## Sheet1
Uploaded | deposit_name | deposit_local_id | deposit_environment | deposit_group | deposit_type | primary_commodities | secondary_commodities | all_commodities | deposit_source | sample_uid | sample_name | sample_local_id | feature_type | feature_name | feature_uid | top_depth_m | bottom_depth_m | sample_deposit_relation | sample_type | sampling_method | material_class | material_class_comments | province | strat_unit_name | strat_unit_uid | strat_grouping | earth_material_group | earth_material_qualifier | earth_material | metamorphic_grade | mineral | paragenetic_stage | mode_of_occurrence | texture | color | alteration | sample_description | associated_minerals | sample_preparation | analytical_method | instrument_type_model | laboratory_location/if reported | operating_conditions/if reported | standards_used/if reported | ag_ppm | ag_detection_limit | al_ppm | al_detection_limit | as_ppm | as_detection_limit | au_ppm | au_detection_limit | b_ppm | b_detection_limit | ba_ppm | ba_detection_limit | be_ppm | be_detection_limit | bi_ppm | bi_detection_limit | br_ppm | br_detection_limit | ca_ppm | ca_detection_limit | cd_ppm | cd_detection_limit | ce_ppm | ce_detection_limit | cl_ppm | cl_detection_limit | co_ppm | co_detection_limit | cr_ppm | cr_detection_limit | cs_ppm | cs_detection_limit | cu_ppm | cu_detection_limit | dy_ppm | dy_detection_limit | er_ppm | er_detection_limit | eu_ppm | eu_detection_limit | f_ppm | f_detection_limit | fe_ppm | fe_detection_limit | ga_ppm | ga_detection_limit | gd_ppm | gd_detection_limit | ge_ppm | ge_detection_limit | hf_ppm | hf_detection_limit | hg_ppm | hg_detection_limit | ho_ppm | ho_detection_limit | in_ppm | in_detection_limit | ir_ppm | ir_detection_limit | k_ppm | k_detection_limit | la_ppm | la_detection_limit | li_ppm | li_detection_limit | lu_ppm | lu_detection_limit | mg_ppm | mg_detection_limit | mn_ppm | mn_detection_limit | mo_ppm | mo_detection_limit | na_ppm | na_detection_limit | nb_ppm | nb_detection_limit | nd_ppm | nd_detection_limit | ni_ppm | ni_detection_limit | os_ppm | os_detection_limit | p_ppm | p_detection_limit | pb_ppm | pb_detection_limit | pd_ppm | pd_detection_limit | pr_ppm | pr_detection_limit | pt_ppm | pt_detection_limit | rb_ppm | rb_detection_limit | re_ppm | re_detection_limit | rh_ppm | rh_detection_limit | ru_ppm | ru_detection_limit | s_ppm | s_detection_limit | sb_ppm | sb_detection_limit | sc_ppm | sc_detection_limit | se_ppm | se_detection_limit | si_ppm | si_detection_limit | sm_ppm | sm_detection_limit | sn_ppm | sn_detection_limit | sr_ppm | sr_detection_limit | ta_ppm | ta_detection_limit | tb_ppm | tb_detection_limit | te_ppm | te_detection_limit | th_ppm | th_detection_limit | ti_ppm | ti_detection_limit | tl_ppm | tl_detection_limit | tm_ppm | tm_detection_limit | u_ppm | u_detection_limit | v_ppm | v_detection_limit | w_ppm | w_detection_limit | y_ppm | y_detection_limit | yb_ppm | yb_detection_limit | zn_ppm | zn_detection_limit | zr_ppm | zr_detection_limit | analysis_datetime | publication_date | sample_source | submitter | country | state | deposit_longitude_wgs84 | deposit_latitude_wgs84 | sample_longitude_wgs84 | sample_latitude_wgs84 | sample_easting | sample_northing | sample_utm_zone | sample_location_description | location_source | location_accuracy | comments | last_update
| Baia de Aries |  | Magmatic hydrothermal, Basin hydrothermal, Epithermal, Seafloor hydrothermal | Mississippi Valley-type (MVT), Skarn, Epithermal, Sedimentary Exhalative (SEDEX), Volcanic-hosted massive sulfide (VMS) | MVT zinc-lead, skarn, epithermal, SEDEX, VMS | Zn, Pb |  | Zn, Pb | Cook et al., 2009 |  | 1 | [9 empty] | mineral separate | [5 empty] | mineralisation |  |  |  | sphalerite |  |  | epithermal |  |  |  | galena, pyrite, chalcopyrite, tetrahedrite, tellurides, magnetite, stannite, fluorite, cassiterite, enargite, stibnite, arsenopyrite, tennantite, pyroxene |  | LA-ICPMS |  |  |  |  | 7.35 | [19 empty] | 4226 | [5 empty] | 0.01 | [5 empty] | 4330 | [9 empty] | 8175 |  | 8.9 |  |  |  | 0.87 | [7 empty] | 135 | [13 empty] | 8073 | [15 empty] | 1.83 | [17 empty] | 1.37 | [9 empty] | 5.9 | [32 empty] | 2024 | Tan, R., Shao, Y., Brzozowski, M.J., Zheng, Y., Xiong, Y.-Q. (2024). Development of a machine learning model to classify mineral deposits using sphalerite chemistry and mineral assemblages. Ore Geology Reviews, 169, 106076.
| Baia de Aries |  | Magmatic hydrothermal, Basin hydrothermal, Epithermal, Seafloor hydrothermal | Mississippi Valley-type (MVT), Skarn, Epithermal, Sedimentary Exhalative (SEDEX), Volcanic-hosted massive sulfide (VMS) | MVT zinc-lead, skarn, epithermal, SEDEX, VMS | Zn, Pb |  | Zn, Pb | Cook et al., 2009 |  | 2 | [9 empty] | mineral separate | [5 empty] | mineralisation |  |  |  | sphalerite |  |  | epithermal |  |  |  | galena, pyrite, chalcopyrite, tetrahedrite, tellurides, magnetite, stannite, fluorite, cassiterite, enargite, stibnite, arsenopyrite, tennantite, pyroxene |  | LA-ICPMS |  |  |  |  | 1.61 | [19 empty] | 4675 | [5 empty] | 0.015 | [5 empty] | 82 | [9 empty] | 77627 |  | 4.9 |  |  |  | 1.27 | [7 empty] | 6.1 | [13 empty] | 9325 | [15 empty] | 0.14 | [17 empty] | 0.01 | [9 empty] | 2.9 | [32 empty] | 2024 | Tan, R., Shao, Y., Brzozowski, M.J., Zheng, Y., Xiong, Y.-Q. (2024). Development of a machine learning model to classify mineral deposits using sphalerite chemistry and mineral assemblages. Ore Geology Reviews, 169, 106076.
| Baia de Aries |  | Magmatic hydrothermal, Basin hydrothermal, Epithermal, Seafloor hydrothermal | Mississippi Valley-type (MVT), Skarn, Epithermal, Sedimentary Exhalative (SEDEX), Volcanic-hosted massive sulfide (VMS) | MVT zinc-lead, skarn, epithermal, SEDEX, VMS | Zn, Pb |  | Zn, Pb | Cook et al., 2009 |  | 3 | [9 empty] | mineral separate | [5 empty] | mineralisation |  |  |  | sphalerite |  |  | epithermal |  |  |  | galena, pyrite, chalcopyrite, tetrahedrite, tellurides, magnetite, stannite, fluorite, cassiterite, enargite, stibnite, arsenopyrite, tennantite, pyroxene |  | LA-ICPMS |  |  |  |  | 2.09 | [19 empty] | 6245 | [5 empty] | 0.015 | [5 empty] | 504 | [9 empty] | 114676 |  | 9.5 |  |  |  | 1.81 | [7 empty] | 19.6 | [13 empty] | 5883 | [15 empty] | 0.4 | [17 empty] | 0.02 | [9 empty] | 14.8 | [32 empty] | 2024 | Tan, R., Shao, Y., Brzozowski, M.J., Zheng, Y., Xiong, Y.-Q. (2024). Development of a machine learning model to classify mineral deposits using sphalerite chemistry and mineral assemblages. Ore Geology Reviews, 169, 106076.
| Baia de Aries |  | Magmatic hydrothermal, Basin hydrothermal, Epithermal, Seafloor hydrothermal | Mississippi Valley-type (MVT), Skarn, Epithermal, Sedimentary Exhalative (SEDEX), Volcanic-hosted massive sulfide (VMS) | MVT zinc-lead, skarn, epithermal, SEDEX, VMS | Zn, Pb |  | Zn, Pb | Cook et al., 2009 |  | 4 | [9 empty] | mineral separate | [5 empty] | mineralisation |  |  |  | sphalerite |  |  | epithermal |  |  |  | galena, pyrite, chalcopyrite, tetrahedrite, tellurides, magnetite, stannite, fluorite, cassiterite, enargite, stibnite, arsenopyrite, tennantite, pyroxene |  | LA-ICPMS |  |  |  |  | 5.42 | [19 empty] | 4185 | [5 empty] | 0.015 | [5 empty] | 3172 | [9 empty] | 5445 |  | 3.6 |  |  |  | 0.93 | [7 empty] | 186 | [13 empty] | 13481 | [15 empty] | 0.61 | [17 empty] | 0.005 | [9 empty] | 1.71 | [32 empty] | 2024 | Tan, R., Shao, Y., Brzozowski, M.J., Zheng, Y., Xiong, Y.-Q. (2024). Development of a machine learning model to classify mineral deposits using sphalerite chemistry and mineral assemblages. Ore Geology Reviews, 169, 106076.
| Baia de Aries |  | Magmatic hydrothermal, Basin hydrothermal, Epithermal, Seafloor hydrothermal | Mississippi Valley-type (MVT), Skarn, Epithermal, Sedimentary Exhalative (SEDEX), Volcanic-hosted massive sulfide (VMS) | MVT zinc-lead, skarn, epithermal, SEDEX, VMS | Zn, Pb |  | Zn, Pb | Cook et al., 2009 |  | 5 | [9 empty] | mineral separate | [5 empty] | mineralisation |  |  |  | sphalerite |  |  | epithermal |  |  |  | galena, pyrite, chalcopyrite, tetrahedrite, tellurides, magnetite, stannite, fluorite, cassiterite, enargite, stibnite, arsenopyrite, tennantite, pyroxene |  | LA-ICPMS |  |  |  |  | 2.31 | [19 empty] | 3819 | [5 empty] | 0.015 | [5 empty] | 614 | [9 empty] | 9838 |  | 0.46 |  |  |  | 0.97 | [7 empty] | 210 | [13 empty] | 2386 | [15 empty] | 0.72 | [17 empty] | 0.05 | [9 empty] | 0.94 | [32 empty] | 2024 | Tan, R., Shao, Y., Brzozowski, M.J., Zheng, Y., Xiong, Y.-Q. (2024). Development of a machine learning model to classify mineral deposits using sphalerite chemistry and mineral assemblages. Ore Geology Reviews, 169, 106076.
| Baia de Aries |  | Magmatic hydrothermal, Basin hydrothermal, Epithermal, Seafloor hydrothermal | Mississippi Valley-type (MVT), Skarn, Epithermal, Sedimentary Exhalative (SEDEX), Volcanic-hosted massive sulfide (VMS) | MVT zinc-lead, skarn, epithermal, SEDEX, VMS | Zn, Pb |  | Zn, Pb | Cook et al., 2009 |  | 6 | [9 empty] | mineral separate | [5 empty] | mineralisation |  |  |  | sphalerite |  |  | epithermal |  |  |  | galena, pyrite, chalcopyrite, tetrahedrite, tellurides, magnetite, stannite, fluorite, cassiterite, enargite, stibnite, arsenopyrite, tennantite, pyroxene |  | LA-ICPMS |  |  |  |  | 4.39 | [19 empty] | 4341 | [5 empty] | 0.015 | [5 empty] | 2394 | [9 empty] | 11424 |  | 4.7 |  |  |  | 1.18 | [7 empty] | 281 | [13 empty] | 9128 | [15 empty] | 1.84 | [17 empty] | 0.37 | [9 empty] | 2.48 | [32 empty] | 2024 | Tan, R., Shao, Y., Brzozowski, M.J., Zheng, Y., Xiong, Y.-Q. (2024). Development of a machine learning model to classify mineral deposits using sphalerite chemistry and mineral assemblages. Ore Geology Reviews, 169, 106076.
| Hanes |  | Magmatic hydrothermal, Basin hydrothermal, Epithermal, Seafloor hydrothermal | Mississippi Valley-type (MVT), Skarn, Epithermal, Sedimentary Exhalative (SEDEX), Volcanic-hosted massive sulfide (VMS) | MVT zinc-lead, skarn, epithermal, SEDEX, VMS | Zn, Pb |  | Zn, Pb | Cook et al., 2009 |  | 7 | [9 empty] | mineral separate | [5 empty] | mineralisation |  |  |  | sphalerite |  |  | epithermal |  |  |  | galena, pyrite, chalcopyrite, tetrahedrite, tellurides, magnetite, stannite, fluorite, cassiterite, enargite, stibnite, arsenopyrite, tennantite, pyroxene |  | LA-ICPMS |  |  |  |  | 13.6 | [19 empty] | 4094 | [5 empty] | 3.1 | [5 empty] | 683 | [9 empty] | 109931 |  | 4.67 |  |  |  | 1.21 | [7 empty] | 38 | [13 empty] | 3468 | [15 empty] | 0.05 | [17 empty] | 0.005 | [9 empty] | 1.1 | [32 empty] | 2024 | Tan, R., Shao, Y., Brzozowski, M.J., Zheng, Y., Xiong, Y.-Q. (2024). Development of a machine learning model to classify mineral deposits using sphalerite chemistry and mineral assemblages. Ore Geology Reviews, 169, 106076.
| Hanes |  | Magmatic hydrothermal, Basin hydrothermal, Epithermal, Seafloor hydrothermal | Mississippi Valley-type (MVT), Skarn, Epithermal, Sedimentary Exhalative (SEDEX), Volcanic-hosted massive sulfide (VMS) | MVT zinc-lead, skarn, epithermal, SEDEX, VMS | Zn, Pb |  | Zn, Pb | Cook et al., 2009 |  | 8 | [9 empty] | mineral separate | [5 empty] | mineralisation |  |  |  | sphalerite |  |  | epithermal |  |  |  | galena, pyrite, chalcopyrite, tetrahedrite, tellurides, magnetite, stannite, fluorite, cassiterite, enargite, stibnite, arsenopyrite, tennantite, pyroxene |  | LA-ICPMS |  |  |  |  | 9.61 | [19 empty] | 4338 | [5 empty] | 0.73 | [5 empty] | 168 | [9 empty] | 92516 |  | 1.4 |  |  |  | 1.14 | [7 empty] | 71.2 | [13 empty] | 4615 | [15 empty] | 1.61 | [17 empty] | 1.22 | [9 empty] | 22.7 | [32 empty] | 2024 | Tan, R., Shao, Y., Brzozowski, M.J., Zheng, Y., Xiong, Y.-Q. (2024). Development of a machine learning model to classify mineral deposits using sphalerite chemistry and mineral assemblages. Ore Geology Reviews, 169, 106076.
| Hanes |  | Magmatic hydrothermal, Basin hydrothermal, Epithermal, Seafloor hydrothermal | Mississippi Valley-type (MVT), Skarn, Epithermal, Sedimentary Exhalative (SEDEX), Volcanic-hosted massive sulfide (VMS) | MVT zinc-lead, skarn, epithermal, SEDEX, VMS | Zn, Pb |  | Zn, Pb | Cook et al., 2009 |  | 9 | [9 empty] | mineral separate | [5 empty] | mineralisation |  |  |  | sphalerite |  |  | epithermal |  |  |  | galena, pyrite, chalcopyrite, tetrahedrite, tellurides, magnetite, stannite, fluorite, cassiterite, enargite, stibnite, arsenopyrite, tennantite, pyroxene |  | LA-ICPMS |  |  |  |  | 3.72 | [19 empty] | 3942 | [5 empty] | 7.82 | [5 empty] | 99 | [9 empty] | 83527 |  | 4.83 |  |  |  | 1.14 | [7 empty] | 86 | [13 empty] | 1747 | [15 empty] | 0.18 | [17 empty] | 0.005 | [9 empty] | 25.4 | [32 empty] | 2024 | Tan, R., Shao, Y., Brzozowski, M.J., Zheng, Y., Xiong, Y.-Q. (2024). Development of a machine learning model to classify mineral deposits using sphalerite chemistry and mineral assemblages. Ore Geology Reviews, 169, 106076.
| Hanes |  | Magmatic hydrothermal, Basin hydrothermal, Epithermal, Seafloor hydrothermal | Mississippi Valley-type (MVT), Skarn, Epithermal, Sedimentary Exhalative (SEDEX), Volcanic-hosted massive sulfide (VMS) | MVT zinc-lead, skarn, epithermal, SEDEX, VMS | Zn, Pb |  | Zn, Pb | Cook et al., 2009 |  | 10 | [9 empty] | mineral separate | [5 empty] | mineralisation |  |  |  | sphalerite |  |  | epithermal |  |  |  | galena, pyrite, chalcopyrite, tetrahedrite, tellurides, magnetite, stannite, fluorite, cassiterite, enargite, stibnite, arsenopyrite, tennantite, pyroxene |  | LA-ICPMS |  |  |  |  | 38.8 | [19 empty] | 3756 | [5 empty] | 0.56 | [5 empty] | 2829 | [9 empty] | 108355 |  | 4.25 |  |  |  | 1.19 | [7 empty] | 43.4 | [13 empty] | 3615 | [15 empty] | 0.75 | [17 empty] | 0.65 | [9 empty] | 4 | [32 empty] | 2024 | Tan, R., Shao, Y., Brzozowski, M.J., Zheng, Y., Xiong, Y.-Q. (2024). Development of a machine learning model to classify mineral deposits using sphalerite chemistry and mineral assemblages. Ore Geology Reviews, 169, 106076.
| Hanes |  | Magmatic hydrothermal, Basin hydrothermal, Epithermal, Seafloor hydrothermal | Mississippi Valley-type (MVT), Skarn, Epithermal, Sedimentary Exhalative (SEDEX), Volcanic-hosted massive sulfide (VMS) | MVT zinc-lead, skarn, epithermal, SEDEX, VMS | Zn, Pb |  | Zn, Pb | Cook et al., 2009 |  | 11 | [9 empty] | mineral separate | [5 empty] | mineralisation |  |  |  | sphalerite |  |  | epithermal |  |  |  | galena, pyrite, chalcopyrite, tetrahedrite, tellurides, magnetite, stannite, fluorite, cassiterite, enargite, stibnite, arsenopyrite, tennantite, pyroxene |  | LA-ICPMS |  |  |  |  | 12.3 | [19 empty] | 3910 | [5 empty] | 1.65 | [5 empty] | 335 | [9 empty] | 79417 |  | 3.04 |  |  |  | 1.41 | [7 empty] | 65.7 | [13 empty] | 5941 | [15 empty] | 38.8 | [17 empty] | 4.02 | [9 empty] | 29.2 | [32 empty] | 2024 | Tan, R., Shao, Y., Brzozowski, M.J., Zheng, Y., Xiong, Y.-Q. (2024). Development of a machine learning model to classify mineral deposits using sphalerite chemistry and mineral assemblages. Ore Geology Reviews, 169, 106076.
| Hanes |  | Magmatic hydrothermal, Basin hydrothermal, Epithermal, Seafloor hydrothermal | Mississippi Valley-type (MVT), Skarn, Epithermal, Sedimentary Exhalative (SEDEX), Volcanic-hosted massive sulfide (VMS) | MVT zinc-lead, skarn, epithermal, SEDEX, VMS | Zn, Pb |  | Zn, Pb | Cook et al., 2009 |  | 12 | [9 empty] | mineral separate | [5 empty] | mineralisation |  |  |  | sphalerite |  |  | epithermal |  |  |  | galena, pyrite, chalcopyrite, tetrahedrite, tellurides, magnetite, stannite, fluorite, cassiterite, enargite, stibnite, arsenopyrite, tennantite, pyroxene |  | LA-ICPMS |  |  |  |  | 6.22 | [19 empty] | 3189 | [5 empty] | 7.43 | [5 empty] | 20 | [9 empty] | 50902 |  | 1.86 |  |  |  | 0.97 | [7 empty] | 17 | [13 empty] | 2192 | [15 empty] | 2.72 | [17 empty] | 1.84 | [9 empty] | 6.2 | [32 empty] | 2024 | Tan, R., Shao, Y., Brzozowski, M.J., Zheng, Y., Xiong, Y.-Q. (2024). Development of a machine learning model to classify mineral deposits using sphalerite chemistry and mineral assemblages. Ore Geology Reviews, 169, 106076.
| Hanes |  | Magmatic hydrothermal, Basin hydrothermal, Epithermal, Seafloor hydrothermal | Mississippi Valley-type (MVT), Skarn, Epithermal, Sedimentary Exhalative (SEDEX), Volcanic-hosted massive sulfide (VMS) | MVT zinc-lead, skarn, epithermal, SEDEX, VMS | Zn, Pb |  | Zn, Pb | Cook et al., 2009 |  | 13 | [9 empty] | mineral separate | [5 empty] | mineralisation |  |  |  | sphalerite |  |  | epithermal |  |  |  | galena, pyrite, chalcopyrite, tetrahedrite, tellurides, magnetite, stannite, fluorite, cassiterite, enargite, stibnite, arsenopyrite, tennantite, pyroxene |  | LA-ICPMS |  |  |  |  | 3.59 | [19 empty] | 3965 | [5 empty] | 3.51 | [5 empty] | 28 | [9 empty] | 83504 |  | 4.29 |  |  |  | 1.33 | [7 empty] | 22.9 | [13 empty] | 13898 | [15 empty] | 3.8 | [17 empty] | 0.16 | [9 empty] | 3.4 | [32 empty] | 2024 | Tan, R., Shao, Y., Brzozowski, M.J., Zheng, Y., Xiong, Y.-Q. (2024). Development of a machine learning model to classify mineral deposits using sphalerite chemistry and mineral assemblages. Ore Geology Reviews, 169, 106076.
| Hanes |  | Magmatic hydrothermal, Basin hydrothermal, Epithermal, Seafloor hydrothermal | Mississippi Valley-type (MVT), Skarn, Epithermal, Sedimentary Exhalative (SEDEX), Volcanic-hosted massive sulfide (VMS) | MVT zinc-lead, skarn, epithermal, SEDEX, VMS | Zn, Pb |  | Zn, Pb | Cook et al., 2009 |  | 14 | [9 empty] | mineral separate | [5 empty] | mineralisation |  |  |  | sphalerite |  |  | epithermal |  |  |  | galena, pyrite, chalcopyrite, tetrahedrite, tellurides, magnetite, stannite, fluorite, cassiterite, enargite, stibnite, arsenopyrite, tennantite, pyroxene |  | LA-ICPMS |  |  |  |  | 6.75 | [19 empty] | 5223 | [5 empty] | 39 | [5 empty] | 1594 | [9 empty] | 108572 |  | 10.4 |  |  |  | 1.3 | [7 empty] | 23.4 | [13 empty] | 782 | [15 empty] | 11.7 | [17 empty] | 0.07 | [9 empty] | 319 | [32 empty] | 2024 | Tan, R., Shao, Y., Brzozowski, M.J., Zheng, Y., Xiong, Y.-Q. (2024). Development of a machine learning model to classify mineral deposits using sphalerite chemistry and mineral assemblages. Ore Geology Reviews, 169, 106076.
| Rosia Montana |  | Magmatic hydrothermal, Basin hydrothermal, Epithermal, Seafloor hydrothermal | Mississippi Valley-type (MVT), Skarn, Epithermal, Sedimentary Exhalative (SEDEX), Volcanic-hosted massive sulfide (VMS) | MVT zinc-lead, skarn, epithermal, SEDEX, VMS | Zn, Pb |  | Zn, Pb | Cook et al., 2009 |  | 15 | [9 empty] | mineral separate | [5 empty] | mineralisation |  |  |  | sphalerite |  |  | epithermal |  |  |  | galena, pyrite, chalcopyrite, tetrahedrite, tellurides, magnetite, stannite, fluorite, cassiterite, enargite, stibnite, arsenopyrite, tennantite, pyroxene |  | LA-ICPMS |  |  |  |  | 17.7 | [19 empty] | 3428 | [5 empty] | 0.015 | [5 empty] | 591 | [9 empty] | 934 |  | 451 |  |  |  | 29 | [7 empty] | 71.7 | [13 empty] | 76001 | [15 empty] | 40.9 | [17 empty] | 5.05 | [9 empty] | 88.7 | [32 empty] | 2024 | Tan, R., Shao, Y., Brzozowski, M.J., Zheng, Y., Xiong, Y.-Q. (2024). Development of a machine learning model to classify mineral deposits using sphalerite chemistry and mineral assemblages. Ore Geology Reviews, 169, 106076.
| Rosia Montana |  | Magmatic hydrothermal, Basin hydrothermal, Epithermal, Seafloor hydrothermal | Mississippi Valley-type (MVT), Skarn, Epithermal, Sedimentary Exhalative (SEDEX), Volcanic-hosted massive sulfide (VMS) | MVT zinc-lead, skarn, epithermal, SEDEX, VMS | Zn, Pb |  | Zn, Pb | Cook et al., 2009 |  | 16 | [9 empty] | mineral separate | [5 empty] | mineralisation |  |  |  | sphalerite |  |  | epithermal |  |  |  | galena, pyrite, chalcopyrite, tetrahedrite, tellurides, magnetite, stannite, fluorite, cassiterite, enargite, stibnite, arsenopyrite, tennantite, pyroxene |  | LA-ICPMS |  |  |  |  | 8.9 | [19 empty] | 2336 | [5 empty] | 0.015 | [5 empty] | 1366 | [9 empty] | 877 |  | 1137 |  |  |  | 240 | [7 empty] | 4.9 | [13 empty] | 32476 | [15 empty] | 2.1 | [17 empty] | 2.99 | [9 empty] | 7.7 | [32 empty] | 2024 | Tan, R., Shao, Y., Brzozowski, M.J., Zheng, Y., Xiong, Y.-Q. (2024). Development of a machine learning model to classify mineral deposits using sphalerite chemistry and mineral assemblages. Ore Geology Reviews, 169, 106076.
| Rosia Montana |  | Magmatic hydrothermal, Basin hydrothermal, Epithermal, Seafloor hydrothermal | Mississippi Valley-type (MVT), Skarn, Epithermal, Sedimentary Exhalative (SEDEX), Volcanic-hosted massive sulfide (VMS) | MVT zinc-lead, skarn, epithermal, SEDEX, VMS | Zn, Pb |  | Zn, Pb | Cook et al., 2009 |  | 17 | [9 empty] | mineral separate | [5 empty] | mineralisation |  |  |  | sphalerite |  |  | epithermal |  |  |  | galena, pyrite, chalcopyrite, tetrahedrite, tellurides, magnetite, stannite, fluorite, cassiterite, enargite, stibnite, arsenopyrite, tennantite, pyroxene |  | LA-ICPMS |  |  |  |  | 13.9 | [19 empty] | 2307 | [5 empty] | 0.02 | [5 empty] | 1295 | [9 empty] | 1086 |  | 1026 |  |  |  | 234 | [7 empty] | 6.5 | [13 empty] | 41025 | [15 empty] | 3.45 | [17 empty] | 4.43 | [9 empty] | 10.1 | [32 empty] | 2024 | Tan, R., Shao, Y., Brzozowski, M.J., Zheng, Y., Xiong, Y.-Q. (2024). Development of a machine learning model to classify mineral deposits using sphalerite chemistry and mineral assemblages. Ore Geology Reviews, 169, 106076.
| Rosia Montana |  | Magmatic hydrothermal, Basin hydrothermal, Epithermal, Seafloor hydrothermal | Mississippi Valley-type (MVT), Skarn, Epithermal, Sedimentary Exhalative (SEDEX), Volcanic-hosted massive sulfide (VMS) | MVT zinc-lead, skarn, epithermal, SEDEX, VMS | Zn, Pb |  | Zn, Pb | Cook et al., 2009 |  | 18 | [9 empty] | mineral separate | [5 empty] | mineralisation |  |  |  | sphalerite |  |  | epithermal |  |  |  | galena, pyrite, chalcopyrite, tetrahedrite, tellurides, magnetite, stannite, fluorite, cassiterite, enargite, stibnite, arsenopyrite, tennantite, pyroxene |  | LA-ICPMS |  |  |  |  | 2.6 | [19 empty] | 2035 | [5 empty] | 0.01 | [5 empty] | 100 | [9 empty] | 887 |  | 52 |  |  |  | 4 | [7 empty] | 4.3 | [13 empty] | 35870 | [15 empty] | 5.74 | [17 empty] | 5.08 | [9 empty] | 5.5 | [32 empty] | 2024 | Tan, R., Shao, Y., Brzozowski, M.J., Zheng, Y., Xiong, Y.-Q. (2024). Development of a machine learning model to classify mineral deposits using sphalerite chemistry and mineral assemblages. Ore Geology Reviews, 169, 106076.
| Rosia Montana |  | Magmatic hydrothermal, Basin hydrothermal, Epithermal, Seafloor hydrothermal | Mississippi Valley-type (MVT), Skarn, Epithermal, Sedimentary Exhalative (SEDEX), Volcanic-hosted massive sulfide (VMS) | MVT zinc-lead, skarn, epithermal, SEDEX, VMS | Zn, Pb |  | Zn, Pb | Cook et al., 2009 |  | 19 | [9 empty] | mineral separate | [5 empty] | mineralisation |  |  |  | sphalerite |  |  | epithermal |  |  |  | galena, pyrite, chalcopyrite, tetrahedrite, tellurides, magnetite, stannite, fluorite, cassiterite, enargite, stibnite, arsenopyrite, tennantite, pyroxene |  | LA-ICPMS |  |  |  |  | 5.8 | [19 empty] | 2842 | [5 empty] | 0.015 | [5 empty] | 586 | [9 empty] | 804 |  | 497 |  |  |  | 102 | [7 empty] | 30.3 | [13 empty] | 54390 | [15 empty] | 2.33 | [17 empty] | 5.07 | [9 empty] | 47.6 | [32 empty] | 2024 | Tan, R., Shao, Y., Brzozowski, M.J., Zheng, Y., Xiong, Y.-Q. (2024). Development of a machine learning model to classify mineral deposits using sphalerite chemistry and mineral assemblages. Ore Geology Reviews, 169, 106076.
| Rosia Montana |  | Magmatic hydrothermal, Basin hydrothermal, Epithermal, Seafloor hydrothermal | Mississippi Valley-type (MVT), Skarn, Epithermal, Sedimentary Exhalative (SEDEX), Volcanic-hosted massive sulfide (VMS) | MVT zinc-lead, skarn, epithermal, SEDEX, VMS | Zn, Pb |  | Zn, Pb | Cook et al., 2009 |  | 20 | [9 empty] | mineral separate | [5 empty] | mineralisation |  |  |  | sphalerite |  |  | epithermal |  |  |  | galena, pyrite, chalcopyrite, tetrahedrite, tellurides, magnetite, stannite, fluorite, cassiterite, enargite, stibnite, arsenopyrite, tennantite, pyroxene |  | LA-ICPMS |  |  |  |  | 2.5 | [19 empty] | 2795 | [5 empty] | 0.155 | [5 empty] | 355 | [9 empty] | 986 |  | 176 |  |  |  | 6.8 | [7 empty] | 67.3 | [13 empty] | 61142 | [15 empty] | 1.45 | [17 empty] | 0.15 | [9 empty] | 96.4 | [32 empty] | 2024 | Tan, R., Shao, Y., Brzozowski, M.J., Zheng, Y., Xiong, Y.-Q. (2024). Development of a machine learning model to classify mineral deposits using sphalerite chemistry and mineral assemblages. Ore Geology Reviews, 169, 106076.
| Rosia Montana |  | Magmatic hydrothermal, Basin hydrothermal, Epithermal, Seafloor hydrothermal | Mississippi Valley-type (MVT), Skarn, Epithermal, Sedimentary Exhalative (SEDEX), Volcanic-hosted massive sulfide (VMS) | MVT zinc-lead, skarn, epithermal, SEDEX, VMS | Zn, Pb |  | Zn, Pb | Cook et al., 2009 |  | 21 | [9 empty] | mineral separate | [5 empty] | mineralisation |  |  |  | sphalerite |  |  | epithermal |  |  |  | galena, pyrite, chalcopyrite, tetrahedrite, tellurides, magnetite, stannite, fluorite, cassiterite, enargite, stibnite, arsenopyrite, tennantite, pyroxene |  | LA-ICPMS |  |  |  |  | 7.3 | [19 empty] | 2839 | [5 empty] | 0.015 | [5 empty] | 843 | [9 empty] | 855 |  | 587 |  |  |  | 204 | [7 empty] | 38.1 | [13 empty] | 55585 | [15 empty] | 1.31 | [17 empty] | 1.21 | [9 empty] | 59.8 | [32 empty] | 2024 | Tan, R., Shao, Y., Brzozowski, M.J., Zheng, Y., Xiong, Y.-Q. (2024). Development of a machine learning model to classify mineral deposits using sphalerite chemistry and mineral assemblages. Ore Geology Reviews, 169, 106076.
| Rosia Montana |  | Magmatic hydrothermal, Basin hydrothermal, Epithermal, Seafloor hydrothermal | Mississippi Valley-type (MVT), Skarn, Epithermal, Sedimentary Exhalative (SEDEX), Volcanic-hosted massive sulfide (VMS) | MVT zinc-lead, skarn, epithermal, SEDEX, VMS | Zn, Pb |  | Zn, Pb | Cook et al., 2009 |  | 22 | [9 empty] | mineral separate | [5 empty] | mineralisation |  |  |  | sphalerite |  |  | epithermal |  |  |  | galena, pyrite, chalcopyrite, tetrahedrite, tellurides, magnetite, stannite, fluorite, cassiterite, enargite, stibnite, arsenopyrite, tennantite, pyroxene |  | LA-ICPMS |  |  |  |  | 7.9 | [19 empty] | 2273 | [5 empty] | 0.015 | [5 empty] | 1248 | [9 empty] | 816 |  | 1088 |  |  |  | 206 | [7 empty] | 6.1 | [13 empty] | 31064 | [15 empty] | 1.83 | [17 empty] | 4.05 | [9 empty] | 8.6 | [32 empty] | 2024 | Tan, R., Shao, Y., Brzozowski, M.J., Zheng, Y., Xiong, Y.-Q. (2024). Development of a machine learning model to classify mineral deposits using sphalerite chemistry and mineral assemblages. Ore Geology Reviews, 169, 106076.
| Rosia Montana |  | Magmatic hydrothermal, Basin hydrothermal, Epithermal, Seafloor hydrothermal | Mississippi Valley-type (MVT), Skarn, Epithermal, Sedimentary Exhalative (SEDEX), Volcanic-hosted massive sulfide (VMS) | MVT zinc-lead, skarn, epithermal, SEDEX, VMS | Zn, Pb |  | Zn, Pb | Cook et al., 2009 |  | 23 | [9 empty] | mineral separate | [5 empty] | mineralisation |  |  |  | sphalerite |  |  | epithermal |  |  |  | galena, pyrite, chalcopyrite, tetrahedrite, tellurides, magnetite, stannite, fluorite, cassiterite, enargite, stibnite, arsenopyrite, tennantite, pyroxene |  | LA-ICPMS |  |  |  |  | 3.1 | [19 empty] | 2533 | [5 empty] | 0.015 | [5 empty] | 424 | [9 empty] | 839 |  | 295 |  |  |  | 27.8 | [7 empty] | 52.4 | [13 empty] | 55346 | [15 empty] | 1.41 | [17 empty] | 0.2 | [9 empty] | 109 | [32 empty] | 2024 | Tan, R., Shao, Y., Brzozowski, M.J., Zheng, Y., Xiong, Y.-Q. (2024). Development of a machine learning model to classify mineral deposits using sphalerite chemistry and mineral assemblages. Ore Geology Reviews, 169, 106076.
| Rosia Montana |  | Magmatic hydrothermal, Basin hydrothermal, Epithermal, Seafloor hydrothermal | Mississippi Valley-type (MVT), Skarn, Epithermal, Sedimentary Exhalative (SEDEX), Volcanic-hosted massive sulfide (VMS) | MVT zinc-lead, skarn, epithermal, SEDEX, VMS | Zn, Pb |  | Zn, Pb | Cook et al., 2009 |  | 24 | [9 empty] | mineral separate | [5 empty] | mineralisation |  |  |  | sphalerite |  |  | epithermal |  |  |  | galena, pyrite, chalcopyrite, tetrahedrite, tellurides, magnetite, stannite, fluorite, cassiterite, enargite, stibnite, arsenopyrite, tennantite, pyroxene |  | LA-ICPMS |  |  |  |  | 14.6 | [19 empty] | 3685 | [5 empty] | 1.2 | [5 empty] | 736 | [9 empty] | 119315 |  | 5.3 |  |  |  | 1.47 | [7 empty] | 101 | [13 empty] | 2266 | [15 empty] | 0.11 | [17 empty] | 0.01 | [9 empty] | 13.5 | [32 empty] | 2024 | Tan, R., Shao, Y., Brzozowski, M.J., Zheng, Y., Xiong, Y.-Q. (2024). Development of a machine learning model to classify mineral deposits using sphalerite chemistry and mineral assemblages. Ore Geology Reviews, 169, 106076.
| Rosia Montana |  | Magmatic hydrothermal, Basin hydrothermal, Epithermal, Seafloor hydrothermal | Mississippi Valley-type (MVT), Skarn, Epithermal, Sedimentary Exhalative (SEDEX), Volcanic-hosted massive sulfide (VMS) | MVT zinc-lead, skarn, epithermal, SEDEX, VMS | Zn, Pb |  | Zn, Pb | Cook et al., 2009 |  | 25 | [9 empty] | mineral separate | [5 empty] | mineralisation |  |  |  | sphalerite |  |  | epithermal |  |  |  | galena, pyrite, chalcopyrite, tetrahedrite, tellurides, magnetite, stannite, fluorite, cassiterite, enargite, stibnite, arsenopyrite, tennantite, pyroxene |  | LA-ICPMS |  |  |  |  | 2.2 | [19 empty] | 3993 | [5 empty] | 0.44 | [5 empty] | 164 | [9 empty] | 2254 |  | 63.6 |  |  |  | 1.64 | [7 empty] | 0.09 | [13 empty] | 58458 | [15 empty] | 5.53 | [17 empty] | 0.07 | [9 empty] | 1.71 | [32 empty] | 2024 | Tan, R., Shao, Y., Brzozowski, M.J., Zheng, Y., Xiong, Y.-Q. (2024). Development of a machine learning model to classify mineral deposits using sphalerite chemistry and mineral assemblages. Ore Geology Reviews, 169, 106076.
| Rosia Montana |  | Magmatic hydrothermal, Basin hydrothermal, Epithermal, Seafloor hydrothermal | Mississippi Valley-type (MVT), Skarn, Epithermal, Sedimentary Exhalative (SEDEX), Volcanic-hosted massive sulfide (VMS) | MVT zinc-lead, skarn, epithermal, SEDEX, VMS | Zn, Pb |  | Zn, Pb | Cook et al., 2009 |  | 26 | [9 empty] | mineral separate | [5 empty] | mineralisation |  |  |  | sphalerite |  |  | epithermal |  |  |  | galena, pyrite, chalcopyrite, tetrahedrite, tellurides, magnetite, stannite, fluorite, cassiterite, enargite, stibnite, arsenopyrite, tennantite, pyroxene |  | LA-ICPMS |  |  |  |  | 8.01 | [19 empty] | 3412 | [5 empty] | 0.55 | [5 empty] | 1604 | [9 empty] | 2629 |  | 87.1 |  |  |  | 1.43 | [7 empty] | 0.11 | [13 empty] | 62659 | [15 empty] | 3181 | [17 empty] | 0.15 | [9 empty] | 0.89 | [32 empty] | 2024 | Tan, R., Shao, Y., Brzozowski, M.J., Zheng, Y., Xiong, Y.-Q. (2024). Development of a machine learning model to classify mineral deposits using sphalerite chemistry and mineral assemblages. Ore Geology Reviews, 169, 106076.
| Rosia Montana |  | Magmatic hydrothermal, Basin hydrothermal, Epithermal, Seafloor hydrothermal | Mississippi Valley-type (MVT), Skarn, Epithermal, Sedimentary Exhalative (SEDEX), Volcanic-hosted massive sulfide (VMS) | MVT zinc-lead, skarn, epithermal, SEDEX, VMS | Zn, Pb |  | Zn, Pb | Cook et al., 2009 |  | 27 | [9 empty] | mineral separate | [5 empty] | mineralisation |  |  |  | sphalerite |  |  | epithermal |  |  |  | galena, pyrite, chalcopyrite, tetrahedrite, tellurides, magnetite, stannite, fluorite, cassiterite, enargite, stibnite, arsenopyrite, tennantite, pyroxene |  | LA-ICPMS |  |  |  |  | 9.05 | [19 empty] | 3518 | [5 empty] | 0.52 | [5 empty] | 1818 | [9 empty] | 2491 |  | 176 |  |  |  | 2.67 | [7 empty] | 0.1 | [13 empty] | 64301 | [15 empty] | 0.64 | [17 empty] | 0.01 | [9 empty] | 0.97 | [32 empty] | 2024 | Tan, R., Shao, Y., Brzozowski, M.J., Zheng, Y., Xiong, Y.-Q. (2024). Development of a machine learning model to classify mineral deposits using sphalerite chemistry and mineral assemblages. Ore Geology Reviews, 169, 106076.
| Rosia Montana |  | Magmatic hydrothermal, Basin hydrothermal, Epithermal, Seafloor hydrothermal | Mississippi Valley-type (MVT), Skarn, Epithermal, Sedimentary Exhalative (SEDEX), Volcanic-hosted massive sulfide (VMS) | MVT zinc-lead, skarn, epithermal, SEDEX, VMS | Zn, Pb |  | Zn, Pb | Cook et al., 2009 |  | 28 | [9 empty] | mineral separate | [5 empty] | mineralisation |  |  |  | sphalerite |  |  | epithermal |  |  |  | galena, pyrite, chalcopyrite, tetrahedrite, tellurides, magnetite, stannite, fluorite, cassiterite, enargite, stibnite, arsenopyrite, tennantite, pyroxene |  | LA-ICPMS |  |  |  |  | 2.19 | [19 empty] | 3375 | [5 empty] | 0.73 | [5 empty] | 106 | [9 empty] | 1937 |  | 119 |  |  |  | 1.7 | [7 empty] | 0.13 | [13 empty] | 59794 | [15 empty] | 0.19 | [17 empty] | 0.005 | [9 empty] | 0.78 | [32 empty] | 2024 | Tan, R., Shao, Y., Brzozowski, M.J., Zheng, Y., Xiong, Y.-Q. (2024). Development of a machine learning model to classify mineral deposits using sphalerite chemistry and mineral assemblages. Ore Geology Reviews, 169, 106076.
| Rosia Montana |  | Magmatic hydrothermal, Basin hydrothermal, Epithermal, Seafloor hydrothermal | Mississippi Valley-type (MVT), Skarn, Epithermal, Sedimentary Exhalative (SEDEX), Volcanic-hosted massive sulfide (VMS) | MVT zinc-lead, skarn, epithermal, SEDEX, VMS | Zn, Pb |  | Zn, Pb | Cook et al., 2009 |  | 29 | [9 empty] | mineral separate | [5 empty] | mineralisation |  |  |  | sphalerite |  |  | epithermal |  |  |  | galena, pyrite, chalcopyrite, tetrahedrite, tellurides, magnetite, stannite, fluorite, cassiterite, enargite, stibnite, arsenopyrite, tennantite, pyroxene |  | LA-ICPMS |  |  |  |  | 8.92 | [19 empty] | 3859 | [5 empty] | 0.44 | [5 empty] | 334 | [9 empty] | 2605 |  | 90.9 |  |  |  | 2.27 | [7 empty] | 0.08 | [13 empty] | 70502 | [15 empty] | 219 | [17 empty] | 0.76 | [9 empty] | 1.9 | [32 empty] | 2024 | Tan, R., Shao, Y., Brzozowski, M.J., Zheng, Y., Xiong, Y.-Q. (2024). Development of a machine learning model to classify mineral deposits using sphalerite chemistry and mineral assemblages. Ore Geology Reviews, 169, 106076.
| Rosia Montana |  | Magmatic hydrothermal, Basin hydrothermal, Epithermal, Seafloor hydrothermal | Mississippi Valley-type (MVT), Skarn, Epithermal, Sedimentary Exhalative (SEDEX), Volcanic-hosted massive sulfide (VMS) | MVT zinc-lead, skarn, epithermal, SEDEX, VMS | Zn, Pb |  | Zn, Pb | Cook et al., 2009 |  | 30 | [9 empty] | mineral separate | [5 empty] | mineralisation |  |  |  | sphalerite |  |  | epithermal |  |  |  | galena, pyrite, chalcopyrite, tetrahedrite, tellurides, magnetite, stannite, fluorite, cassiterite, enargite, stibnite, arsenopyrite, tennantite, pyroxene |  | LA-ICPMS |  |  |  |  | 2.64 | [19 empty] | 3658 | [5 empty] | 0.51 | [5 empty] | 124 | [9 empty] | 1919 |  | 178 |  |  |  | 3.45 | [7 empty] | 0.07 | [13 empty] | 73617 | [15 empty] | 0.41 | [17 empty] | 0.01 | [9 empty] | 1.59 | [32 empty] | 2024 | Tan, R., Shao, Y., Brzozowski, M.J., Zheng, Y., Xiong, Y.-Q. (2024). Development of a machine learning model to classify mineral deposits using sphalerite chemistry and mineral assemblages. Ore Geology Reviews, 169, 106076.
| Rosia Montana |  | Magmatic hydrothermal, Basin hydrothermal, Epithermal, Seafloor hydrothermal | Mississippi Valley-type (MVT), Skarn, Epithermal, Sedimentary Exhalative (SEDEX), Volcanic-hosted massive sulfide (VMS) | MVT zinc-lead, skarn, epithermal, SEDEX, VMS | Zn, Pb |  | Zn, Pb | Cook et al., 2009 |  | 31 | [9 empty] | mineral separate | [5 empty] | mineralisation |  |  |  | sphalerite |  |  | epithermal |  |  |  | galena, pyrite, chalcopyrite, tetrahedrite, tellurides, magnetite, stannite, fluorite, cassiterite, enargite, stibnite, arsenopyrite, tennantite, pyroxene |  | LA-ICPMS |  |  |  |  | 13.49 | [19 empty] | 2967 | [5 empty] | 1.61 | [5 empty] | 11356 | [9 empty] | 12850 |  | 160 |  |  |  | 11.9 | [7 empty] | 0.81 | [13 empty] | 51339 | [15 empty] | 3.59 | [17 empty] | 0.41 | [9 empty] | 4.83 | [32 empty] | 2024 | Tan, R., Shao, Y., Brzozowski, M.J., Zheng, Y., Xiong, Y.-Q. (2024). Development of a machine learning model to classify mineral deposits using sphalerite chemistry and mineral assemblages. Ore Geology Reviews, 169, 106076.
| Rosia Montana |  | Magmatic hydrothermal, Basin hydrothermal, Epithermal, Seafloor hydrothermal | Mississippi Valley-type (MVT), Skarn, Epithermal, Sedimentary Exhalative (SEDEX), Volcanic-hosted massive sulfide (VMS) | MVT zinc-lead, skarn, epithermal, SEDEX, VMS | Zn, Pb |  | Zn, Pb | Cook et al., 2009 |  | 32 | [9 empty] | mineral separate | [5 empty] | mineralisation |  |  |  | sphalerite |  |  | epithermal |  |  |  | galena, pyrite, chalcopyrite, tetrahedrite, tellurides, magnetite, stannite, fluorite, cassiterite, enargite, stibnite, arsenopyrite, tennantite, pyroxene |  | LA-ICPMS |  |  |  |  | 12.39 | [19 empty] | 3722 | [5 empty] | 0.61 | [5 empty] | 2866 | [9 empty] | 4524 |  | 69.8 |  |  |  | 10.1 | [7 empty] | 0.2 | [13 empty] | 99443 | [15 empty] | 14 | [17 empty] | 0.83 | [9 empty] | 4.11 | [32 empty] | 2024 | Tan, R., Shao, Y., Brzozowski, M.J., Zheng, Y., Xiong, Y.-Q. (2024). Development of a machine learning model to classify mineral deposits using sphalerite chemistry and mineral assemblages. Ore Geology Reviews, 169, 106076.
| Rosia Montana |  | Magmatic hydrothermal, Basin hydrothermal, Epithermal, Seafloor hydrothermal | Mississippi Valley-type (MVT), Skarn, Epithermal, Sedimentary Exhalative (SEDEX), Volcanic-hosted massive sulfide (VMS) | MVT zinc-lead, skarn, epithermal, SEDEX, VMS | Zn, Pb |  | Zn, Pb | Cook et al., 2009 |  | 33 | [9 empty] | mineral separate | [5 empty] | mineralisation |  |  |  | sphalerite |  |  | epithermal |  |  |  | galena, pyrite, chalcopyrite, tetrahedrite, tellurides, magnetite, stannite, fluorite, cassiterite, enargite, stibnite, arsenopyrite, tennantite, pyroxene |  | LA-ICPMS |  |  |  |  | 2.13 | [19 empty] | 3552 | [5 empty] | 0.6 | [5 empty] | 51 | [9 empty] | 2169 |  | 56.2 |  |  |  | 1.07 | [7 empty] | 0.19 | [13 empty] | 70150 | [15 empty] | 0.66 | [17 empty] | 0.03 | [9 empty] | 0.22 | [32 empty] | 2024 | Tan, R., Shao, Y., Brzozowski, M.J., Zheng, Y., Xiong, Y.-Q. (2024). Development of a machine learning model to classify mineral deposits using sphalerite chemistry and mineral assemblages. Ore Geology Reviews, 169, 106076.
| Rosia Montana |  | Magmatic hydrothermal, Basin hydrothermal, Epithermal, Seafloor hydrothermal | Mississippi Valley-type (MVT), Skarn, Epithermal, Sedimentary Exhalative (SEDEX), Volcanic-hosted massive sulfide (VMS) | MVT zinc-lead, skarn, epithermal, SEDEX, VMS | Zn, Pb |  | Zn, Pb | Cook et al., 2009 |  | 34 | [9 empty] | mineral separate | [5 empty] | mineralisation |  |  |  | sphalerite |  |  | epithermal |  |  |  | galena, pyrite, chalcopyrite, tetrahedrite, tellurides, magnetite, stannite, fluorite, cassiterite, enargite, stibnite, arsenopyrite, tennantite, pyroxene |  | LA-ICPMS |  |  |  |  | 4.72 | [19 empty] | 2967 | [5 empty] | 0.01 | [5 empty] | 637 | [9 empty] | 1038 |  | 379 |  |  |  | 46 | [7 empty] | 91.6 | [13 empty] | 65467 | [15 empty] | 2.84 | [17 empty] | 0.41 | [9 empty] | 141 | [32 empty] | 2024 | Tan, R., Shao, Y., Brzozowski, M.J., Zheng, Y., Xiong, Y.-Q. (2024). Development of a machine learning model to classify mineral deposits using sphalerite chemistry and mineral assemblages. Ore Geology Reviews, 169, 106076.
| Magura |  | Magmatic hydrothermal, Basin hydrothermal, Epithermal, Seafloor hydrothermal | Mississippi Valley-type (MVT), Skarn, Epithermal, Sedimentary Exhalative (SEDEX), Volcanic-hosted massive sulfide (VMS) | MVT zinc-lead, skarn, epithermal, SEDEX, VMS | Zn, Pb |  | Zn, Pb | Cook et al., 2009 |  | 35 | [9 empty] | mineral separate | [5 empty] | mineralisation |  |  |  | sphalerite |  |  | epithermal |  |  |  | galena, pyrite, chalcopyrite, tetrahedrite, tellurides, magnetite, stannite, fluorite, cassiterite, enargite, stibnite, arsenopyrite, tennantite, pyroxene |  | LA-ICPMS |  |  |  |  | 23.4 | [19 empty] | 3704 | [5 empty] | 0.035 | [5 empty] | 372 | [9 empty] | 2400 |  | 80 |  |  |  | 30.8 | [7 empty] | 2.25 | [13 empty] | 43904 | [15 empty] | 111 | [17 empty] | 176 | [9 empty] | 14.8 | [32 empty] | 2024 | Tan, R., Shao, Y., Brzozowski, M.J., Zheng, Y., Xiong, Y.-Q. (2024). Development of a machine learning model to classify mineral deposits using sphalerite chemistry and mineral assemblages. Ore Geology Reviews, 169, 106076.
| Magura |  | Magmatic hydrothermal, Basin hydrothermal, Epithermal, Seafloor hydrothermal | Mississippi Valley-type (MVT), Skarn, Epithermal, Sedimentary Exhalative (SEDEX), Volcanic-hosted massive sulfide (VMS) | MVT zinc-lead, skarn, epithermal, SEDEX, VMS | Zn, Pb |  | Zn, Pb | Cook et al., 2009 |  | 36 | [9 empty] | mineral separate | [5 empty] | mineralisation |  |  |  | sphalerite |  |  | epithermal |  |  |  | galena, pyrite, chalcopyrite, tetrahedrite, tellurides, magnetite, stannite, fluorite, cassiterite, enargite, stibnite, arsenopyrite, tennantite, pyroxene |  | LA-ICPMS |  |  |  |  | 25.3 | [19 empty] | 4328 | [5 empty] | 0.015 | [5 empty] | 529 | [9 empty] | 130 |  | 14 |  |  |  | 32.1 | [7 empty] | 0.05 | [13 empty] | 9785 | [15 empty] | 22.6 | [17 empty] | 302 | [9 empty] | 2.7 | [32 empty] | 2024 | Tan, R., Shao, Y., Brzozowski, M.J., Zheng, Y., Xiong, Y.-Q. (2024). Development of a machine learning model to classify mineral deposits using sphalerite chemistry and mineral assemblages. Ore Geology Reviews, 169, 106076.
| Magura |  | Magmatic hydrothermal, Basin hydrothermal, Epithermal, Seafloor hydrothermal | Mississippi Valley-type (MVT), Skarn, Epithermal, Sedimentary Exhalative (SEDEX), Volcanic-hosted massive sulfide (VMS) | MVT zinc-lead, skarn, epithermal, SEDEX, VMS | Zn, Pb |  | Zn, Pb | Cook et al., 2009 |  | 37 | [9 empty] | mineral separate | [5 empty] | mineralisation |  |  |  | sphalerite |  |  | epithermal |  |  |  | galena, pyrite, chalcopyrite, tetrahedrite, tellurides, magnetite, stannite, fluorite, cassiterite, enargite, stibnite, arsenopyrite, tennantite, pyroxene |  | LA-ICPMS |  |  |  |  | 8.4 | [19 empty] | 4189 | [5 empty] | 0.015 | [5 empty] | 178 | [9 empty] | 601 |  | 61 |  |  |  | 10.2 | [7 empty] | 2.97 | [13 empty] | 47216 | [15 empty] | 3.8 | [17 empty] | 48.4 | [9 empty] | 11.2 | [32 empty] | 2024 | Tan, R., Shao, Y., Brzozowski, M.J., Zheng, Y., Xiong, Y.-Q. (2024). Development of a machine learning model to classify mineral deposits using sphalerite chemistry and mineral assemblages. Ore Geology Reviews, 169, 106076.
| Magura |  | Magmatic hydrothermal, Basin hydrothermal, Epithermal, Seafloor hydrothermal | Mississippi Valley-type (MVT), Skarn, Epithermal, Sedimentary Exhalative (SEDEX), Volcanic-hosted massive sulfide (VMS) | MVT zinc-lead, skarn, epithermal, SEDEX, VMS | Zn, Pb |  | Zn, Pb | Cook et al., 2009 |  | 38 | [9 empty] | mineral separate | [5 empty] | mineralisation |  |  |  | sphalerite |  |  | epithermal |  |  |  | galena, pyrite, chalcopyrite, tetrahedrite, tellurides, magnetite, stannite, fluorite, cassiterite, enargite, stibnite, arsenopyrite, tennantite, pyroxene |  | LA-ICPMS |  |  |  |  | 51.9 | [19 empty] | 8727 | [5 empty] | 0.05 | [5 empty] | 2098 | [9 empty] | 228 |  | 401 |  |  |  | 246 | [7 empty] | 0.7 | [13 empty] | 6324 | [15 empty] | 78.2 | [17 empty] | 1049 | [9 empty] | 2.04 | [32 empty] | 2024 | Tan, R., Shao, Y., Brzozowski, M.J., Zheng, Y., Xiong, Y.-Q. (2024). Development of a machine learning model to classify mineral deposits using sphalerite chemistry and mineral assemblages. Ore Geology Reviews, 169, 106076.
| Magura |  | Magmatic hydrothermal, Basin hydrothermal, Epithermal, Seafloor hydrothermal | Mississippi Valley-type (MVT), Skarn, Epithermal, Sedimentary Exhalative (SEDEX), Volcanic-hosted massive sulfide (VMS) | MVT zinc-lead, skarn, epithermal, SEDEX, VMS | Zn, Pb |  | Zn, Pb | Cook et al., 2009 |  | 39 | [9 empty] | mineral separate | [5 empty] | mineralisation |  |  |  | sphalerite |  |  | epithermal |  |  |  | galena, pyrite, chalcopyrite, tetrahedrite, tellurides, magnetite, stannite, fluorite, cassiterite, enargite, stibnite, arsenopyrite, tennantite, pyroxene |  | LA-ICPMS |  |  |  |  | 59.9 | [19 empty] | 3674 | [5 empty] | 0.01 | [5 empty] | 1173 | [9 empty] | 185 |  | 35 |  |  |  | 140 | [7 empty] | 0.45 | [13 empty] | 15435 | [15 empty] | 106 | [17 empty] | 678 | [9 empty] | 5.6 | [32 empty] | 2024 | Tan, R., Shao, Y., Brzozowski, M.J., Zheng, Y., Xiong, Y.-Q. (2024). Development of a machine learning model to classify mineral deposits using sphalerite chemistry and mineral assemblages. Ore Geology Reviews, 169, 106076.
| Magura |  | Magmatic hydrothermal, Basin hydrothermal, Epithermal, Seafloor hydrothermal | Mississippi Valley-type (MVT), Skarn, Epithermal, Sedimentary Exhalative (SEDEX), Volcanic-hosted massive sulfide (VMS) | MVT zinc-lead, skarn, epithermal, SEDEX, VMS | Zn, Pb |  | Zn, Pb | Cook et al., 2009 |  | 40 | [9 empty] | mineral separate | [5 empty] | mineralisation |  |  |  | sphalerite |  |  | epithermal |  |  |  | galena, pyrite, chalcopyrite, tetrahedrite, tellurides, magnetite, stannite, fluorite, cassiterite, enargite, stibnite, arsenopyrite, tennantite, pyroxene |  | LA-ICPMS |  |  |  |  | 135 | [19 empty] | 4537 | [5 empty] | 0.015 | [5 empty] | 1640 | [9 empty] | 62 |  | 12 |  |  |  | 90.5 | [7 empty] | 0.09 | [13 empty] | 2859 | [15 empty] | 193 | [17 empty] | 1166 | [9 empty] | 5.15 | [32 empty] | 2024 | Tan, R., Shao, Y., Brzozowski, M.J., Zheng, Y., Xiong, Y.-Q. (2024). Development of a machine learning model to classify mineral deposits using sphalerite chemistry and mineral assemblages. Ore Geology Reviews, 169, 106076.
| Sacaramb |  | Magmatic hydrothermal, Basin hydrothermal, Epithermal, Seafloor hydrothermal | Mississippi Valley-type (MVT), Skarn, Epithermal, Sedimentary Exhalative (SEDEX), Volcanic-hosted massive sulfide (VMS) | MVT zinc-lead, skarn, epithermal, SEDEX, VMS | Zn, Pb |  | Zn, Pb | Cook et al., 2009 |  | 41 | [9 empty] | mineral separate | [5 empty] | mineralisation |  |  |  | sphalerite |  |  | epithermal |  |  |  | galena, pyrite, chalcopyrite, tetrahedrite, tellurides, magnetite, stannite, fluorite, cassiterite, enargite, stibnite, arsenopyrite, tennantite, pyroxene |  | LA-ICPMS |  |  |  |  | 11 | [19 empty] | 4583 | [5 empty] | 1.17 | [5 empty] | 537 | [9 empty] | 5253 |  | 22 |  |  |  | 1.8 | [7 empty] | 0.34 | [13 empty] | 1874 | [15 empty] | 5.7 | [17 empty] | 27.7 | [9 empty] | 2.01 | [32 empty] | 2024 | Tan, R., Shao, Y., Brzozowski, M.J., Zheng, Y., Xiong, Y.-Q. (2024). Development of a machine learning model to classify mineral deposits using sphalerite chemistry and mineral assemblages. Ore Geology Reviews, 169, 106076.
| Sacaramb |  | Magmatic hydrothermal, Basin hydrothermal, Epithermal, Seafloor hydrothermal | Mississippi Valley-type (MVT), Skarn, Epithermal, Sedimentary Exhalative (SEDEX), Volcanic-hosted massive sulfide (VMS) | MVT zinc-lead, skarn, epithermal, SEDEX, VMS | Zn, Pb |  | Zn, Pb | Cook et al., 2009 |  | 42 | [9 empty] | mineral separate | [5 empty] | mineralisation |  |  |  | sphalerite |  |  | epithermal |  |  |  | galena, pyrite, chalcopyrite, tetrahedrite, tellurides, magnetite, stannite, fluorite, cassiterite, enargite, stibnite, arsenopyrite, tennantite, pyroxene |  | LA-ICPMS |  |  |  |  | 16 | [19 empty] | 4199 | [5 empty] | 0.015 | [5 empty] | 65 | [9 empty] | 3069 |  | 33 |  |  |  | 4.3 | [7 empty] | 2.04 | [13 empty] | 2864 | [15 empty] | 4.9 | [17 empty] | 17 | [9 empty] | 7.16 | [32 empty] | 2024 | Tan, R., Shao, Y., Brzozowski, M.J., Zheng, Y., Xiong, Y.-Q. (2024). Development of a machine learning model to classify mineral deposits using sphalerite chemistry and mineral assemblages. Ore Geology Reviews, 169, 106076.
| Sacaramb |  | Magmatic hydrothermal, Basin hydrothermal, Epithermal, Seafloor hydrothermal | Mississippi Valley-type (MVT), Skarn, Epithermal, Sedimentary Exhalative (SEDEX), Volcanic-hosted massive sulfide (VMS) | MVT zinc-lead, skarn, epithermal, SEDEX, VMS | Zn, Pb |  | Zn, Pb | Cook et al., 2009 |  | 43 | [9 empty] | mineral separate | [5 empty] | mineralisation |  |  |  | sphalerite |  |  | epithermal |  |  |  | galena, pyrite, chalcopyrite, tetrahedrite, tellurides, magnetite, stannite, fluorite, cassiterite, enargite, stibnite, arsenopyrite, tennantite, pyroxene |  | LA-ICPMS |  |  |  |  | 7 | [19 empty] | 3559 | [5 empty] | 0.01 | [5 empty] | 73 | [9 empty] | 2624 |  | 57 |  |  |  | 2.8 | [7 empty] | 4.31 | [13 empty] | 2512 | [15 empty] | 1.4 | [17 empty] | 7.9 | [9 empty] | 8.77 | [32 empty] | 2024 | Tan, R., Shao, Y., Brzozowski, M.J., Zheng, Y., Xiong, Y.-Q. (2024). Development of a machine learning model to classify mineral deposits using sphalerite chemistry and mineral assemblages. Ore Geology Reviews, 169, 106076.
| Sacaramb |  | Magmatic hydrothermal, Basin hydrothermal, Epithermal, Seafloor hydrothermal | Mississippi Valley-type (MVT), Skarn, Epithermal, Sedimentary Exhalative (SEDEX), Volcanic-hosted massive sulfide (VMS) | MVT zinc-lead, skarn, epithermal, SEDEX, VMS | Zn, Pb |  | Zn, Pb | Cook et al., 2009 |  | 44 | [9 empty] | mineral separate | [5 empty] | mineralisation |  |  |  | sphalerite |  |  | epithermal |  |  |  | galena, pyrite, chalcopyrite, tetrahedrite, tellurides, magnetite, stannite, fluorite, cassiterite, enargite, stibnite, arsenopyrite, tennantite, pyroxene |  | LA-ICPMS |  |  |  |  | 15 | [19 empty] | 4214 | [5 empty] | 0.02 | [5 empty] | 1451 | [9 empty] | 6559 |  | 5.2 |  |  |  | 0.8 | [7 empty] | 1.53 | [13 empty] | 1767 | [15 empty] | 64.3 | [17 empty] | 13.1 | [9 empty] | 1.85 | [32 empty] | 2024 | Tan, R., Shao, Y., Brzozowski, M.J., Zheng, Y., Xiong, Y.-Q. (2024). Development of a machine learning model to classify mineral deposits using sphalerite chemistry and mineral assemblages. Ore Geology Reviews, 169, 106076.
| Sacaramb |  | Magmatic hydrothermal, Basin hydrothermal, Epithermal, Seafloor hydrothermal | Mississippi Valley-type (MVT), Skarn, Epithermal, Sedimentary Exhalative (SEDEX), Volcanic-hosted massive sulfide (VMS) | MVT zinc-lead, skarn, epithermal, SEDEX, VMS | Zn, Pb |  | Zn, Pb | Cook et al., 2009 |  | 45 | [9 empty] | mineral separate | [5 empty] | mineralisation |  |  |  | sphalerite |  |  | epithermal |  |  |  | galena, pyrite, chalcopyrite, tetrahedrite, tellurides, magnetite, stannite, fluorite, cassiterite, enargite, stibnite, arsenopyrite, tennantite, pyroxene |  | LA-ICPMS |  |  |  |  | 28 | [19 empty] | 3550 | [5 empty] | 0.02 | [5 empty] | 875 | [9 empty] | 5008 |  | 156 |  |  |  | 12.5 | [7 empty] | 0.14 | [13 empty] | 2156 | [15 empty] | 12.4 | [17 empty] | 54.1 | [9 empty] | 0.9 | [32 empty] | 2024 | Tan, R., Shao, Y., Brzozowski, M.J., Zheng, Y., Xiong, Y.-Q. (2024). Development of a machine learning model to classify mineral deposits using sphalerite chemistry and mineral assemblages. Ore Geology Reviews, 169, 106076.
| Sacaramb |  | Magmatic hydrothermal, Basin hydrothermal, Epithermal, Seafloor hydrothermal | Mississippi Valley-type (MVT), Skarn, Epithermal, Sedimentary Exhalative (SEDEX), Volcanic-hosted massive sulfide (VMS) | MVT zinc-lead, skarn, epithermal, SEDEX, VMS | Zn, Pb |  | Zn, Pb | Cook et al., 2009 |  | 46 | [9 empty] | mineral separate | [5 empty] | mineralisation |  |  |  | sphalerite |  |  | epithermal |  |  |  | galena, pyrite, chalcopyrite, tetrahedrite, tellurides, magnetite, stannite, fluorite, cassiterite, enargite, stibnite, arsenopyrite, tennantite, pyroxene |  | LA-ICPMS |  |  |  |  | 13 | [19 empty] | 3244 | [5 empty] | 0.015 | [5 empty] | 392 | [9 empty] | 4021 |  | 191 |  |  |  | 13 | [7 empty] | 0.51 | [13 empty] | 4113 | [15 empty] | 79.1 | [17 empty] | 19.9 | [9 empty] | 6.48 | [32 empty] | 2024 | Tan, R., Shao, Y., Brzozowski, M.J., Zheng, Y., Xiong, Y.-Q. (2024). Development of a machine learning model to classify mineral deposits using sphalerite chemistry and mineral assemblages. Ore Geology Reviews, 169, 106076.
| Sacaramb |  | Magmatic hydrothermal, Basin hydrothermal, Epithermal, Seafloor hydrothermal | Mississippi Valley-type (MVT), Skarn, Epithermal, Sedimentary Exhalative (SEDEX), Volcanic-hosted massive sulfide (VMS) | MVT zinc-lead, skarn, epithermal, SEDEX, VMS | Zn, Pb |  | Zn, Pb | Cook et al., 2009 |  | 47 | [9 empty] | mineral separate | [5 empty] | mineralisation |  |  |  | sphalerite |  |  | epithermal |  |  |  | galena, pyrite, chalcopyrite, tetrahedrite, tellurides, magnetite, stannite, fluorite, cassiterite, enargite, stibnite, arsenopyrite, tennantite, pyroxene |  | LA-ICPMS |  |  |  |  | 16 | [19 empty] | 3873 | [5 empty] | 0.01 | [5 empty] | 1275 | [9 empty] | 375 |  | 839 |  |  |  | 165.3 | [7 empty] | 82.2 | [13 empty] | 29464 | [15 empty] | 17 | [17 empty] | 87 | [9 empty] | 205.6 | [32 empty] | 2024 | Tan, R., Shao, Y., Brzozowski, M.J., Zheng, Y., Xiong, Y.-Q. (2024). Development of a machine learning model to classify mineral deposits using sphalerite chemistry and mineral assemblages. Ore Geology Reviews, 169, 106076.
| Sacaramb |  | Magmatic hydrothermal, Basin hydrothermal, Epithermal, Seafloor hydrothermal | Mississippi Valley-type (MVT), Skarn, Epithermal, Sedimentary Exhalative (SEDEX), Volcanic-hosted massive sulfide (VMS) | MVT zinc-lead, skarn, epithermal, SEDEX, VMS | Zn, Pb |  | Zn, Pb | Cook et al., 2009 |  | 48 | [9 empty] | mineral separate | [5 empty] | mineralisation |  |  |  | sphalerite |  |  | epithermal |  |  |  | galena, pyrite, chalcopyrite, tetrahedrite, tellurides, magnetite, stannite, fluorite, cassiterite, enargite, stibnite, arsenopyrite, tennantite, pyroxene |  | LA-ICPMS |  |  |  |  | 42 | [19 empty] | 4591 | [5 empty] | 0.05 | [5 empty] | 1875 | [9 empty] | 712 |  | 1126 |  |  |  | 345.5 | [7 empty] | 46.5 | [13 empty] | 18451 | [15 empty] | 130 | [17 empty] | 245 | [9 empty] | 78.1 | [32 empty] | 2024 | Tan, R., Shao, Y., Brzozowski, M.J., Zheng, Y., Xiong, Y.-Q. (2024). Development of a machine learning model to classify mineral deposits using sphalerite chemistry and mineral assemblages. Ore Geology Reviews, 169, 106076.
| Sacaramb |  | Magmatic hydrothermal, Basin hydrothermal, Epithermal, Seafloor hydrothermal | Mississippi Valley-type (MVT), Skarn, Epithermal, Sedimentary Exhalative (SEDEX), Volcanic-hosted massive sulfide (VMS) | MVT zinc-lead, skarn, epithermal, SEDEX, VMS | Zn, Pb |  | Zn, Pb | Cook et al., 2009 |  | 49 | [9 empty] | mineral separate | [5 empty] | mineralisation |  |  |  | sphalerite |  |  | epithermal |  |  |  | galena, pyrite, chalcopyrite, tetrahedrite, tellurides, magnetite, stannite, fluorite, cassiterite, enargite, stibnite, arsenopyrite, tennantite, pyroxene |  | LA-ICPMS |  |  |  |  | 49 | [19 empty] | 4376 | [5 empty] | 0.08 | [5 empty] | 919 | [9 empty] | 992 |  | 376 |  |  |  | 63 | [7 empty] | 73 | [13 empty] | 52755 | [15 empty] | 988 | [17 empty] | 298 | [9 empty] | 186 | [32 empty] | 2024 | Tan, R., Shao, Y., Brzozowski, M.J., Zheng, Y., Xiong, Y.-Q. (2024). Development of a machine learning model to classify mineral deposits using sphalerite chemistry and mineral assemblages. Ore Geology Reviews, 169, 106076.
| Sacaramb |  | Magmatic hydrothermal, Basin hydrothermal, Epithermal, Seafloor hydrothermal | Mississippi Valley-type (MVT), Skarn, Epithermal, Sedimentary Exhalative (SEDEX), Volcanic-hosted massive sulfide (VMS) | MVT zinc-lead, skarn, epithermal, SEDEX, VMS | Zn, Pb |  | Zn, Pb | Cook et al., 2009 |  | 50 | [9 empty] | mineral separate | [5 empty] | mineralisation |  |  |  | sphalerite |  |  | epithermal |  |  |  | galena, pyrite, chalcopyrite, tetrahedrite, tellurides, magnetite, stannite, fluorite, cassiterite, enargite, stibnite, arsenopyrite, tennantite, pyroxene |  | LA-ICPMS |  |  |  |  | 1.5 | [19 empty] | 1015 | [5 empty] | 0.015 | [5 empty] | 88 | [9 empty] | 452 |  | 85 |  |  |  | 1.4 | [7 empty] | 38.8 | [13 empty] | 77686 | [15 empty] | 8 | [17 empty] | 0.54 | [9 empty] | 15 | [32 empty] | 2024 | Tan, R., Shao, Y., Brzozowski, M.J., Zheng, Y., Xiong, Y.-Q. (2024). Development of a machine learning model to classify mineral deposits using sphalerite chemistry and mineral assemblages. Ore Geology Reviews, 169, 106076.
| Toroiaga |  | Magmatic hydrothermal, Basin hydrothermal, Epithermal, Seafloor hydrothermal | Mississippi Valley-type (MVT), Skarn, Epithermal, Sedimentary Exhalative (SEDEX), Volcanic-hosted massive sulfide (VMS) | MVT zinc-lead, skarn, epithermal, SEDEX, VMS | Zn, Pb |  | Zn, Pb | Cook et al., 2009 |  | 51 | [9 empty] | mineral separate | [5 empty] | mineralisation |  |  |  | sphalerite |  |  | epithermal |  |  |  | galena, pyrite, chalcopyrite, tetrahedrite, tellurides, magnetite, stannite, fluorite, cassiterite, enargite, stibnite, arsenopyrite, tennantite, pyroxene |  | LA-ICPMS |  |  |  |  | 12.7 | [19 empty] | 10390 | [5 empty] | 0.07 | [5 empty] | 2446 | [9 empty] | 95614 |  | 4.9 |  |  |  | 1.1 | [7 empty] | 54.7 | [13 empty] | 1212 | [15 empty] | 0.71 | [17 empty] | 0.04 | [9 empty] | 0.23 | [32 empty] | 2024 | Tan, R., Shao, Y., Brzozowski, M.J., Zheng, Y., Xiong, Y.-Q. (2024). Development of a machine learning model to classify mineral deposits using sphalerite chemistry and mineral assemblages. Ore Geology Reviews, 169, 106076.
| Toroiaga |  | Magmatic hydrothermal, Basin hydrothermal, Epithermal, Seafloor hydrothermal | Mississippi Valley-type (MVT), Skarn, Epithermal, Sedimentary Exhalative (SEDEX), Volcanic-hosted massive sulfide (VMS) | MVT zinc-lead, skarn, epithermal, SEDEX, VMS | Zn, Pb |  | Zn, Pb | Cook et al., 2009 |  | 52 | [9 empty] | mineral separate | [5 empty] | mineralisation |  |  |  | sphalerite |  |  | epithermal |  |  |  | galena, pyrite, chalcopyrite, tetrahedrite, tellurides, magnetite, stannite, fluorite, cassiterite, enargite, stibnite, arsenopyrite, tennantite, pyroxene |  | LA-ICPMS |  |  |  |  | 6.5 | [19 empty] | 10106 | [5 empty] | 4.5 | [5 empty] | 1054 | [9 empty] | 94575 |  | 7.1 |  |  |  | 1.1 | [7 empty] | 159 | [13 empty] | 711 | [15 empty] | 0.18 | [17 empty] | 0.07 | [9 empty] | 0.43 | [32 empty] | 2024 | Tan, R., Shao, Y., Brzozowski, M.J., Zheng, Y., Xiong, Y.-Q. (2024). Development of a machine learning model to classify mineral deposits using sphalerite chemistry and mineral assemblages. Ore Geology Reviews, 169, 106076.
| Toroiaga |  | Magmatic hydrothermal, Basin hydrothermal, Epithermal, Seafloor hydrothermal | Mississippi Valley-type (MVT), Skarn, Epithermal, Sedimentary Exhalative (SEDEX), Volcanic-hosted massive sulfide (VMS) | MVT zinc-lead, skarn, epithermal, SEDEX, VMS | Zn, Pb |  | Zn, Pb | Cook et al., 2009 |  | 53 | [9 empty] | mineral separate | [5 empty] | mineralisation |  |  |  | sphalerite |  |  | epithermal |  |  |  | galena, pyrite, chalcopyrite, tetrahedrite, tellurides, magnetite, stannite, fluorite, cassiterite, enargite, stibnite, arsenopyrite, tennantite, pyroxene |  | LA-ICPMS |  |  |  |  | 14 | [19 empty] | 11044 | [5 empty] | 0.11 | [5 empty] | 3631 | [9 empty] | 97741 |  | 6 |  |  |  | 1.2 | [7 empty] | 226 | [13 empty] | 804 | [15 empty] | 0.56 | [17 empty] | 0.27 | [9 empty] | 0.51 | [32 empty] | 2024 | Tan, R., Shao, Y., Brzozowski, M.J., Zheng, Y., Xiong, Y.-Q. (2024). Development of a machine learning model to classify mineral deposits using sphalerite chemistry and mineral assemblages. Ore Geology Reviews, 169, 106076.
| Toroiaga |  | Magmatic hydrothermal, Basin hydrothermal, Epithermal, Seafloor hydrothermal | Mississippi Valley-type (MVT), Skarn, Epithermal, Sedimentary Exhalative (SEDEX), Volcanic-hosted massive sulfide (VMS) | MVT zinc-lead, skarn, epithermal, SEDEX, VMS | Zn, Pb |  | Zn, Pb | Cook et al., 2009 |  | 54 | [9 empty] | mineral separate | [5 empty] | mineralisation |  |  |  | sphalerite |  |  | epithermal |  |  |  | galena, pyrite, chalcopyrite, tetrahedrite, tellurides, magnetite, stannite, fluorite, cassiterite, enargite, stibnite, arsenopyrite, tennantite, pyroxene |  | LA-ICPMS |  |  |  |  | 3.5 | [19 empty] | 10266 | [5 empty] | 0.03 | [5 empty] | 174 | [9 empty] | 97004 |  | 7.7 |  |  |  | 1.1 | [7 empty] | 54.1 | [13 empty] | 1221 | [15 empty] | 0.18 | [17 empty] | 0.04 | [9 empty] | 0.09 | [32 empty] | 2024 | Tan, R., Shao, Y., Brzozowski, M.J., Zheng, Y., Xiong, Y.-Q. (2024). Development of a machine learning model to classify mineral deposits using sphalerite chemistry and mineral assemblages. Ore Geology Reviews, 169, 106076.
| Toroiaga |  | Magmatic hydrothermal, Basin hydrothermal, Epithermal, Seafloor hydrothermal | Mississippi Valley-type (MVT), Skarn, Epithermal, Sedimentary Exhalative (SEDEX), Volcanic-hosted massive sulfide (VMS) | MVT zinc-lead, skarn, epithermal, SEDEX, VMS | Zn, Pb |  | Zn, Pb | Cook et al., 2009 |  | 55 | [9 empty] | mineral separate | [5 empty] | mineralisation |  |  |  | sphalerite |  |  | epithermal |  |  |  | galena, pyrite, chalcopyrite, tetrahedrite, tellurides, magnetite, stannite, fluorite, cassiterite, enargite, stibnite, arsenopyrite, tennantite, pyroxene |  | LA-ICPMS |  |  |  |  | 9.5 | [19 empty] | 9879 | [5 empty] | 0.38 | [5 empty] | 4312 | [9 empty] | 94495 |  | 6.2 |  |  |  | 1.1 | [7 empty] | 129 | [13 empty] | 1182 | [15 empty] | 1.4 | [17 empty] | 0.77 | [9 empty] | 0.26 | [32 empty] | 2024 | Tan, R., Shao, Y., Brzozowski, M.J., Zheng, Y., Xiong, Y.-Q. (2024). Development of a machine learning model to classify mineral deposits using sphalerite chemistry and mineral assemblages. Ore Geology Reviews, 169, 106076.
| Toroiaga |  | Magmatic hydrothermal, Basin hydrothermal, Epithermal, Seafloor hydrothermal | Mississippi Valley-type (MVT), Skarn, Epithermal, Sedimentary Exhalative (SEDEX), Volcanic-hosted massive sulfide (VMS) | MVT zinc-lead, skarn, epithermal, SEDEX, VMS | Zn, Pb |  | Zn, Pb | Cook et al., 2009 |  | 56 | [9 empty] | mineral separate | [5 empty] | mineralisation |  |  |  | sphalerite |  |  | epithermal |  |  |  | galena, pyrite, chalcopyrite, tetrahedrite, tellurides, magnetite, stannite, fluorite, cassiterite, enargite, stibnite, arsenopyrite, tennantite, pyroxene |  | LA-ICPMS |  |  |  |  | 7.1 | [19 empty] | 10324 | [5 empty] | 0.05 | [5 empty] | 1535 | [9 empty] | 93457 |  | 6.6 |  |  |  | 1 | [7 empty] | 118 | [13 empty] | 978 | [15 empty] | 0.76 | [17 empty] | 0.24 | [9 empty] | 0.11 | [32 empty] | 2024 | Tan, R., Shao, Y., Brzozowski, M.J., Zheng, Y., Xiong, Y.-Q. (2024). Development of a machine learning model to classify mineral deposits using sphalerite chemistry and mineral assemblages. Ore Geology Reviews, 169, 106076.
| Toyoha |  | Magmatic hydrothermal, Basin hydrothermal, Epithermal, Seafloor hydrothermal | Mississippi Valley-type (MVT), Skarn, Epithermal, Sedimentary Exhalative (SEDEX), Volcanic-hosted massive sulfide (VMS) | MVT zinc-lead, skarn, epithermal, SEDEX, VMS | Zn, Pb |  | Zn, Pb | Cook et al., 2009 |  | 57 | [9 empty] | mineral separate | [5 empty] | mineralisation |  |  |  | sphalerite |  |  | epithermal |  |  |  | galena, pyrite, chalcopyrite, tetrahedrite, tellurides, magnetite, stannite, fluorite, cassiterite, enargite, stibnite, arsenopyrite, tennantite, pyroxene |  | LA-ICPMS |  |  |  |  | 485 | [19 empty] | 2306 | [5 empty] | 35.5 | [5 empty] | 1941 | [9 empty] | 36510 |  | 85 |  |  |  | 2.4 | [7 empty] | 38 | [13 empty] | 296 | [15 empty] | 103 | [17 empty] | 92.9 | [9 empty] | 1406 | [32 empty] | 2024 | Tan, R., Shao, Y., Brzozowski, M.J., Zheng, Y., Xiong, Y.-Q. (2024). Development of a machine learning model to classify mineral deposits using sphalerite chemistry and mineral assemblages. Ore Geology Reviews, 169, 106076.
| Toyoha |  | Magmatic hydrothermal, Basin hydrothermal, Epithermal, Seafloor hydrothermal | Mississippi Valley-type (MVT), Skarn, Epithermal, Sedimentary Exhalative (SEDEX), Volcanic-hosted massive sulfide (VMS) | MVT zinc-lead, skarn, epithermal, SEDEX, VMS | Zn, Pb |  | Zn, Pb | Cook et al., 2009 |  | 58 | [9 empty] | mineral separate | [5 empty] | mineralisation |  |  |  | sphalerite |  |  | epithermal |  |  |  | galena, pyrite, chalcopyrite, tetrahedrite, tellurides, magnetite, stannite, fluorite, cassiterite, enargite, stibnite, arsenopyrite, tennantite, pyroxene |  | LA-ICPMS |  |  |  |  | 844 | [19 empty] | 9631 | [5 empty] | 0.3 | [5 empty] | 2366 | [9 empty] | 57889 |  | 500 |  |  |  | 3.8 | [7 empty] | 408 | [13 empty] | 183 | [15 empty] | 158 | [17 empty] | 131 | [9 empty] | 2505 | [32 empty] | 2024 | Tan, R., Shao, Y., Brzozowski, M.J., Zheng, Y., Xiong, Y.-Q. (2024). Development of a machine learning model to classify mineral deposits using sphalerite chemistry and mineral assemblages. Ore Geology Reviews, 169, 106076.
| Toyoha |  | Magmatic hydrothermal, Basin hydrothermal, Epithermal, Seafloor hydrothermal | Mississippi Valley-type (MVT), Skarn, Epithermal, Sedimentary Exhalative (SEDEX), Volcanic-hosted massive sulfide (VMS) | MVT zinc-lead, skarn, epithermal, SEDEX, VMS | Zn, Pb |  | Zn, Pb | Cook et al., 2009 |  | 59 | [9 empty] | mineral separate | [5 empty] | mineralisation |  |  |  | sphalerite |  |  | epithermal |  |  |  | galena, pyrite, chalcopyrite, tetrahedrite, tellurides, magnetite, stannite, fluorite, cassiterite, enargite, stibnite, arsenopyrite, tennantite, pyroxene |  | LA-ICPMS |  |  |  |  | 763 | [19 empty] | 13081 | [5 empty] | 1.04 | [5 empty] | 2798 | [9 empty] | 57067 |  | 601 |  |  |  | 3.7 | [7 empty] | 1082 | [13 empty] | 180 | [15 empty] | 237 | [17 empty] | 104 | [9 empty] | 2319 | [32 empty] | 2024 | Tan, R., Shao, Y., Brzozowski, M.J., Zheng, Y., Xiong, Y.-Q. (2024). Development of a machine learning model to classify mineral deposits using sphalerite chemistry and mineral assemblages. Ore Geology Reviews, 169, 106076.
| Toyoha |  | Magmatic hydrothermal, Basin hydrothermal, Epithermal, Seafloor hydrothermal | Mississippi Valley-type (MVT), Skarn, Epithermal, Sedimentary Exhalative (SEDEX), Volcanic-hosted massive sulfide (VMS) | MVT zinc-lead, skarn, epithermal, SEDEX, VMS | Zn, Pb |  | Zn, Pb | Cook et al., 2009 |  | 60 | [9 empty] | mineral separate | [5 empty] | mineralisation |  |  |  | sphalerite |  |  | epithermal |  |  |  | galena, pyrite, chalcopyrite, tetrahedrite, tellurides, magnetite, stannite, fluorite, cassiterite, enargite, stibnite, arsenopyrite, tennantite, pyroxene |  | LA-ICPMS |  |  |  |  | 5061 | [19 empty] | 8063 | [5 empty] | 0.61 | [5 empty] | 12436 | [9 empty] | 54722 |  | 61 |  |  |  | 1.1 | [7 empty] | 15917 | [13 empty] | 114 | [15 empty] | 5240 | [17 empty] | 143 | [9 empty] | 1876 | [32 empty] | 2024 | Tan, R., Shao, Y., Brzozowski, M.J., Zheng, Y., Xiong, Y.-Q. (2024). Development of a machine learning model to classify mineral deposits using sphalerite chemistry and mineral assemblages. Ore Geology Reviews, 169, 106076.
| Toyoha |  | Magmatic hydrothermal, Basin hydrothermal, Epithermal, Seafloor hydrothermal | Mississippi Valley-type (MVT), Skarn, Epithermal, Sedimentary Exhalative (SEDEX), Volcanic-hosted massive sulfide (VMS) | MVT zinc-lead, skarn, epithermal, SEDEX, VMS | Zn, Pb |  | Zn, Pb | Cook et al., 2009 |  | 61 | [9 empty] | mineral separate | [5 empty] | mineralisation |  |  |  | sphalerite |  |  | epithermal |  |  |  | galena, pyrite, chalcopyrite, tetrahedrite, tellurides, magnetite, stannite, fluorite, cassiterite, enargite, stibnite, arsenopyrite, tennantite, pyroxene |  | LA-ICPMS |  |  |  |  | 758 | [19 empty] | 6970 | [5 empty] | 0.08 | [5 empty] | 7616 | [9 empty] | 37683 |  | 153 |  |  |  | 0.9 | [7 empty] | 9656 | [13 empty] | 53 | [15 empty] | 13.9 | [17 empty] | 5.3 | [9 empty] | 1747 | [32 empty] | 2024 | Tan, R., Shao, Y., Brzozowski, M.J., Zheng, Y., Xiong, Y.-Q. (2024). Development of a machine learning model to classify mineral deposits using sphalerite chemistry and mineral assemblages. Ore Geology Reviews, 169, 106076.
| Toyoha |  | Magmatic hydrothermal, Basin hydrothermal, Epithermal, Seafloor hydrothermal | Mississippi Valley-type (MVT), Skarn, Epithermal, Sedimentary Exhalative (SEDEX), Volcanic-hosted massive sulfide (VMS) | MVT zinc-lead, skarn, epithermal, SEDEX, VMS | Zn, Pb |  | Zn, Pb | Cook et al., 2009 |  | 62 | [9 empty] | mineral separate | [5 empty] | mineralisation |  |  |  | sphalerite |  |  | epithermal |  |  |  | galena, pyrite, chalcopyrite, tetrahedrite, tellurides, magnetite, stannite, fluorite, cassiterite, enargite, stibnite, arsenopyrite, tennantite, pyroxene |  | LA-ICPMS |  |  |  |  | 635 | [19 empty] | 1514 | [5 empty] | 11.2 | [5 empty] | 1259 | [9 empty] | 22893 |  | 110 |  |  |  | 10.4 | [7 empty] | 236 | [13 empty] | 85 | [15 empty] | 6333 | [17 empty] | 468 | [9 empty] | 1095 | [32 empty] | 2024 | Tan, R., Shao, Y., Brzozowski, M.J., Zheng, Y., Xiong, Y.-Q. (2024). Development of a machine learning model to classify mineral deposits using sphalerite chemistry and mineral assemblages. Ore Geology Reviews, 169, 106076.
| Toyoha |  | Magmatic hydrothermal, Basin hydrothermal, Epithermal, Seafloor hydrothermal | Mississippi Valley-type (MVT), Skarn, Epithermal, Sedimentary Exhalative (SEDEX), Volcanic-hosted massive sulfide (VMS) | MVT zinc-lead, skarn, epithermal, SEDEX, VMS | Zn, Pb |  | Zn, Pb | Cook et al., 2009 |  | 63 | [9 empty] | mineral separate | [5 empty] | mineralisation |  |  |  | sphalerite |  |  | epithermal |  |  |  | galena, pyrite, chalcopyrite, tetrahedrite, tellurides, magnetite, stannite, fluorite, cassiterite, enargite, stibnite, arsenopyrite, tennantite, pyroxene |  | LA-ICPMS |  |  |  |  | 518 | [19 empty] | 1902 | [5 empty] | 123.5 | [5 empty] | 1176 | [9 empty] | 98644 |  | 75.7 |  |  |  | 3.9 | [7 empty] | 495 | [13 empty] | 546 | [15 empty] | 2295 | [17 empty] | 2177 | [9 empty] | 786 | [32 empty] | 2024 | Tan, R., Shao, Y., Brzozowski, M.J., Zheng, Y., Xiong, Y.-Q. (2024). Development of a machine learning model to classify mineral deposits using sphalerite chemistry and mineral assemblages. Ore Geology Reviews, 169, 106076.
| Toyoha |  | Magmatic hydrothermal, Basin hydrothermal, Epithermal, Seafloor hydrothermal | Mississippi Valley-type (MVT), Skarn, Epithermal, Sedimentary Exhalative (SEDEX), Volcanic-hosted massive sulfide (VMS) | MVT zinc-lead, skarn, epithermal, SEDEX, VMS | Zn, Pb |  | Zn, Pb | Cook et al., 2009 |  | 64 | [9 empty] | mineral separate | [5 empty] | mineralisation |  |  |  | sphalerite |  |  | epithermal |  |  |  | galena, pyrite, chalcopyrite, tetrahedrite, tellurides, magnetite, stannite, fluorite, cassiterite, enargite, stibnite, arsenopyrite, tennantite, pyroxene |  | LA-ICPMS |  |  |  |  | 344 | [19 empty] | 1401 | [5 empty] | 11.3 | [5 empty] | 703 | [9 empty] | 40795 |  | 68.2 |  |  |  | 1.5 | [7 empty] | 297 | [13 empty] | 117 | [15 empty] | 1802 | [17 empty] | 377 | [9 empty] | 794 | [32 empty] | 2024 | Tan, R., Shao, Y., Brzozowski, M.J., Zheng, Y., Xiong, Y.-Q. (2024). Development of a machine learning model to classify mineral deposits using sphalerite chemistry and mineral assemblages. Ore Geology Reviews, 169, 106076.
| Toyoha |  | Magmatic hydrothermal, Basin hydrothermal, Epithermal, Seafloor hydrothermal | Mississippi Valley-type (MVT), Skarn, Epithermal, Sedimentary Exhalative (SEDEX), Volcanic-hosted massive sulfide (VMS) | MVT zinc-lead, skarn, epithermal, SEDEX, VMS | Zn, Pb |  | Zn, Pb | Cook et al., 2009 |  | 65 | [9 empty] | mineral separate | [5 empty] | mineralisation |  |  |  | sphalerite |  |  | epithermal |  |  |  | galena, pyrite, chalcopyrite, tetrahedrite, tellurides, magnetite, stannite, fluorite, cassiterite, enargite, stibnite, arsenopyrite, tennantite, pyroxene |  | LA-ICPMS |  |  |  |  | 4107 | [19 empty] | 13212 | [5 empty] | 5.7 | [5 empty] | 7323 | [9 empty] | 17363 |  | 855 |  |  |  | 8.4 | [7 empty] | 7254 | [13 empty] | 80 | [15 empty] | 4495 | [17 empty] | 5018 | [9 empty] | 915 | [32 empty] | 2024 | Tan, R., Shao, Y., Brzozowski, M.J., Zheng, Y., Xiong, Y.-Q. (2024). Development of a machine learning model to classify mineral deposits using sphalerite chemistry and mineral assemblages. Ore Geology Reviews, 169, 106076.
| Majdanpek |  | Magmatic hydrothermal, Basin hydrothermal, Epithermal, Seafloor hydrothermal | Mississippi Valley-type (MVT), Skarn, Epithermal, Sedimentary Exhalative (SEDEX), Volcanic-hosted massive sulfide (VMS) | MVT zinc-lead, skarn, epithermal, SEDEX, VMS | Zn, Pb |  | Zn, Pb | Cook et al., 2009 |  | 66 | [9 empty] | mineral separate | [5 empty] | mineralisation |  |  |  | sphalerite |  |  | skarn |  |  |  | galena, pyrite, chalcopyrite, tetrahedrite, tellurides, magnetite, stannite, fluorite, cassiterite, enargite, stibnite, arsenopyrite, tennantite, pyroxene |  | LA-ICPMS |  |  |  |  | 1.95 | [19 empty] | 2823 | [5 empty] | 33.74 | [5 empty] | 541 | [9 empty] | 92590 |  | 0.59 |  |  |  | 1 | [7 empty] | 50.2 | [13 empty] | 4345 | [15 empty] | 0.63 | [17 empty] | 0.1 | [9 empty] | 0.13 | [32 empty] | 2024 | Tan, R., Shao, Y., Brzozowski, M.J., Zheng, Y., Xiong, Y.-Q. (2024). Development of a machine learning model to classify mineral deposits using sphalerite chemistry and mineral assemblages. Ore Geology Reviews, 169, 106076.
| Majdanpek |  | Magmatic hydrothermal, Basin hydrothermal, Epithermal, Seafloor hydrothermal | Mississippi Valley-type (MVT), Skarn, Epithermal, Sedimentary Exhalative (SEDEX), Volcanic-hosted massive sulfide (VMS) | MVT zinc-lead, skarn, epithermal, SEDEX, VMS | Zn, Pb |  | Zn, Pb | Cook et al., 2009 |  | 67 | [9 empty] | mineral separate | [5 empty] | mineralisation |  |  |  | sphalerite |  |  | skarn |  |  |  | galena, pyrite, chalcopyrite, tetrahedrite, tellurides, magnetite, stannite, fluorite, cassiterite, enargite, stibnite, arsenopyrite, tennantite, pyroxene |  | LA-ICPMS |  |  |  |  | 1.53 | [19 empty] | 3256 | [5 empty] | 33.98 | [5 empty] | 165 | [9 empty] | 92222 |  | 0.46 |  |  |  | 1 | [7 empty] | 98.9 | [13 empty] | 2545 | [15 empty] | 0.12 | [17 empty] | 0.02 | [9 empty] | 0.14 | [32 empty] | 2024 | Tan, R., Shao, Y., Brzozowski, M.J., Zheng, Y., Xiong, Y.-Q. (2024). Development of a machine learning model to classify mineral deposits using sphalerite chemistry and mineral assemblages. Ore Geology Reviews, 169, 106076.
| Majdanpek |  | Magmatic hydrothermal, Basin hydrothermal, Epithermal, Seafloor hydrothermal | Mississippi Valley-type (MVT), Skarn, Epithermal, Sedimentary Exhalative (SEDEX), Volcanic-hosted massive sulfide (VMS) | MVT zinc-lead, skarn, epithermal, SEDEX, VMS | Zn, Pb |  | Zn, Pb | Cook et al., 2009 |  | 68 | [9 empty] | mineral separate | [5 empty] | mineralisation |  |  |  | sphalerite |  |  | skarn |  |  |  | galena, pyrite, chalcopyrite, tetrahedrite, tellurides, magnetite, stannite, fluorite, cassiterite, enargite, stibnite, arsenopyrite, tennantite, pyroxene |  | LA-ICPMS |  |  |  |  | 1.79 | [19 empty] | 2800 | [5 empty] | 34.82 | [5 empty] | 129 | [9 empty] | 87931 |  | 0.7 |  |  |  | 1.1 | [7 empty] | 63.6 | [13 empty] | 3745 | [15 empty] | 0.23 | [17 empty] | 0.02 | [9 empty] | 0.47 | [32 empty] | 2024 | Tan, R., Shao, Y., Brzozowski, M.J., Zheng, Y., Xiong, Y.-Q. (2024). Development of a machine learning model to classify mineral deposits using sphalerite chemistry and mineral assemblages. Ore Geology Reviews, 169, 106076.
| Majdanpek |  | Magmatic hydrothermal, Basin hydrothermal, Epithermal, Seafloor hydrothermal | Mississippi Valley-type (MVT), Skarn, Epithermal, Sedimentary Exhalative (SEDEX), Volcanic-hosted massive sulfide (VMS) | MVT zinc-lead, skarn, epithermal, SEDEX, VMS | Zn, Pb |  | Zn, Pb | Cook et al., 2009 |  | 69 | [9 empty] | mineral separate | [5 empty] | mineralisation |  |  |  | sphalerite |  |  | skarn |  |  |  | galena, pyrite, chalcopyrite, tetrahedrite, tellurides, magnetite, stannite, fluorite, cassiterite, enargite, stibnite, arsenopyrite, tennantite, pyroxene |  | LA-ICPMS |  |  |  |  | 1.7 | [19 empty] | 2944 | [5 empty] | 33.81 | [5 empty] | 143 | [9 empty] | 91453 |  | 0.8 |  |  |  | 1.1 | [7 empty] | 57 | [13 empty] | 4202 | [15 empty] | 0.21 | [17 empty] | 0.005 | [9 empty] | 0.17 | [32 empty] | 2024 | Tan, R., Shao, Y., Brzozowski, M.J., Zheng, Y., Xiong, Y.-Q. (2024). Development of a machine learning model to classify mineral deposits using sphalerite chemistry and mineral assemblages. Ore Geology Reviews, 169, 106076.
| Majdanpek |  | Magmatic hydrothermal, Basin hydrothermal, Epithermal, Seafloor hydrothermal | Mississippi Valley-type (MVT), Skarn, Epithermal, Sedimentary Exhalative (SEDEX), Volcanic-hosted massive sulfide (VMS) | MVT zinc-lead, skarn, epithermal, SEDEX, VMS | Zn, Pb |  | Zn, Pb | Cook et al., 2009 |  | 70 | [9 empty] | mineral separate | [5 empty] | mineralisation |  |  |  | sphalerite |  |  | skarn |  |  |  | galena, pyrite, chalcopyrite, tetrahedrite, tellurides, magnetite, stannite, fluorite, cassiterite, enargite, stibnite, arsenopyrite, tennantite, pyroxene |  | LA-ICPMS |  |  |  |  | 2.06 | [19 empty] | 2850 | [5 empty] | 31.96 | [5 empty] | 328 | [9 empty] | 85805 |  | 1.2 |  |  |  | 1.2 | [7 empty] | 46.9 | [13 empty] | 3570 | [15 empty] | 1.2 | [17 empty] | 0.15 | [9 empty] | 0.53 | [32 empty] | 2024 | Tan, R., Shao, Y., Brzozowski, M.J., Zheng, Y., Xiong, Y.-Q. (2024). Development of a machine learning model to classify mineral deposits using sphalerite chemistry and mineral assemblages. Ore Geology Reviews, 169, 106076.
| Majdanpek |  | Magmatic hydrothermal, Basin hydrothermal, Epithermal, Seafloor hydrothermal | Mississippi Valley-type (MVT), Skarn, Epithermal, Sedimentary Exhalative (SEDEX), Volcanic-hosted massive sulfide (VMS) | MVT zinc-lead, skarn, epithermal, SEDEX, VMS | Zn, Pb |  | Zn, Pb | Cook et al., 2009 |  | 71 | [9 empty] | mineral separate | [5 empty] | mineralisation |  |  |  | sphalerite |  |  | skarn |  |  |  | galena, pyrite, chalcopyrite, tetrahedrite, tellurides, magnetite, stannite, fluorite, cassiterite, enargite, stibnite, arsenopyrite, tennantite, pyroxene |  | LA-ICPMS |  |  |  |  | 1.99 | [19 empty] | 2867 | [5 empty] | 34.92 | [5 empty] | 463 | [9 empty] | 89874 |  | 0.85 |  |  |  | 1.1 | [7 empty] | 44.4 | [13 empty] | 4066 | [15 empty] | 0.8 | [17 empty] | 0.05 | [9 empty] | 0.15 | [32 empty] | 2024 | Tan, R., Shao, Y., Brzozowski, M.J., Zheng, Y., Xiong, Y.-Q. (2024). Development of a machine learning model to classify mineral deposits using sphalerite chemistry and mineral assemblages. Ore Geology Reviews, 169, 106076.
| Majdanpek |  | Magmatic hydrothermal, Basin hydrothermal, Epithermal, Seafloor hydrothermal | Mississippi Valley-type (MVT), Skarn, Epithermal, Sedimentary Exhalative (SEDEX), Volcanic-hosted massive sulfide (VMS) | MVT zinc-lead, skarn, epithermal, SEDEX, VMS | Zn, Pb |  | Zn, Pb | Cook et al., 2009 |  | 72 | [9 empty] | mineral separate | [5 empty] | mineralisation |  |  |  | sphalerite |  |  | skarn |  |  |  | galena, pyrite, chalcopyrite, tetrahedrite, tellurides, magnetite, stannite, fluorite, cassiterite, enargite, stibnite, arsenopyrite, tennantite, pyroxene |  | LA-ICPMS |  |  |  |  | 1.62 | [19 empty] | 2869 | [5 empty] | 35.06 | [5 empty] | 171 | [9 empty] | 91608 |  | 1.3 |  |  |  | 1.2 | [7 empty] | 38.6 | [13 empty] | 4405 | [15 empty] | 0.84 | [17 empty] | 0.32 | [9 empty] | 1.52 | [32 empty] | 2024 | Tan, R., Shao, Y., Brzozowski, M.J., Zheng, Y., Xiong, Y.-Q. (2024). Development of a machine learning model to classify mineral deposits using sphalerite chemistry and mineral assemblages. Ore Geology Reviews, 169, 106076.
| Majdanpek |  | Magmatic hydrothermal, Basin hydrothermal, Epithermal, Seafloor hydrothermal | Mississippi Valley-type (MVT), Skarn, Epithermal, Sedimentary Exhalative (SEDEX), Volcanic-hosted massive sulfide (VMS) | MVT zinc-lead, skarn, epithermal, SEDEX, VMS | Zn, Pb |  | Zn, Pb | Cook et al., 2009 |  | 73 | [9 empty] | mineral separate | [5 empty] | mineralisation |  |  |  | sphalerite |  |  | skarn |  |  |  | galena, pyrite, chalcopyrite, tetrahedrite, tellurides, magnetite, stannite, fluorite, cassiterite, enargite, stibnite, arsenopyrite, tennantite, pyroxene |  | LA-ICPMS |  |  |  |  | 1.5 | [19 empty] | 2773 | [5 empty] | 36.28 | [5 empty] | 69 | [9 empty] | 91815 |  | 1 |  |  |  | 1 | [7 empty] | 44 | [13 empty] | 4476 | [15 empty] | 0.12 | [17 empty] | 0.02 | [9 empty] | 0.07 | [32 empty] | 2024 | Tan, R., Shao, Y., Brzozowski, M.J., Zheng, Y., Xiong, Y.-Q. (2024). Development of a machine learning model to classify mineral deposits using sphalerite chemistry and mineral assemblages. Ore Geology Reviews, 169, 106076.
| Ocna de Fier |  | Magmatic hydrothermal, Basin hydrothermal, Epithermal, Seafloor hydrothermal | Mississippi Valley-type (MVT), Skarn, Epithermal, Sedimentary Exhalative (SEDEX), Volcanic-hosted massive sulfide (VMS) | MVT zinc-lead, skarn, epithermal, SEDEX, VMS | Zn, Pb |  | Zn, Pb | Cook et al., 2009 |  | 74 | [9 empty] | mineral separate | [5 empty] | mineralisation |  |  |  | sphalerite |  |  | skarn |  |  |  | galena, pyrite, chalcopyrite, tetrahedrite, tellurides, magnetite, stannite, fluorite, cassiterite, enargite, stibnite, arsenopyrite, tennantite, pyroxene |  | LA-ICPMS |  |  |  |  | 2 | [19 empty] | 6009 | [5 empty] | 5.9 | [5 empty] | 1629 | [9 empty] | 65915 |  | 0.67 |  |  |  | 1.43 | [7 empty] | 62.8 | [13 empty] | 5681 | [15 empty] | 1.96 | [17 empty] | 0.18 | [9 empty] | 0.15 | [32 empty] | 2024 | Tan, R., Shao, Y., Brzozowski, M.J., Zheng, Y., Xiong, Y.-Q. (2024). Development of a machine learning model to classify mineral deposits using sphalerite chemistry and mineral assemblages. Ore Geology Reviews, 169, 106076.
| Ocna de Fier |  | Magmatic hydrothermal, Basin hydrothermal, Epithermal, Seafloor hydrothermal | Mississippi Valley-type (MVT), Skarn, Epithermal, Sedimentary Exhalative (SEDEX), Volcanic-hosted massive sulfide (VMS) | MVT zinc-lead, skarn, epithermal, SEDEX, VMS | Zn, Pb |  | Zn, Pb | Cook et al., 2009 |  | 75 | [9 empty] | mineral separate | [5 empty] | mineralisation |  |  |  | sphalerite |  |  | skarn |  |  |  | galena, pyrite, chalcopyrite, tetrahedrite, tellurides, magnetite, stannite, fluorite, cassiterite, enargite, stibnite, arsenopyrite, tennantite, pyroxene |  | LA-ICPMS |  |  |  |  | 2.67 | [19 empty] | 5896 | [5 empty] | 12.3 | [5 empty] | 107 | [9 empty] | 68680 |  | 0.76 |  |  |  | 1.47 | [7 empty] | 37.7 | [13 empty] | 5300 | [15 empty] | 85.835 | [17 empty] | 0.03 | [9 empty] | 0.075 | [32 empty] | 2024 | Tan, R., Shao, Y., Brzozowski, M.J., Zheng, Y., Xiong, Y.-Q. (2024). Development of a machine learning model to classify mineral deposits using sphalerite chemistry and mineral assemblages. Ore Geology Reviews, 169, 106076.
| Ocna de Fier |  | Magmatic hydrothermal, Basin hydrothermal, Epithermal, Seafloor hydrothermal | Mississippi Valley-type (MVT), Skarn, Epithermal, Sedimentary Exhalative (SEDEX), Volcanic-hosted massive sulfide (VMS) | MVT zinc-lead, skarn, epithermal, SEDEX, VMS | Zn, Pb |  | Zn, Pb | Cook et al., 2009 |  | 76 | [9 empty] | mineral separate | [5 empty] | mineralisation |  |  |  | sphalerite |  |  | skarn |  |  |  | galena, pyrite, chalcopyrite, tetrahedrite, tellurides, magnetite, stannite, fluorite, cassiterite, enargite, stibnite, arsenopyrite, tennantite, pyroxene |  | LA-ICPMS |  |  |  |  | 6.82 | [19 empty] | 5962 | [5 empty] | 30.9 | [5 empty] | 251 | [9 empty] | 70619 |  | 1.55 |  |  |  | 1.63 | [7 empty] | 127 | [13 empty] | 5275 | [15 empty] | 210 | [17 empty] | 3.04 | [9 empty] | 0.68 | [32 empty] | 2024 | Tan, R., Shao, Y., Brzozowski, M.J., Zheng, Y., Xiong, Y.-Q. (2024). Development of a machine learning model to classify mineral deposits using sphalerite chemistry and mineral assemblages. Ore Geology Reviews, 169, 106076.
| Ocna de Fier |  | Magmatic hydrothermal, Basin hydrothermal, Epithermal, Seafloor hydrothermal | Mississippi Valley-type (MVT), Skarn, Epithermal, Sedimentary Exhalative (SEDEX), Volcanic-hosted massive sulfide (VMS) | MVT zinc-lead, skarn, epithermal, SEDEX, VMS | Zn, Pb |  | Zn, Pb | Cook et al., 2009 |  | 77 | [9 empty] | mineral separate | [5 empty] | mineralisation |  |  |  | sphalerite |  |  | skarn |  |  |  | galena, pyrite, chalcopyrite, tetrahedrite, tellurides, magnetite, stannite, fluorite, cassiterite, enargite, stibnite, arsenopyrite, tennantite, pyroxene |  | LA-ICPMS |  |  |  |  | 5.33 | [19 empty] | 5804 | [5 empty] | 68.2 | [5 empty] | 527 | [9 empty] | 78640 |  | 1.87 |  |  |  | 1.69 | [7 empty] | 175 | [13 empty] | 3797 | [15 empty] | 240 | [17 empty] | 1.42 | [9 empty] | 0.56 | [32 empty] | 2024 | Tan, R., Shao, Y., Brzozowski, M.J., Zheng, Y., Xiong, Y.-Q. (2024). Development of a machine learning model to classify mineral deposits using sphalerite chemistry and mineral assemblages. Ore Geology Reviews, 169, 106076.
| Ocna de Fier |  | Magmatic hydrothermal, Basin hydrothermal, Epithermal, Seafloor hydrothermal | Mississippi Valley-type (MVT), Skarn, Epithermal, Sedimentary Exhalative (SEDEX), Volcanic-hosted massive sulfide (VMS) | MVT zinc-lead, skarn, epithermal, SEDEX, VMS | Zn, Pb |  | Zn, Pb | Cook et al., 2009 |  | 78 | [9 empty] | mineral separate | [5 empty] | mineralisation |  |  |  | sphalerite |  |  | skarn |  |  |  | galena, pyrite, chalcopyrite, tetrahedrite, tellurides, magnetite, stannite, fluorite, cassiterite, enargite, stibnite, arsenopyrite, tennantite, pyroxene |  | LA-ICPMS |  |  |  |  | 4.01 | [19 empty] | 5821 | [5 empty] | 8.3 | [5 empty] | 120 | [9 empty] | 60411 |  | 3.88 |  |  |  | 1.76 | [7 empty] | 54.1 | [13 empty] | 4803 | [15 empty] | 31 | [17 empty] | 0.86 | [9 empty] | 4.83 | [32 empty] | 2024 | Tan, R., Shao, Y., Brzozowski, M.J., Zheng, Y., Xiong, Y.-Q. (2024). Development of a machine learning model to classify mineral deposits using sphalerite chemistry and mineral assemblages. Ore Geology Reviews, 169, 106076.
| Ocna de Fier |  | Magmatic hydrothermal, Basin hydrothermal, Epithermal, Seafloor hydrothermal | Mississippi Valley-type (MVT), Skarn, Epithermal, Sedimentary Exhalative (SEDEX), Volcanic-hosted massive sulfide (VMS) | MVT zinc-lead, skarn, epithermal, SEDEX, VMS | Zn, Pb |  | Zn, Pb | Cook et al., 2009 |  | 79 | [9 empty] | mineral separate | [5 empty] | mineralisation |  |  |  | sphalerite |  |  | skarn |  |  |  | galena, pyrite, chalcopyrite, tetrahedrite, tellurides, magnetite, stannite, fluorite, cassiterite, enargite, stibnite, arsenopyrite, tennantite, pyroxene |  | LA-ICPMS |  |  |  |  | 4.67 | [19 empty] | 5577 | [5 empty] | 23.2 | [5 empty] | 285 | [9 empty] | 71029 |  | 1.7 |  |  |  | 1.72 | [7 empty] | 57.4 | [13 empty] | 2909 | [15 empty] | 1526 | [17 empty] | 0.9 | [9 empty] | 3.31 | [32 empty] | 2024 | Tan, R., Shao, Y., Brzozowski, M.J., Zheng, Y., Xiong, Y.-Q. (2024). Development of a machine learning model to classify mineral deposits using sphalerite chemistry and mineral assemblages. Ore Geology Reviews, 169, 106076.
| Ocna de Fier |  | Magmatic hydrothermal, Basin hydrothermal, Epithermal, Seafloor hydrothermal | Mississippi Valley-type (MVT), Skarn, Epithermal, Sedimentary Exhalative (SEDEX), Volcanic-hosted massive sulfide (VMS) | MVT zinc-lead, skarn, epithermal, SEDEX, VMS | Zn, Pb |  | Zn, Pb | Cook et al., 2009 |  | 80 | [9 empty] | mineral separate | [5 empty] | mineralisation |  |  |  | sphalerite |  |  | skarn |  |  |  | galena, pyrite, chalcopyrite, tetrahedrite, tellurides, magnetite, stannite, fluorite, cassiterite, enargite, stibnite, arsenopyrite, tennantite, pyroxene |  | LA-ICPMS |  |  |  |  | 1.58 | [19 empty] | 4825 | [5 empty] | 289 | [5 empty] | 38 | [9 empty] | 28566 |  | 0.33 |  |  |  | 0.89 | [7 empty] | 13 | [13 empty] | 3991 | [15 empty] | 0.89 | [17 empty] | 0.02 | [9 empty] | 0.07 | [32 empty] | 2024 | Tan, R., Shao, Y., Brzozowski, M.J., Zheng, Y., Xiong, Y.-Q. (2024). Development of a machine learning model to classify mineral deposits using sphalerite chemistry and mineral assemblages. Ore Geology Reviews, 169, 106076.
| Ocna de Fier |  | Magmatic hydrothermal, Basin hydrothermal, Epithermal, Seafloor hydrothermal | Mississippi Valley-type (MVT), Skarn, Epithermal, Sedimentary Exhalative (SEDEX), Volcanic-hosted massive sulfide (VMS) | MVT zinc-lead, skarn, epithermal, SEDEX, VMS | Zn, Pb |  | Zn, Pb | Cook et al., 2009 |  | 81 | [9 empty] | mineral separate | [5 empty] | mineralisation |  |  |  | sphalerite |  |  | skarn |  |  |  | galena, pyrite, chalcopyrite, tetrahedrite, tellurides, magnetite, stannite, fluorite, cassiterite, enargite, stibnite, arsenopyrite, tennantite, pyroxene |  | LA-ICPMS |  |  |  |  | 7.14 | [19 empty] | 4947 | [5 empty] | 310 | [5 empty] | 638 | [9 empty] | 27287 |  | 0.31 |  |  |  | 1.09 | [7 empty] | 14.9 | [13 empty] | 10063 | [15 empty] | 426.93 | [17 empty] | 1.05 | [9 empty] | 0.13 | [32 empty] | 2024 | Tan, R., Shao, Y., Brzozowski, M.J., Zheng, Y., Xiong, Y.-Q. (2024). Development of a machine learning model to classify mineral deposits using sphalerite chemistry and mineral assemblages. Ore Geology Reviews, 169, 106076.
| Ocna de Fier |  | Magmatic hydrothermal, Basin hydrothermal, Epithermal, Seafloor hydrothermal | Mississippi Valley-type (MVT), Skarn, Epithermal, Sedimentary Exhalative (SEDEX), Volcanic-hosted massive sulfide (VMS) | MVT zinc-lead, skarn, epithermal, SEDEX, VMS | Zn, Pb |  | Zn, Pb | Cook et al., 2009 |  | 82 | [9 empty] | mineral separate | [5 empty] | mineralisation |  |  |  | sphalerite |  |  | skarn |  |  |  | galena, pyrite, chalcopyrite, tetrahedrite, tellurides, magnetite, stannite, fluorite, cassiterite, enargite, stibnite, arsenopyrite, tennantite, pyroxene |  | LA-ICPMS |  |  |  |  | 21.66 | [19 empty] | 5169 | [5 empty] | 329 | [5 empty] | 647 | [9 empty] | 42010 |  | 0.53 |  |  |  | 1.17 | [7 empty] | 18.5 | [13 empty] | 13256 | [15 empty] | 4674.41 | [17 empty] | 1.76 | [9 empty] | 0.22 | [32 empty] | 2024 | Tan, R., Shao, Y., Brzozowski, M.J., Zheng, Y., Xiong, Y.-Q. (2024). Development of a machine learning model to classify mineral deposits using sphalerite chemistry and mineral assemblages. Ore Geology Reviews, 169, 106076.
| Ocna de Fier |  | Magmatic hydrothermal, Basin hydrothermal, Epithermal, Seafloor hydrothermal | Mississippi Valley-type (MVT), Skarn, Epithermal, Sedimentary Exhalative (SEDEX), Volcanic-hosted massive sulfide (VMS) | MVT zinc-lead, skarn, epithermal, SEDEX, VMS | Zn, Pb |  | Zn, Pb | Cook et al., 2009 |  | 83 | [9 empty] | mineral separate | [5 empty] | mineralisation |  |  |  | sphalerite |  |  | skarn |  |  |  | galena, pyrite, chalcopyrite, tetrahedrite, tellurides, magnetite, stannite, fluorite, cassiterite, enargite, stibnite, arsenopyrite, tennantite, pyroxene |  | LA-ICPMS |  |  |  |  | 1.56 | [19 empty] | 4952 | [5 empty] | 324 | [5 empty] | 31.5 | [9 empty] | 30266 |  | 0.26 |  |  |  | 1.1 | [7 empty] | 16.6 | [13 empty] | 4093 | [15 empty] | 15.79 | [17 empty] | 0.44 | [9 empty] | 0.07 | [32 empty] | 2024 | Tan, R., Shao, Y., Brzozowski, M.J., Zheng, Y., Xiong, Y.-Q. (2024). Development of a machine learning model to classify mineral deposits using sphalerite chemistry and mineral assemblages. Ore Geology Reviews, 169, 106076.
| Ocna de Fier |  | Magmatic hydrothermal, Basin hydrothermal, Epithermal, Seafloor hydrothermal | Mississippi Valley-type (MVT), Skarn, Epithermal, Sedimentary Exhalative (SEDEX), Volcanic-hosted massive sulfide (VMS) | MVT zinc-lead, skarn, epithermal, SEDEX, VMS | Zn, Pb |  | Zn, Pb | Cook et al., 2009 |  | 84 | [9 empty] | mineral separate | [5 empty] | mineralisation |  |  |  | sphalerite |  |  | skarn |  |  |  | galena, pyrite, chalcopyrite, tetrahedrite, tellurides, magnetite, stannite, fluorite, cassiterite, enargite, stibnite, arsenopyrite, tennantite, pyroxene |  | LA-ICPMS |  |  |  |  | 2.23 | [19 empty] | 5104 | [5 empty] | 309 | [5 empty] | 19 | [9 empty] | 31452 |  | 0.59 |  |  |  | 1.59 | [7 empty] | 17.1 | [13 empty] | 4769 | [15 empty] | 12.52 | [17 empty] | 1.23 | [9 empty] | 0.31 | [32 empty] | 2024 | Tan, R., Shao, Y., Brzozowski, M.J., Zheng, Y., Xiong, Y.-Q. (2024). Development of a machine learning model to classify mineral deposits using sphalerite chemistry and mineral assemblages. Ore Geology Reviews, 169, 106076.
| Ocna de Fier |  | Magmatic hydrothermal, Basin hydrothermal, Epithermal, Seafloor hydrothermal | Mississippi Valley-type (MVT), Skarn, Epithermal, Sedimentary Exhalative (SEDEX), Volcanic-hosted massive sulfide (VMS) | MVT zinc-lead, skarn, epithermal, SEDEX, VMS | Zn, Pb |  | Zn, Pb | Cook et al., 2009 |  | 85 | [9 empty] | mineral separate | [5 empty] | mineralisation |  |  |  | sphalerite |  |  | skarn |  |  |  | galena, pyrite, chalcopyrite, tetrahedrite, tellurides, magnetite, stannite, fluorite, cassiterite, enargite, stibnite, arsenopyrite, tennantite, pyroxene |  | LA-ICPMS |  |  |  |  | 16.52 | [19 empty] | 5373 | [5 empty] | 300 | [5 empty] | 621 | [9 empty] | 26863 |  | 0.48 |  |  |  | 1.24 | [7 empty] | 20.5 | [13 empty] | 3878 | [15 empty] | 7164.74 | [17 empty] | 0.91 | [9 empty] | 0.28 | [32 empty] | 2024 | Tan, R., Shao, Y., Brzozowski, M.J., Zheng, Y., Xiong, Y.-Q. (2024). Development of a machine learning model to classify mineral deposits using sphalerite chemistry and mineral assemblages. Ore Geology Reviews, 169, 106076.
| Ocna de Fier |  | Magmatic hydrothermal, Basin hydrothermal, Epithermal, Seafloor hydrothermal | Mississippi Valley-type (MVT), Skarn, Epithermal, Sedimentary Exhalative (SEDEX), Volcanic-hosted massive sulfide (VMS) | MVT zinc-lead, skarn, epithermal, SEDEX, VMS | Zn, Pb |  | Zn, Pb | Cook et al., 2009 |  | 86 | [9 empty] | mineral separate | [5 empty] | mineralisation |  |  |  | sphalerite |  |  | skarn |  |  |  | galena, pyrite, chalcopyrite, tetrahedrite, tellurides, magnetite, stannite, fluorite, cassiterite, enargite, stibnite, arsenopyrite, tennantite, pyroxene |  | LA-ICPMS |  |  |  |  | 1.5 | [19 empty] | 4968 | [5 empty] | 278 | [5 empty] | 19 | [9 empty] | 28702 |  | 0.39 |  |  |  | 0.98 | [7 empty] | 20.9 | [13 empty] | 4071 | [15 empty] | 5.77 | [17 empty] | 0.02 | [9 empty] | 0.19 | [32 empty] | 2024 | Tan, R., Shao, Y., Brzozowski, M.J., Zheng, Y., Xiong, Y.-Q. (2024). Development of a machine learning model to classify mineral deposits using sphalerite chemistry and mineral assemblages. Ore Geology Reviews, 169, 106076.
| Ocna de Fier |  | Magmatic hydrothermal, Basin hydrothermal, Epithermal, Seafloor hydrothermal | Mississippi Valley-type (MVT), Skarn, Epithermal, Sedimentary Exhalative (SEDEX), Volcanic-hosted massive sulfide (VMS) | MVT zinc-lead, skarn, epithermal, SEDEX, VMS | Zn, Pb |  | Zn, Pb | Cook et al., 2009 |  | 87 | [9 empty] | mineral separate | [5 empty] | mineralisation |  |  |  | sphalerite |  |  | skarn |  |  |  | galena, pyrite, chalcopyrite, tetrahedrite, tellurides, magnetite, stannite, fluorite, cassiterite, enargite, stibnite, arsenopyrite, tennantite, pyroxene |  | LA-ICPMS |  |  |  |  | 2.43 | [19 empty] | 5362 | [5 empty] | 273 | [5 empty] | 166 | [9 empty] | 25413 |  | 0.14 |  |  |  | 1.13 | [7 empty] | 13 | [13 empty] | 4217 | [15 empty] | 34.97 | [17 empty] | 0.46 | [9 empty] | 0.63 | [32 empty] | 2024 | Tan, R., Shao, Y., Brzozowski, M.J., Zheng, Y., Xiong, Y.-Q. (2024). Development of a machine learning model to classify mineral deposits using sphalerite chemistry and mineral assemblages. Ore Geology Reviews, 169, 106076.
| Ocna de Fier |  | Magmatic hydrothermal, Basin hydrothermal, Epithermal, Seafloor hydrothermal | Mississippi Valley-type (MVT), Skarn, Epithermal, Sedimentary Exhalative (SEDEX), Volcanic-hosted massive sulfide (VMS) | MVT zinc-lead, skarn, epithermal, SEDEX, VMS | Zn, Pb |  | Zn, Pb | Cook et al., 2009 |  | 88 | [9 empty] | mineral separate | [5 empty] | mineralisation |  |  |  | sphalerite |  |  | skarn |  |  |  | galena, pyrite, chalcopyrite, tetrahedrite, tellurides, magnetite, stannite, fluorite, cassiterite, enargite, stibnite, arsenopyrite, tennantite, pyroxene |  | LA-ICPMS |  |  |  |  | 2.44 | [19 empty] | 5159 | [5 empty] | 682 | [5 empty] | 2590 | [9 empty] | 20797 |  | 0.26 |  |  |  | 0.99 | [7 empty] | 20.8 | [13 empty] | 3374 | [15 empty] | 0.215 | [17 empty] | 0.03 | [9 empty] | 0.03 | [32 empty] | 2024 | Tan, R., Shao, Y., Brzozowski, M.J., Zheng, Y., Xiong, Y.-Q. (2024). Development of a machine learning model to classify mineral deposits using sphalerite chemistry and mineral assemblages. Ore Geology Reviews, 169, 106076.
| Ocna de Fier |  | Magmatic hydrothermal, Basin hydrothermal, Epithermal, Seafloor hydrothermal | Mississippi Valley-type (MVT), Skarn, Epithermal, Sedimentary Exhalative (SEDEX), Volcanic-hosted massive sulfide (VMS) | MVT zinc-lead, skarn, epithermal, SEDEX, VMS | Zn, Pb |  | Zn, Pb | Cook et al., 2009 |  | 89 | [9 empty] | mineral separate | [5 empty] | mineralisation |  |  |  | sphalerite |  |  | skarn |  |  |  | galena, pyrite, chalcopyrite, tetrahedrite, tellurides, magnetite, stannite, fluorite, cassiterite, enargite, stibnite, arsenopyrite, tennantite, pyroxene |  | LA-ICPMS |  |  |  |  | 4.4 | [19 empty] | 5419 | [5 empty] | 528 | [5 empty] | 13397 | [9 empty] | 24248 |  | 0.3 |  |  |  | 1.06 | [7 empty] | 18.3 | [13 empty] | 3070 | [15 empty] | 2061 | [17 empty] | 0.37 | [9 empty] | 0.18 | [32 empty] | 2024 | Tan, R., Shao, Y., Brzozowski, M.J., Zheng, Y., Xiong, Y.-Q. (2024). Development of a machine learning model to classify mineral deposits using sphalerite chemistry and mineral assemblages. Ore Geology Reviews, 169, 106076.
| Ocna de Fier |  | Magmatic hydrothermal, Basin hydrothermal, Epithermal, Seafloor hydrothermal | Mississippi Valley-type (MVT), Skarn, Epithermal, Sedimentary Exhalative (SEDEX), Volcanic-hosted massive sulfide (VMS) | MVT zinc-lead, skarn, epithermal, SEDEX, VMS | Zn, Pb |  | Zn, Pb | Cook et al., 2009 |  | 90 | [9 empty] | mineral separate | [5 empty] | mineralisation |  |  |  | sphalerite |  |  | skarn |  |  |  | galena, pyrite, chalcopyrite, tetrahedrite, tellurides, magnetite, stannite, fluorite, cassiterite, enargite, stibnite, arsenopyrite, tennantite, pyroxene |  | LA-ICPMS |  |  |  |  | 5.74 | [19 empty] | 5338 | [5 empty] | 523 | [5 empty] | 4134 | [9 empty] | 19997 |  | 0.115 |  |  |  | 1.19 | [7 empty] | 9.4 | [13 empty] | 2758 | [15 empty] | 575 | [17 empty] | 0.08 | [9 empty] | 0.03 | [32 empty] | 2024 | Tan, R., Shao, Y., Brzozowski, M.J., Zheng, Y., Xiong, Y.-Q. (2024). Development of a machine learning model to classify mineral deposits using sphalerite chemistry and mineral assemblages. Ore Geology Reviews, 169, 106076.
| Ocna de Fier |  | Magmatic hydrothermal, Basin hydrothermal, Epithermal, Seafloor hydrothermal | Mississippi Valley-type (MVT), Skarn, Epithermal, Sedimentary Exhalative (SEDEX), Volcanic-hosted massive sulfide (VMS) | MVT zinc-lead, skarn, epithermal, SEDEX, VMS | Zn, Pb |  | Zn, Pb | Cook et al., 2009 |  | 91 | [9 empty] | mineral separate | [5 empty] | mineralisation |  |  |  | sphalerite |  |  | skarn |  |  |  | galena, pyrite, chalcopyrite, tetrahedrite, tellurides, magnetite, stannite, fluorite, cassiterite, enargite, stibnite, arsenopyrite, tennantite, pyroxene |  | LA-ICPMS |  |  |  |  | 1.87 | [19 empty] | 5640 | [5 empty] | 575 | [5 empty] | 567 | [9 empty] | 18055 |  | 0.145 |  |  |  | 1.02 | [7 empty] | 34.3 | [13 empty] | 2346 | [15 empty] | 23.6 | [17 empty] | 0.04 | [9 empty] | 0.035 | [32 empty] | 2024 | Tan, R., Shao, Y., Brzozowski, M.J., Zheng, Y., Xiong, Y.-Q. (2024). Development of a machine learning model to classify mineral deposits using sphalerite chemistry and mineral assemblages. Ore Geology Reviews, 169, 106076.
| Ocna de Fier |  | Magmatic hydrothermal, Basin hydrothermal, Epithermal, Seafloor hydrothermal | Mississippi Valley-type (MVT), Skarn, Epithermal, Sedimentary Exhalative (SEDEX), Volcanic-hosted massive sulfide (VMS) | MVT zinc-lead, skarn, epithermal, SEDEX, VMS | Zn, Pb |  | Zn, Pb | Cook et al., 2009 |  | 92 | [9 empty] | mineral separate | [5 empty] | mineralisation |  |  |  | sphalerite |  |  | skarn |  |  |  | galena, pyrite, chalcopyrite, tetrahedrite, tellurides, magnetite, stannite, fluorite, cassiterite, enargite, stibnite, arsenopyrite, tennantite, pyroxene |  | LA-ICPMS |  |  |  |  | 1.6 | [19 empty] | 5205 | [5 empty] | 573 | [5 empty] | 24 | [9 empty] | 18584 |  | 0.16 |  |  |  | 1.1 | [7 empty] | 10.3 | [13 empty] | 2651 | [15 empty] | 7.96 | [17 empty] | 0.02 | [9 empty] | 0.055 | [32 empty] | 2024 | Tan, R., Shao, Y., Brzozowski, M.J., Zheng, Y., Xiong, Y.-Q. (2024). Development of a machine learning model to classify mineral deposits using sphalerite chemistry and mineral assemblages. Ore Geology Reviews, 169, 106076.
| Ocna de Fier |  | Magmatic hydrothermal, Basin hydrothermal, Epithermal, Seafloor hydrothermal | Mississippi Valley-type (MVT), Skarn, Epithermal, Sedimentary Exhalative (SEDEX), Volcanic-hosted massive sulfide (VMS) | MVT zinc-lead, skarn, epithermal, SEDEX, VMS | Zn, Pb |  | Zn, Pb | Cook et al., 2009 |  | 93 | [9 empty] | mineral separate | [5 empty] | mineralisation |  |  |  | sphalerite |  |  | skarn |  |  |  | galena, pyrite, chalcopyrite, tetrahedrite, tellurides, magnetite, stannite, fluorite, cassiterite, enargite, stibnite, arsenopyrite, tennantite, pyroxene |  | LA-ICPMS |  |  |  |  | 17.3 | [19 empty] | 5664 | [5 empty] | 541 | [5 empty] | 2001 | [9 empty] | 15734 |  | 0.16 |  |  |  | 1.5 | [7 empty] | 10.1 | [13 empty] | 2152 | [15 empty] | 1848 | [17 empty] | 1.53 | [9 empty] | 0.12 | [32 empty] | 2024 | Tan, R., Shao, Y., Brzozowski, M.J., Zheng, Y., Xiong, Y.-Q. (2024). Development of a machine learning model to classify mineral deposits using sphalerite chemistry and mineral assemblages. Ore Geology Reviews, 169, 106076.
| Ocna de Fier |  | Magmatic hydrothermal, Basin hydrothermal, Epithermal, Seafloor hydrothermal | Mississippi Valley-type (MVT), Skarn, Epithermal, Sedimentary Exhalative (SEDEX), Volcanic-hosted massive sulfide (VMS) | MVT zinc-lead, skarn, epithermal, SEDEX, VMS | Zn, Pb |  | Zn, Pb | Cook et al., 2009 |  | 94 | [9 empty] | mineral separate | [5 empty] | mineralisation |  |  |  | sphalerite |  |  | skarn |  |  |  | galena, pyrite, chalcopyrite, tetrahedrite, tellurides, magnetite, stannite, fluorite, cassiterite, enargite, stibnite, arsenopyrite, tennantite, pyroxene |  | LA-ICPMS |  |  |  |  | 3.23 | [19 empty] | 6352 | [5 empty] | 1193 | [5 empty] | 10 | [9 empty] | 1619 |  | 0.12 |  |  |  | 0.77 | [7 empty] | 1.6 | [13 empty] | 11047 | [15 empty] | 403 | [17 empty] | 0.06 | [9 empty] | 0.11 | [32 empty] | 2024 | Tan, R., Shao, Y., Brzozowski, M.J., Zheng, Y., Xiong, Y.-Q. (2024). Development of a machine learning model to classify mineral deposits using sphalerite chemistry and mineral assemblages. Ore Geology Reviews, 169, 106076.
| Ocna de Fier |  | Magmatic hydrothermal, Basin hydrothermal, Epithermal, Seafloor hydrothermal | Mississippi Valley-type (MVT), Skarn, Epithermal, Sedimentary Exhalative (SEDEX), Volcanic-hosted massive sulfide (VMS) | MVT zinc-lead, skarn, epithermal, SEDEX, VMS | Zn, Pb |  | Zn, Pb | Cook et al., 2009 |  | 95 | [9 empty] | mineral separate | [5 empty] | mineralisation |  |  |  | sphalerite |  |  | skarn |  |  |  | galena, pyrite, chalcopyrite, tetrahedrite, tellurides, magnetite, stannite, fluorite, cassiterite, enargite, stibnite, arsenopyrite, tennantite, pyroxene |  | LA-ICPMS |  |  |  |  | 25.93 | [19 empty] | 6721 | [5 empty] | 2411 | [5 empty] | 17 | [9 empty] | 3199 |  | 0.53 |  |  |  | 0.76 | [7 empty] | 1 | [13 empty] | 1934 | [15 empty] | 8758 | [17 empty] | 0.02 | [9 empty] | 0.03 | [32 empty] | 2024 | Tan, R., Shao, Y., Brzozowski, M.J., Zheng, Y., Xiong, Y.-Q. (2024). Development of a machine learning model to classify mineral deposits using sphalerite chemistry and mineral assemblages. Ore Geology Reviews, 169, 106076.
| Ocna de Fier |  | Magmatic hydrothermal, Basin hydrothermal, Epithermal, Seafloor hydrothermal | Mississippi Valley-type (MVT), Skarn, Epithermal, Sedimentary Exhalative (SEDEX), Volcanic-hosted massive sulfide (VMS) | MVT zinc-lead, skarn, epithermal, SEDEX, VMS | Zn, Pb |  | Zn, Pb | Cook et al., 2009 |  | 96 | [9 empty] | mineral separate | [5 empty] | mineralisation |  |  |  | sphalerite |  |  | skarn |  |  |  | galena, pyrite, chalcopyrite, tetrahedrite, tellurides, magnetite, stannite, fluorite, cassiterite, enargite, stibnite, arsenopyrite, tennantite, pyroxene |  | LA-ICPMS |  |  |  |  | 3.88 | [19 empty] | 6553 | [5 empty] | 2708 | [5 empty] | 14 | [9 empty] | 13871 |  | 1.11 |  |  |  | 0.88 | [7 empty] | 2.7 | [13 empty] | 23484 | [15 empty] | 550 | [17 empty] | 0.06 | [9 empty] | 0.24 | [32 empty] | 2024 | Tan, R., Shao, Y., Brzozowski, M.J., Zheng, Y., Xiong, Y.-Q. (2024). Development of a machine learning model to classify mineral deposits using sphalerite chemistry and mineral assemblages. Ore Geology Reviews, 169, 106076.
| Ocna de Fier |  | Magmatic hydrothermal, Basin hydrothermal, Epithermal, Seafloor hydrothermal | Mississippi Valley-type (MVT), Skarn, Epithermal, Sedimentary Exhalative (SEDEX), Volcanic-hosted massive sulfide (VMS) | MVT zinc-lead, skarn, epithermal, SEDEX, VMS | Zn, Pb |  | Zn, Pb | Cook et al., 2009 |  | 97 | [9 empty] | mineral separate | [5 empty] | mineralisation |  |  |  | sphalerite |  |  | skarn |  |  |  | galena, pyrite, chalcopyrite, tetrahedrite, tellurides, magnetite, stannite, fluorite, cassiterite, enargite, stibnite, arsenopyrite, tennantite, pyroxene |  | LA-ICPMS |  |  |  |  | 14.7 | [19 empty] | 6897 | [5 empty] | 2498 | [5 empty] | 10 | [9 empty] | 2866 |  | 0.63 |  |  |  | 0.58 | [7 empty] | 2.1 | [13 empty] | 1713 | [15 empty] | 5540 | [17 empty] | 0.07 | [9 empty] | 0.025 | [32 empty] | 2024 | Tan, R., Shao, Y., Brzozowski, M.J., Zheng, Y., Xiong, Y.-Q. (2024). Development of a machine learning model to classify mineral deposits using sphalerite chemistry and mineral assemblages. Ore Geology Reviews, 169, 106076.
| Ocna de Fier |  | Magmatic hydrothermal, Basin hydrothermal, Epithermal, Seafloor hydrothermal | Mississippi Valley-type (MVT), Skarn, Epithermal, Sedimentary Exhalative (SEDEX), Volcanic-hosted massive sulfide (VMS) | MVT zinc-lead, skarn, epithermal, SEDEX, VMS | Zn, Pb |  | Zn, Pb | Cook et al., 2009 |  | 98 | [9 empty] | mineral separate | [5 empty] | mineralisation |  |  |  | sphalerite |  |  | skarn |  |  |  | galena, pyrite, chalcopyrite, tetrahedrite, tellurides, magnetite, stannite, fluorite, cassiterite, enargite, stibnite, arsenopyrite, tennantite, pyroxene |  | LA-ICPMS |  |  |  |  | 3.79 | [19 empty] | 7146 | [5 empty] | 2828 | [5 empty] | 20 | [9 empty] | 4422 |  | 0.45 |  |  |  | 0.67 | [7 empty] | 2.1 | [13 empty] | 905 | [15 empty] | 507 | [17 empty] | 0.02 | [9 empty] | 0.09 | [32 empty] | 2024 | Tan, R., Shao, Y., Brzozowski, M.J., Zheng, Y., Xiong, Y.-Q. (2024). Development of a machine learning model to classify mineral deposits using sphalerite chemistry and mineral assemblages. Ore Geology Reviews, 169, 106076.
| Baita Bihor |  | Magmatic hydrothermal, Basin hydrothermal, Epithermal, Seafloor hydrothermal | Mississippi Valley-type (MVT), Skarn, Epithermal, Sedimentary Exhalative (SEDEX), Volcanic-hosted massive sulfide (VMS) | MVT zinc-lead, skarn, epithermal, SEDEX, VMS | Zn, Pb |  | Zn, Pb | Cook et al., 2009 |  | 99 | [9 empty] | mineral separate | [5 empty] | mineralisation |  |  |  | sphalerite |  |  | skarn |  |  |  | galena, pyrite, chalcopyrite, tetrahedrite, tellurides, magnetite, stannite, fluorite, cassiterite, enargite, stibnite, arsenopyrite, tennantite, pyroxene |  | LA-ICPMS |  |  |  |  | 1.34 | [19 empty] | 7662 | [5 empty] | 491 | [5 empty] | 18 | [9 empty] | 12053 |  | 0.7 |  |  |  | 0.86 | [7 empty] | 25.8 | [13 empty] | 3355 | [15 empty] | 0.35 | [17 empty] | 0.02 | [9 empty] | 0.09 | [32 empty] | 2024 | Tan, R., Shao, Y., Brzozowski, M.J., Zheng, Y., Xiong, Y.-Q. (2024). Development of a machine learning model to classify mineral deposits using sphalerite chemistry and mineral assemblages. Ore Geology Reviews, 169, 106076.
| Baita Bihor |  | Magmatic hydrothermal, Basin hydrothermal, Epithermal, Seafloor hydrothermal | Mississippi Valley-type (MVT), Skarn, Epithermal, Sedimentary Exhalative (SEDEX), Volcanic-hosted massive sulfide (VMS) | MVT zinc-lead, skarn, epithermal, SEDEX, VMS | Zn, Pb |  | Zn, Pb | Cook et al., 2009 |  | 100 | [9 empty] | mineral separate | [5 empty] | mineralisation |  |  |  | sphalerite |  |  | skarn |  |  |  | galena, pyrite, chalcopyrite, tetrahedrite, tellurides, magnetite, stannite, fluorite, cassiterite, enargite, stibnite, arsenopyrite, tennantite, pyroxene |  | LA-ICPMS |  |  |  |  | 1.59 | [19 empty] | 7823 | [5 empty] | 484 | [5 empty] | 173 | [9 empty] | 15554 |  | 4.5 |  |  |  | 0.75 | [7 empty] | 24.9 | [13 empty] | 3054 | [15 empty] | 3.79 | [17 empty] | 0.01 | [9 empty] | 0.08 | [32 empty] | 2024 | Tan, R., Shao, Y., Brzozowski, M.J., Zheng, Y., Xiong, Y.-Q. (2024). Development of a machine learning model to classify mineral deposits using sphalerite chemistry and mineral assemblages. Ore Geology Reviews, 169, 106076.
| Baita Bihor |  | Magmatic hydrothermal, Basin hydrothermal, Epithermal, Seafloor hydrothermal | Mississippi Valley-type (MVT), Skarn, Epithermal, Sedimentary Exhalative (SEDEX), Volcanic-hosted massive sulfide (VMS) | MVT zinc-lead, skarn, epithermal, SEDEX, VMS | Zn, Pb |  | Zn, Pb | Cook et al., 2009 |  | 101 | [9 empty] | mineral separate | [5 empty] | mineralisation |  |  |  | sphalerite |  |  | skarn |  |  |  | galena, pyrite, chalcopyrite, tetrahedrite, tellurides, magnetite, stannite, fluorite, cassiterite, enargite, stibnite, arsenopyrite, tennantite, pyroxene |  | LA-ICPMS |  |  |  |  | 1.31 | [19 empty] | 7793 | [5 empty] | 496 | [5 empty] | 22 | [9 empty] | 11898 |  | 1.8 |  |  |  | 0.79 | [7 empty] | 34 | [13 empty] | 3423 | [15 empty] | 0.27 | [17 empty] | 0.005 | [9 empty] | 0.07 | [32 empty] | 2024 | Tan, R., Shao, Y., Brzozowski, M.J., Zheng, Y., Xiong, Y.-Q. (2024). Development of a machine learning model to classify mineral deposits using sphalerite chemistry and mineral assemblages. Ore Geology Reviews, 169, 106076.
| Baita Bihor |  | Magmatic hydrothermal, Basin hydrothermal, Epithermal, Seafloor hydrothermal | Mississippi Valley-type (MVT), Skarn, Epithermal, Sedimentary Exhalative (SEDEX), Volcanic-hosted massive sulfide (VMS) | MVT zinc-lead, skarn, epithermal, SEDEX, VMS | Zn, Pb |  | Zn, Pb | Cook et al., 2009 |  | 102 | [9 empty] | mineral separate | [5 empty] | mineralisation |  |  |  | sphalerite |  |  | skarn |  |  |  | galena, pyrite, chalcopyrite, tetrahedrite, tellurides, magnetite, stannite, fluorite, cassiterite, enargite, stibnite, arsenopyrite, tennantite, pyroxene |  | LA-ICPMS |  |  |  |  | 1.33 | [19 empty] | 7833 | [5 empty] | 524 | [5 empty] | 15 | [9 empty] | 11462 |  | 0.17 |  |  |  | 0.72 | [7 empty] | 22.1 | [13 empty] | 3601 | [15 empty] | 2.68 | [17 empty] | 0.1 | [9 empty] | 0.03 | [32 empty] | 2024 | Tan, R., Shao, Y., Brzozowski, M.J., Zheng, Y., Xiong, Y.-Q. (2024). Development of a machine learning model to classify mineral deposits using sphalerite chemistry and mineral assemblages. Ore Geology Reviews, 169, 106076.
| Baita Bihor |  | Magmatic hydrothermal, Basin hydrothermal, Epithermal, Seafloor hydrothermal | Mississippi Valley-type (MVT), Skarn, Epithermal, Sedimentary Exhalative (SEDEX), Volcanic-hosted massive sulfide (VMS) | MVT zinc-lead, skarn, epithermal, SEDEX, VMS | Zn, Pb |  | Zn, Pb | Cook et al., 2009 |  | 103 | [9 empty] | mineral separate | [5 empty] | mineralisation |  |  |  | sphalerite |  |  | skarn |  |  |  | galena, pyrite, chalcopyrite, tetrahedrite, tellurides, magnetite, stannite, fluorite, cassiterite, enargite, stibnite, arsenopyrite, tennantite, pyroxene |  | LA-ICPMS |  |  |  |  | 1.43 | [19 empty] | 7909 | [5 empty] | 507 | [5 empty] | 40 | [9 empty] | 13887 |  | 0.78 |  |  |  | 0.84 | [7 empty] | 21.7 | [13 empty] | 3295 | [15 empty] | 0.92 | [17 empty] | 1.16 | [9 empty] | 0.025 | [32 empty] | 2024 | Tan, R., Shao, Y., Brzozowski, M.J., Zheng, Y., Xiong, Y.-Q. (2024). Development of a machine learning model to classify mineral deposits using sphalerite chemistry and mineral assemblages. Ore Geology Reviews, 169, 106076.
| Baita Bihor |  | Magmatic hydrothermal, Basin hydrothermal, Epithermal, Seafloor hydrothermal | Mississippi Valley-type (MVT), Skarn, Epithermal, Sedimentary Exhalative (SEDEX), Volcanic-hosted massive sulfide (VMS) | MVT zinc-lead, skarn, epithermal, SEDEX, VMS | Zn, Pb |  | Zn, Pb | Cook et al., 2009 |  | 104 | [9 empty] | mineral separate | [5 empty] | mineralisation |  |  |  | sphalerite |  |  | skarn |  |  |  | galena, pyrite, chalcopyrite, tetrahedrite, tellurides, magnetite, stannite, fluorite, cassiterite, enargite, stibnite, arsenopyrite, tennantite, pyroxene |  | LA-ICPMS |  |  |  |  | 1.45 | [19 empty] | 7833 | [5 empty] | 510 | [5 empty] | 14 | [9 empty] | 11883 |  | 3.5 |  |  |  | 0.9 | [7 empty] | 16.8 | [13 empty] | 3421 | [15 empty] | 0.65 | [17 empty] | 0.13 | [9 empty] | 0.025 | [32 empty] | 2024 | Tan, R., Shao, Y., Brzozowski, M.J., Zheng, Y., Xiong, Y.-Q. (2024). Development of a machine learning model to classify mineral deposits using sphalerite chemistry and mineral assemblages. Ore Geology Reviews, 169, 106076.
| Baita Bihor |  | Magmatic hydrothermal, Basin hydrothermal, Epithermal, Seafloor hydrothermal | Mississippi Valley-type (MVT), Skarn, Epithermal, Sedimentary Exhalative (SEDEX), Volcanic-hosted massive sulfide (VMS) | MVT zinc-lead, skarn, epithermal, SEDEX, VMS | Zn, Pb |  | Zn, Pb | Cook et al., 2009 |  | 105 | [9 empty] | mineral separate | [5 empty] | mineralisation |  |  |  | sphalerite |  |  | skarn |  |  |  | galena, pyrite, chalcopyrite, tetrahedrite, tellurides, magnetite, stannite, fluorite, cassiterite, enargite, stibnite, arsenopyrite, tennantite, pyroxene |  | LA-ICPMS |  |  |  |  | 121 | [19 empty] | 5726 | [5 empty] | 1405 | [5 empty] | 7724 | [9 empty] | 2782 |  | 0.95 |  |  |  | 0.69 | [7 empty] | 824 | [13 empty] | 1142 | [15 empty] | 56.7 | [17 empty] | 0.06 | [9 empty] | 0.75 | [32 empty] | 2024 | Tan, R., Shao, Y., Brzozowski, M.J., Zheng, Y., Xiong, Y.-Q. (2024). Development of a machine learning model to classify mineral deposits using sphalerite chemistry and mineral assemblages. Ore Geology Reviews, 169, 106076.
| Baita Bihor |  | Magmatic hydrothermal, Basin hydrothermal, Epithermal, Seafloor hydrothermal | Mississippi Valley-type (MVT), Skarn, Epithermal, Sedimentary Exhalative (SEDEX), Volcanic-hosted massive sulfide (VMS) | MVT zinc-lead, skarn, epithermal, SEDEX, VMS | Zn, Pb |  | Zn, Pb | Cook et al., 2009 |  | 106 | [9 empty] | mineral separate | [5 empty] | mineralisation |  |  |  | sphalerite |  |  | skarn |  |  |  | galena, pyrite, chalcopyrite, tetrahedrite, tellurides, magnetite, stannite, fluorite, cassiterite, enargite, stibnite, arsenopyrite, tennantite, pyroxene |  | LA-ICPMS |  |  |  |  | 22.9 | [19 empty] | 5691 | [5 empty] | 1458 | [5 empty] | 3464 | [9 empty] | 1723 |  | 0.22 |  |  |  | 0.72 | [7 empty] | 867 | [13 empty] | 1115 | [15 empty] | 10.26 | [17 empty] | 0.005 | [9 empty] | 0.4 | [32 empty] | 2024 | Tan, R., Shao, Y., Brzozowski, M.J., Zheng, Y., Xiong, Y.-Q. (2024). Development of a machine learning model to classify mineral deposits using sphalerite chemistry and mineral assemblages. Ore Geology Reviews, 169, 106076.
| Baita Bihor |  | Magmatic hydrothermal, Basin hydrothermal, Epithermal, Seafloor hydrothermal | Mississippi Valley-type (MVT), Skarn, Epithermal, Sedimentary Exhalative (SEDEX), Volcanic-hosted massive sulfide (VMS) | MVT zinc-lead, skarn, epithermal, SEDEX, VMS | Zn, Pb |  | Zn, Pb | Cook et al., 2009 |  | 107 | [9 empty] | mineral separate | [5 empty] | mineralisation |  |  |  | sphalerite |  |  | skarn |  |  |  | galena, pyrite, chalcopyrite, tetrahedrite, tellurides, magnetite, stannite, fluorite, cassiterite, enargite, stibnite, arsenopyrite, tennantite, pyroxene |  | LA-ICPMS |  |  |  |  | 8.33 | [19 empty] | 5780 | [5 empty] | 1176 | [5 empty] | 2664 | [9 empty] | 1220 |  | 0.83 |  |  |  | 0.8 | [7 empty] | 817 | [13 empty] | 952 | [15 empty] | 0.89 | [17 empty] | 0.01 | [9 empty] | 0.62 | [32 empty] | 2024 | Tan, R., Shao, Y., Brzozowski, M.J., Zheng, Y., Xiong, Y.-Q. (2024). Development of a machine learning model to classify mineral deposits using sphalerite chemistry and mineral assemblages. Ore Geology Reviews, 169, 106076.
| Baita Bihor |  | Magmatic hydrothermal, Basin hydrothermal, Epithermal, Seafloor hydrothermal | Mississippi Valley-type (MVT), Skarn, Epithermal, Sedimentary Exhalative (SEDEX), Volcanic-hosted massive sulfide (VMS) | MVT zinc-lead, skarn, epithermal, SEDEX, VMS | Zn, Pb |  | Zn, Pb | Cook et al., 2009 |  | 108 | [9 empty] | mineral separate | [5 empty] | mineralisation |  |  |  | sphalerite |  |  | skarn |  |  |  | galena, pyrite, chalcopyrite, tetrahedrite, tellurides, magnetite, stannite, fluorite, cassiterite, enargite, stibnite, arsenopyrite, tennantite, pyroxene |  | LA-ICPMS |  |  |  |  | 15.3 | [19 empty] | 5889 | [5 empty] | 1010 | [5 empty] | 2031 | [9 empty] | 919 |  | 0.18 |  |  |  | 0.92 | [7 empty] | 770 | [13 empty] | 841 | [15 empty] | 2.98 | [17 empty] | 0.005 | [9 empty] | 0.16 | [32 empty] | 2024 | Tan, R., Shao, Y., Brzozowski, M.J., Zheng, Y., Xiong, Y.-Q. (2024). Development of a machine learning model to classify mineral deposits using sphalerite chemistry and mineral assemblages. Ore Geology Reviews, 169, 106076.
| Baita Bihor |  | Magmatic hydrothermal, Basin hydrothermal, Epithermal, Seafloor hydrothermal | Mississippi Valley-type (MVT), Skarn, Epithermal, Sedimentary Exhalative (SEDEX), Volcanic-hosted massive sulfide (VMS) | MVT zinc-lead, skarn, epithermal, SEDEX, VMS | Zn, Pb |  | Zn, Pb | Cook et al., 2009 |  | 109 | [9 empty] | mineral separate | [5 empty] | mineralisation |  |  |  | sphalerite |  |  | skarn |  |  |  | galena, pyrite, chalcopyrite, tetrahedrite, tellurides, magnetite, stannite, fluorite, cassiterite, enargite, stibnite, arsenopyrite, tennantite, pyroxene |  | LA-ICPMS |  |  |  |  | 7.36 | [19 empty] | 5631 | [5 empty] | 1237 | [5 empty] | 2799 | [9 empty] | 1446 |  | 0.18 |  |  |  | 0.82 | [7 empty] | 795 | [13 empty] | 1048 | [15 empty] | 0.15 | [17 empty] | 0.005 | [9 empty] | 0.22 | [32 empty] | 2024 | Tan, R., Shao, Y., Brzozowski, M.J., Zheng, Y., Xiong, Y.-Q. (2024). Development of a machine learning model to classify mineral deposits using sphalerite chemistry and mineral assemblages. Ore Geology Reviews, 169, 106076.
| Baita Bihor |  | Magmatic hydrothermal, Basin hydrothermal, Epithermal, Seafloor hydrothermal | Mississippi Valley-type (MVT), Skarn, Epithermal, Sedimentary Exhalative (SEDEX), Volcanic-hosted massive sulfide (VMS) | MVT zinc-lead, skarn, epithermal, SEDEX, VMS | Zn, Pb |  | Zn, Pb | Cook et al., 2009 |  | 110 | [9 empty] | mineral separate | [5 empty] | mineralisation |  |  |  | sphalerite |  |  | skarn |  |  |  | galena, pyrite, chalcopyrite, tetrahedrite, tellurides, magnetite, stannite, fluorite, cassiterite, enargite, stibnite, arsenopyrite, tennantite, pyroxene |  | LA-ICPMS |  |  |  |  | 44.5 | [19 empty] | 5852 | [5 empty] | 1037 | [5 empty] | 3509 | [9 empty] | 1352 |  | 0.41 |  |  |  | 0.92 | [7 empty] | 811 | [13 empty] | 883 | [15 empty] | 46.6 | [17 empty] | 0.01 | [9 empty] | 0.37 | [32 empty] | 2024 | Tan, R., Shao, Y., Brzozowski, M.J., Zheng, Y., Xiong, Y.-Q. (2024). Development of a machine learning model to classify mineral deposits using sphalerite chemistry and mineral assemblages. Ore Geology Reviews, 169, 106076.
| Baita Bihor |  | Magmatic hydrothermal, Basin hydrothermal, Epithermal, Seafloor hydrothermal | Mississippi Valley-type (MVT), Skarn, Epithermal, Sedimentary Exhalative (SEDEX), Volcanic-hosted massive sulfide (VMS) | MVT zinc-lead, skarn, epithermal, SEDEX, VMS | Zn, Pb |  | Zn, Pb | Cook et al., 2009 |  | 111 | [9 empty] | mineral separate | [5 empty] | mineralisation |  |  |  | sphalerite |  |  | skarn |  |  |  | galena, pyrite, chalcopyrite, tetrahedrite, tellurides, magnetite, stannite, fluorite, cassiterite, enargite, stibnite, arsenopyrite, tennantite, pyroxene |  | LA-ICPMS |  |  |  |  | 1.63 | [19 empty] | 7310 | [5 empty] | 591 | [5 empty] | 161 | [9 empty] | 13943 |  | 0.38 |  |  |  | 0.88 | [7 empty] | 250 | [13 empty] | 4300 | [15 empty] | 0.92 | [17 empty] | 0.02 | [9 empty] | 2.64 | [32 empty] | 2024 | Tan, R., Shao, Y., Brzozowski, M.J., Zheng, Y., Xiong, Y.-Q. (2024). Development of a machine learning model to classify mineral deposits using sphalerite chemistry and mineral assemblages. Ore Geology Reviews, 169, 106076.
| Baita Bihor |  | Magmatic hydrothermal, Basin hydrothermal, Epithermal, Seafloor hydrothermal | Mississippi Valley-type (MVT), Skarn, Epithermal, Sedimentary Exhalative (SEDEX), Volcanic-hosted massive sulfide (VMS) | MVT zinc-lead, skarn, epithermal, SEDEX, VMS | Zn, Pb |  | Zn, Pb | Cook et al., 2009 |  | 112 | [9 empty] | mineral separate | [5 empty] | mineralisation |  |  |  | sphalerite |  |  | skarn |  |  |  | galena, pyrite, chalcopyrite, tetrahedrite, tellurides, magnetite, stannite, fluorite, cassiterite, enargite, stibnite, arsenopyrite, tennantite, pyroxene |  | LA-ICPMS |  |  |  |  | 1.91 | [19 empty] | 7118 | [5 empty] | 584 | [5 empty] | 163 | [9 empty] | 10100 |  | 0.56 |  |  |  | 0.8 | [7 empty] | 245 | [13 empty] | 3240 | [15 empty] | 1.56 | [17 empty] | 0.02 | [9 empty] | 4.02 | [32 empty] | 2024 | Tan, R., Shao, Y., Brzozowski, M.J., Zheng, Y., Xiong, Y.-Q. (2024). Development of a machine learning model to classify mineral deposits using sphalerite chemistry and mineral assemblages. Ore Geology Reviews, 169, 106076.
| Baita Bihor |  | Magmatic hydrothermal, Basin hydrothermal, Epithermal, Seafloor hydrothermal | Mississippi Valley-type (MVT), Skarn, Epithermal, Sedimentary Exhalative (SEDEX), Volcanic-hosted massive sulfide (VMS) | MVT zinc-lead, skarn, epithermal, SEDEX, VMS | Zn, Pb |  | Zn, Pb | Cook et al., 2009 |  | 113 | [9 empty] | mineral separate | [5 empty] | mineralisation |  |  |  | sphalerite |  |  | skarn |  |  |  | galena, pyrite, chalcopyrite, tetrahedrite, tellurides, magnetite, stannite, fluorite, cassiterite, enargite, stibnite, arsenopyrite, tennantite, pyroxene |  | LA-ICPMS |  |  |  |  | 9.03 | [19 empty] | 7601 | [5 empty] | 620 | [5 empty] | 215 | [9 empty] | 10869 |  | 0.81 |  |  |  | 1.06 | [7 empty] | 235 | [13 empty] | 3182 | [15 empty] | 114 | [17 empty] | 2.22 | [9 empty] | 4.31 | [32 empty] | 2024 | Tan, R., Shao, Y., Brzozowski, M.J., Zheng, Y., Xiong, Y.-Q. (2024). Development of a machine learning model to classify mineral deposits using sphalerite chemistry and mineral assemblages. Ore Geology Reviews, 169, 106076.
| Baita Bihor |  | Magmatic hydrothermal, Basin hydrothermal, Epithermal, Seafloor hydrothermal | Mississippi Valley-type (MVT), Skarn, Epithermal, Sedimentary Exhalative (SEDEX), Volcanic-hosted massive sulfide (VMS) | MVT zinc-lead, skarn, epithermal, SEDEX, VMS | Zn, Pb |  | Zn, Pb | Cook et al., 2009 |  | 114 | [9 empty] | mineral separate | [5 empty] | mineralisation |  |  |  | sphalerite |  |  | skarn |  |  |  | galena, pyrite, chalcopyrite, tetrahedrite, tellurides, magnetite, stannite, fluorite, cassiterite, enargite, stibnite, arsenopyrite, tennantite, pyroxene |  | LA-ICPMS |  |  |  |  | 1.76 | [19 empty] | 7119 | [5 empty] | 589 | [5 empty] | 112 | [9 empty] | 12931 |  | 1.27 |  |  |  | 1.04 | [7 empty] | 137 | [13 empty] | 3777 | [15 empty] | 0.46 | [17 empty] | 0.02 | [9 empty] | 8.81 | [32 empty] | 2024 | Tan, R., Shao, Y., Brzozowski, M.J., Zheng, Y., Xiong, Y.-Q. (2024). Development of a machine learning model to classify mineral deposits using sphalerite chemistry and mineral assemblages. Ore Geology Reviews, 169, 106076.
| Baita Bihor |  | Magmatic hydrothermal, Basin hydrothermal, Epithermal, Seafloor hydrothermal | Mississippi Valley-type (MVT), Skarn, Epithermal, Sedimentary Exhalative (SEDEX), Volcanic-hosted massive sulfide (VMS) | MVT zinc-lead, skarn, epithermal, SEDEX, VMS | Zn, Pb |  | Zn, Pb | Cook et al., 2009 |  | 115 | [9 empty] | mineral separate | [5 empty] | mineralisation |  |  |  | sphalerite |  |  | skarn |  |  |  | galena, pyrite, chalcopyrite, tetrahedrite, tellurides, magnetite, stannite, fluorite, cassiterite, enargite, stibnite, arsenopyrite, tennantite, pyroxene |  | LA-ICPMS |  |  |  |  | 12.3 | [19 empty] | 7218 | [5 empty] | 600 | [5 empty] | 217 | [9 empty] | 12961 |  | 1.15 |  |  |  | 1.31 | [7 empty] | 225 | [13 empty] | 3729 | [15 empty] | 130 | [17 empty] | 1.23 | [9 empty] | 3.22 | [32 empty] | 2024 | Tan, R., Shao, Y., Brzozowski, M.J., Zheng, Y., Xiong, Y.-Q. (2024). Development of a machine learning model to classify mineral deposits using sphalerite chemistry and mineral assemblages. Ore Geology Reviews, 169, 106076.
| Baita Bihor |  | Magmatic hydrothermal, Basin hydrothermal, Epithermal, Seafloor hydrothermal | Mississippi Valley-type (MVT), Skarn, Epithermal, Sedimentary Exhalative (SEDEX), Volcanic-hosted massive sulfide (VMS) | MVT zinc-lead, skarn, epithermal, SEDEX, VMS | Zn, Pb |  | Zn, Pb | Cook et al., 2009 |  | 116 | [9 empty] | mineral separate | [5 empty] | mineralisation |  |  |  | sphalerite |  |  | skarn |  |  |  | galena, pyrite, chalcopyrite, tetrahedrite, tellurides, magnetite, stannite, fluorite, cassiterite, enargite, stibnite, arsenopyrite, tennantite, pyroxene |  | LA-ICPMS |  |  |  |  | 35 | [19 empty] | 7892 | [5 empty] | 610 | [5 empty] | 722 | [9 empty] | 16482 |  | 0.73 |  |  |  | 1.23 | [7 empty] | 265 | [13 empty] | 4575 | [15 empty] | 89.6 | [17 empty] | 0.1 | [9 empty] | 1.24 | [32 empty] | 2024 | Tan, R., Shao, Y., Brzozowski, M.J., Zheng, Y., Xiong, Y.-Q. (2024). Development of a machine learning model to classify mineral deposits using sphalerite chemistry and mineral assemblages. Ore Geology Reviews, 169, 106076.
| Baita Bihor |  | Magmatic hydrothermal, Basin hydrothermal, Epithermal, Seafloor hydrothermal | Mississippi Valley-type (MVT), Skarn, Epithermal, Sedimentary Exhalative (SEDEX), Volcanic-hosted massive sulfide (VMS) | MVT zinc-lead, skarn, epithermal, SEDEX, VMS | Zn, Pb |  | Zn, Pb | Cook et al., 2009 |  | 117 | [9 empty] | mineral separate | [5 empty] | mineralisation |  |  |  | sphalerite |  |  | skarn |  |  |  | galena, pyrite, chalcopyrite, tetrahedrite, tellurides, magnetite, stannite, fluorite, cassiterite, enargite, stibnite, arsenopyrite, tennantite, pyroxene |  | LA-ICPMS |  |  |  |  | 2.83 | [19 empty] | 7415 | [5 empty] | 600 | [5 empty] | 207 | [9 empty] | 15679 |  | 1.22 |  |  |  | 1.09 | [7 empty] | 248 | [13 empty] | 4382 | [15 empty] | 61.4 | [17 empty] | 0.07 | [9 empty] | 3.39 | [32 empty] | 2024 | Tan, R., Shao, Y., Brzozowski, M.J., Zheng, Y., Xiong, Y.-Q. (2024). Development of a machine learning model to classify mineral deposits using sphalerite chemistry and mineral assemblages. Ore Geology Reviews, 169, 106076.
| Baita Bihor |  | Magmatic hydrothermal, Basin hydrothermal, Epithermal, Seafloor hydrothermal | Mississippi Valley-type (MVT), Skarn, Epithermal, Sedimentary Exhalative (SEDEX), Volcanic-hosted massive sulfide (VMS) | MVT zinc-lead, skarn, epithermal, SEDEX, VMS | Zn, Pb |  | Zn, Pb | Cook et al., 2009 |  | 118 | [9 empty] | mineral separate | [5 empty] | mineralisation |  |  |  | sphalerite |  |  | skarn |  |  |  | galena, pyrite, chalcopyrite, tetrahedrite, tellurides, magnetite, stannite, fluorite, cassiterite, enargite, stibnite, arsenopyrite, tennantite, pyroxene |  | LA-ICPMS |  |  |  |  | 3.89 | [19 empty] | 7148 | [5 empty] | 595 | [5 empty] | 157 | [9 empty] | 11274 |  | 2.06 |  |  |  | 1.1 | [7 empty] | 182 | [13 empty] | 3431 | [15 empty] | 112 | [17 empty] | 0.22 | [9 empty] | 15.8 | [32 empty] | 2024 | Tan, R., Shao, Y., Brzozowski, M.J., Zheng, Y., Xiong, Y.-Q. (2024). Development of a machine learning model to classify mineral deposits using sphalerite chemistry and mineral assemblages. Ore Geology Reviews, 169, 106076.
| Baita Bihor |  | Magmatic hydrothermal, Basin hydrothermal, Epithermal, Seafloor hydrothermal | Mississippi Valley-type (MVT), Skarn, Epithermal, Sedimentary Exhalative (SEDEX), Volcanic-hosted massive sulfide (VMS) | MVT zinc-lead, skarn, epithermal, SEDEX, VMS | Zn, Pb |  | Zn, Pb | Cook et al., 2009 |  | 119 | [9 empty] | mineral separate | [5 empty] | mineralisation |  |  |  | sphalerite |  |  | skarn |  |  |  | galena, pyrite, chalcopyrite, tetrahedrite, tellurides, magnetite, stannite, fluorite, cassiterite, enargite, stibnite, arsenopyrite, tennantite, pyroxene |  | LA-ICPMS |  |  |  |  | 1.4 | [19 empty] | 7999 | [5 empty] | 583 | [5 empty] | 10.7 | [9 empty] | 10665 |  | 0.58 |  |  |  | 0.77 | [7 empty] | 10.3 | [13 empty] | 3602 | [15 empty] | 0.1 | [17 empty] | 0.005 | [9 empty] | 0.07 | [32 empty] | 2024 | Tan, R., Shao, Y., Brzozowski, M.J., Zheng, Y., Xiong, Y.-Q. (2024). Development of a machine learning model to classify mineral deposits using sphalerite chemistry and mineral assemblages. Ore Geology Reviews, 169, 106076.
| Baita Bihor |  | Magmatic hydrothermal, Basin hydrothermal, Epithermal, Seafloor hydrothermal | Mississippi Valley-type (MVT), Skarn, Epithermal, Sedimentary Exhalative (SEDEX), Volcanic-hosted massive sulfide (VMS) | MVT zinc-lead, skarn, epithermal, SEDEX, VMS | Zn, Pb |  | Zn, Pb | Cook et al., 2009 |  | 120 | [9 empty] | mineral separate | [5 empty] | mineralisation |  |  |  | sphalerite |  |  | skarn |  |  |  | galena, pyrite, chalcopyrite, tetrahedrite, tellurides, magnetite, stannite, fluorite, cassiterite, enargite, stibnite, arsenopyrite, tennantite, pyroxene |  | LA-ICPMS |  |  |  |  | 1.5 | [19 empty] | 7865 | [5 empty] | 568 | [5 empty] | 29.8 | [9 empty] | 10258 |  | 0.75 |  |  |  | 0.74 | [7 empty] | 11.2 | [13 empty] | 3811 | [15 empty] | 0.08 | [17 empty] | 0.005 | [9 empty] | 0.07 | [32 empty] | 2024 | Tan, R., Shao, Y., Brzozowski, M.J., Zheng, Y., Xiong, Y.-Q. (2024). Development of a machine learning model to classify mineral deposits using sphalerite chemistry and mineral assemblages. Ore Geology Reviews, 169, 106076.
| Baita Bihor |  | Magmatic hydrothermal, Basin hydrothermal, Epithermal, Seafloor hydrothermal | Mississippi Valley-type (MVT), Skarn, Epithermal, Sedimentary Exhalative (SEDEX), Volcanic-hosted massive sulfide (VMS) | MVT zinc-lead, skarn, epithermal, SEDEX, VMS | Zn, Pb |  | Zn, Pb | Cook et al., 2009 |  | 121 | [9 empty] | mineral separate | [5 empty] | mineralisation |  |  |  | sphalerite |  |  | skarn |  |  |  | galena, pyrite, chalcopyrite, tetrahedrite, tellurides, magnetite, stannite, fluorite, cassiterite, enargite, stibnite, arsenopyrite, tennantite, pyroxene |  | LA-ICPMS |  |  |  |  | 1.4 | [19 empty] | 7502 | [5 empty] | 565 | [5 empty] | 43.7 | [9 empty] | 12013 |  | 1.3 |  |  |  | 0.72 | [7 empty] | 12.6 | [13 empty] | 4924 | [15 empty] | 0.1 | [17 empty] | 0.01 | [9 empty] | 0.06 | [32 empty] | 2024 | Tan, R., Shao, Y., Brzozowski, M.J., Zheng, Y., Xiong, Y.-Q. (2024). Development of a machine learning model to classify mineral deposits using sphalerite chemistry and mineral assemblages. Ore Geology Reviews, 169, 106076.
| Baita Bihor |  | Magmatic hydrothermal, Basin hydrothermal, Epithermal, Seafloor hydrothermal | Mississippi Valley-type (MVT), Skarn, Epithermal, Sedimentary Exhalative (SEDEX), Volcanic-hosted massive sulfide (VMS) | MVT zinc-lead, skarn, epithermal, SEDEX, VMS | Zn, Pb |  | Zn, Pb | Cook et al., 2009 |  | 122 | [9 empty] | mineral separate | [5 empty] | mineralisation |  |  |  | sphalerite |  |  | skarn |  |  |  | galena, pyrite, chalcopyrite, tetrahedrite, tellurides, magnetite, stannite, fluorite, cassiterite, enargite, stibnite, arsenopyrite, tennantite, pyroxene |  | LA-ICPMS |  |  |  |  | 1.4 | [19 empty] | 7741 | [5 empty] | 548 | [5 empty] | 23.9 | [9 empty] | 10616 |  | 0.76 |  |  |  | 0.87 | [7 empty] | 12.4 | [13 empty] | 3529 | [15 empty] | 0.09 | [17 empty] | 0.42 | [9 empty] | 0.08 | [32 empty] | 2024 | Tan, R., Shao, Y., Brzozowski, M.J., Zheng, Y., Xiong, Y.-Q. (2024). Development of a machine learning model to classify mineral deposits using sphalerite chemistry and mineral assemblages. Ore Geology Reviews, 169, 106076.
| Baita Bihor |  | Magmatic hydrothermal, Basin hydrothermal, Epithermal, Seafloor hydrothermal | Mississippi Valley-type (MVT), Skarn, Epithermal, Sedimentary Exhalative (SEDEX), Volcanic-hosted massive sulfide (VMS) | MVT zinc-lead, skarn, epithermal, SEDEX, VMS | Zn, Pb |  | Zn, Pb | Cook et al., 2009 |  | 123 | [9 empty] | mineral separate | [5 empty] | mineralisation |  |  |  | sphalerite |  |  | skarn |  |  |  | galena, pyrite, chalcopyrite, tetrahedrite, tellurides, magnetite, stannite, fluorite, cassiterite, enargite, stibnite, arsenopyrite, tennantite, pyroxene |  | LA-ICPMS |  |  |  |  | 1.4 | [19 empty] | 7530 | [5 empty] | 551 | [5 empty] | 10.5 | [9 empty] | 10567 |  | 1.3 |  |  |  | 0.79 | [7 empty] | 12.5 | [13 empty] | 4562 | [15 empty] | 0.23 | [17 empty] | 0.55 | [9 empty] | 0.05 | [32 empty] | 2024 | Tan, R., Shao, Y., Brzozowski, M.J., Zheng, Y., Xiong, Y.-Q. (2024). Development of a machine learning model to classify mineral deposits using sphalerite chemistry and mineral assemblages. Ore Geology Reviews, 169, 106076.
| Baita Bihor |  | Magmatic hydrothermal, Basin hydrothermal, Epithermal, Seafloor hydrothermal | Mississippi Valley-type (MVT), Skarn, Epithermal, Sedimentary Exhalative (SEDEX), Volcanic-hosted massive sulfide (VMS) | MVT zinc-lead, skarn, epithermal, SEDEX, VMS | Zn, Pb |  | Zn, Pb | Cook et al., 2009 |  | 124 | [9 empty] | mineral separate | [5 empty] | mineralisation |  |  |  | sphalerite |  |  | skarn |  |  |  | galena, pyrite, chalcopyrite, tetrahedrite, tellurides, magnetite, stannite, fluorite, cassiterite, enargite, stibnite, arsenopyrite, tennantite, pyroxene |  | LA-ICPMS |  |  |  |  | 1.3 | [19 empty] | 7278 | [5 empty] | 559 | [5 empty] | 13.7 | [9 empty] | 11839 |  | 0.81 |  |  |  | 0.88 | [7 empty] | 12.3 | [13 empty] | 4900 | [15 empty] | 0.08 | [17 empty] | 0.005 | [9 empty] | 0.07 | [32 empty] | 2024 | Tan, R., Shao, Y., Brzozowski, M.J., Zheng, Y., Xiong, Y.-Q. (2024). Development of a machine learning model to classify mineral deposits using sphalerite chemistry and mineral assemblages. Ore Geology Reviews, 169, 106076.
| Baita Bihor |  | Magmatic hydrothermal, Basin hydrothermal, Epithermal, Seafloor hydrothermal | Mississippi Valley-type (MVT), Skarn, Epithermal, Sedimentary Exhalative (SEDEX), Volcanic-hosted massive sulfide (VMS) | MVT zinc-lead, skarn, epithermal, SEDEX, VMS | Zn, Pb |  | Zn, Pb | Cook et al., 2009 |  | 125 | [9 empty] | mineral separate | [5 empty] | mineralisation |  |  |  | sphalerite |  |  | skarn |  |  |  | galena, pyrite, chalcopyrite, tetrahedrite, tellurides, magnetite, stannite, fluorite, cassiterite, enargite, stibnite, arsenopyrite, tennantite, pyroxene |  | LA-ICPMS |  |  |  |  | 1.4 | [19 empty] | 7521 | [5 empty] | 553 | [5 empty] | 32 | [9 empty] | 10290 |  | 3.4 |  |  |  | 0.78 | [7 empty] | 12.5 | [13 empty] | 4161 | [15 empty] | 8.71 | [17 empty] | 0.04 | [9 empty] | 0.06 | [32 empty] | 2024 | Tan, R., Shao, Y., Brzozowski, M.J., Zheng, Y., Xiong, Y.-Q. (2024). Development of a machine learning model to classify mineral deposits using sphalerite chemistry and mineral assemblages. Ore Geology Reviews, 169, 106076.
| Baita Bihor |  | Magmatic hydrothermal, Basin hydrothermal, Epithermal, Seafloor hydrothermal | Mississippi Valley-type (MVT), Skarn, Epithermal, Sedimentary Exhalative (SEDEX), Volcanic-hosted massive sulfide (VMS) | MVT zinc-lead, skarn, epithermal, SEDEX, VMS | Zn, Pb |  | Zn, Pb | Cook et al., 2009 |  | 126 | [9 empty] | mineral separate | [5 empty] | mineralisation |  |  |  | sphalerite |  |  | skarn |  |  |  | galena, pyrite, chalcopyrite, tetrahedrite, tellurides, magnetite, stannite, fluorite, cassiterite, enargite, stibnite, arsenopyrite, tennantite, pyroxene |  | LA-ICPMS |  |  |  |  | 1.3 | [19 empty] | 7681 | [5 empty] | 566 | [5 empty] | 9 | [9 empty] | 10260 |  | 1.3 |  |  |  | 0.74 | [7 empty] | 11.6 | [13 empty] | 4108 | [15 empty] | 0.09 | [17 empty] | 0.005 | [9 empty] | 0.06 | [32 empty] | 2024 | Tan, R., Shao, Y., Brzozowski, M.J., Zheng, Y., Xiong, Y.-Q. (2024). Development of a machine learning model to classify mineral deposits using sphalerite chemistry and mineral assemblages. Ore Geology Reviews, 169, 106076.
| Baita Bihor |  | Magmatic hydrothermal, Basin hydrothermal, Epithermal, Seafloor hydrothermal | Mississippi Valley-type (MVT), Skarn, Epithermal, Sedimentary Exhalative (SEDEX), Volcanic-hosted massive sulfide (VMS) | MVT zinc-lead, skarn, epithermal, SEDEX, VMS | Zn, Pb |  | Zn, Pb | Cook et al., 2009 |  | 127 | [9 empty] | mineral separate | [5 empty] | mineralisation |  |  |  | sphalerite |  |  | skarn |  |  |  | galena, pyrite, chalcopyrite, tetrahedrite, tellurides, magnetite, stannite, fluorite, cassiterite, enargite, stibnite, arsenopyrite, tennantite, pyroxene |  | LA-ICPMS |  |  |  |  | 1.4 | [19 empty] | 7668 | [5 empty] | 572 | [5 empty] | 9.7 | [9 empty] | 10464 |  | 1.2 |  |  |  | 0.85 | [7 empty] | 11.1 | [13 empty] | 4183 | [15 empty] | 0.07 | [17 empty] | 0.005 | [9 empty] | 0.06 | [32 empty] | 2024 | Tan, R., Shao, Y., Brzozowski, M.J., Zheng, Y., Xiong, Y.-Q. (2024). Development of a machine learning model to classify mineral deposits using sphalerite chemistry and mineral assemblages. Ore Geology Reviews, 169, 106076.
| Baita Bihor |  | Magmatic hydrothermal, Basin hydrothermal, Epithermal, Seafloor hydrothermal | Mississippi Valley-type (MVT), Skarn, Epithermal, Sedimentary Exhalative (SEDEX), Volcanic-hosted massive sulfide (VMS) | MVT zinc-lead, skarn, epithermal, SEDEX, VMS | Zn, Pb |  | Zn, Pb | Cook et al., 2009 |  | 128 | [9 empty] | mineral separate | [5 empty] | mineralisation |  |  |  | sphalerite |  |  | skarn |  |  |  | galena, pyrite, chalcopyrite, tetrahedrite, tellurides, magnetite, stannite, fluorite, cassiterite, enargite, stibnite, arsenopyrite, tennantite, pyroxene |  | LA-ICPMS |  |  |  |  | 4.39 | [19 empty] | 2894 | [5 empty] | 777.8 | [5 empty] | 618 | [9 empty] | 513 |  | 0.03 |  |  |  | 0.35 | [7 empty] | 542.69977 | [13 empty] | 685 | [15 empty] | 1.78 | [17 empty] | 0.04 | [9 empty] | 0.04 | [32 empty] | 2024 | Tan, R., Shao, Y., Brzozowski, M.J., Zheng, Y., Xiong, Y.-Q. (2024). Development of a machine learning model to classify mineral deposits using sphalerite chemistry and mineral assemblages. Ore Geology Reviews, 169, 106076.
| Baita Bihor |  | Magmatic hydrothermal, Basin hydrothermal, Epithermal, Seafloor hydrothermal | Mississippi Valley-type (MVT), Skarn, Epithermal, Sedimentary Exhalative (SEDEX), Volcanic-hosted massive sulfide (VMS) | MVT zinc-lead, skarn, epithermal, SEDEX, VMS | Zn, Pb |  | Zn, Pb | Cook et al., 2009 |  | 129 | [9 empty] | mineral separate | [5 empty] | mineralisation |  |  |  | sphalerite |  |  | skarn |  |  |  | galena, pyrite, chalcopyrite, tetrahedrite, tellurides, magnetite, stannite, fluorite, cassiterite, enargite, stibnite, arsenopyrite, tennantite, pyroxene |  | LA-ICPMS |  |  |  |  | 3.6 | [19 empty] | 2757 | [5 empty] | 1212 | [5 empty] | 1295 | [9 empty] | 922 |  | 0.03 |  |  |  | 0.35 | [7 empty] | 634.199497 | [13 empty] | 1187.2 | [15 empty] | 0.576 | [17 empty] | 0.04 | [9 empty] | 0.16 | [32 empty] | 2024 | Tan, R., Shao, Y., Brzozowski, M.J., Zheng, Y., Xiong, Y.-Q. (2024). Development of a machine learning model to classify mineral deposits using sphalerite chemistry and mineral assemblages. Ore Geology Reviews, 169, 106076.
| Baita Bihor |  | Magmatic hydrothermal, Basin hydrothermal, Epithermal, Seafloor hydrothermal | Mississippi Valley-type (MVT), Skarn, Epithermal, Sedimentary Exhalative (SEDEX), Volcanic-hosted massive sulfide (VMS) | MVT zinc-lead, skarn, epithermal, SEDEX, VMS | Zn, Pb |  | Zn, Pb | Cook et al., 2009 |  | 130 | [9 empty] | mineral separate | [5 empty] | mineralisation |  |  |  | sphalerite |  |  | skarn |  |  |  | galena, pyrite, chalcopyrite, tetrahedrite, tellurides, magnetite, stannite, fluorite, cassiterite, enargite, stibnite, arsenopyrite, tennantite, pyroxene |  | LA-ICPMS |  |  |  |  | 19.6 | [19 empty] | 2771 | [5 empty] | 1129.1 | [5 empty] | 3290 | [9 empty] | 1680 |  | 0.03 |  |  |  | 0.35 | [7 empty] | 646.999136 | [13 empty] | 1123.5 | [15 empty] | 33.1 | [17 empty] | 0.04 | [9 empty] | 0.281 | [32 empty] | 2024 | Tan, R., Shao, Y., Brzozowski, M.J., Zheng, Y., Xiong, Y.-Q. (2024). Development of a machine learning model to classify mineral deposits using sphalerite chemistry and mineral assemblages. Ore Geology Reviews, 169, 106076.
| Baita Bihor |  | Magmatic hydrothermal, Basin hydrothermal, Epithermal, Seafloor hydrothermal | Mississippi Valley-type (MVT), Skarn, Epithermal, Sedimentary Exhalative (SEDEX), Volcanic-hosted massive sulfide (VMS) | MVT zinc-lead, skarn, epithermal, SEDEX, VMS | Zn, Pb |  | Zn, Pb | Cook et al., 2009 |  | 131 | [9 empty] | mineral separate | [5 empty] | mineralisation |  |  |  | sphalerite |  |  | skarn |  |  |  | galena, pyrite, chalcopyrite, tetrahedrite, tellurides, magnetite, stannite, fluorite, cassiterite, enargite, stibnite, arsenopyrite, tennantite, pyroxene |  | LA-ICPMS |  |  |  |  | 6.94 | [19 empty] | 2687 | [5 empty] | 1191.1 | [5 empty] | 4860 | [9 empty] | 2740 |  | 0.139 |  |  |  | 0.35 | [7 empty] | 677.098806 | [13 empty] | 1155.4 | [15 empty] | 0.62 | [17 empty] | 0.04 | [9 empty] | 0.391 | [32 empty] | 2024 | Tan, R., Shao, Y., Brzozowski, M.J., Zheng, Y., Xiong, Y.-Q. (2024). Development of a machine learning model to classify mineral deposits using sphalerite chemistry and mineral assemblages. Ore Geology Reviews, 169, 106076.
| Baita Bihor |  | Magmatic hydrothermal, Basin hydrothermal, Epithermal, Seafloor hydrothermal | Mississippi Valley-type (MVT), Skarn, Epithermal, Sedimentary Exhalative (SEDEX), Volcanic-hosted massive sulfide (VMS) | MVT zinc-lead, skarn, epithermal, SEDEX, VMS | Zn, Pb |  | Zn, Pb | Cook et al., 2009 |  | 132 | [9 empty] | mineral separate | [5 empty] | mineralisation |  |  |  | sphalerite |  |  | skarn |  |  |  | galena, pyrite, chalcopyrite, tetrahedrite, tellurides, magnetite, stannite, fluorite, cassiterite, enargite, stibnite, arsenopyrite, tennantite, pyroxene |  | LA-ICPMS |  |  |  |  | 1.94 | [19 empty] | 2656 | [5 empty] | 1264 | [5 empty] | 1294 | [9 empty] | 1089 |  | 0.389 |  |  |  | 0.35 | [7 empty] | 735.997231 | [13 empty] | 1195 | [15 empty] | 0.129 | [17 empty] | 0.04 | [9 empty] | 0.856 | [32 empty] | 2024 | Tan, R., Shao, Y., Brzozowski, M.J., Zheng, Y., Xiong, Y.-Q. (2024). Development of a machine learning model to classify mineral deposits using sphalerite chemistry and mineral assemblages. Ore Geology Reviews, 169, 106076.
| Baita Bihor |  | Magmatic hydrothermal, Basin hydrothermal, Epithermal, Seafloor hydrothermal | Mississippi Valley-type (MVT), Skarn, Epithermal, Sedimentary Exhalative (SEDEX), Volcanic-hosted massive sulfide (VMS) | MVT zinc-lead, skarn, epithermal, SEDEX, VMS | Zn, Pb |  | Zn, Pb | Cook et al., 2009 |  | 133 | [9 empty] | mineral separate | [5 empty] | mineralisation |  |  |  | sphalerite |  |  | skarn |  |  |  | galena, pyrite, chalcopyrite, tetrahedrite, tellurides, magnetite, stannite, fluorite, cassiterite, enargite, stibnite, arsenopyrite, tennantite, pyroxene |  | LA-ICPMS |  |  |  |  | 1.6 | [19 empty] | 2669 | [5 empty] | 1184 | [5 empty] | 1216 | [9 empty] | 904 |  | 0.716 |  |  |  | 0.35 | [7 empty] | 698.296184 | [13 empty] | 1147 | [15 empty] | 0.139 | [17 empty] | 0.04 | [9 empty] | 1.214 | [32 empty] | 2024 | Tan, R., Shao, Y., Brzozowski, M.J., Zheng, Y., Xiong, Y.-Q. (2024). Development of a machine learning model to classify mineral deposits using sphalerite chemistry and mineral assemblages. Ore Geology Reviews, 169, 106076.
| Baita Bihor |  | Magmatic hydrothermal, Basin hydrothermal, Epithermal, Seafloor hydrothermal | Mississippi Valley-type (MVT), Skarn, Epithermal, Sedimentary Exhalative (SEDEX), Volcanic-hosted massive sulfide (VMS) | MVT zinc-lead, skarn, epithermal, SEDEX, VMS | Zn, Pb |  | Zn, Pb | Cook et al., 2009 |  | 134 | [9 empty] | mineral separate | [5 empty] | mineralisation |  |  |  | sphalerite |  |  | skarn |  |  |  | galena, pyrite, chalcopyrite, tetrahedrite, tellurides, magnetite, stannite, fluorite, cassiterite, enargite, stibnite, arsenopyrite, tennantite, pyroxene |  | LA-ICPMS |  |  |  |  | 1.68 | [19 empty] | 2791 | [5 empty] | 832 | [5 empty] | 1863 | [9 empty] | 836 |  | 0.558 |  |  |  | 0.35 | [7 empty] | 617.298954 | [13 empty] | 831 | [15 empty] | 0.107 | [17 empty] | 0.04 | [9 empty] | 0.326 | [32 empty] | 2024 | Tan, R., Shao, Y., Brzozowski, M.J., Zheng, Y., Xiong, Y.-Q. (2024). Development of a machine learning model to classify mineral deposits using sphalerite chemistry and mineral assemblages. Ore Geology Reviews, 169, 106076.
| Baita Bihor |  | Magmatic hydrothermal, Basin hydrothermal, Epithermal, Seafloor hydrothermal | Mississippi Valley-type (MVT), Skarn, Epithermal, Sedimentary Exhalative (SEDEX), Volcanic-hosted massive sulfide (VMS) | MVT zinc-lead, skarn, epithermal, SEDEX, VMS | Zn, Pb |  | Zn, Pb | Cook et al., 2009 |  | 135 | [9 empty] | mineral separate | [5 empty] | mineralisation |  |  |  | sphalerite |  |  | skarn |  |  |  | galena, pyrite, chalcopyrite, tetrahedrite, tellurides, magnetite, stannite, fluorite, cassiterite, enargite, stibnite, arsenopyrite, tennantite, pyroxene |  | LA-ICPMS |  |  |  |  | 2.9 | [19 empty] | 2791 | [5 empty] | 958.2 | [5 empty] | 1820 | [9 empty] | 956 |  | 0.546 |  |  |  | 0.35 | [7 empty] | 623.79912 | [13 empty] | 935.5 | [15 empty] | 0.387 | [17 empty] | 0.04 | [9 empty] | 0.282 | [32 empty] | 2024 | Tan, R., Shao, Y., Brzozowski, M.J., Zheng, Y., Xiong, Y.-Q. (2024). Development of a machine learning model to classify mineral deposits using sphalerite chemistry and mineral assemblages. Ore Geology Reviews, 169, 106076.
| Baita Bihor |  | Magmatic hydrothermal, Basin hydrothermal, Epithermal, Seafloor hydrothermal | Mississippi Valley-type (MVT), Skarn, Epithermal, Sedimentary Exhalative (SEDEX), Volcanic-hosted massive sulfide (VMS) | MVT zinc-lead, skarn, epithermal, SEDEX, VMS | Zn, Pb |  | Zn, Pb | Cook et al., 2009 |  | 136 | [9 empty] | mineral separate | [5 empty] | mineralisation |  |  |  | sphalerite |  |  | skarn |  |  |  | galena, pyrite, chalcopyrite, tetrahedrite, tellurides, magnetite, stannite, fluorite, cassiterite, enargite, stibnite, arsenopyrite, tennantite, pyroxene |  | LA-ICPMS |  |  |  |  | 3.1 | [19 empty] | 2781 | [5 empty] | 985.1 | [5 empty] | 2110 | [9 empty] | 1122 |  | 0.624 |  |  |  | 0.35 | [7 empty] | 634.698874 | [13 empty] | 996 | [15 empty] | 0.528 | [17 empty] | 0.04 | [9 empty] | 0.361 | [32 empty] | 2024 | Tan, R., Shao, Y., Brzozowski, M.J., Zheng, Y., Xiong, Y.-Q. (2024). Development of a machine learning model to classify mineral deposits using sphalerite chemistry and mineral assemblages. Ore Geology Reviews, 169, 106076.
| Baita Bihor |  | Magmatic hydrothermal, Basin hydrothermal, Epithermal, Seafloor hydrothermal | Mississippi Valley-type (MVT), Skarn, Epithermal, Sedimentary Exhalative (SEDEX), Volcanic-hosted massive sulfide (VMS) | MVT zinc-lead, skarn, epithermal, SEDEX, VMS | Zn, Pb |  | Zn, Pb | Cook et al., 2009 |  | 137 | [9 empty] | mineral separate | [5 empty] | mineralisation |  |  |  | sphalerite |  |  | skarn |  |  |  | galena, pyrite, chalcopyrite, tetrahedrite, tellurides, magnetite, stannite, fluorite, cassiterite, enargite, stibnite, arsenopyrite, tennantite, pyroxene |  | LA-ICPMS |  |  |  |  | 4.59 | [19 empty] | 2779 | [5 empty] | 1063.4 | [5 empty] | 2860 | [9 empty] | 1490 |  | 0.52 |  |  |  | 0.35 | [7 empty] | 650.698138 | [13 empty] | 1106.6 | [15 empty] | 0.242 | [17 empty] | 0.04 | [9 empty] | 0.59 | [32 empty] | 2024 | Tan, R., Shao, Y., Brzozowski, M.J., Zheng, Y., Xiong, Y.-Q. (2024). Development of a machine learning model to classify mineral deposits using sphalerite chemistry and mineral assemblages. Ore Geology Reviews, 169, 106076.
| Baita Bihor |  | Magmatic hydrothermal, Basin hydrothermal, Epithermal, Seafloor hydrothermal | Mississippi Valley-type (MVT), Skarn, Epithermal, Sedimentary Exhalative (SEDEX), Volcanic-hosted massive sulfide (VMS) | MVT zinc-lead, skarn, epithermal, SEDEX, VMS | Zn, Pb |  | Zn, Pb | Cook et al., 2009 |  | 138 | [9 empty] | mineral separate | [5 empty] | mineralisation |  |  |  | sphalerite |  |  | skarn |  |  |  | galena, pyrite, chalcopyrite, tetrahedrite, tellurides, magnetite, stannite, fluorite, cassiterite, enargite, stibnite, arsenopyrite, tennantite, pyroxene |  | LA-ICPMS |  |  |  |  | 2.12 | [19 empty] | 3011 | [5 empty] | 677.6 | [5 empty] | 1190 | [9 empty] | 604 |  | 0.172 |  |  |  | 0.35 | [7 empty] | 544.699382 | [13 empty] | 658 | [15 empty] | 0.653 | [17 empty] | 0.04 | [9 empty] | 0.203 | [32 empty] | 2024 | Tan, R., Shao, Y., Brzozowski, M.J., Zheng, Y., Xiong, Y.-Q. (2024). Development of a machine learning model to classify mineral deposits using sphalerite chemistry and mineral assemblages. Ore Geology Reviews, 169, 106076.
| Baita Bihor |  | Magmatic hydrothermal, Basin hydrothermal, Epithermal, Seafloor hydrothermal | Mississippi Valley-type (MVT), Skarn, Epithermal, Sedimentary Exhalative (SEDEX), Volcanic-hosted massive sulfide (VMS) | MVT zinc-lead, skarn, epithermal, SEDEX, VMS | Zn, Pb |  | Zn, Pb | Cook et al., 2009 |  | 139 | [9 empty] | mineral separate | [5 empty] | mineralisation |  |  |  | sphalerite |  |  | skarn |  |  |  | galena, pyrite, chalcopyrite, tetrahedrite, tellurides, magnetite, stannite, fluorite, cassiterite, enargite, stibnite, arsenopyrite, tennantite, pyroxene |  | LA-ICPMS |  |  |  |  | 1.3 | [19 empty] | 7500 | [5 empty] | 567 | [5 empty] | 51.2 | [9 empty] | 11050 |  | 3 |  |  |  | 0.78 | [7 empty] | 13 | [13 empty] | 4294 | [15 empty] | 0.29 | [17 empty] | 0.03 | [9 empty] | 0.1 | [32 empty] | 2024 | Tan, R., Shao, Y., Brzozowski, M.J., Zheng, Y., Xiong, Y.-Q. (2024). Development of a machine learning model to classify mineral deposits using sphalerite chemistry and mineral assemblages. Ore Geology Reviews, 169, 106076.
| Valea Seaca |  | Magmatic hydrothermal, Basin hydrothermal, Epithermal, Seafloor hydrothermal | Mississippi Valley-type (MVT), Skarn, Epithermal, Sedimentary Exhalative (SEDEX), Volcanic-hosted massive sulfide (VMS) | MVT zinc-lead, skarn, epithermal, SEDEX, VMS | Zn, Pb |  | Zn, Pb | Cook et al., 2009 |  | 140 | [9 empty] | mineral separate | [5 empty] | mineralisation |  |  |  | sphalerite |  |  | skarn |  |  |  | galena, pyrite, chalcopyrite, tetrahedrite, tellurides, magnetite, stannite, fluorite, cassiterite, enargite, stibnite, arsenopyrite, tennantite, pyroxene |  | LA-ICPMS |  |  |  |  | 4.94 | [19 empty] | 5349 | [5 empty] | 2.4 | [5 empty] | 6205 | [9 empty] | 27758 |  | 3.68 |  |  |  | 1.51 | [7 empty] | 59.2 | [13 empty] | 2109 | [15 empty] | 49.4 | [17 empty] | 0.07 | [9 empty] | 18.3 | [32 empty] | 2024 | Tan, R., Shao, Y., Brzozowski, M.J., Zheng, Y., Xiong, Y.-Q. (2024). Development of a machine learning model to classify mineral deposits using sphalerite chemistry and mineral assemblages. Ore Geology Reviews, 169, 106076.
| Valea Seaca |  | Magmatic hydrothermal, Basin hydrothermal, Epithermal, Seafloor hydrothermal | Mississippi Valley-type (MVT), Skarn, Epithermal, Sedimentary Exhalative (SEDEX), Volcanic-hosted massive sulfide (VMS) | MVT zinc-lead, skarn, epithermal, SEDEX, VMS | Zn, Pb |  | Zn, Pb | Cook et al., 2009 |  | 141 | [9 empty] | mineral separate | [5 empty] | mineralisation |  |  |  | sphalerite |  |  | skarn |  |  |  | galena, pyrite, chalcopyrite, tetrahedrite, tellurides, magnetite, stannite, fluorite, cassiterite, enargite, stibnite, arsenopyrite, tennantite, pyroxene |  | LA-ICPMS |  |  |  |  | 7.58 | [19 empty] | 5102 | [5 empty] | 8.8 | [5 empty] | 12140 | [9 empty] | 27087 |  | 4.01 |  |  |  | 1.09 | [7 empty] | 59.7 | [13 empty] | 1447 | [15 empty] | 23 | [17 empty] | 0.08 | [9 empty] | 46 | [32 empty] | 2024 | Tan, R., Shao, Y., Brzozowski, M.J., Zheng, Y., Xiong, Y.-Q. (2024). Development of a machine learning model to classify mineral deposits using sphalerite chemistry and mineral assemblages. Ore Geology Reviews, 169, 106076.
| Valea Seaca |  | Magmatic hydrothermal, Basin hydrothermal, Epithermal, Seafloor hydrothermal | Mississippi Valley-type (MVT), Skarn, Epithermal, Sedimentary Exhalative (SEDEX), Volcanic-hosted massive sulfide (VMS) | MVT zinc-lead, skarn, epithermal, SEDEX, VMS | Zn, Pb |  | Zn, Pb | Cook et al., 2009 |  | 142 | [9 empty] | mineral separate | [5 empty] | mineralisation |  |  |  | sphalerite |  |  | skarn |  |  |  | galena, pyrite, chalcopyrite, tetrahedrite, tellurides, magnetite, stannite, fluorite, cassiterite, enargite, stibnite, arsenopyrite, tennantite, pyroxene |  | LA-ICPMS |  |  |  |  | 7.11 | [19 empty] | 5559 | [5 empty] | 8.7 | [5 empty] | 9967 | [9 empty] | 28477 |  | 1.34 |  |  |  | 1.5 | [7 empty] | 21.3 | [13 empty] | 1699 | [15 empty] | 1.32 | [17 empty] | 1.33 | [9 empty] | 2.7 | [32 empty] | 2024 | Tan, R., Shao, Y., Brzozowski, M.J., Zheng, Y., Xiong, Y.-Q. (2024). Development of a machine learning model to classify mineral deposits using sphalerite chemistry and mineral assemblages. Ore Geology Reviews, 169, 106076.
| Valea Seaca |  | Magmatic hydrothermal, Basin hydrothermal, Epithermal, Seafloor hydrothermal | Mississippi Valley-type (MVT), Skarn, Epithermal, Sedimentary Exhalative (SEDEX), Volcanic-hosted massive sulfide (VMS) | MVT zinc-lead, skarn, epithermal, SEDEX, VMS | Zn, Pb |  | Zn, Pb | Cook et al., 2009 |  | 143 | [9 empty] | mineral separate | [5 empty] | mineralisation |  |  |  | sphalerite |  |  | skarn |  |  |  | galena, pyrite, chalcopyrite, tetrahedrite, tellurides, magnetite, stannite, fluorite, cassiterite, enargite, stibnite, arsenopyrite, tennantite, pyroxene |  | LA-ICPMS |  |  |  |  | 6.91 | [19 empty] | 5315 | [5 empty] | 5.8 | [5 empty] | 9770 | [9 empty] | 27339 |  | 2.41 |  |  |  | 1.3 | [7 empty] | 40.4 | [13 empty] | 1580 | [15 empty] | 13.5 | [17 empty] | 0.1 | [9 empty] | 13.3 | [32 empty] | 2024 | Tan, R., Shao, Y., Brzozowski, M.J., Zheng, Y., Xiong, Y.-Q. (2024). Development of a machine learning model to classify mineral deposits using sphalerite chemistry and mineral assemblages. Ore Geology Reviews, 169, 106076.
| Valea Seaca |  | Magmatic hydrothermal, Basin hydrothermal, Epithermal, Seafloor hydrothermal | Mississippi Valley-type (MVT), Skarn, Epithermal, Sedimentary Exhalative (SEDEX), Volcanic-hosted massive sulfide (VMS) | MVT zinc-lead, skarn, epithermal, SEDEX, VMS | Zn, Pb |  | Zn, Pb | Cook et al., 2009 |  | 144 | [9 empty] | mineral separate | [5 empty] | mineralisation |  |  |  | sphalerite |  |  | skarn |  |  |  | galena, pyrite, chalcopyrite, tetrahedrite, tellurides, magnetite, stannite, fluorite, cassiterite, enargite, stibnite, arsenopyrite, tennantite, pyroxene |  | LA-ICPMS |  |  |  |  | 11.5 | [19 empty] | 5493 | [5 empty] | 4.6 | [5 empty] | 15114 | [9 empty] | 32653 |  | 2.48 |  |  |  | 1.21 | [7 empty] | 114 | [13 empty] | 1875 | [15 empty] | 0.84 | [17 empty] | 0.16 | [9 empty] | 9.3 | [32 empty] | 2024 | Tan, R., Shao, Y., Brzozowski, M.J., Zheng, Y., Xiong, Y.-Q. (2024). Development of a machine learning model to classify mineral deposits using sphalerite chemistry and mineral assemblages. Ore Geology Reviews, 169, 106076.
| Lefevre |  | Magmatic hydrothermal, Basin hydrothermal, Epithermal, Seafloor hydrothermal | Mississippi Valley-type (MVT), Skarn, Epithermal, Sedimentary Exhalative (SEDEX), Volcanic-hosted massive sulfide (VMS) | MVT zinc-lead, skarn, epithermal, SEDEX, VMS | Zn, Pb |  | Zn, Pb | Cook et al., 2009 |  | 145 | [9 empty] | mineral separate | [5 empty] | mineralisation |  |  |  | sphalerite |  |  | skarn |  |  |  | galena, pyrite, chalcopyrite, tetrahedrite, tellurides, magnetite, stannite, fluorite, cassiterite, enargite, stibnite, arsenopyrite, tennantite, pyroxene |  | LA-ICPMS |  |  |  |  | 2.14 | [19 empty] | 10923 | [5 empty] | 332 | [5 empty] | 118 | [9 empty] | 109147 |  | 0.7 |  |  |  | 2.26 | [7 empty] | 186 | [13 empty] | 2819 | [15 empty] | 0.85 | [17 empty] | 0.03 | [9 empty] | 0.065 | [32 empty] | 2024 | Tan, R., Shao, Y., Brzozowski, M.J., Zheng, Y., Xiong, Y.-Q. (2024). Development of a machine learning model to classify mineral deposits using sphalerite chemistry and mineral assemblages. Ore Geology Reviews, 169, 106076.
| Lefevre |  | Magmatic hydrothermal, Basin hydrothermal, Epithermal, Seafloor hydrothermal | Mississippi Valley-type (MVT), Skarn, Epithermal, Sedimentary Exhalative (SEDEX), Volcanic-hosted massive sulfide (VMS) | MVT zinc-lead, skarn, epithermal, SEDEX, VMS | Zn, Pb |  | Zn, Pb | Cook et al., 2009 |  | 146 | [9 empty] | mineral separate | [5 empty] | mineralisation |  |  |  | sphalerite |  |  | skarn |  |  |  | galena, pyrite, chalcopyrite, tetrahedrite, tellurides, magnetite, stannite, fluorite, cassiterite, enargite, stibnite, arsenopyrite, tennantite, pyroxene |  | LA-ICPMS |  |  |  |  | 1.95 | [19 empty] | 10559 | [5 empty] | 311 | [5 empty] | 108 | [9 empty] | 102969 |  | 0.73 |  |  |  | 1.97 | [7 empty] | 180 | [13 empty] | 2663 | [15 empty] | 0.7 | [17 empty] | 0.02 | [9 empty] | 0.035 | [32 empty] | 2024 | Tan, R., Shao, Y., Brzozowski, M.J., Zheng, Y., Xiong, Y.-Q. (2024). Development of a machine learning model to classify mineral deposits using sphalerite chemistry and mineral assemblages. Ore Geology Reviews, 169, 106076.
| Lefevre |  | Magmatic hydrothermal, Basin hydrothermal, Epithermal, Seafloor hydrothermal | Mississippi Valley-type (MVT), Skarn, Epithermal, Sedimentary Exhalative (SEDEX), Volcanic-hosted massive sulfide (VMS) | MVT zinc-lead, skarn, epithermal, SEDEX, VMS | Zn, Pb |  | Zn, Pb | Cook et al., 2009 |  | 147 | [9 empty] | mineral separate | [5 empty] | mineralisation |  |  |  | sphalerite |  |  | skarn |  |  |  | galena, pyrite, chalcopyrite, tetrahedrite, tellurides, magnetite, stannite, fluorite, cassiterite, enargite, stibnite, arsenopyrite, tennantite, pyroxene |  | LA-ICPMS |  |  |  |  | 2.47 | [19 empty] | 10469 | [5 empty] | 300 | [5 empty] | 107 | [9 empty] | 92428 |  | 0.25 |  |  |  | 2.02 | [7 empty] | 172 | [13 empty] | 2396 | [15 empty] | 1.71 | [17 empty] | 0.04 | [9 empty] | 0.06 | [32 empty] | 2024 | Tan, R., Shao, Y., Brzozowski, M.J., Zheng, Y., Xiong, Y.-Q. (2024). Development of a machine learning model to classify mineral deposits using sphalerite chemistry and mineral assemblages. Ore Geology Reviews, 169, 106076.
| Lefevre |  | Magmatic hydrothermal, Basin hydrothermal, Epithermal, Seafloor hydrothermal | Mississippi Valley-type (MVT), Skarn, Epithermal, Sedimentary Exhalative (SEDEX), Volcanic-hosted massive sulfide (VMS) | MVT zinc-lead, skarn, epithermal, SEDEX, VMS | Zn, Pb |  | Zn, Pb | Cook et al., 2009 |  | 148 | [9 empty] | mineral separate | [5 empty] | mineralisation |  |  |  | sphalerite |  |  | skarn |  |  |  | galena, pyrite, chalcopyrite, tetrahedrite, tellurides, magnetite, stannite, fluorite, cassiterite, enargite, stibnite, arsenopyrite, tennantite, pyroxene |  | LA-ICPMS |  |  |  |  | 4.02 | [19 empty] | 10463 | [5 empty] | 337 | [5 empty] | 122 | [9 empty] | 98651 |  | 0.56 |  |  |  | 2.02 | [7 empty] | 160 | [13 empty] | 2609 | [15 empty] | 3.02 | [17 empty] | 0.08 | [9 empty] | 0.085 | [32 empty] | 2024 | Tan, R., Shao, Y., Brzozowski, M.J., Zheng, Y., Xiong, Y.-Q. (2024). Development of a machine learning model to classify mineral deposits using sphalerite chemistry and mineral assemblages. Ore Geology Reviews, 169, 106076.
| Lefevre |  | Magmatic hydrothermal, Basin hydrothermal, Epithermal, Seafloor hydrothermal | Mississippi Valley-type (MVT), Skarn, Epithermal, Sedimentary Exhalative (SEDEX), Volcanic-hosted massive sulfide (VMS) | MVT zinc-lead, skarn, epithermal, SEDEX, VMS | Zn, Pb |  | Zn, Pb | Cook et al., 2009 |  | 149 | [9 empty] | mineral separate | [5 empty] | mineralisation |  |  |  | sphalerite |  |  | skarn |  |  |  | galena, pyrite, chalcopyrite, tetrahedrite, tellurides, magnetite, stannite, fluorite, cassiterite, enargite, stibnite, arsenopyrite, tennantite, pyroxene |  | LA-ICPMS |  |  |  |  | 5.19 | [19 empty] | 10644 | [5 empty] | 330 | [5 empty] | 398 | [9 empty] | 99588 |  | 0.4 |  |  |  | 1.73 | [7 empty] | 139 | [13 empty] | 2762 | [15 empty] | 8.31 | [17 empty] | 0.22 | [9 empty] | 0.11 | [32 empty] | 2024 | Tan, R., Shao, Y., Brzozowski, M.J., Zheng, Y., Xiong, Y.-Q. (2024). Development of a machine learning model to classify mineral deposits using sphalerite chemistry and mineral assemblages. Ore Geology Reviews, 169, 106076.
| Lefevre |  | Magmatic hydrothermal, Basin hydrothermal, Epithermal, Seafloor hydrothermal | Mississippi Valley-type (MVT), Skarn, Epithermal, Sedimentary Exhalative (SEDEX), Volcanic-hosted massive sulfide (VMS) | MVT zinc-lead, skarn, epithermal, SEDEX, VMS | Zn, Pb |  | Zn, Pb | Cook et al., 2009 |  | 150 | [9 empty] | mineral separate | [5 empty] | mineralisation |  |  |  | sphalerite |  |  | skarn |  |  |  | galena, pyrite, chalcopyrite, tetrahedrite, tellurides, magnetite, stannite, fluorite, cassiterite, enargite, stibnite, arsenopyrite, tennantite, pyroxene |  | LA-ICPMS |  |  |  |  | 5.05 | [19 empty] | 10071 | [5 empty] | 355 | [5 empty] | 161 | [9 empty] | 119230 |  | 2.02 |  |  |  | 3.58 | [7 empty] | 192 | [13 empty] | 5186 | [15 empty] | 8.65 | [17 empty] | 0.41 | [9 empty] | 0.2 | [32 empty] | 2024 | Tan, R., Shao, Y., Brzozowski, M.J., Zheng, Y., Xiong, Y.-Q. (2024). Development of a machine learning model to classify mineral deposits using sphalerite chemistry and mineral assemblages. Ore Geology Reviews, 169, 106076.
| Lefevre |  | Magmatic hydrothermal, Basin hydrothermal, Epithermal, Seafloor hydrothermal | Mississippi Valley-type (MVT), Skarn, Epithermal, Sedimentary Exhalative (SEDEX), Volcanic-hosted massive sulfide (VMS) | MVT zinc-lead, skarn, epithermal, SEDEX, VMS | Zn, Pb |  | Zn, Pb | Cook et al., 2009 |  | 151 | [9 empty] | mineral separate | [5 empty] | mineralisation |  |  |  | sphalerite |  |  | skarn |  |  |  | galena, pyrite, chalcopyrite, tetrahedrite, tellurides, magnetite, stannite, fluorite, cassiterite, enargite, stibnite, arsenopyrite, tennantite, pyroxene |  | LA-ICPMS |  |  |  |  | 3.14 | [19 empty] | 11945 | [5 empty] | 325 | [5 empty] | 1268 | [9 empty] | 108884 |  | 0.8 |  |  |  | 2.29 | [7 empty] | 203 | [13 empty] | 3148 | [15 empty] | 1.62 | [17 empty] | 0.025 | [9 empty] | 0.04 | [32 empty] | 2024 | Tan, R., Shao, Y., Brzozowski, M.J., Zheng, Y., Xiong, Y.-Q. (2024). Development of a machine learning model to classify mineral deposits using sphalerite chemistry and mineral assemblages. Ore Geology Reviews, 169, 106076.
| Lefevre |  | Magmatic hydrothermal, Basin hydrothermal, Epithermal, Seafloor hydrothermal | Mississippi Valley-type (MVT), Skarn, Epithermal, Sedimentary Exhalative (SEDEX), Volcanic-hosted massive sulfide (VMS) | MVT zinc-lead, skarn, epithermal, SEDEX, VMS | Zn, Pb |  | Zn, Pb | Cook et al., 2009 |  | 152 | [9 empty] | mineral separate | [5 empty] | mineralisation |  |  |  | sphalerite |  |  | skarn |  |  |  | galena, pyrite, chalcopyrite, tetrahedrite, tellurides, magnetite, stannite, fluorite, cassiterite, enargite, stibnite, arsenopyrite, tennantite, pyroxene |  | LA-ICPMS |  |  |  |  | 3.04 | [19 empty] | 11359 | [5 empty] | 332 | [5 empty] | 166 | [9 empty] | 101065 |  | 0.52 |  |  |  | 2.16 | [7 empty] | 202 | [13 empty] | 2815 | [15 empty] | 5.78 | [17 empty] | 0.1 | [9 empty] | 0.035 | [32 empty] | 2024 | Tan, R., Shao, Y., Brzozowski, M.J., Zheng, Y., Xiong, Y.-Q. (2024). Development of a machine learning model to classify mineral deposits using sphalerite chemistry and mineral assemblages. Ore Geology Reviews, 169, 106076.
| Konnerudkollen |  | Magmatic hydrothermal, Basin hydrothermal, Epithermal, Seafloor hydrothermal | Mississippi Valley-type (MVT), Skarn, Epithermal, Sedimentary Exhalative (SEDEX), Volcanic-hosted massive sulfide (VMS) | MVT zinc-lead, skarn, epithermal, SEDEX, VMS | Zn, Pb |  | Zn, Pb | Cook et al., 2009 |  | 153 | [9 empty] | mineral separate | [5 empty] | mineralisation |  |  |  | sphalerite |  |  | skarn |  |  |  | galena, pyrite, chalcopyrite, tetrahedrite, tellurides, magnetite, stannite, fluorite, cassiterite, enargite, stibnite, arsenopyrite, tennantite, pyroxene |  | LA-ICPMS |  |  |  |  | 8.26 | [19 empty] | 2469 | [5 empty] | 1538 | [5 empty] | 633 | [9 empty] | 4390 |  | 0.085 |  |  |  | 0.81 | [7 empty] | 7.7 | [13 empty] | 609 | [15 empty] | 59.3 | [17 empty] | 0.015 | [9 empty] | 0.05 | [32 empty] | 2024 | Tan, R., Shao, Y., Brzozowski, M.J., Zheng, Y., Xiong, Y.-Q. (2024). Development of a machine learning model to classify mineral deposits using sphalerite chemistry and mineral assemblages. Ore Geology Reviews, 169, 106076.
| Konnerudkollen |  | Magmatic hydrothermal, Basin hydrothermal, Epithermal, Seafloor hydrothermal | Mississippi Valley-type (MVT), Skarn, Epithermal, Sedimentary Exhalative (SEDEX), Volcanic-hosted massive sulfide (VMS) | MVT zinc-lead, skarn, epithermal, SEDEX, VMS | Zn, Pb |  | Zn, Pb | Cook et al., 2009 |  | 154 | [9 empty] | mineral separate | [5 empty] | mineralisation |  |  |  | sphalerite |  |  | skarn |  |  |  | galena, pyrite, chalcopyrite, tetrahedrite, tellurides, magnetite, stannite, fluorite, cassiterite, enargite, stibnite, arsenopyrite, tennantite, pyroxene |  | LA-ICPMS |  |  |  |  | 3.89 | [19 empty] | 2492 | [5 empty] | 1542 | [5 empty] | 350 | [9 empty] | 4332 |  | 0.97 |  |  |  | 0.72 | [7 empty] | 6.5 | [13 empty] | 575 | [15 empty] | 10.5 | [17 empty] | 0.015 | [9 empty] | 0.08 | [32 empty] | 2024 | Tan, R., Shao, Y., Brzozowski, M.J., Zheng, Y., Xiong, Y.-Q. (2024). Development of a machine learning model to classify mineral deposits using sphalerite chemistry and mineral assemblages. Ore Geology Reviews, 169, 106076.
| Konnerudkollen |  | Magmatic hydrothermal, Basin hydrothermal, Epithermal, Seafloor hydrothermal | Mississippi Valley-type (MVT), Skarn, Epithermal, Sedimentary Exhalative (SEDEX), Volcanic-hosted massive sulfide (VMS) | MVT zinc-lead, skarn, epithermal, SEDEX, VMS | Zn, Pb |  | Zn, Pb | Cook et al., 2009 |  | 155 | [9 empty] | mineral separate | [5 empty] | mineralisation |  |  |  | sphalerite |  |  | skarn |  |  |  | galena, pyrite, chalcopyrite, tetrahedrite, tellurides, magnetite, stannite, fluorite, cassiterite, enargite, stibnite, arsenopyrite, tennantite, pyroxene |  | LA-ICPMS |  |  |  |  | 3.05 | [19 empty] | 2468 | [5 empty] | 1544 | [5 empty] | 529 | [9 empty] | 4405 |  | 0.56 |  |  |  | 0.59 | [7 empty] | 8.2 | [13 empty] | 551 | [15 empty] | 9.7 | [17 empty] | 0.02 | [9 empty] | 0.06 | [32 empty] | 2024 | Tan, R., Shao, Y., Brzozowski, M.J., Zheng, Y., Xiong, Y.-Q. (2024). Development of a machine learning model to classify mineral deposits using sphalerite chemistry and mineral assemblages. Ore Geology Reviews, 169, 106076.
| Konnerudkollen |  | Magmatic hydrothermal, Basin hydrothermal, Epithermal, Seafloor hydrothermal | Mississippi Valley-type (MVT), Skarn, Epithermal, Sedimentary Exhalative (SEDEX), Volcanic-hosted massive sulfide (VMS) | MVT zinc-lead, skarn, epithermal, SEDEX, VMS | Zn, Pb |  | Zn, Pb | Cook et al., 2009 |  | 156 | [9 empty] | mineral separate | [5 empty] | mineralisation |  |  |  | sphalerite |  |  | skarn |  |  |  | galena, pyrite, chalcopyrite, tetrahedrite, tellurides, magnetite, stannite, fluorite, cassiterite, enargite, stibnite, arsenopyrite, tennantite, pyroxene |  | LA-ICPMS |  |  |  |  | 4.79 | [19 empty] | 2495 | [5 empty] | 1585 | [5 empty] | 103 | [9 empty] | 3981 |  | 0.35 |  |  |  | 0.79 | [7 empty] | 8.1 | [13 empty] | 506 | [15 empty] | 17.2 | [17 empty] | 0.04 | [9 empty] | 0.025 | [32 empty] | 2024 | Tan, R., Shao, Y., Brzozowski, M.J., Zheng, Y., Xiong, Y.-Q. (2024). Development of a machine learning model to classify mineral deposits using sphalerite chemistry and mineral assemblages. Ore Geology Reviews, 169, 106076.
| Tres Marias TM |  | Magmatic hydrothermal, Basin hydrothermal, Epithermal, Seafloor hydrothermal | Mississippi Valley-type (MVT), Skarn, Epithermal, Sedimentary Exhalative (SEDEX), Volcanic-hosted massive sulfide (VMS) | MVT zinc-lead, skarn, epithermal, SEDEX, VMS | Zn, Pb |  | Zn, Pb | Cook et al., 2009 |  | 157 | [9 empty] | mineral separate | [5 empty] | mineralisation |  |  |  | sphalerite |  |  | MVT |  |  |  | galena, pyrite, chalcopyrite, tetrahedrite, tellurides, magnetite, stannite, fluorite, cassiterite, enargite, stibnite, arsenopyrite, tennantite, pyroxene |  | LA-ICPMS |  |  |  |  | 6.5 | [19 empty] | 6581 | [5 empty] | 0.43 | [5 empty] | 34 | [9 empty] | 82933 |  | 3.9 |  |  |  | 1242 | [7 empty] | 0.2 | [13 empty] | 41 | [15 empty] | 1217 | [17 empty] | 17.3 | [9 empty] | 3.76 | [32 empty] | 2024 | Tan, R., Shao, Y., Brzozowski, M.J., Zheng, Y., Xiong, Y.-Q. (2024). Development of a machine learning model to classify mineral deposits using sphalerite chemistry and mineral assemblages. Ore Geology Reviews, 169, 106076.
| Tres Marias TM |  | Magmatic hydrothermal, Basin hydrothermal, Epithermal, Seafloor hydrothermal | Mississippi Valley-type (MVT), Skarn, Epithermal, Sedimentary Exhalative (SEDEX), Volcanic-hosted massive sulfide (VMS) | MVT zinc-lead, skarn, epithermal, SEDEX, VMS | Zn, Pb |  | Zn, Pb | Cook et al., 2009 |  | 158 | [9 empty] | mineral separate | [5 empty] | mineralisation |  |  |  | sphalerite |  |  | MVT |  |  |  | galena, pyrite, chalcopyrite, tetrahedrite, tellurides, magnetite, stannite, fluorite, cassiterite, enargite, stibnite, arsenopyrite, tennantite, pyroxene |  | LA-ICPMS |  |  |  |  | 4.1 | [19 empty] | 5064 | [5 empty] | 0.36 | [5 empty] | 32.9 | [9 empty] | 75311 |  | 2.3 |  |  |  | 1053 | [7 empty] | 0.3 | [13 empty] | 44.7 | [15 empty] | 1347 | [17 empty] | 9.3 | [9 empty] | 4.8 | [32 empty] | 2024 | Tan, R., Shao, Y., Brzozowski, M.J., Zheng, Y., Xiong, Y.-Q. (2024). Development of a machine learning model to classify mineral deposits using sphalerite chemistry and mineral assemblages. Ore Geology Reviews, 169, 106076.
| Tres Marias TM |  | Magmatic hydrothermal, Basin hydrothermal, Epithermal, Seafloor hydrothermal | Mississippi Valley-type (MVT), Skarn, Epithermal, Sedimentary Exhalative (SEDEX), Volcanic-hosted massive sulfide (VMS) | MVT zinc-lead, skarn, epithermal, SEDEX, VMS | Zn, Pb |  | Zn, Pb | Cook et al., 2009 |  | 159 | [9 empty] | mineral separate | [5 empty] | mineralisation |  |  |  | sphalerite |  |  | MVT |  |  |  | galena, pyrite, chalcopyrite, tetrahedrite, tellurides, magnetite, stannite, fluorite, cassiterite, enargite, stibnite, arsenopyrite, tennantite, pyroxene |  | LA-ICPMS |  |  |  |  | 4.8 | [19 empty] | 6418 | [5 empty] | 0.41 | [5 empty] | 19.1 | [9 empty] | 89681 |  | 2.1 |  |  |  | 1195 | [7 empty] | 0.2 | [13 empty] | 39.5 | [15 empty] | 1085 | [17 empty] | 16 | [9 empty] | 2.2 | [32 empty] | 2024 | Tan, R., Shao, Y., Brzozowski, M.J., Zheng, Y., Xiong, Y.-Q. (2024). Development of a machine learning model to classify mineral deposits using sphalerite chemistry and mineral assemblages. Ore Geology Reviews, 169, 106076.
| Tres Marias TM |  | Magmatic hydrothermal, Basin hydrothermal, Epithermal, Seafloor hydrothermal | Mississippi Valley-type (MVT), Skarn, Epithermal, Sedimentary Exhalative (SEDEX), Volcanic-hosted massive sulfide (VMS) | MVT zinc-lead, skarn, epithermal, SEDEX, VMS | Zn, Pb |  | Zn, Pb | Cook et al., 2009 |  | 160 | [9 empty] | mineral separate | [5 empty] | mineralisation |  |  |  | sphalerite |  |  | MVT |  |  |  | galena, pyrite, chalcopyrite, tetrahedrite, tellurides, magnetite, stannite, fluorite, cassiterite, enargite, stibnite, arsenopyrite, tennantite, pyroxene |  | LA-ICPMS |  |  |  |  | 6.6 | [19 empty] | 6526 | [5 empty] | 0.41 | [5 empty] | 80.6 | [9 empty] | 74347 |  | 6 |  |  |  | 1042 | [7 empty] | 0.7 | [13 empty] | 38 | [15 empty] | 1376 | [17 empty] | 13.1 | [9 empty] | 11.1 | [32 empty] | 2024 | Tan, R., Shao, Y., Brzozowski, M.J., Zheng, Y., Xiong, Y.-Q. (2024). Development of a machine learning model to classify mineral deposits using sphalerite chemistry and mineral assemblages. Ore Geology Reviews, 169, 106076.
| Tres Marias TM |  | Magmatic hydrothermal, Basin hydrothermal, Epithermal, Seafloor hydrothermal | Mississippi Valley-type (MVT), Skarn, Epithermal, Sedimentary Exhalative (SEDEX), Volcanic-hosted massive sulfide (VMS) | MVT zinc-lead, skarn, epithermal, SEDEX, VMS | Zn, Pb |  | Zn, Pb | Cook et al., 2009 |  | 161 | [9 empty] | mineral separate | [5 empty] | mineralisation |  |  |  | sphalerite |  |  | MVT |  |  |  | galena, pyrite, chalcopyrite, tetrahedrite, tellurides, magnetite, stannite, fluorite, cassiterite, enargite, stibnite, arsenopyrite, tennantite, pyroxene |  | LA-ICPMS |  |  |  |  | 2.92 | [19 empty] | 4389 | [5 empty] | 0.4 | [5 empty] | 17.2 | [9 empty] | 93193 |  | 1.36 |  |  |  | 976 | [7 empty] | 0.15 | [13 empty] | 50 | [15 empty] | 1155 | [17 empty] | 0.71 | [9 empty] | 2.06 | [32 empty] | 2024 | Tan, R., Shao, Y., Brzozowski, M.J., Zheng, Y., Xiong, Y.-Q. (2024). Development of a machine learning model to classify mineral deposits using sphalerite chemistry and mineral assemblages. Ore Geology Reviews, 169, 106076.
| Tres Marias TM |  | Magmatic hydrothermal, Basin hydrothermal, Epithermal, Seafloor hydrothermal | Mississippi Valley-type (MVT), Skarn, Epithermal, Sedimentary Exhalative (SEDEX), Volcanic-hosted massive sulfide (VMS) | MVT zinc-lead, skarn, epithermal, SEDEX, VMS | Zn, Pb |  | Zn, Pb | Cook et al., 2009 |  | 162 | [9 empty] | mineral separate | [5 empty] | mineralisation |  |  |  | sphalerite |  |  | MVT |  |  |  | galena, pyrite, chalcopyrite, tetrahedrite, tellurides, magnetite, stannite, fluorite, cassiterite, enargite, stibnite, arsenopyrite, tennantite, pyroxene |  | LA-ICPMS |  |  |  |  | 5.26 | [19 empty] | 5626 | [5 empty] | 0.43 | [5 empty] | 19 | [9 empty] | 90255 |  | 2.17 |  |  |  | 1092 | [7 empty] | 0.14 | [13 empty] | 40 | [15 empty] | 1149 | [17 empty] | 14.43 | [9 empty] | 2.13 | [32 empty] | 2024 | Tan, R., Shao, Y., Brzozowski, M.J., Zheng, Y., Xiong, Y.-Q. (2024). Development of a machine learning model to classify mineral deposits using sphalerite chemistry and mineral assemblages. Ore Geology Reviews, 169, 106076.
| Tres Marias TM |  | Magmatic hydrothermal, Basin hydrothermal, Epithermal, Seafloor hydrothermal | Mississippi Valley-type (MVT), Skarn, Epithermal, Sedimentary Exhalative (SEDEX), Volcanic-hosted massive sulfide (VMS) | MVT zinc-lead, skarn, epithermal, SEDEX, VMS | Zn, Pb |  | Zn, Pb | Cook et al., 2009 |  | 163 | [9 empty] | mineral separate | [5 empty] | mineralisation |  |  |  | sphalerite |  |  | MVT |  |  |  | galena, pyrite, chalcopyrite, tetrahedrite, tellurides, magnetite, stannite, fluorite, cassiterite, enargite, stibnite, arsenopyrite, tennantite, pyroxene |  | LA-ICPMS |  |  |  |  | 4.96 | [19 empty] | 4220 | [5 empty] | 0.41 | [5 empty] | 38 | [9 empty] | 91818 |  | 3.15 |  |  |  | 1126 | [7 empty] | 0.3 | [13 empty] | 44 | [15 empty] | 1356 | [17 empty] | 15.89 | [9 empty] | 5.58 | [32 empty] | 2024 | Tan, R., Shao, Y., Brzozowski, M.J., Zheng, Y., Xiong, Y.-Q. (2024). Development of a machine learning model to classify mineral deposits using sphalerite chemistry and mineral assemblages. Ore Geology Reviews, 169, 106076.
| Tres Marias TM |  | Magmatic hydrothermal, Basin hydrothermal, Epithermal, Seafloor hydrothermal | Mississippi Valley-type (MVT), Skarn, Epithermal, Sedimentary Exhalative (SEDEX), Volcanic-hosted massive sulfide (VMS) | MVT zinc-lead, skarn, epithermal, SEDEX, VMS | Zn, Pb |  | Zn, Pb | Cook et al., 2009 |  | 164 | [9 empty] | mineral separate | [5 empty] | mineralisation |  |  |  | sphalerite |  |  | MVT |  |  |  | galena, pyrite, chalcopyrite, tetrahedrite, tellurides, magnetite, stannite, fluorite, cassiterite, enargite, stibnite, arsenopyrite, tennantite, pyroxene |  | LA-ICPMS |  |  |  |  | 5.97 | [19 empty] | 6419 | [5 empty] | 0.44 | [5 empty] | 56.2 | [9 empty] | 88106 |  | 4.23 |  |  |  | 986 | [7 empty] | 0.5 | [13 empty] | 43 | [15 empty] | 1494 | [17 empty] | 12.5 | [9 empty] | 8.8 | [32 empty] | 2024 | Tan, R., Shao, Y., Brzozowski, M.J., Zheng, Y., Xiong, Y.-Q. (2024). Development of a machine learning model to classify mineral deposits using sphalerite chemistry and mineral assemblages. Ore Geology Reviews, 169, 106076.
| Tres Marias TM |  | Magmatic hydrothermal, Basin hydrothermal, Epithermal, Seafloor hydrothermal | Mississippi Valley-type (MVT), Skarn, Epithermal, Sedimentary Exhalative (SEDEX), Volcanic-hosted massive sulfide (VMS) | MVT zinc-lead, skarn, epithermal, SEDEX, VMS | Zn, Pb |  | Zn, Pb | Cook et al., 2009 |  | 165 | [9 empty] | mineral separate | [5 empty] | mineralisation |  |  |  | sphalerite |  |  | MVT |  |  |  | galena, pyrite, chalcopyrite, tetrahedrite, tellurides, magnetite, stannite, fluorite, cassiterite, enargite, stibnite, arsenopyrite, tennantite, pyroxene |  | LA-ICPMS |  |  |  |  | 2.66 | [19 empty] | 4240 | [5 empty] | 0.44 | [5 empty] | 9.4 | [9 empty] | 87584 |  | 1.36 |  |  |  | 997 | [7 empty] | 0.1 | [13 empty] | 46 | [15 empty] | 1653 | [17 empty] | 1 | [9 empty] | 1.5 | [32 empty] | 2024 | Tan, R., Shao, Y., Brzozowski, M.J., Zheng, Y., Xiong, Y.-Q. (2024). Development of a machine learning model to classify mineral deposits using sphalerite chemistry and mineral assemblages. Ore Geology Reviews, 169, 106076.
| Tres Marias TM |  | Magmatic hydrothermal, Basin hydrothermal, Epithermal, Seafloor hydrothermal | Mississippi Valley-type (MVT), Skarn, Epithermal, Sedimentary Exhalative (SEDEX), Volcanic-hosted massive sulfide (VMS) | MVT zinc-lead, skarn, epithermal, SEDEX, VMS | Zn, Pb |  | Zn, Pb | Cook et al., 2009 |  | 166 | [9 empty] | mineral separate | [5 empty] | mineralisation |  |  |  | sphalerite |  |  | MVT |  |  |  | galena, pyrite, chalcopyrite, tetrahedrite, tellurides, magnetite, stannite, fluorite, cassiterite, enargite, stibnite, arsenopyrite, tennantite, pyroxene |  | LA-ICPMS |  |  |  |  | 2.27 | [19 empty] | 5428 | [5 empty] | 0.38 | [5 empty] | 4.5 | [9 empty] | 106107 |  | 0.57 |  |  |  | 964 | [7 empty] | 0.04 | [13 empty] | 47 | [15 empty] | 1653 | [17 empty] | 1.04 | [9 empty] | 0.69 | [32 empty] | 2024 | Tan, R., Shao, Y., Brzozowski, M.J., Zheng, Y., Xiong, Y.-Q. (2024). Development of a machine learning model to classify mineral deposits using sphalerite chemistry and mineral assemblages. Ore Geology Reviews, 169, 106076.
| Tres Marias TM |  | Magmatic hydrothermal, Basin hydrothermal, Epithermal, Seafloor hydrothermal | Mississippi Valley-type (MVT), Skarn, Epithermal, Sedimentary Exhalative (SEDEX), Volcanic-hosted massive sulfide (VMS) | MVT zinc-lead, skarn, epithermal, SEDEX, VMS | Zn, Pb |  | Zn, Pb | Cook et al., 2009 |  | 167 | [9 empty] | mineral separate | [5 empty] | mineralisation |  |  |  | sphalerite |  |  | MVT |  |  |  | galena, pyrite, chalcopyrite, tetrahedrite, tellurides, magnetite, stannite, fluorite, cassiterite, enargite, stibnite, arsenopyrite, tennantite, pyroxene |  | LA-ICPMS |  |  |  |  | 3.47 | [19 empty] | 4077 | [5 empty] | 0.48 | [5 empty] | 9.6 | [9 empty] | 83994 |  | 1.52 |  |  |  | 1129 | [7 empty] | 0.07 | [13 empty] | 44 | [15 empty] | 1067 | [17 empty] | 5.05 | [9 empty] | 0.92 | [32 empty] | 2024 | Tan, R., Shao, Y., Brzozowski, M.J., Zheng, Y., Xiong, Y.-Q. (2024). Development of a machine learning model to classify mineral deposits using sphalerite chemistry and mineral assemblages. Ore Geology Reviews, 169, 106076.
| Tres Marias TM |  | Magmatic hydrothermal, Basin hydrothermal, Epithermal, Seafloor hydrothermal | Mississippi Valley-type (MVT), Skarn, Epithermal, Sedimentary Exhalative (SEDEX), Volcanic-hosted massive sulfide (VMS) | MVT zinc-lead, skarn, epithermal, SEDEX, VMS | Zn, Pb |  | Zn, Pb | Cook et al., 2009 |  | 168 | [9 empty] | mineral separate | [5 empty] | mineralisation |  |  |  | sphalerite |  |  | MVT |  |  |  | galena, pyrite, chalcopyrite, tetrahedrite, tellurides, magnetite, stannite, fluorite, cassiterite, enargite, stibnite, arsenopyrite, tennantite, pyroxene |  | LA-ICPMS |  |  |  |  | 5.69 | [19 empty] | 6215 | [5 empty] | 0.34 | [5 empty] | 23.9 | [9 empty] | 82818 |  | 2.65 |  |  |  | 1164 | [7 empty] | 0.2 | [13 empty] | 45 | [15 empty] | 1639 | [17 empty] | 19.7 | [9 empty] | 2.84 | [32 empty] | 2024 | Tan, R., Shao, Y., Brzozowski, M.J., Zheng, Y., Xiong, Y.-Q. (2024). Development of a machine learning model to classify mineral deposits using sphalerite chemistry and mineral assemblages. Ore Geology Reviews, 169, 106076.
| Tres Marias TM |  | Magmatic hydrothermal, Basin hydrothermal, Epithermal, Seafloor hydrothermal | Mississippi Valley-type (MVT), Skarn, Epithermal, Sedimentary Exhalative (SEDEX), Volcanic-hosted massive sulfide (VMS) | MVT zinc-lead, skarn, epithermal, SEDEX, VMS | Zn, Pb |  | Zn, Pb | Cook et al., 2009 |  | 169 | [9 empty] | mineral separate | [5 empty] | mineralisation |  |  |  | sphalerite |  |  | MVT |  |  |  | galena, pyrite, chalcopyrite, tetrahedrite, tellurides, magnetite, stannite, fluorite, cassiterite, enargite, stibnite, arsenopyrite, tennantite, pyroxene |  | LA-ICPMS |  |  |  |  | 2 | [19 empty] | 3968 | [5 empty] | 0.27 | [5 empty] | 1 | [9 empty] | 31717 |  | 19.2 |  |  |  | 239 | [7 empty] | 0.06 | [13 empty] | 6.1 | [15 empty] | 915 | [17 empty] | 101 | [9 empty] | 0.29 | [32 empty] | 2024 | Tan, R., Shao, Y., Brzozowski, M.J., Zheng, Y., Xiong, Y.-Q. (2024). Development of a machine learning model to classify mineral deposits using sphalerite chemistry and mineral assemblages. Ore Geology Reviews, 169, 106076.
| Tres Marias TM |  | Magmatic hydrothermal, Basin hydrothermal, Epithermal, Seafloor hydrothermal | Mississippi Valley-type (MVT), Skarn, Epithermal, Sedimentary Exhalative (SEDEX), Volcanic-hosted massive sulfide (VMS) | MVT zinc-lead, skarn, epithermal, SEDEX, VMS | Zn, Pb |  | Zn, Pb | Cook et al., 2009 |  | 170 | [9 empty] | mineral separate | [5 empty] | mineralisation |  |  |  | sphalerite |  |  | MVT |  |  |  | galena, pyrite, chalcopyrite, tetrahedrite, tellurides, magnetite, stannite, fluorite, cassiterite, enargite, stibnite, arsenopyrite, tennantite, pyroxene |  | LA-ICPMS |  |  |  |  | 2.1 | [19 empty] | 5189 | [5 empty] | 0.11 | [5 empty] | 5.5 | [9 empty] | 21596 |  | 38.1 |  |  |  | 198 | [7 empty] | 0.06 | [13 empty] | 5.7 | [15 empty] | 2772 | [17 empty] | 80.7 | [9 empty] | 0.91 | [32 empty] | 2024 | Tan, R., Shao, Y., Brzozowski, M.J., Zheng, Y., Xiong, Y.-Q. (2024). Development of a machine learning model to classify mineral deposits using sphalerite chemistry and mineral assemblages. Ore Geology Reviews, 169, 106076.
| Tres Marias TM |  | Magmatic hydrothermal, Basin hydrothermal, Epithermal, Seafloor hydrothermal | Mississippi Valley-type (MVT), Skarn, Epithermal, Sedimentary Exhalative (SEDEX), Volcanic-hosted massive sulfide (VMS) | MVT zinc-lead, skarn, epithermal, SEDEX, VMS | Zn, Pb |  | Zn, Pb | Cook et al., 2009 |  | 171 | [9 empty] | mineral separate | [5 empty] | mineralisation |  |  |  | sphalerite |  |  | MVT |  |  |  | galena, pyrite, chalcopyrite, tetrahedrite, tellurides, magnetite, stannite, fluorite, cassiterite, enargite, stibnite, arsenopyrite, tennantite, pyroxene |  | LA-ICPMS |  |  |  |  | 2.7 | [19 empty] | 5259 | [5 empty] | 0.09 | [5 empty] | 13.1 | [9 empty] | 16681 |  | 34.1 |  |  |  | 175 | [7 empty] | 0.2 | [13 empty] | 7.2 | [15 empty] | 374 | [17 empty] | 25.2 | [9 empty] | 2.23 | [32 empty] | 2024 | Tan, R., Shao, Y., Brzozowski, M.J., Zheng, Y., Xiong, Y.-Q. (2024). Development of a machine learning model to classify mineral deposits using sphalerite chemistry and mineral assemblages. Ore Geology Reviews, 169, 106076.
| Tres Marias TM |  | Magmatic hydrothermal, Basin hydrothermal, Epithermal, Seafloor hydrothermal | Mississippi Valley-type (MVT), Skarn, Epithermal, Sedimentary Exhalative (SEDEX), Volcanic-hosted massive sulfide (VMS) | MVT zinc-lead, skarn, epithermal, SEDEX, VMS | Zn, Pb |  | Zn, Pb | Cook et al., 2009 |  | 172 | [9 empty] | mineral separate | [5 empty] | mineralisation |  |  |  | sphalerite |  |  | MVT |  |  |  | galena, pyrite, chalcopyrite, tetrahedrite, tellurides, magnetite, stannite, fluorite, cassiterite, enargite, stibnite, arsenopyrite, tennantite, pyroxene |  | LA-ICPMS |  |  |  |  | 2.4 | [19 empty] | 4568 | [5 empty] | 0.12 | [5 empty] | 9.9 | [9 empty] | 26506 |  | 18.8 |  |  |  | 294 | [7 empty] | 0.1 | [13 empty] | 8.6 | [15 empty] | 3659 | [17 empty] | 15.1 | [9 empty] | 1.65 | [32 empty] | 2024 | Tan, R., Shao, Y., Brzozowski, M.J., Zheng, Y., Xiong, Y.-Q. (2024). Development of a machine learning model to classify mineral deposits using sphalerite chemistry and mineral assemblages. Ore Geology Reviews, 169, 106076.
| Tres Marias TM |  | Magmatic hydrothermal, Basin hydrothermal, Epithermal, Seafloor hydrothermal | Mississippi Valley-type (MVT), Skarn, Epithermal, Sedimentary Exhalative (SEDEX), Volcanic-hosted massive sulfide (VMS) | MVT zinc-lead, skarn, epithermal, SEDEX, VMS | Zn, Pb |  | Zn, Pb | Cook et al., 2009 |  | 173 | [9 empty] | mineral separate | [5 empty] | mineralisation |  |  |  | sphalerite |  |  | MVT |  |  |  | galena, pyrite, chalcopyrite, tetrahedrite, tellurides, magnetite, stannite, fluorite, cassiterite, enargite, stibnite, arsenopyrite, tennantite, pyroxene |  | LA-ICPMS |  |  |  |  | 2.2 | [19 empty] | 4365 | [5 empty] | 0.165 | [5 empty] | 3.2 | [9 empty] | 29128 |  | 8.15 |  |  |  | 307 | [7 empty] | 0.025 | [13 empty] | 7.8 | [15 empty] | 360 | [17 empty] | 7.68 | [9 empty] | 1.16 | [32 empty] | 2024 | Tan, R., Shao, Y., Brzozowski, M.J., Zheng, Y., Xiong, Y.-Q. (2024). Development of a machine learning model to classify mineral deposits using sphalerite chemistry and mineral assemblages. Ore Geology Reviews, 169, 106076.
| Tres Marias TM |  | Magmatic hydrothermal, Basin hydrothermal, Epithermal, Seafloor hydrothermal | Mississippi Valley-type (MVT), Skarn, Epithermal, Sedimentary Exhalative (SEDEX), Volcanic-hosted massive sulfide (VMS) | MVT zinc-lead, skarn, epithermal, SEDEX, VMS | Zn, Pb |  | Zn, Pb | Cook et al., 2009 |  | 174 | [9 empty] | mineral separate | [5 empty] | mineralisation |  |  |  | sphalerite |  |  | MVT |  |  |  | galena, pyrite, chalcopyrite, tetrahedrite, tellurides, magnetite, stannite, fluorite, cassiterite, enargite, stibnite, arsenopyrite, tennantite, pyroxene |  | LA-ICPMS |  |  |  |  | 2.56 | [19 empty] | 5938 | [5 empty] | 0.26 | [5 empty] | 10.2 | [9 empty] | 26767 |  | 54.7 |  |  |  | 257 | [7 empty] | 0.14 | [13 empty] | 11 | [15 empty] | 1925 | [17 empty] | 47.95 | [9 empty] | 2.94 | [32 empty] | 2024 | Tan, R., Shao, Y., Brzozowski, M.J., Zheng, Y., Xiong, Y.-Q. (2024). Development of a machine learning model to classify mineral deposits using sphalerite chemistry and mineral assemblages. Ore Geology Reviews, 169, 106076.
| Tres Marias TM |  | Magmatic hydrothermal, Basin hydrothermal, Epithermal, Seafloor hydrothermal | Mississippi Valley-type (MVT), Skarn, Epithermal, Sedimentary Exhalative (SEDEX), Volcanic-hosted massive sulfide (VMS) | MVT zinc-lead, skarn, epithermal, SEDEX, VMS | Zn, Pb |  | Zn, Pb | Cook et al., 2009 |  | 175 | [9 empty] | mineral separate | [5 empty] | mineralisation |  |  |  | sphalerite |  |  | MVT |  |  |  | galena, pyrite, chalcopyrite, tetrahedrite, tellurides, magnetite, stannite, fluorite, cassiterite, enargite, stibnite, arsenopyrite, tennantite, pyroxene |  | LA-ICPMS |  |  |  |  | 2.21 | [19 empty] | 5110 | [5 empty] | 0.23 | [5 empty] | 3.4 | [9 empty] | 38674 |  | 8.49 |  |  |  | 448 | [7 empty] | 0.03 | [13 empty] | 17.3 | [15 empty] | 740 | [17 empty] | 10.52 | [9 empty] | 0.84 | [32 empty] | 2024 | Tan, R., Shao, Y., Brzozowski, M.J., Zheng, Y., Xiong, Y.-Q. (2024). Development of a machine learning model to classify mineral deposits using sphalerite chemistry and mineral assemblages. Ore Geology Reviews, 169, 106076.
| Tres Marias TM |  | Magmatic hydrothermal, Basin hydrothermal, Epithermal, Seafloor hydrothermal | Mississippi Valley-type (MVT), Skarn, Epithermal, Sedimentary Exhalative (SEDEX), Volcanic-hosted massive sulfide (VMS) | MVT zinc-lead, skarn, epithermal, SEDEX, VMS | Zn, Pb |  | Zn, Pb | Cook et al., 2009 |  | 176 | [9 empty] | mineral separate | [5 empty] | mineralisation |  |  |  | sphalerite |  |  | MVT |  |  |  | galena, pyrite, chalcopyrite, tetrahedrite, tellurides, magnetite, stannite, fluorite, cassiterite, enargite, stibnite, arsenopyrite, tennantite, pyroxene |  | LA-ICPMS |  |  |  |  | 1.64 | [19 empty] | 3354 | [5 empty] | 0.31 | [5 empty] | 1.225 | [9 empty] | 38482 |  | 4.51 |  |  |  | 233 | [7 empty] | 0.025 | [13 empty] | 6.9 | [15 empty] | 2358 | [17 empty] | 63.2 | [9 empty] | 0.215 | [32 empty] | 2024 | Tan, R., Shao, Y., Brzozowski, M.J., Zheng, Y., Xiong, Y.-Q. (2024). Development of a machine learning model to classify mineral deposits using sphalerite chemistry and mineral assemblages. Ore Geology Reviews, 169, 106076.
| Tres Marias TM |  | Magmatic hydrothermal, Basin hydrothermal, Epithermal, Seafloor hydrothermal | Mississippi Valley-type (MVT), Skarn, Epithermal, Sedimentary Exhalative (SEDEX), Volcanic-hosted massive sulfide (VMS) | MVT zinc-lead, skarn, epithermal, SEDEX, VMS | Zn, Pb |  | Zn, Pb | Cook et al., 2009 |  | 177 | [9 empty] | mineral separate | [5 empty] | mineralisation |  |  |  | sphalerite |  |  | MVT |  |  |  | galena, pyrite, chalcopyrite, tetrahedrite, tellurides, magnetite, stannite, fluorite, cassiterite, enargite, stibnite, arsenopyrite, tennantite, pyroxene |  | LA-ICPMS |  |  |  |  | 1.76 | [19 empty] | 3695 | [5 empty] | 0.1 | [5 empty] | 3.2 | [9 empty] | 61129 |  | 6.54 |  |  |  | 194 | [7 empty] | 0.02 | [13 empty] | 4.4 | [15 empty] | 2543 | [17 empty] | 161.4 | [9 empty] | 1.17 | [32 empty] | 2024 | Tan, R., Shao, Y., Brzozowski, M.J., Zheng, Y., Xiong, Y.-Q. (2024). Development of a machine learning model to classify mineral deposits using sphalerite chemistry and mineral assemblages. Ore Geology Reviews, 169, 106076.
| Tres Marias TM |  | Magmatic hydrothermal, Basin hydrothermal, Epithermal, Seafloor hydrothermal | Mississippi Valley-type (MVT), Skarn, Epithermal, Sedimentary Exhalative (SEDEX), Volcanic-hosted massive sulfide (VMS) | MVT zinc-lead, skarn, epithermal, SEDEX, VMS | Zn, Pb |  | Zn, Pb | Cook et al., 2009 |  | 178 | [9 empty] | mineral separate | [5 empty] | mineralisation |  |  |  | sphalerite |  |  | MVT |  |  |  | galena, pyrite, chalcopyrite, tetrahedrite, tellurides, magnetite, stannite, fluorite, cassiterite, enargite, stibnite, arsenopyrite, tennantite, pyroxene |  | LA-ICPMS |  |  |  |  | 0.505 | [19 empty] | 2837 | [5 empty] | 0.27 | [5 empty] | 1.16 | [9 empty] | 36500 |  | 15.93 |  |  |  | 185.484 | [7 empty] | 0.001 | [13 empty] | 14.87 | [15 empty] | 5300 | [17 empty] | 41 | [9 empty] | 0.502 | [32 empty] | 2024 | Tan, R., Shao, Y., Brzozowski, M.J., Zheng, Y., Xiong, Y.-Q. (2024). Development of a machine learning model to classify mineral deposits using sphalerite chemistry and mineral assemblages. Ore Geology Reviews, 169, 106076.
| Tres Marias TM |  | Magmatic hydrothermal, Basin hydrothermal, Epithermal, Seafloor hydrothermal | Mississippi Valley-type (MVT), Skarn, Epithermal, Sedimentary Exhalative (SEDEX), Volcanic-hosted massive sulfide (VMS) | MVT zinc-lead, skarn, epithermal, SEDEX, VMS | Zn, Pb |  | Zn, Pb | Cook et al., 2009 |  | 179 | [9 empty] | mineral separate | [5 empty] | mineralisation |  |  |  | sphalerite |  |  | MVT |  |  |  | galena, pyrite, chalcopyrite, tetrahedrite, tellurides, magnetite, stannite, fluorite, cassiterite, enargite, stibnite, arsenopyrite, tennantite, pyroxene |  | LA-ICPMS |  |  |  |  | 0.605 | [19 empty] | 2766 | [5 empty] | 0.268 | [5 empty] | 1.48 | [9 empty] | 29220 |  | 10.13 |  |  |  | 220.922 | [7 empty] | 0.001 | [13 empty] | 13 | [15 empty] | 4080 | [17 empty] | 30 | [9 empty] | 0.73 | [32 empty] | 2024 | Tan, R., Shao, Y., Brzozowski, M.J., Zheng, Y., Xiong, Y.-Q. (2024). Development of a machine learning model to classify mineral deposits using sphalerite chemistry and mineral assemblages. Ore Geology Reviews, 169, 106076.
| Tres Marias TM |  | Magmatic hydrothermal, Basin hydrothermal, Epithermal, Seafloor hydrothermal | Mississippi Valley-type (MVT), Skarn, Epithermal, Sedimentary Exhalative (SEDEX), Volcanic-hosted massive sulfide (VMS) | MVT zinc-lead, skarn, epithermal, SEDEX, VMS | Zn, Pb |  | Zn, Pb | Cook et al., 2009 |  | 180 | [9 empty] | mineral separate | [5 empty] | mineralisation |  |  |  | sphalerite |  |  | MVT |  |  |  | galena, pyrite, chalcopyrite, tetrahedrite, tellurides, magnetite, stannite, fluorite, cassiterite, enargite, stibnite, arsenopyrite, tennantite, pyroxene |  | LA-ICPMS |  |  |  |  | 0.591 | [19 empty] | 3242 | [5 empty] | 0.236 | [5 empty] | 0.55 | [9 empty] | 21930 |  | 27.54 |  |  |  | 158.92 | [7 empty] | 0.001 | [13 empty] | 7.98 | [15 empty] | 1440 | [17 empty] | 29.48 | [9 empty] | 0.26 | [32 empty] | 2024 | Tan, R., Shao, Y., Brzozowski, M.J., Zheng, Y., Xiong, Y.-Q. (2024). Development of a machine learning model to classify mineral deposits using sphalerite chemistry and mineral assemblages. Ore Geology Reviews, 169, 106076.
| Tres Marias TM |  | Magmatic hydrothermal, Basin hydrothermal, Epithermal, Seafloor hydrothermal | Mississippi Valley-type (MVT), Skarn, Epithermal, Sedimentary Exhalative (SEDEX), Volcanic-hosted massive sulfide (VMS) | MVT zinc-lead, skarn, epithermal, SEDEX, VMS | Zn, Pb |  | Zn, Pb | Cook et al., 2009 |  | 181 | [9 empty] | mineral separate | [5 empty] | mineralisation |  |  |  | sphalerite |  |  | MVT |  |  |  | galena, pyrite, chalcopyrite, tetrahedrite, tellurides, magnetite, stannite, fluorite, cassiterite, enargite, stibnite, arsenopyrite, tennantite, pyroxene |  | LA-ICPMS |  |  |  |  | 0.739 | [19 empty] | 3642 | [5 empty] | 0.221 | [5 empty] | 1.54 | [9 empty] | 16710 |  | 8.09 |  |  |  | 129.862 | [7 empty] | 0.006089 | [13 empty] | 5.61 | [15 empty] | 960 | [17 empty] | 53.5 | [9 empty] | 0.66 | [32 empty] | 2024 | Tan, R., Shao, Y., Brzozowski, M.J., Zheng, Y., Xiong, Y.-Q. (2024). Development of a machine learning model to classify mineral deposits using sphalerite chemistry and mineral assemblages. Ore Geology Reviews, 169, 106076.
| Tres Marias TM |  | Magmatic hydrothermal, Basin hydrothermal, Epithermal, Seafloor hydrothermal | Mississippi Valley-type (MVT), Skarn, Epithermal, Sedimentary Exhalative (SEDEX), Volcanic-hosted massive sulfide (VMS) | MVT zinc-lead, skarn, epithermal, SEDEX, VMS | Zn, Pb |  | Zn, Pb | Cook et al., 2009 |  | 182 | [9 empty] | mineral separate | [5 empty] | mineralisation |  |  |  | sphalerite |  |  | MVT |  |  |  | galena, pyrite, chalcopyrite, tetrahedrite, tellurides, magnetite, stannite, fluorite, cassiterite, enargite, stibnite, arsenopyrite, tennantite, pyroxene |  | LA-ICPMS |  |  |  |  | 1 | [19 empty] | 5069 | [5 empty] | 0.0911 | [5 empty] | 9.22 | [9 empty] | 30820 |  | 22.13 |  |  |  | 203.348 | [7 empty] | 0.078354 | [13 empty] | 7.87 | [15 empty] | 244 | [17 empty] | 69.7 | [9 empty] | 1.587 | [32 empty] | 2024 | Tan, R., Shao, Y., Brzozowski, M.J., Zheng, Y., Xiong, Y.-Q. (2024). Development of a machine learning model to classify mineral deposits using sphalerite chemistry and mineral assemblages. Ore Geology Reviews, 169, 106076.
| Tres Marias TM |  | Magmatic hydrothermal, Basin hydrothermal, Epithermal, Seafloor hydrothermal | Mississippi Valley-type (MVT), Skarn, Epithermal, Sedimentary Exhalative (SEDEX), Volcanic-hosted massive sulfide (VMS) | MVT zinc-lead, skarn, epithermal, SEDEX, VMS | Zn, Pb |  | Zn, Pb | Cook et al., 2009 |  | 183 | [9 empty] | mineral separate | [5 empty] | mineralisation |  |  |  | sphalerite |  |  | MVT |  |  |  | galena, pyrite, chalcopyrite, tetrahedrite, tellurides, magnetite, stannite, fluorite, cassiterite, enargite, stibnite, arsenopyrite, tennantite, pyroxene |  | LA-ICPMS |  |  |  |  | 1.021 | [19 empty] | 4660 | [5 empty] | 0.115 | [5 empty] | 10 | [9 empty] | 27810 |  | 41.35 |  |  |  | 189.138 | [7 empty] | 0.06215 | [13 empty] | 10.4 | [15 empty] | 418 | [17 empty] | 11.46 | [9 empty] | 1.304 | [32 empty] | 2024 | Tan, R., Shao, Y., Brzozowski, M.J., Zheng, Y., Xiong, Y.-Q. (2024). Development of a machine learning model to classify mineral deposits using sphalerite chemistry and mineral assemblages. Ore Geology Reviews, 169, 106076.
| Tres Marias TM |  | Magmatic hydrothermal, Basin hydrothermal, Epithermal, Seafloor hydrothermal | Mississippi Valley-type (MVT), Skarn, Epithermal, Sedimentary Exhalative (SEDEX), Volcanic-hosted massive sulfide (VMS) | MVT zinc-lead, skarn, epithermal, SEDEX, VMS | Zn, Pb |  | Zn, Pb | Cook et al., 2009 |  | 184 | [9 empty] | mineral separate | [5 empty] | mineralisation |  |  |  | sphalerite |  |  | MVT |  |  |  | galena, pyrite, chalcopyrite, tetrahedrite, tellurides, magnetite, stannite, fluorite, cassiterite, enargite, stibnite, arsenopyrite, tennantite, pyroxene |  | LA-ICPMS |  |  |  |  | 2.304 | [19 empty] | 4970 | [5 empty] | 0.3482 | [5 empty] | 28.05 | [9 empty] | 79400 |  | 1.564 |  |  |  | 934.844 | [7 empty] | 0.180645 | [13 empty] | 43.6 | [15 empty] | 1145 | [17 empty] | 9.5 | [9 empty] | 3.934 | [32 empty] | 2024 | Tan, R., Shao, Y., Brzozowski, M.J., Zheng, Y., Xiong, Y.-Q. (2024). Development of a machine learning model to classify mineral deposits using sphalerite chemistry and mineral assemblages. Ore Geology Reviews, 169, 106076.
| Tres Marias TM |  | Magmatic hydrothermal, Basin hydrothermal, Epithermal, Seafloor hydrothermal | Mississippi Valley-type (MVT), Skarn, Epithermal, Sedimentary Exhalative (SEDEX), Volcanic-hosted massive sulfide (VMS) | MVT zinc-lead, skarn, epithermal, SEDEX, VMS | Zn, Pb |  | Zn, Pb | Cook et al., 2009 |  | 185 | [9 empty] | mineral separate | [5 empty] | mineralisation |  |  |  | sphalerite |  |  | MVT |  |  |  | galena, pyrite, chalcopyrite, tetrahedrite, tellurides, magnetite, stannite, fluorite, cassiterite, enargite, stibnite, arsenopyrite, tennantite, pyroxene |  | LA-ICPMS |  |  |  |  | 2.179 | [19 empty] | 4773 | [5 empty] | 0.3078 | [5 empty] | 21.91 | [9 empty] | 79200 |  | 1.252 |  |  |  | 851.73 | [7 empty] | 0.154622 | [13 empty] | 46.1 | [15 empty] | 1246 | [17 empty] | 8.98 | [9 empty] | 2.85 | [32 empty] | 2024 | Tan, R., Shao, Y., Brzozowski, M.J., Zheng, Y., Xiong, Y.-Q. (2024). Development of a machine learning model to classify mineral deposits using sphalerite chemistry and mineral assemblages. Ore Geology Reviews, 169, 106076.
| Tres Marias TM |  | Magmatic hydrothermal, Basin hydrothermal, Epithermal, Seafloor hydrothermal | Mississippi Valley-type (MVT), Skarn, Epithermal, Sedimentary Exhalative (SEDEX), Volcanic-hosted massive sulfide (VMS) | MVT zinc-lead, skarn, epithermal, SEDEX, VMS | Zn, Pb |  | Zn, Pb | Cook et al., 2009 |  | 186 | [9 empty] | mineral separate | [5 empty] | mineralisation |  |  |  | sphalerite |  |  | MVT |  |  |  | galena, pyrite, chalcopyrite, tetrahedrite, tellurides, magnetite, stannite, fluorite, cassiterite, enargite, stibnite, arsenopyrite, tennantite, pyroxene |  | LA-ICPMS |  |  |  |  | 2.708 | [19 empty] | 5220 | [5 empty] | 0.3264 | [5 empty] | 19 | [9 empty] | 88200 |  | 1.312 |  |  |  | 936.7 | [7 empty] | 0.109257 | [13 empty] | 43.17 | [15 empty] | 1161 | [17 empty] | 14.19 | [9 empty] | 2.051 | [32 empty] | 2024 | Tan, R., Shao, Y., Brzozowski, M.J., Zheng, Y., Xiong, Y.-Q. (2024). Development of a machine learning model to classify mineral deposits using sphalerite chemistry and mineral assemblages. Ore Geology Reviews, 169, 106076.
| Tres Marias TM |  | Magmatic hydrothermal, Basin hydrothermal, Epithermal, Seafloor hydrothermal | Mississippi Valley-type (MVT), Skarn, Epithermal, Sedimentary Exhalative (SEDEX), Volcanic-hosted massive sulfide (VMS) | MVT zinc-lead, skarn, epithermal, SEDEX, VMS | Zn, Pb |  | Zn, Pb | Cook et al., 2009 |  | 187 | [9 empty] | mineral separate | [5 empty] | mineralisation |  |  |  | sphalerite |  |  | MVT |  |  |  | galena, pyrite, chalcopyrite, tetrahedrite, tellurides, magnetite, stannite, fluorite, cassiterite, enargite, stibnite, arsenopyrite, tennantite, pyroxene |  | LA-ICPMS |  |  |  |  | 2.25 | [19 empty] | 4879 | [5 empty] | 0.3046 | [5 empty] | 15.63 | [9 empty] | 74570 |  | 0.946 |  |  |  | 864.316 | [7 empty] | 0.085296 | [13 empty] | 40.04 | [15 empty] | 1290 | [17 empty] | 14.38 | [9 empty] | 1.682 | [32 empty] | 2024 | Tan, R., Shao, Y., Brzozowski, M.J., Zheng, Y., Xiong, Y.-Q. (2024). Development of a machine learning model to classify mineral deposits using sphalerite chemistry and mineral assemblages. Ore Geology Reviews, 169, 106076.
| Tres Marias TM |  | Magmatic hydrothermal, Basin hydrothermal, Epithermal, Seafloor hydrothermal | Mississippi Valley-type (MVT), Skarn, Epithermal, Sedimentary Exhalative (SEDEX), Volcanic-hosted massive sulfide (VMS) | MVT zinc-lead, skarn, epithermal, SEDEX, VMS | Zn, Pb |  | Zn, Pb | Cook et al., 2009 |  | 188 | [9 empty] | mineral separate | [5 empty] | mineralisation |  |  |  | sphalerite |  |  | MVT |  |  |  | galena, pyrite, chalcopyrite, tetrahedrite, tellurides, magnetite, stannite, fluorite, cassiterite, enargite, stibnite, arsenopyrite, tennantite, pyroxene |  | LA-ICPMS |  |  |  |  | 3.346 | [19 empty] | 5025 | [5 empty] | 0.329 | [5 empty] | 72.5 | [9 empty] | 85790 |  | 3.141 |  |  |  | 888.734 | [7 empty] | 0.456599 | [13 empty] | 44.83 | [15 empty] | 1321 | [17 empty] | 11.36 | [9 empty] | 9.68 | [32 empty] | 2024 | Tan, R., Shao, Y., Brzozowski, M.J., Zheng, Y., Xiong, Y.-Q. (2024). Development of a machine learning model to classify mineral deposits using sphalerite chemistry and mineral assemblages. Ore Geology Reviews, 169, 106076.
| Tres Marias TM |  | Magmatic hydrothermal, Basin hydrothermal, Epithermal, Seafloor hydrothermal | Mississippi Valley-type (MVT), Skarn, Epithermal, Sedimentary Exhalative (SEDEX), Volcanic-hosted massive sulfide (VMS) | MVT zinc-lead, skarn, epithermal, SEDEX, VMS | Zn, Pb |  | Zn, Pb | Cook et al., 2009 |  | 189 | [9 empty] | mineral separate | [5 empty] | mineralisation |  |  |  | sphalerite |  |  | MVT |  |  |  | galena, pyrite, chalcopyrite, tetrahedrite, tellurides, magnetite, stannite, fluorite, cassiterite, enargite, stibnite, arsenopyrite, tennantite, pyroxene |  | LA-ICPMS |  |  |  |  | 3.679 | [19 empty] | 5736 | [5 empty] | 0.3242 | [5 empty] | 89.21 | [9 empty] | 77340 |  | 3.88 |  |  |  | 873.422 | [7 empty] | 0.599182 | [13 empty] | 41.69 | [15 empty] | 1362 | [17 empty] | 10.92 | [9 empty] | 12.83 | [32 empty] | 2024 | Tan, R., Shao, Y., Brzozowski, M.J., Zheng, Y., Xiong, Y.-Q. (2024). Development of a machine learning model to classify mineral deposits using sphalerite chemistry and mineral assemblages. Ore Geology Reviews, 169, 106076.
| Tres Marias TM |  | Magmatic hydrothermal, Basin hydrothermal, Epithermal, Seafloor hydrothermal | Mississippi Valley-type (MVT), Skarn, Epithermal, Sedimentary Exhalative (SEDEX), Volcanic-hosted massive sulfide (VMS) | MVT zinc-lead, skarn, epithermal, SEDEX, VMS | Zn, Pb |  | Zn, Pb | Cook et al., 2009 |  | 190 | [9 empty] | mineral separate | [5 empty] | mineralisation |  |  |  | sphalerite |  |  | MVT |  |  |  | galena, pyrite, chalcopyrite, tetrahedrite, tellurides, magnetite, stannite, fluorite, cassiterite, enargite, stibnite, arsenopyrite, tennantite, pyroxene |  | LA-ICPMS |  |  |  |  | 2.981 | [19 empty] | 5790 | [5 empty] | 0.3399 | [5 empty] | 44.56 | [9 empty] | 81500 |  | 2.246 |  |  |  | 833.866 | [7 empty] | 0.284422 | [13 empty] | 38.83 | [15 empty] | 1465 | [17 empty] | 11.71 | [9 empty] | 6.07 | [32 empty] | 2024 | Tan, R., Shao, Y., Brzozowski, M.J., Zheng, Y., Xiong, Y.-Q. (2024). Development of a machine learning model to classify mineral deposits using sphalerite chemistry and mineral assemblages. Ore Geology Reviews, 169, 106076.
| Tres Marias TM |  | Magmatic hydrothermal, Basin hydrothermal, Epithermal, Seafloor hydrothermal | Mississippi Valley-type (MVT), Skarn, Epithermal, Sedimentary Exhalative (SEDEX), Volcanic-hosted massive sulfide (VMS) | MVT zinc-lead, skarn, epithermal, SEDEX, VMS | Zn, Pb |  | Zn, Pb | Cook et al., 2009 |  | 191 | [9 empty] | mineral separate | [5 empty] | mineralisation |  |  |  | sphalerite |  |  | MVT |  |  |  | galena, pyrite, chalcopyrite, tetrahedrite, tellurides, magnetite, stannite, fluorite, cassiterite, enargite, stibnite, arsenopyrite, tennantite, pyroxene |  | LA-ICPMS |  |  |  |  | 1.524 | [19 empty] | 4751 | [5 empty] | 0.3234 | [5 empty] | 16.45 | [9 empty] | 85150 |  | 0.983 |  |  |  | 771.98 | [7 empty] | 0.108767 | [13 empty] | 46.89 | [15 empty] | 2254 | [17 empty] | 2.947 | [9 empty] | 2.06 | [32 empty] | 2024 | Tan, R., Shao, Y., Brzozowski, M.J., Zheng, Y., Xiong, Y.-Q. (2024). Development of a machine learning model to classify mineral deposits using sphalerite chemistry and mineral assemblages. Ore Geology Reviews, 169, 106076.
| Tres Marias TM |  | Magmatic hydrothermal, Basin hydrothermal, Epithermal, Seafloor hydrothermal | Mississippi Valley-type (MVT), Skarn, Epithermal, Sedimentary Exhalative (SEDEX), Volcanic-hosted massive sulfide (VMS) | MVT zinc-lead, skarn, epithermal, SEDEX, VMS | Zn, Pb |  | Zn, Pb | Cook et al., 2009 |  | 192 | [9 empty] | mineral separate | [5 empty] | mineralisation |  |  |  | sphalerite |  |  | MVT |  |  |  | galena, pyrite, chalcopyrite, tetrahedrite, tellurides, magnetite, stannite, fluorite, cassiterite, enargite, stibnite, arsenopyrite, tennantite, pyroxene |  | LA-ICPMS |  |  |  |  | 0.956 | [19 empty] | 4796 | [5 empty] | 0.3458 | [5 empty] | 3.871 | [9 empty] | 100500 |  | 0.367 |  |  |  | 807.534 | [7 empty] | 0.025144 | [13 empty] | 44.15 | [15 empty] | 1657 | [17 empty] | 1.004 | [9 empty] | 0.515 | [32 empty] | 2024 | Tan, R., Shao, Y., Brzozowski, M.J., Zheng, Y., Xiong, Y.-Q. (2024). Development of a machine learning model to classify mineral deposits using sphalerite chemistry and mineral assemblages. Ore Geology Reviews, 169, 106076.
| Tres Marias TM |  | Magmatic hydrothermal, Basin hydrothermal, Epithermal, Seafloor hydrothermal | Mississippi Valley-type (MVT), Skarn, Epithermal, Sedimentary Exhalative (SEDEX), Volcanic-hosted massive sulfide (VMS) | MVT zinc-lead, skarn, epithermal, SEDEX, VMS | Zn, Pb |  | Zn, Pb | Cook et al., 2009 |  | 193 | [9 empty] | mineral separate | [5 empty] | mineralisation |  |  |  | sphalerite |  |  | MVT |  |  |  | galena, pyrite, chalcopyrite, tetrahedrite, tellurides, magnetite, stannite, fluorite, cassiterite, enargite, stibnite, arsenopyrite, tennantite, pyroxene |  | LA-ICPMS |  |  |  |  | 0.95 | [19 empty] | 4587 | [5 empty] | 0.3398 | [5 empty] | 4.58 | [9 empty] | 97900 |  | 0.396 |  |  |  | 851.556 | [7 empty] | 0.030693 | [13 empty] | 45.62 | [15 empty] | 1638 | [17 empty] | 1.004 | [9 empty] | 0.668 | [32 empty] | 2024 | Tan, R., Shao, Y., Brzozowski, M.J., Zheng, Y., Xiong, Y.-Q. (2024). Development of a machine learning model to classify mineral deposits using sphalerite chemistry and mineral assemblages. Ore Geology Reviews, 169, 106076.
| Tres Marias TM |  | Magmatic hydrothermal, Basin hydrothermal, Epithermal, Seafloor hydrothermal | Mississippi Valley-type (MVT), Skarn, Epithermal, Sedimentary Exhalative (SEDEX), Volcanic-hosted massive sulfide (VMS) | MVT zinc-lead, skarn, epithermal, SEDEX, VMS | Zn, Pb |  | Zn, Pb | Cook et al., 2009 |  | 194 | [9 empty] | mineral separate | [5 empty] | mineralisation |  |  |  | sphalerite |  |  | MVT |  |  |  | galena, pyrite, chalcopyrite, tetrahedrite, tellurides, magnetite, stannite, fluorite, cassiterite, enargite, stibnite, arsenopyrite, tennantite, pyroxene |  | LA-ICPMS |  |  |  |  | 0.741 | [19 empty] | 3882 | [5 empty] | 0.339 | [5 empty] | 2.003 | [9 empty] | 107000 |  | 0.2136 |  |  |  | 891.866 | [7 empty] | 0.012191 | [13 empty] | 48.38 | [15 empty] | 1689 | [17 empty] | 1.02 | [9 empty] | 0.285 | [32 empty] | 2024 | Tan, R., Shao, Y., Brzozowski, M.J., Zheng, Y., Xiong, Y.-Q. (2024). Development of a machine learning model to classify mineral deposits using sphalerite chemistry and mineral assemblages. Ore Geology Reviews, 169, 106076.
| Tres Marias TM |  | Magmatic hydrothermal, Basin hydrothermal, Epithermal, Seafloor hydrothermal | Mississippi Valley-type (MVT), Skarn, Epithermal, Sedimentary Exhalative (SEDEX), Volcanic-hosted massive sulfide (VMS) | MVT zinc-lead, skarn, epithermal, SEDEX, VMS | Zn, Pb |  | Zn, Pb | Cook et al., 2009 |  | 195 | [9 empty] | mineral separate | [5 empty] | mineralisation |  |  |  | sphalerite |  |  | MVT |  |  |  | galena, pyrite, chalcopyrite, tetrahedrite, tellurides, magnetite, stannite, fluorite, cassiterite, enargite, stibnite, arsenopyrite, tennantite, pyroxene |  | LA-ICPMS |  |  |  |  | 0.794 | [19 empty] | 3702 | [5 empty] | 0.341 | [5 empty] | 4.77 | [9 empty] | 97900 |  | 0.351 |  |  |  | 827.776 | [7 empty] | 0.037277 | [13 empty] | 46.06 | [15 empty] | 2009 | [17 empty] | 1.267 | [9 empty] | 0.748 | [32 empty] | 2024 | Tan, R., Shao, Y., Brzozowski, M.J., Zheng, Y., Xiong, Y.-Q. (2024). Development of a machine learning model to classify mineral deposits using sphalerite chemistry and mineral assemblages. Ore Geology Reviews, 169, 106076.
| Tres Marias TM |  | Magmatic hydrothermal, Basin hydrothermal, Epithermal, Seafloor hydrothermal | Mississippi Valley-type (MVT), Skarn, Epithermal, Sedimentary Exhalative (SEDEX), Volcanic-hosted massive sulfide (VMS) | MVT zinc-lead, skarn, epithermal, SEDEX, VMS | Zn, Pb |  | Zn, Pb | Cook et al., 2009 |  | 196 | [9 empty] | mineral separate | [5 empty] | mineralisation |  |  |  | sphalerite |  |  | MVT |  |  |  | galena, pyrite, chalcopyrite, tetrahedrite, tellurides, magnetite, stannite, fluorite, cassiterite, enargite, stibnite, arsenopyrite, tennantite, pyroxene |  | LA-ICPMS |  |  |  |  | 0.641 | [19 empty] | 4058 | [5 empty] | 0.3238 | [5 empty] | 1.372 | [9 empty] | 86200 |  | 0.151 |  |  |  | 858.11 | [7 empty] | 0.011781 | [13 empty] | 41.31 | [15 empty] | 2038 | [17 empty] | 1.433 | [9 empty] | 0.259 | [32 empty] | 2024 | Tan, R., Shao, Y., Brzozowski, M.J., Zheng, Y., Xiong, Y.-Q. (2024). Development of a machine learning model to classify mineral deposits using sphalerite chemistry and mineral assemblages. Ore Geology Reviews, 169, 106076.
| Tres Marias TM |  | Magmatic hydrothermal, Basin hydrothermal, Epithermal, Seafloor hydrothermal | Mississippi Valley-type (MVT), Skarn, Epithermal, Sedimentary Exhalative (SEDEX), Volcanic-hosted massive sulfide (VMS) | MVT zinc-lead, skarn, epithermal, SEDEX, VMS | Zn, Pb |  | Zn, Pb | Cook et al., 2009 |  | 197 | [9 empty] | mineral separate | [5 empty] | mineralisation |  |  |  | sphalerite |  |  | MVT |  |  |  | galena, pyrite, chalcopyrite, tetrahedrite, tellurides, magnetite, stannite, fluorite, cassiterite, enargite, stibnite, arsenopyrite, tennantite, pyroxene |  | LA-ICPMS |  |  |  |  | 0.771 | [19 empty] | 4237 | [5 empty] | 0.3301 | [5 empty] | 2.33 | [9 empty] | 83200 |  | 0.2469 |  |  |  | 915.066 | [7 empty] | 0.018304 | [13 empty] | 39.97 | [15 empty] | 2107 | [17 empty] | 1.579 | [9 empty] | 0.377 | [32 empty] | 2024 | Tan, R., Shao, Y., Brzozowski, M.J., Zheng, Y., Xiong, Y.-Q. (2024). Development of a machine learning model to classify mineral deposits using sphalerite chemistry and mineral assemblages. Ore Geology Reviews, 169, 106076.
| Tres Marias TM |  | Magmatic hydrothermal, Basin hydrothermal, Epithermal, Seafloor hydrothermal | Mississippi Valley-type (MVT), Skarn, Epithermal, Sedimentary Exhalative (SEDEX), Volcanic-hosted massive sulfide (VMS) | MVT zinc-lead, skarn, epithermal, SEDEX, VMS | Zn, Pb |  | Zn, Pb | Cook et al., 2009 |  | 198 | [9 empty] | mineral separate | [5 empty] | mineralisation |  |  |  | sphalerite |  |  | MVT |  |  |  | galena, pyrite, chalcopyrite, tetrahedrite, tellurides, magnetite, stannite, fluorite, cassiterite, enargite, stibnite, arsenopyrite, tennantite, pyroxene |  | LA-ICPMS |  |  |  |  | 0.534 | [19 empty] | 3111 | [5 empty] | 0.3342 | [5 empty] | 0.888 | [9 empty] | 78230 |  | 0.1175 |  |  |  | 930.784 | [7 empty] | 0.007177 | [13 empty] | 36.61 | [15 empty] | 2129 | [17 empty] | 1.213 | [9 empty] | 0.1522 | [32 empty] | 2024 | Tan, R., Shao, Y., Brzozowski, M.J., Zheng, Y., Xiong, Y.-Q. (2024). Development of a machine learning model to classify mineral deposits using sphalerite chemistry and mineral assemblages. Ore Geology Reviews, 169, 106076.
| Kapp Mineral |  | Magmatic hydrothermal, Basin hydrothermal, Epithermal, Seafloor hydrothermal | Mississippi Valley-type (MVT), Skarn, Epithermal, Sedimentary Exhalative (SEDEX), Volcanic-hosted massive sulfide (VMS) | MVT zinc-lead, skarn, epithermal, SEDEX, VMS | Zn, Pb |  | Zn, Pb | Cook et al., 2009 |  | 199 | [9 empty] | mineral separate | [5 empty] | mineralisation |  |  |  | sphalerite |  |  | MVT |  |  |  | galena, pyrite, chalcopyrite, tetrahedrite, tellurides, magnetite, stannite, fluorite, cassiterite, enargite, stibnite, arsenopyrite, tennantite, pyroxene |  | LA-ICPMS |  |  |  |  | 54.9 | [19 empty] | 1002 | [5 empty] | 14.4 | [5 empty] | 555 | [9 empty] | 18523 |  | 1.87 |  |  |  | 4.61 | [7 empty] | 2.4 | [13 empty] | 9.2 | [15 empty] | 19.3 | [17 empty] | 0.73 | [9 empty] | 22.3 | [32 empty] | 2024 | Tan, R., Shao, Y., Brzozowski, M.J., Zheng, Y., Xiong, Y.-Q. (2024). Development of a machine learning model to classify mineral deposits using sphalerite chemistry and mineral assemblages. Ore Geology Reviews, 169, 106076.
| Kapp Mineral |  | Magmatic hydrothermal, Basin hydrothermal, Epithermal, Seafloor hydrothermal | Mississippi Valley-type (MVT), Skarn, Epithermal, Sedimentary Exhalative (SEDEX), Volcanic-hosted massive sulfide (VMS) | MVT zinc-lead, skarn, epithermal, SEDEX, VMS | Zn, Pb |  | Zn, Pb | Cook et al., 2009 |  | 200 | [9 empty] | mineral separate | [5 empty] | mineralisation |  |  |  | sphalerite |  |  | MVT |  |  |  | galena, pyrite, chalcopyrite, tetrahedrite, tellurides, magnetite, stannite, fluorite, cassiterite, enargite, stibnite, arsenopyrite, tennantite, pyroxene |  | LA-ICPMS |  |  |  |  | 83.7 | [19 empty] | 953 | [5 empty] | 8 | [5 empty] | 681 | [9 empty] | 16407 |  | 4.05 |  |  |  | 1.18 | [7 empty] | 1.6 | [13 empty] | 8.8 | [15 empty] | 144 | [17 empty] | 5.7 | [9 empty] | 1.6 | [32 empty] | 2024 | Tan, R., Shao, Y., Brzozowski, M.J., Zheng, Y., Xiong, Y.-Q. (2024). Development of a machine learning model to classify mineral deposits using sphalerite chemistry and mineral assemblages. Ore Geology Reviews, 169, 106076.
| Kapp Mineral |  | Magmatic hydrothermal, Basin hydrothermal, Epithermal, Seafloor hydrothermal | Mississippi Valley-type (MVT), Skarn, Epithermal, Sedimentary Exhalative (SEDEX), Volcanic-hosted massive sulfide (VMS) | MVT zinc-lead, skarn, epithermal, SEDEX, VMS | Zn, Pb |  | Zn, Pb | Cook et al., 2009 |  | 201 | [9 empty] | mineral separate | [5 empty] | mineralisation |  |  |  | sphalerite |  |  | MVT |  |  |  | galena, pyrite, chalcopyrite, tetrahedrite, tellurides, magnetite, stannite, fluorite, cassiterite, enargite, stibnite, arsenopyrite, tennantite, pyroxene |  | LA-ICPMS |  |  |  |  | 184 | [19 empty] | 1065 | [5 empty] | 6 | [5 empty] | 1355 | [9 empty] | 11580 |  | 12.8 |  |  |  | 42.1 | [7 empty] | 2.8 | [13 empty] | 41 | [15 empty] | 443 | [17 empty] | 71.5 | [9 empty] | 25.5 | [32 empty] | 2024 | Tan, R., Shao, Y., Brzozowski, M.J., Zheng, Y., Xiong, Y.-Q. (2024). Development of a machine learning model to classify mineral deposits using sphalerite chemistry and mineral assemblages. Ore Geology Reviews, 169, 106076.
| Kapp Mineral |  | Magmatic hydrothermal, Basin hydrothermal, Epithermal, Seafloor hydrothermal | Mississippi Valley-type (MVT), Skarn, Epithermal, Sedimentary Exhalative (SEDEX), Volcanic-hosted massive sulfide (VMS) | MVT zinc-lead, skarn, epithermal, SEDEX, VMS | Zn, Pb |  | Zn, Pb | Cook et al., 2009 |  | 202 | [9 empty] | mineral separate | [5 empty] | mineralisation |  |  |  | sphalerite |  |  | MVT |  |  |  | galena, pyrite, chalcopyrite, tetrahedrite, tellurides, magnetite, stannite, fluorite, cassiterite, enargite, stibnite, arsenopyrite, tennantite, pyroxene |  | LA-ICPMS |  |  |  |  | 94 | [19 empty] | 1112 | [5 empty] | 5.1 | [5 empty] | 143 | [9 empty] | 9831 |  | 46.9 |  |  |  | 17.8 | [7 empty] | 2.1 | [13 empty] | 8.9 | [15 empty] | 257 | [17 empty] | 5.31 | [9 empty] | 11.8 | [32 empty] | 2024 | Tan, R., Shao, Y., Brzozowski, M.J., Zheng, Y., Xiong, Y.-Q. (2024). Development of a machine learning model to classify mineral deposits using sphalerite chemistry and mineral assemblages. Ore Geology Reviews, 169, 106076.
| Kapp Mineral |  | Magmatic hydrothermal, Basin hydrothermal, Epithermal, Seafloor hydrothermal | Mississippi Valley-type (MVT), Skarn, Epithermal, Sedimentary Exhalative (SEDEX), Volcanic-hosted massive sulfide (VMS) | MVT zinc-lead, skarn, epithermal, SEDEX, VMS | Zn, Pb |  | Zn, Pb | Cook et al., 2009 |  | 203 | [9 empty] | mineral separate | [5 empty] | mineralisation |  |  |  | sphalerite |  |  | MVT |  |  |  | galena, pyrite, chalcopyrite, tetrahedrite, tellurides, magnetite, stannite, fluorite, cassiterite, enargite, stibnite, arsenopyrite, tennantite, pyroxene |  | LA-ICPMS |  |  |  |  | 98.2 | [19 empty] | 984 | [5 empty] | 6 | [5 empty] | 583 | [9 empty] | 14828 |  | 14.7 |  |  |  | 17.5 | [7 empty] | 2.7 | [13 empty] | 8.1 | [15 empty] | 695 | [17 empty] | 40.2 | [9 empty] | 49.3 | [32 empty] | 2024 | Tan, R., Shao, Y., Brzozowski, M.J., Zheng, Y., Xiong, Y.-Q. (2024). Development of a machine learning model to classify mineral deposits using sphalerite chemistry and mineral assemblages. Ore Geology Reviews, 169, 106076.
| Kapp Mineral |  | Magmatic hydrothermal, Basin hydrothermal, Epithermal, Seafloor hydrothermal | Mississippi Valley-type (MVT), Skarn, Epithermal, Sedimentary Exhalative (SEDEX), Volcanic-hosted massive sulfide (VMS) | MVT zinc-lead, skarn, epithermal, SEDEX, VMS | Zn, Pb |  | Zn, Pb | Cook et al., 2009 |  | 204 | [9 empty] | mineral separate | [5 empty] | mineralisation |  |  |  | sphalerite |  |  | MVT |  |  |  | galena, pyrite, chalcopyrite, tetrahedrite, tellurides, magnetite, stannite, fluorite, cassiterite, enargite, stibnite, arsenopyrite, tennantite, pyroxene |  | LA-ICPMS |  |  |  |  | 336.6 | [19 empty] | 924 | [5 empty] | 11.3 | [5 empty] | 3138 | [9 empty] | 40638 |  | 11.2 |  |  |  | 24.9 | [7 empty] | 1.7 | [13 empty] | 897 | [15 empty] | 1260 | [17 empty] | 93.5 | [9 empty] | 7.6 | [32 empty] | 2024 | Tan, R., Shao, Y., Brzozowski, M.J., Zheng, Y., Xiong, Y.-Q. (2024). Development of a machine learning model to classify mineral deposits using sphalerite chemistry and mineral assemblages. Ore Geology Reviews, 169, 106076.
| Kapp Mineral |  | Magmatic hydrothermal, Basin hydrothermal, Epithermal, Seafloor hydrothermal | Mississippi Valley-type (MVT), Skarn, Epithermal, Sedimentary Exhalative (SEDEX), Volcanic-hosted massive sulfide (VMS) | MVT zinc-lead, skarn, epithermal, SEDEX, VMS | Zn, Pb |  | Zn, Pb | Cook et al., 2009 |  | 205 | [9 empty] | mineral separate | [5 empty] | mineralisation |  |  |  | sphalerite |  |  | MVT |  |  |  | galena, pyrite, chalcopyrite, tetrahedrite, tellurides, magnetite, stannite, fluorite, cassiterite, enargite, stibnite, arsenopyrite, tennantite, pyroxene |  | LA-ICPMS |  |  |  |  | 150 | [19 empty] | 1103 | [5 empty] | 5.8 | [5 empty] | 699 | [9 empty] | 11991 |  | 64.9 |  |  |  | 16 | [7 empty] | 1.3 | [13 empty] | 7.7 | [15 empty] | 103 | [17 empty] | 42.7 | [9 empty] | 7.7 | [32 empty] | 2024 | Tan, R., Shao, Y., Brzozowski, M.J., Zheng, Y., Xiong, Y.-Q. (2024). Development of a machine learning model to classify mineral deposits using sphalerite chemistry and mineral assemblages. Ore Geology Reviews, 169, 106076.
| Kapp Mineral |  | Magmatic hydrothermal, Basin hydrothermal, Epithermal, Seafloor hydrothermal | Mississippi Valley-type (MVT), Skarn, Epithermal, Sedimentary Exhalative (SEDEX), Volcanic-hosted massive sulfide (VMS) | MVT zinc-lead, skarn, epithermal, SEDEX, VMS | Zn, Pb |  | Zn, Pb | Cook et al., 2009 |  | 206 | [9 empty] | mineral separate | [5 empty] | mineralisation |  |  |  | sphalerite |  |  | MVT |  |  |  | galena, pyrite, chalcopyrite, tetrahedrite, tellurides, magnetite, stannite, fluorite, cassiterite, enargite, stibnite, arsenopyrite, tennantite, pyroxene |  | LA-ICPMS |  |  |  |  | 124 | [19 empty] | 978 | [5 empty] | 8.5 | [5 empty] | 634 | [9 empty] | 17236 |  | 3.47 |  |  |  | 2.01 | [7 empty] | 2.4 | [13 empty] | 14 | [15 empty] | 8788 | [17 empty] | 58.6 | [9 empty] | 10.4 | [32 empty] | 2024 | Tan, R., Shao, Y., Brzozowski, M.J., Zheng, Y., Xiong, Y.-Q. (2024). Development of a machine learning model to classify mineral deposits using sphalerite chemistry and mineral assemblages. Ore Geology Reviews, 169, 106076.
| Kapp Mineral |  | Magmatic hydrothermal, Basin hydrothermal, Epithermal, Seafloor hydrothermal | Mississippi Valley-type (MVT), Skarn, Epithermal, Sedimentary Exhalative (SEDEX), Volcanic-hosted massive sulfide (VMS) | MVT zinc-lead, skarn, epithermal, SEDEX, VMS | Zn, Pb |  | Zn, Pb | Cook et al., 2009 |  | 207 | [9 empty] | mineral separate | [5 empty] | mineralisation |  |  |  | sphalerite |  |  | MVT |  |  |  | galena, pyrite, chalcopyrite, tetrahedrite, tellurides, magnetite, stannite, fluorite, cassiterite, enargite, stibnite, arsenopyrite, tennantite, pyroxene |  | LA-ICPMS |  |  |  |  | 48.4 | [19 empty] | 955 | [5 empty] | 15.3 | [5 empty] | 189 | [9 empty] | 18565 |  | 1.11 |  |  |  | 1.03 | [7 empty] | 1.8 | [13 empty] | 10 | [15 empty] | 12.2 | [17 empty] | 0.92 | [9 empty] | 1.1 | [32 empty] | 2024 | Tan, R., Shao, Y., Brzozowski, M.J., Zheng, Y., Xiong, Y.-Q. (2024). Development of a machine learning model to classify mineral deposits using sphalerite chemistry and mineral assemblages. Ore Geology Reviews, 169, 106076.
| Kapp Mineral |  | Magmatic hydrothermal, Basin hydrothermal, Epithermal, Seafloor hydrothermal | Mississippi Valley-type (MVT), Skarn, Epithermal, Sedimentary Exhalative (SEDEX), Volcanic-hosted massive sulfide (VMS) | MVT zinc-lead, skarn, epithermal, SEDEX, VMS | Zn, Pb |  | Zn, Pb | Cook et al., 2009 |  | 208 | [9 empty] | mineral separate | [5 empty] | mineralisation |  |  |  | sphalerite |  |  | MVT |  |  |  | galena, pyrite, chalcopyrite, tetrahedrite, tellurides, magnetite, stannite, fluorite, cassiterite, enargite, stibnite, arsenopyrite, tennantite, pyroxene |  | LA-ICPMS |  |  |  |  | 60.4 | [19 empty] | 1036 | [5 empty] | 6 | [5 empty] | 160 | [9 empty] | 14493 |  | 2.36 |  |  |  | 1.49 | [7 empty] | 2.5 | [13 empty] | 9 | [15 empty] | 1819 | [17 empty] | 8.57 | [9 empty] | 11.4 | [32 empty] | 2024 | Tan, R., Shao, Y., Brzozowski, M.J., Zheng, Y., Xiong, Y.-Q. (2024). Development of a machine learning model to classify mineral deposits using sphalerite chemistry and mineral assemblages. Ore Geology Reviews, 169, 106076.
| Vorta |  | Magmatic hydrothermal, Basin hydrothermal, Epithermal, Seafloor hydrothermal | Mississippi Valley-type (MVT), Skarn, Epithermal, Sedimentary Exhalative (SEDEX), Volcanic-hosted massive sulfide (VMS) | MVT zinc-lead, skarn, epithermal, SEDEX, VMS | Zn, Pb |  | Zn, Pb | Cook et al., 2009 |  | 209 | [9 empty] | mineral separate | [5 empty] | mineralisation |  |  |  | sphalerite |  |  | VMS |  |  |  | galena, pyrite, chalcopyrite, tetrahedrite, tellurides, magnetite, stannite, fluorite, cassiterite, enargite, stibnite, arsenopyrite, tennantite, pyroxene |  | LA-ICPMS |  |  |  |  | 3.93 | [19 empty] | 4453 | [5 empty] | 0.02 | [5 empty] | 314 | [9 empty] | 1429 |  | 184 |  |  |  | 18.5 | [7 empty] | 0.005 | [13 empty] | 585 | [15 empty] | 8.59 | [17 empty] | 2.15 | [9 empty] | 0.05 | [32 empty] | 2024 | Tan, R., Shao, Y., Brzozowski, M.J., Zheng, Y., Xiong, Y.-Q. (2024). Development of a machine learning model to classify mineral deposits using sphalerite chemistry and mineral assemblages. Ore Geology Reviews, 169, 106076.
| Vorta |  | Magmatic hydrothermal, Basin hydrothermal, Epithermal, Seafloor hydrothermal | Mississippi Valley-type (MVT), Skarn, Epithermal, Sedimentary Exhalative (SEDEX), Volcanic-hosted massive sulfide (VMS) | MVT zinc-lead, skarn, epithermal, SEDEX, VMS | Zn, Pb |  | Zn, Pb | Cook et al., 2009 |  | 210 | [9 empty] | mineral separate | [5 empty] | mineralisation |  |  |  | sphalerite |  |  | VMS |  |  |  | galena, pyrite, chalcopyrite, tetrahedrite, tellurides, magnetite, stannite, fluorite, cassiterite, enargite, stibnite, arsenopyrite, tennantite, pyroxene |  | LA-ICPMS |  |  |  |  | 2.15 | [19 empty] | 4620 | [5 empty] | 0.02 | [5 empty] | 515 | [9 empty] | 1555 |  | 75.7 |  |  |  | 9.3 | [7 empty] | 0.01 | [13 empty] | 616 | [15 empty] | 1.78 | [17 empty] | 2.73 | [9 empty] | 0.025 | [32 empty] | 2024 | Tan, R., Shao, Y., Brzozowski, M.J., Zheng, Y., Xiong, Y.-Q. (2024). Development of a machine learning model to classify mineral deposits using sphalerite chemistry and mineral assemblages. Ore Geology Reviews, 169, 106076.
| Vorta |  | Magmatic hydrothermal, Basin hydrothermal, Epithermal, Seafloor hydrothermal | Mississippi Valley-type (MVT), Skarn, Epithermal, Sedimentary Exhalative (SEDEX), Volcanic-hosted massive sulfide (VMS) | MVT zinc-lead, skarn, epithermal, SEDEX, VMS | Zn, Pb |  | Zn, Pb | Cook et al., 2009 |  | 211 | [9 empty] | mineral separate | [5 empty] | mineralisation |  |  |  | sphalerite |  |  | VMS |  |  |  | galena, pyrite, chalcopyrite, tetrahedrite, tellurides, magnetite, stannite, fluorite, cassiterite, enargite, stibnite, arsenopyrite, tennantite, pyroxene |  | LA-ICPMS |  |  |  |  | 2.68 | [19 empty] | 5033 | [5 empty] | 0.015 | [5 empty] | 425 | [9 empty] | 2051 |  | 363 |  |  |  | 23.4 | [7 empty] | 0.005 | [13 empty] | 753 | [15 empty] | 7.85 | [17 empty] | 1.63 | [9 empty] | 0.07 | [32 empty] | 2024 | Tan, R., Shao, Y., Brzozowski, M.J., Zheng, Y., Xiong, Y.-Q. (2024). Development of a machine learning model to classify mineral deposits using sphalerite chemistry and mineral assemblages. Ore Geology Reviews, 169, 106076.
| Vorta |  | Magmatic hydrothermal, Basin hydrothermal, Epithermal, Seafloor hydrothermal | Mississippi Valley-type (MVT), Skarn, Epithermal, Sedimentary Exhalative (SEDEX), Volcanic-hosted massive sulfide (VMS) | MVT zinc-lead, skarn, epithermal, SEDEX, VMS | Zn, Pb |  | Zn, Pb | Cook et al., 2009 |  | 212 | [9 empty] | mineral separate | [5 empty] | mineralisation |  |  |  | sphalerite |  |  | VMS |  |  |  | galena, pyrite, chalcopyrite, tetrahedrite, tellurides, magnetite, stannite, fluorite, cassiterite, enargite, stibnite, arsenopyrite, tennantite, pyroxene |  | LA-ICPMS |  |  |  |  | 1.59 | [19 empty] | 5077 | [5 empty] | 0.01 | [5 empty] | 131 | [9 empty] | 2117 |  | 79.9 |  |  |  | 2.73 | [7 empty] | 0.01 | [13 empty] | 761 | [15 empty] | 2.18 | [17 empty] | 0.76 | [9 empty] | 0.08 | [32 empty] | 2024 | Tan, R., Shao, Y., Brzozowski, M.J., Zheng, Y., Xiong, Y.-Q. (2024). Development of a machine learning model to classify mineral deposits using sphalerite chemistry and mineral assemblages. Ore Geology Reviews, 169, 106076.
| Vorta |  | Magmatic hydrothermal, Basin hydrothermal, Epithermal, Seafloor hydrothermal | Mississippi Valley-type (MVT), Skarn, Epithermal, Sedimentary Exhalative (SEDEX), Volcanic-hosted massive sulfide (VMS) | MVT zinc-lead, skarn, epithermal, SEDEX, VMS | Zn, Pb |  | Zn, Pb | Cook et al., 2009 |  | 213 | [9 empty] | mineral separate | [5 empty] | mineralisation |  |  |  | sphalerite |  |  | VMS |  |  |  | galena, pyrite, chalcopyrite, tetrahedrite, tellurides, magnetite, stannite, fluorite, cassiterite, enargite, stibnite, arsenopyrite, tennantite, pyroxene |  | LA-ICPMS |  |  |  |  | 9.27 | [19 empty] | 4922 | [5 empty] | 0.015 | [5 empty] | 719 | [9 empty] | 2403 |  | 86.2 |  |  |  | 6.77 | [7 empty] | 0.01 | [13 empty] | 367 | [15 empty] | 3426 | [17 empty] | 0.85 | [9 empty] | 0.05 | [32 empty] | 2024 | Tan, R., Shao, Y., Brzozowski, M.J., Zheng, Y., Xiong, Y.-Q. (2024). Development of a machine learning model to classify mineral deposits using sphalerite chemistry and mineral assemblages. Ore Geology Reviews, 169, 106076.
| Vorta |  | Magmatic hydrothermal, Basin hydrothermal, Epithermal, Seafloor hydrothermal | Mississippi Valley-type (MVT), Skarn, Epithermal, Sedimentary Exhalative (SEDEX), Volcanic-hosted massive sulfide (VMS) | MVT zinc-lead, skarn, epithermal, SEDEX, VMS | Zn, Pb |  | Zn, Pb | Cook et al., 2009 |  | 214 | [9 empty] | mineral separate | [5 empty] | mineralisation |  |  |  | sphalerite |  |  | VMS |  |  |  | galena, pyrite, chalcopyrite, tetrahedrite, tellurides, magnetite, stannite, fluorite, cassiterite, enargite, stibnite, arsenopyrite, tennantite, pyroxene |  | LA-ICPMS |  |  |  |  | 1.38 | [19 empty] | 5088 | [5 empty] | 0.015 | [5 empty] | 155 | [9 empty] | 2617 |  | 167 |  |  |  | 9.15 | [7 empty] | 0.01 | [13 empty] | 443 | [15 empty] | 0.46 | [17 empty] | 0.04 | [9 empty] | 0.08 | [32 empty] | 2024 | Tan, R., Shao, Y., Brzozowski, M.J., Zheng, Y., Xiong, Y.-Q. (2024). Development of a machine learning model to classify mineral deposits using sphalerite chemistry and mineral assemblages. Ore Geology Reviews, 169, 106076.
| Vorta |  | Magmatic hydrothermal, Basin hydrothermal, Epithermal, Seafloor hydrothermal | Mississippi Valley-type (MVT), Skarn, Epithermal, Sedimentary Exhalative (SEDEX), Volcanic-hosted massive sulfide (VMS) | MVT zinc-lead, skarn, epithermal, SEDEX, VMS | Zn, Pb |  | Zn, Pb | Cook et al., 2009 |  | 215 | [9 empty] | mineral separate | [5 empty] | mineralisation |  |  |  | sphalerite |  |  | VMS |  |  |  | galena, pyrite, chalcopyrite, tetrahedrite, tellurides, magnetite, stannite, fluorite, cassiterite, enargite, stibnite, arsenopyrite, tennantite, pyroxene |  | LA-ICPMS |  |  |  |  | 21.2 | [19 empty] | 4169 | [5 empty] | 0.06 | [5 empty] | 461 | [9 empty] | 917 |  | 83.9 |  |  |  | 8.64 | [7 empty] | 0.06 | [13 empty] | 165 | [15 empty] | 248 | [17 empty] | 17.1 | [9 empty] | 0.895 | [32 empty] | 2024 | Tan, R., Shao, Y., Brzozowski, M.J., Zheng, Y., Xiong, Y.-Q. (2024). Development of a machine learning model to classify mineral deposits using sphalerite chemistry and mineral assemblages. Ore Geology Reviews, 169, 106076.
| Vorta |  | Magmatic hydrothermal, Basin hydrothermal, Epithermal, Seafloor hydrothermal | Mississippi Valley-type (MVT), Skarn, Epithermal, Sedimentary Exhalative (SEDEX), Volcanic-hosted massive sulfide (VMS) | MVT zinc-lead, skarn, epithermal, SEDEX, VMS | Zn, Pb |  | Zn, Pb | Cook et al., 2009 |  | 216 | [9 empty] | mineral separate | [5 empty] | mineralisation |  |  |  | sphalerite |  |  | VMS |  |  |  | galena, pyrite, chalcopyrite, tetrahedrite, tellurides, magnetite, stannite, fluorite, cassiterite, enargite, stibnite, arsenopyrite, tennantite, pyroxene |  | LA-ICPMS |  |  |  |  | 3.56 | [19 empty] | 4598 | [5 empty] | 0.015 | [5 empty] | 337 | [9 empty] | 2405 |  | 75.2 |  |  |  | 2.99 | [7 empty] | 0.04 | [13 empty] | 557 | [15 empty] | 3.42 | [17 empty] | 0.71 | [9 empty] | 0.24 | [32 empty] | 2024 | Tan, R., Shao, Y., Brzozowski, M.J., Zheng, Y., Xiong, Y.-Q. (2024). Development of a machine learning model to classify mineral deposits using sphalerite chemistry and mineral assemblages. Ore Geology Reviews, 169, 106076.
| Eskay Creek |  | Magmatic hydrothermal, Basin hydrothermal, Epithermal, Seafloor hydrothermal | Mississippi Valley-type (MVT), Skarn, Epithermal, Sedimentary Exhalative (SEDEX), Volcanic-hosted massive sulfide (VMS) | MVT zinc-lead, skarn, epithermal, SEDEX, VMS | Zn, Pb |  | Zn, Pb | Cook et al., 2009 |  | 217 | [9 empty] | mineral separate | [5 empty] | mineralisation |  |  |  | sphalerite |  |  | VMS |  |  |  | galena, pyrite, chalcopyrite, tetrahedrite, tellurides, magnetite, stannite, fluorite, cassiterite, enargite, stibnite, arsenopyrite, tennantite, pyroxene |  | LA-ICPMS |  |  |  |  | 12.5 | [19 empty] | 4590 | [5 empty] | 0.035 | [5 empty] | 157 | [9 empty] | 5695 |  | 148 |  |  |  | 0.73 | [7 empty] | 0.9 | [13 empty] | 3377 | [15 empty] | 14.9 | [17 empty] | 29.2 | [9 empty] | 29.7 | [32 empty] | 2024 | Tan, R., Shao, Y., Brzozowski, M.J., Zheng, Y., Xiong, Y.-Q. (2024). Development of a machine learning model to classify mineral deposits using sphalerite chemistry and mineral assemblages. Ore Geology Reviews, 169, 106076.
| Eskay Creek |  | Magmatic hydrothermal, Basin hydrothermal, Epithermal, Seafloor hydrothermal | Mississippi Valley-type (MVT), Skarn, Epithermal, Sedimentary Exhalative (SEDEX), Volcanic-hosted massive sulfide (VMS) | MVT zinc-lead, skarn, epithermal, SEDEX, VMS | Zn, Pb |  | Zn, Pb | Cook et al., 2009 |  | 218 | [9 empty] | mineral separate | [5 empty] | mineralisation |  |  |  | sphalerite |  |  | VMS |  |  |  | galena, pyrite, chalcopyrite, tetrahedrite, tellurides, magnetite, stannite, fluorite, cassiterite, enargite, stibnite, arsenopyrite, tennantite, pyroxene |  | LA-ICPMS |  |  |  |  | 8.23 | [19 empty] | 2720 | [5 empty] | 0.065 | [5 empty] | 78 | [9 empty] | 5390 |  | 83.7 |  |  |  | 1.34 | [7 empty] | 0.1 | [13 empty] | 3409 | [15 empty] | 4.1 | [17 empty] | 20.3 | [9 empty] | 5.3 | [32 empty] | 2024 | Tan, R., Shao, Y., Brzozowski, M.J., Zheng, Y., Xiong, Y.-Q. (2024). Development of a machine learning model to classify mineral deposits using sphalerite chemistry and mineral assemblages. Ore Geology Reviews, 169, 106076.
| Eskay Creek |  | Magmatic hydrothermal, Basin hydrothermal, Epithermal, Seafloor hydrothermal | Mississippi Valley-type (MVT), Skarn, Epithermal, Sedimentary Exhalative (SEDEX), Volcanic-hosted massive sulfide (VMS) | MVT zinc-lead, skarn, epithermal, SEDEX, VMS | Zn, Pb |  | Zn, Pb | Cook et al., 2009 |  | 219 | [9 empty] | mineral separate | [5 empty] | mineralisation |  |  |  | sphalerite |  |  | VMS |  |  |  | galena, pyrite, chalcopyrite, tetrahedrite, tellurides, magnetite, stannite, fluorite, cassiterite, enargite, stibnite, arsenopyrite, tennantite, pyroxene |  | LA-ICPMS |  |  |  |  | 39.5 | [19 empty] | 4955 | [5 empty] | 0.1 | [5 empty] | 67 | [9 empty] | 4479 |  | 25 |  |  |  | 0.8 | [7 empty] | 13.7 | [13 empty] | 3336 | [15 empty] | 46.3 | [17 empty] | 117 | [9 empty] | 3.7 | [32 empty] | 2024 | Tan, R., Shao, Y., Brzozowski, M.J., Zheng, Y., Xiong, Y.-Q. (2024). Development of a machine learning model to classify mineral deposits using sphalerite chemistry and mineral assemblages. Ore Geology Reviews, 169, 106076.
| Eskay Creek |  | Magmatic hydrothermal, Basin hydrothermal, Epithermal, Seafloor hydrothermal | Mississippi Valley-type (MVT), Skarn, Epithermal, Sedimentary Exhalative (SEDEX), Volcanic-hosted massive sulfide (VMS) | MVT zinc-lead, skarn, epithermal, SEDEX, VMS | Zn, Pb |  | Zn, Pb | Cook et al., 2009 |  | 220 | [9 empty] | mineral separate | [5 empty] | mineralisation |  |  |  | sphalerite |  |  | VMS |  |  |  | galena, pyrite, chalcopyrite, tetrahedrite, tellurides, magnetite, stannite, fluorite, cassiterite, enargite, stibnite, arsenopyrite, tennantite, pyroxene |  | LA-ICPMS |  |  |  |  | 6.8 | [19 empty] | 3756 | [5 empty] | 0.06 | [5 empty] | 704 | [9 empty] | 5249 |  | 857 |  |  |  | 13.68 | [7 empty] | 0.1 | [13 empty] | 3266 | [15 empty] | 1.15 | [17 empty] | 5.06 | [9 empty] | 31.1 | [32 empty] | 2024 | Tan, R., Shao, Y., Brzozowski, M.J., Zheng, Y., Xiong, Y.-Q. (2024). Development of a machine learning model to classify mineral deposits using sphalerite chemistry and mineral assemblages. Ore Geology Reviews, 169, 106076.
| Eskay Creek |  | Magmatic hydrothermal, Basin hydrothermal, Epithermal, Seafloor hydrothermal | Mississippi Valley-type (MVT), Skarn, Epithermal, Sedimentary Exhalative (SEDEX), Volcanic-hosted massive sulfide (VMS) | MVT zinc-lead, skarn, epithermal, SEDEX, VMS | Zn, Pb |  | Zn, Pb | Cook et al., 2009 |  | 221 | [9 empty] | mineral separate | [5 empty] | mineralisation |  |  |  | sphalerite |  |  | VMS |  |  |  | galena, pyrite, chalcopyrite, tetrahedrite, tellurides, magnetite, stannite, fluorite, cassiterite, enargite, stibnite, arsenopyrite, tennantite, pyroxene |  | LA-ICPMS |  |  |  |  | 16.4 | [19 empty] | 4432 | [5 empty] | 0.04 | [5 empty] | 128 | [9 empty] | 4277 |  | 93.1 |  |  |  | 0.47 | [7 empty] | 0.3 | [13 empty] | 4744 | [15 empty] | 97 | [17 empty] | 164 | [9 empty] | 26.2 | [32 empty] | 2024 | Tan, R., Shao, Y., Brzozowski, M.J., Zheng, Y., Xiong, Y.-Q. (2024). Development of a machine learning model to classify mineral deposits using sphalerite chemistry and mineral assemblages. Ore Geology Reviews, 169, 106076.
| Eskay Creek |  | Magmatic hydrothermal, Basin hydrothermal, Epithermal, Seafloor hydrothermal | Mississippi Valley-type (MVT), Skarn, Epithermal, Sedimentary Exhalative (SEDEX), Volcanic-hosted massive sulfide (VMS) | MVT zinc-lead, skarn, epithermal, SEDEX, VMS | Zn, Pb |  | Zn, Pb | Cook et al., 2009 |  | 222 | [9 empty] | mineral separate | [5 empty] | mineralisation |  |  |  | sphalerite |  |  | VMS |  |  |  | galena, pyrite, chalcopyrite, tetrahedrite, tellurides, magnetite, stannite, fluorite, cassiterite, enargite, stibnite, arsenopyrite, tennantite, pyroxene |  | LA-ICPMS |  |  |  |  | 26 | [19 empty] | 3201 | [5 empty] | 0.17 | [5 empty] | 75 | [9 empty] | 4367 |  | 19.2 |  |  |  | 1.01 | [7 empty] | 0.1 | [13 empty] | 2296 | [15 empty] | 5.48 | [17 empty] | 34.3 | [9 empty] | 17.7 | [32 empty] | 2024 | Tan, R., Shao, Y., Brzozowski, M.J., Zheng, Y., Xiong, Y.-Q. (2024). Development of a machine learning model to classify mineral deposits using sphalerite chemistry and mineral assemblages. Ore Geology Reviews, 169, 106076.
| Zinkgruvan |  | Magmatic hydrothermal, Basin hydrothermal, Epithermal, Seafloor hydrothermal | Mississippi Valley-type (MVT), Skarn, Epithermal, Sedimentary Exhalative (SEDEX), Volcanic-hosted massive sulfide (VMS) | MVT zinc-lead, skarn, epithermal, SEDEX, VMS | Zn, Pb |  | Zn, Pb | Cook et al., 2009 |  | 223 | [9 empty] | mineral separate | [5 empty] | mineralisation |  |  |  | sphalerite |  |  | VMS |  |  |  | galena, pyrite, chalcopyrite, tetrahedrite, tellurides, magnetite, stannite, fluorite, cassiterite, enargite, stibnite, arsenopyrite, tennantite, pyroxene |  | LA-ICPMS |  |  |  |  | 4.63 | [19 empty] | 3718 | [5 empty] | 157 | [5 empty] | 1.9 | [9 empty] | 31735 |  | 1.98 |  |  |  | 1.07 | [7 empty] | 0.27 | [13 empty] | 499 | [15 empty] | 1.38 | [17 empty] | 0.12 | [9 empty] | 0.09 | [32 empty] | 2024 | Tan, R., Shao, Y., Brzozowski, M.J., Zheng, Y., Xiong, Y.-Q. (2024). Development of a machine learning model to classify mineral deposits using sphalerite chemistry and mineral assemblages. Ore Geology Reviews, 169, 106076.
| Zinkgruvan |  | Magmatic hydrothermal, Basin hydrothermal, Epithermal, Seafloor hydrothermal | Mississippi Valley-type (MVT), Skarn, Epithermal, Sedimentary Exhalative (SEDEX), Volcanic-hosted massive sulfide (VMS) | MVT zinc-lead, skarn, epithermal, SEDEX, VMS | Zn, Pb |  | Zn, Pb | Cook et al., 2009 |  | 224 | [9 empty] | mineral separate | [5 empty] | mineralisation |  |  |  | sphalerite |  |  | VMS |  |  |  | galena, pyrite, chalcopyrite, tetrahedrite, tellurides, magnetite, stannite, fluorite, cassiterite, enargite, stibnite, arsenopyrite, tennantite, pyroxene |  | LA-ICPMS |  |  |  |  | 12.6 | [19 empty] | 3943 | [5 empty] | 164 | [5 empty] | 5.1 | [9 empty] | 33261 |  | 2.78 |  |  |  | 1.17 | [7 empty] | 0.31 | [13 empty] | 532 | [15 empty] | 193 | [17 empty] | 4.12 | [9 empty] | 0.21 | [32 empty] | 2024 | Tan, R., Shao, Y., Brzozowski, M.J., Zheng, Y., Xiong, Y.-Q. (2024). Development of a machine learning model to classify mineral deposits using sphalerite chemistry and mineral assemblages. Ore Geology Reviews, 169, 106076.
| Zinkgruvan |  | Magmatic hydrothermal, Basin hydrothermal, Epithermal, Seafloor hydrothermal | Mississippi Valley-type (MVT), Skarn, Epithermal, Sedimentary Exhalative (SEDEX), Volcanic-hosted massive sulfide (VMS) | MVT zinc-lead, skarn, epithermal, SEDEX, VMS | Zn, Pb |  | Zn, Pb | Cook et al., 2009 |  | 225 | [9 empty] | mineral separate | [5 empty] | mineralisation |  |  |  | sphalerite |  |  | VMS |  |  |  | galena, pyrite, chalcopyrite, tetrahedrite, tellurides, magnetite, stannite, fluorite, cassiterite, enargite, stibnite, arsenopyrite, tennantite, pyroxene |  | LA-ICPMS |  |  |  |  | 4.65 | [19 empty] | 3661 | [5 empty] | 157 | [5 empty] | 3.1 | [9 empty] | 31751 |  | 2.37 |  |  |  | 0.82 | [7 empty] | 0.3 | [13 empty] | 502 | [15 empty] | 2.77 | [17 empty] | 0.24 | [9 empty] | 0.08 | [32 empty] | 2024 | Tan, R., Shao, Y., Brzozowski, M.J., Zheng, Y., Xiong, Y.-Q. (2024). Development of a machine learning model to classify mineral deposits using sphalerite chemistry and mineral assemblages. Ore Geology Reviews, 169, 106076.
| Zinkgruvan |  | Magmatic hydrothermal, Basin hydrothermal, Epithermal, Seafloor hydrothermal | Mississippi Valley-type (MVT), Skarn, Epithermal, Sedimentary Exhalative (SEDEX), Volcanic-hosted massive sulfide (VMS) | MVT zinc-lead, skarn, epithermal, SEDEX, VMS | Zn, Pb |  | Zn, Pb | Cook et al., 2009 |  | 226 | [9 empty] | mineral separate | [5 empty] | mineralisation |  |  |  | sphalerite |  |  | VMS |  |  |  | galena, pyrite, chalcopyrite, tetrahedrite, tellurides, magnetite, stannite, fluorite, cassiterite, enargite, stibnite, arsenopyrite, tennantite, pyroxene |  | LA-ICPMS |  |  |  |  | 6.12 | [19 empty] | 3933 | [5 empty] | 163 | [5 empty] | 4 | [9 empty] | 33006 |  | 1.94 |  |  |  | 1.19 | [7 empty] | 0.32 | [13 empty] | 524 | [15 empty] | 2.95 | [17 empty] | 1.38 | [9 empty] | 0.25 | [32 empty] | 2024 | Tan, R., Shao, Y., Brzozowski, M.J., Zheng, Y., Xiong, Y.-Q. (2024). Development of a machine learning model to classify mineral deposits using sphalerite chemistry and mineral assemblages. Ore Geology Reviews, 169, 106076.
| Zinkgruvan |  | Magmatic hydrothermal, Basin hydrothermal, Epithermal, Seafloor hydrothermal | Mississippi Valley-type (MVT), Skarn, Epithermal, Sedimentary Exhalative (SEDEX), Volcanic-hosted massive sulfide (VMS) | MVT zinc-lead, skarn, epithermal, SEDEX, VMS | Zn, Pb |  | Zn, Pb | Cook et al., 2009 |  | 227 | [9 empty] | mineral separate | [5 empty] | mineralisation |  |  |  | sphalerite |  |  | VMS |  |  |  | galena, pyrite, chalcopyrite, tetrahedrite, tellurides, magnetite, stannite, fluorite, cassiterite, enargite, stibnite, arsenopyrite, tennantite, pyroxene |  | LA-ICPMS |  |  |  |  | 4.55 | [19 empty] | 3807 | [5 empty] | 159 | [5 empty] | 3.1 | [9 empty] | 31930 |  | 1.87 |  |  |  | 1.07 | [7 empty] | 0.26 | [13 empty] | 507 | [15 empty] | 15.01 | [17 empty] | 0.28 | [9 empty] | 0.11 | [32 empty] | 2024 | Tan, R., Shao, Y., Brzozowski, M.J., Zheng, Y., Xiong, Y.-Q. (2024). Development of a machine learning model to classify mineral deposits using sphalerite chemistry and mineral assemblages. Ore Geology Reviews, 169, 106076.
| Zinkgruvan |  | Magmatic hydrothermal, Basin hydrothermal, Epithermal, Seafloor hydrothermal | Mississippi Valley-type (MVT), Skarn, Epithermal, Sedimentary Exhalative (SEDEX), Volcanic-hosted massive sulfide (VMS) | MVT zinc-lead, skarn, epithermal, SEDEX, VMS | Zn, Pb |  | Zn, Pb | Cook et al., 2009 |  | 228 | [9 empty] | mineral separate | [5 empty] | mineralisation |  |  |  | sphalerite |  |  | VMS |  |  |  | galena, pyrite, chalcopyrite, tetrahedrite, tellurides, magnetite, stannite, fluorite, cassiterite, enargite, stibnite, arsenopyrite, tennantite, pyroxene |  | LA-ICPMS |  |  |  |  | 3.111 | [19 empty] | 1188 | [5 empty] | 123.5 | [5 empty] | 1.7077 | [9 empty] | 31740 |  | 1.137 |  |  |  | 0.3 | [7 empty] | 0.210761 | [13 empty] | 487.9 | [15 empty] | 0.636 | [17 empty] | 0.089 | [9 empty] | 0.04 | [32 empty] | 2024 | Tan, R., Shao, Y., Brzozowski, M.J., Zheng, Y., Xiong, Y.-Q. (2024). Development of a machine learning model to classify mineral deposits using sphalerite chemistry and mineral assemblages. Ore Geology Reviews, 169, 106076.
| Zinkgruvan |  | Magmatic hydrothermal, Basin hydrothermal, Epithermal, Seafloor hydrothermal | Mississippi Valley-type (MVT), Skarn, Epithermal, Sedimentary Exhalative (SEDEX), Volcanic-hosted massive sulfide (VMS) | MVT zinc-lead, skarn, epithermal, SEDEX, VMS | Zn, Pb |  | Zn, Pb | Cook et al., 2009 |  | 229 | [9 empty] | mineral separate | [5 empty] | mineralisation |  |  |  | sphalerite |  |  | VMS |  |  |  | galena, pyrite, chalcopyrite, tetrahedrite, tellurides, magnetite, stannite, fluorite, cassiterite, enargite, stibnite, arsenopyrite, tennantite, pyroxene |  | LA-ICPMS |  |  |  |  | 4.4 | [19 empty] | 1180 | [5 empty] | 124.5 | [5 empty] | 2.84 | [9 empty] | 31720 |  | 1.116 |  |  |  | 0.3 | [7 empty] | 0.206776 | [13 empty] | 481.9 | [15 empty] | 1.74 | [17 empty] | 0.48 | [9 empty] | 0.135 | [32 empty] | 2024 | Tan, R., Shao, Y., Brzozowski, M.J., Zheng, Y., Xiong, Y.-Q. (2024). Development of a machine learning model to classify mineral deposits using sphalerite chemistry and mineral assemblages. Ore Geology Reviews, 169, 106076.
| Zinkgruvan |  | Magmatic hydrothermal, Basin hydrothermal, Epithermal, Seafloor hydrothermal | Mississippi Valley-type (MVT), Skarn, Epithermal, Sedimentary Exhalative (SEDEX), Volcanic-hosted massive sulfide (VMS) | MVT zinc-lead, skarn, epithermal, SEDEX, VMS | Zn, Pb |  | Zn, Pb | Cook et al., 2009 |  | 230 | [9 empty] | mineral separate | [5 empty] | mineralisation |  |  |  | sphalerite |  |  | VMS |  |  |  | galena, pyrite, chalcopyrite, tetrahedrite, tellurides, magnetite, stannite, fluorite, cassiterite, enargite, stibnite, arsenopyrite, tennantite, pyroxene |  | LA-ICPMS |  |  |  |  | 4.08 | [19 empty] | 1175 | [5 empty] | 123.2 | [5 empty] | 3.26445 | [9 empty] | 31510 |  | 1.1 |  |  |  | 0.3 | [7 empty] | 0.208583 | [13 empty] | 484.5 | [15 empty] | 2.24 | [17 empty] | 0.415 | [9 empty] | 0.133 | [32 empty] | 2024 | Tan, R., Shao, Y., Brzozowski, M.J., Zheng, Y., Xiong, Y.-Q. (2024). Development of a machine learning model to classify mineral deposits using sphalerite chemistry and mineral assemblages. Ore Geology Reviews, 169, 106076.
| Zinkgruvan |  | Magmatic hydrothermal, Basin hydrothermal, Epithermal, Seafloor hydrothermal | Mississippi Valley-type (MVT), Skarn, Epithermal, Sedimentary Exhalative (SEDEX), Volcanic-hosted massive sulfide (VMS) | MVT zinc-lead, skarn, epithermal, SEDEX, VMS | Zn, Pb |  | Zn, Pb | Cook et al., 2009 |  | 231 | [9 empty] | mineral separate | [5 empty] | mineralisation |  |  |  | sphalerite |  |  | VMS |  |  |  | galena, pyrite, chalcopyrite, tetrahedrite, tellurides, magnetite, stannite, fluorite, cassiterite, enargite, stibnite, arsenopyrite, tennantite, pyroxene |  | LA-ICPMS |  |  |  |  | 4.65 | [19 empty] | 1171 | [5 empty] | 123 | [5 empty] | 2.1746 | [9 empty] | 31430 |  | 1.12 |  |  |  | 0.3 | [7 empty] | 0.211411 | [13 empty] | 482.6 | [15 empty] | 1.639 | [17 empty] | 0.243 | [9 empty] | 0.095 | [32 empty] | 2024 | Tan, R., Shao, Y., Brzozowski, M.J., Zheng, Y., Xiong, Y.-Q. (2024). Development of a machine learning model to classify mineral deposits using sphalerite chemistry and mineral assemblages. Ore Geology Reviews, 169, 106076.
| Zinkgruvan |  | Magmatic hydrothermal, Basin hydrothermal, Epithermal, Seafloor hydrothermal | Mississippi Valley-type (MVT), Skarn, Epithermal, Sedimentary Exhalative (SEDEX), Volcanic-hosted massive sulfide (VMS) | MVT zinc-lead, skarn, epithermal, SEDEX, VMS | Zn, Pb |  | Zn, Pb | Cook et al., 2009 |  | 232 | [9 empty] | mineral separate | [5 empty] | mineralisation |  |  |  | sphalerite |  |  | VMS |  |  |  | galena, pyrite, chalcopyrite, tetrahedrite, tellurides, magnetite, stannite, fluorite, cassiterite, enargite, stibnite, arsenopyrite, tennantite, pyroxene |  | LA-ICPMS |  |  |  |  | 3.47 | [19 empty] | 1168.8 | [5 empty] | 123.08 | [5 empty] | 2.36 | [9 empty] | 31500 |  | 1.115 |  |  |  | 0.3 | [7 empty] | 0.198914 | [13 empty] | 482.9 | [15 empty] | 3.27 | [17 empty] | 0.334 | [9 empty] | 0.126 | [32 empty] | 2024 | Tan, R., Shao, Y., Brzozowski, M.J., Zheng, Y., Xiong, Y.-Q. (2024). Development of a machine learning model to classify mineral deposits using sphalerite chemistry and mineral assemblages. Ore Geology Reviews, 169, 106076.
| Zinkgruvan |  | Magmatic hydrothermal, Basin hydrothermal, Epithermal, Seafloor hydrothermal | Mississippi Valley-type (MVT), Skarn, Epithermal, Sedimentary Exhalative (SEDEX), Volcanic-hosted massive sulfide (VMS) | MVT zinc-lead, skarn, epithermal, SEDEX, VMS | Zn, Pb |  | Zn, Pb | Cook et al., 2009 |  | 233 | [9 empty] | mineral separate | [5 empty] | mineralisation |  |  |  | sphalerite |  |  | VMS |  |  |  | galena, pyrite, chalcopyrite, tetrahedrite, tellurides, magnetite, stannite, fluorite, cassiterite, enargite, stibnite, arsenopyrite, tennantite, pyroxene |  | LA-ICPMS |  |  |  |  | 5.218 | [19 empty] | 1159.5 | [5 empty] | 124.32 | [5 empty] | 3.181 | [9 empty] | 31880 |  | 1.081 |  |  |  | 0.3 | [7 empty] | 0.205829 | [13 empty] | 485.5 | [15 empty] | 3.669 | [17 empty] | 0.799 | [9 empty] | 0.153 | [32 empty] | 2024 | Tan, R., Shao, Y., Brzozowski, M.J., Zheng, Y., Xiong, Y.-Q. (2024). Development of a machine learning model to classify mineral deposits using sphalerite chemistry and mineral assemblages. Ore Geology Reviews, 169, 106076.
| Zinkgruvan |  | Magmatic hydrothermal, Basin hydrothermal, Epithermal, Seafloor hydrothermal | Mississippi Valley-type (MVT), Skarn, Epithermal, Sedimentary Exhalative (SEDEX), Volcanic-hosted massive sulfide (VMS) | MVT zinc-lead, skarn, epithermal, SEDEX, VMS | Zn, Pb |  | Zn, Pb | Cook et al., 2009 |  | 234 | [9 empty] | mineral separate | [5 empty] | mineralisation |  |  |  | sphalerite |  |  | VMS |  |  |  | galena, pyrite, chalcopyrite, tetrahedrite, tellurides, magnetite, stannite, fluorite, cassiterite, enargite, stibnite, arsenopyrite, tennantite, pyroxene |  | LA-ICPMS |  |  |  |  | 13.01 | [19 empty] | 1151.6 | [5 empty] | 122.34 | [5 empty] | 10.25 | [9 empty] | 31510 |  | 1.23 |  |  |  | 0.3 | [7 empty] | 0.203132 | [13 empty] | 479.7 | [15 empty] | 8.52 | [17 empty] | 7.76 | [9 empty] | 0.968 | [32 empty] | 2024 | Tan, R., Shao, Y., Brzozowski, M.J., Zheng, Y., Xiong, Y.-Q. (2024). Development of a machine learning model to classify mineral deposits using sphalerite chemistry and mineral assemblages. Ore Geology Reviews, 169, 106076.
| Zinkgruvan |  | Magmatic hydrothermal, Basin hydrothermal, Epithermal, Seafloor hydrothermal | Mississippi Valley-type (MVT), Skarn, Epithermal, Sedimentary Exhalative (SEDEX), Volcanic-hosted massive sulfide (VMS) | MVT zinc-lead, skarn, epithermal, SEDEX, VMS | Zn, Pb |  | Zn, Pb | Cook et al., 2009 |  | 235 | [9 empty] | mineral separate | [5 empty] | mineralisation |  |  |  | sphalerite |  |  | VMS |  |  |  | galena, pyrite, chalcopyrite, tetrahedrite, tellurides, magnetite, stannite, fluorite, cassiterite, enargite, stibnite, arsenopyrite, tennantite, pyroxene |  | LA-ICPMS |  |  |  |  | 6.38 | [19 empty] | 1161 | [5 empty] | 122.93 | [5 empty] | 4.42 | [9 empty] | 31630 |  | 1.085 |  |  |  | 0.3 | [7 empty] | 0.193743 | [13 empty] | 481.6 | [15 empty] | 2.914 | [17 empty] | 1.018 | [9 empty] | 0.184 | [32 empty] | 2024 | Tan, R., Shao, Y., Brzozowski, M.J., Zheng, Y., Xiong, Y.-Q. (2024). Development of a machine learning model to classify mineral deposits using sphalerite chemistry and mineral assemblages. Ore Geology Reviews, 169, 106076.
| Zinkgruvan |  | Magmatic hydrothermal, Basin hydrothermal, Epithermal, Seafloor hydrothermal | Mississippi Valley-type (MVT), Skarn, Epithermal, Sedimentary Exhalative (SEDEX), Volcanic-hosted massive sulfide (VMS) | MVT zinc-lead, skarn, epithermal, SEDEX, VMS | Zn, Pb |  | Zn, Pb | Cook et al., 2009 |  | 236 | [9 empty] | mineral separate | [5 empty] | mineralisation |  |  |  | sphalerite |  |  | VMS |  |  |  | galena, pyrite, chalcopyrite, tetrahedrite, tellurides, magnetite, stannite, fluorite, cassiterite, enargite, stibnite, arsenopyrite, tennantite, pyroxene |  | LA-ICPMS |  |  |  |  | 5.34 | [19 empty] | 1144.7 | [5 empty] | 122.75 | [5 empty] | 2.59 | [9 empty] | 31580 |  | 1.074 |  |  |  | 0.3 | [7 empty] | 0.192975 | [13 empty] | 483.2 | [15 empty] | 33.7 | [17 empty] | 5.89 | [9 empty] | 0.106 | [32 empty] | 2024 | Tan, R., Shao, Y., Brzozowski, M.J., Zheng, Y., Xiong, Y.-Q. (2024). Development of a machine learning model to classify mineral deposits using sphalerite chemistry and mineral assemblages. Ore Geology Reviews, 169, 106076.
| Zinkgruvan |  | Magmatic hydrothermal, Basin hydrothermal, Epithermal, Seafloor hydrothermal | Mississippi Valley-type (MVT), Skarn, Epithermal, Sedimentary Exhalative (SEDEX), Volcanic-hosted massive sulfide (VMS) | MVT zinc-lead, skarn, epithermal, SEDEX, VMS | Zn, Pb |  | Zn, Pb | Cook et al., 2009 |  | 237 | [9 empty] | mineral separate | [5 empty] | mineralisation |  |  |  | sphalerite |  |  | VMS |  |  |  | galena, pyrite, chalcopyrite, tetrahedrite, tellurides, magnetite, stannite, fluorite, cassiterite, enargite, stibnite, arsenopyrite, tennantite, pyroxene |  | LA-ICPMS |  |  |  |  | 3.54 | [19 empty] | 1144.5 | [5 empty] | 122.1 | [5 empty] | 2.71 | [9 empty] | 31390 |  | 1.081 |  |  |  | 0.3 | [7 empty] | 0.207243 | [13 empty] | 479.6 | [15 empty] | 1.09 | [17 empty] | 0.264 | [9 empty] | 0.092 | [32 empty] | 2024 | Tan, R., Shao, Y., Brzozowski, M.J., Zheng, Y., Xiong, Y.-Q. (2024). Development of a machine learning model to classify mineral deposits using sphalerite chemistry and mineral assemblages. Ore Geology Reviews, 169, 106076.
| Zinkgruvan |  | Magmatic hydrothermal, Basin hydrothermal, Epithermal, Seafloor hydrothermal | Mississippi Valley-type (MVT), Skarn, Epithermal, Sedimentary Exhalative (SEDEX), Volcanic-hosted massive sulfide (VMS) | MVT zinc-lead, skarn, epithermal, SEDEX, VMS | Zn, Pb |  | Zn, Pb | Cook et al., 2009 |  | 238 | [9 empty] | mineral separate | [5 empty] | mineralisation |  |  |  | sphalerite |  |  | VMS |  |  |  | galena, pyrite, chalcopyrite, tetrahedrite, tellurides, magnetite, stannite, fluorite, cassiterite, enargite, stibnite, arsenopyrite, tennantite, pyroxene |  | LA-ICPMS |  |  |  |  | 3.528 | [19 empty] | 1126.3 | [5 empty] | 122.9 | [5 empty] | 2.417 | [9 empty] | 31610 |  | 1.098 |  |  |  | 0.3 | [7 empty] | 0.196308 | [13 empty] | 473.8 | [15 empty] | 1.234 | [17 empty] | 0.337 | [9 empty] | 0.091 | [32 empty] | 2024 | Tan, R., Shao, Y., Brzozowski, M.J., Zheng, Y., Xiong, Y.-Q. (2024). Development of a machine learning model to classify mineral deposits using sphalerite chemistry and mineral assemblages. Ore Geology Reviews, 169, 106076.
| Zinkgruvan |  | Magmatic hydrothermal, Basin hydrothermal, Epithermal, Seafloor hydrothermal | Mississippi Valley-type (MVT), Skarn, Epithermal, Sedimentary Exhalative (SEDEX), Volcanic-hosted massive sulfide (VMS) | MVT zinc-lead, skarn, epithermal, SEDEX, VMS | Zn, Pb |  | Zn, Pb | Cook et al., 2009 |  | 239 | [9 empty] | mineral separate | [5 empty] | mineralisation |  |  |  | sphalerite |  |  | VMS |  |  |  | galena, pyrite, chalcopyrite, tetrahedrite, tellurides, magnetite, stannite, fluorite, cassiterite, enargite, stibnite, arsenopyrite, tennantite, pyroxene |  | LA-ICPMS |  |  |  |  | 2.547 | [19 empty] | 1125.1 | [5 empty] | 122.5 | [5 empty] | 2.832 | [9 empty] | 31570 |  | 1.07 |  |  |  | 0.3 | [7 empty] | 0.186569 | [13 empty] | 479.4 | [15 empty] | 0.782 | [17 empty] | 0.107 | [9 empty] | 0.04 | [32 empty] | 2024 | Tan, R., Shao, Y., Brzozowski, M.J., Zheng, Y., Xiong, Y.-Q. (2024). Development of a machine learning model to classify mineral deposits using sphalerite chemistry and mineral assemblages. Ore Geology Reviews, 169, 106076.
| Zinkgruvan |  | Magmatic hydrothermal, Basin hydrothermal, Epithermal, Seafloor hydrothermal | Mississippi Valley-type (MVT), Skarn, Epithermal, Sedimentary Exhalative (SEDEX), Volcanic-hosted massive sulfide (VMS) | MVT zinc-lead, skarn, epithermal, SEDEX, VMS | Zn, Pb |  | Zn, Pb | Cook et al., 2009 |  | 240 | [9 empty] | mineral separate | [5 empty] | mineralisation |  |  |  | sphalerite |  |  | VMS |  |  |  | galena, pyrite, chalcopyrite, tetrahedrite, tellurides, magnetite, stannite, fluorite, cassiterite, enargite, stibnite, arsenopyrite, tennantite, pyroxene |  | LA-ICPMS |  |  |  |  | 7.59 | [19 empty] | 1119 | [5 empty] | 123.8 | [5 empty] | 5.61 | [9 empty] | 31560 |  | 1.078 |  |  |  | 0.3 | [7 empty] | 0.203069 | [13 empty] | 481.6 | [15 empty] | 4.41 | [17 empty] | 2.069 | [9 empty] | 0.302 | [32 empty] | 2024 | Tan, R., Shao, Y., Brzozowski, M.J., Zheng, Y., Xiong, Y.-Q. (2024). Development of a machine learning model to classify mineral deposits using sphalerite chemistry and mineral assemblages. Ore Geology Reviews, 169, 106076.
| Zinkgruvan |  | Magmatic hydrothermal, Basin hydrothermal, Epithermal, Seafloor hydrothermal | Mississippi Valley-type (MVT), Skarn, Epithermal, Sedimentary Exhalative (SEDEX), Volcanic-hosted massive sulfide (VMS) | MVT zinc-lead, skarn, epithermal, SEDEX, VMS | Zn, Pb |  | Zn, Pb | Cook et al., 2009 |  | 241 | [9 empty] | mineral separate | [5 empty] | mineralisation |  |  |  | sphalerite |  |  | VMS |  |  |  | galena, pyrite, chalcopyrite, tetrahedrite, tellurides, magnetite, stannite, fluorite, cassiterite, enargite, stibnite, arsenopyrite, tennantite, pyroxene |  | LA-ICPMS |  |  |  |  | 3.69 | [19 empty] | 1134.7 | [5 empty] | 124.57 | [5 empty] | 2.93 | [9 empty] | 32020 |  | 1.043 |  |  |  | 0.3 | [7 empty] | 0.210664 | [13 empty] | 489.9 | [15 empty] | 1.25 | [17 empty] | 0.229 | [9 empty] | 0.04 | [32 empty] | 2024 | Tan, R., Shao, Y., Brzozowski, M.J., Zheng, Y., Xiong, Y.-Q. (2024). Development of a machine learning model to classify mineral deposits using sphalerite chemistry and mineral assemblages. Ore Geology Reviews, 169, 106076.
| Zinkgruvan |  | Magmatic hydrothermal, Basin hydrothermal, Epithermal, Seafloor hydrothermal | Mississippi Valley-type (MVT), Skarn, Epithermal, Sedimentary Exhalative (SEDEX), Volcanic-hosted massive sulfide (VMS) | MVT zinc-lead, skarn, epithermal, SEDEX, VMS | Zn, Pb |  | Zn, Pb | Cook et al., 2009 |  | 242 | [9 empty] | mineral separate | [5 empty] | mineralisation |  |  |  | sphalerite |  |  | VMS |  |  |  | galena, pyrite, chalcopyrite, tetrahedrite, tellurides, magnetite, stannite, fluorite, cassiterite, enargite, stibnite, arsenopyrite, tennantite, pyroxene |  | LA-ICPMS |  |  |  |  | 4.71 | [19 empty] | 1124 | [5 empty] | 123.3 | [5 empty] | 2.866 | [9 empty] | 31800 |  | 1.063 |  |  |  | 0.3 | [7 empty] | 0.202634 | [13 empty] | 488.2 | [15 empty] | 1.989 | [17 empty] | 0.521 | [9 empty] | 0.116 | [32 empty] | 2024 | Tan, R., Shao, Y., Brzozowski, M.J., Zheng, Y., Xiong, Y.-Q. (2024). Development of a machine learning model to classify mineral deposits using sphalerite chemistry and mineral assemblages. Ore Geology Reviews, 169, 106076.
| Zinkgruvan |  | Magmatic hydrothermal, Basin hydrothermal, Epithermal, Seafloor hydrothermal | Mississippi Valley-type (MVT), Skarn, Epithermal, Sedimentary Exhalative (SEDEX), Volcanic-hosted massive sulfide (VMS) | MVT zinc-lead, skarn, epithermal, SEDEX, VMS | Zn, Pb |  | Zn, Pb | Cook et al., 2009 |  | 243 | [9 empty] | mineral separate | [5 empty] | mineralisation |  |  |  | sphalerite |  |  | VMS |  |  |  | galena, pyrite, chalcopyrite, tetrahedrite, tellurides, magnetite, stannite, fluorite, cassiterite, enargite, stibnite, arsenopyrite, tennantite, pyroxene |  | LA-ICPMS |  |  |  |  | 3.51 | [19 empty] | 1122.3 | [5 empty] | 125.6 | [5 empty] | 2.72 | [9 empty] | 32150 |  | 1.1 |  |  |  | 0.3 | [7 empty] | 0.198811 | [13 empty] | 493 | [15 empty] | 1.24 | [17 empty] | 0.418 | [9 empty] | 0.13 | [32 empty] | 2024 | Tan, R., Shao, Y., Brzozowski, M.J., Zheng, Y., Xiong, Y.-Q. (2024). Development of a machine learning model to classify mineral deposits using sphalerite chemistry and mineral assemblages. Ore Geology Reviews, 169, 106076.
| Zinkgruvan |  | Magmatic hydrothermal, Basin hydrothermal, Epithermal, Seafloor hydrothermal | Mississippi Valley-type (MVT), Skarn, Epithermal, Sedimentary Exhalative (SEDEX), Volcanic-hosted massive sulfide (VMS) | MVT zinc-lead, skarn, epithermal, SEDEX, VMS | Zn, Pb |  | Zn, Pb | Cook et al., 2009 |  | 244 | [9 empty] | mineral separate | [5 empty] | mineralisation |  |  |  | sphalerite |  |  | VMS |  |  |  | galena, pyrite, chalcopyrite, tetrahedrite, tellurides, magnetite, stannite, fluorite, cassiterite, enargite, stibnite, arsenopyrite, tennantite, pyroxene |  | LA-ICPMS |  |  |  |  | 4.87 | [19 empty] | 1121 | [5 empty] | 125.3 | [5 empty] | 3.83 | [9 empty] | 32030 |  | 1.068 |  |  |  | 0.3 | [7 empty] | 0.196755 | [13 empty] | 493.8 | [15 empty] | 3.15 | [17 empty] | 1.082 | [9 empty] | 0.212 | [32 empty] | 2024 | Tan, R., Shao, Y., Brzozowski, M.J., Zheng, Y., Xiong, Y.-Q. (2024). Development of a machine learning model to classify mineral deposits using sphalerite chemistry and mineral assemblages. Ore Geology Reviews, 169, 106076.
| Zinkgruvan |  | Magmatic hydrothermal, Basin hydrothermal, Epithermal, Seafloor hydrothermal | Mississippi Valley-type (MVT), Skarn, Epithermal, Sedimentary Exhalative (SEDEX), Volcanic-hosted massive sulfide (VMS) | MVT zinc-lead, skarn, epithermal, SEDEX, VMS | Zn, Pb |  | Zn, Pb | Cook et al., 2009 |  | 245 | [9 empty] | mineral separate | [5 empty] | mineralisation |  |  |  | sphalerite |  |  | VMS |  |  |  | galena, pyrite, chalcopyrite, tetrahedrite, tellurides, magnetite, stannite, fluorite, cassiterite, enargite, stibnite, arsenopyrite, tennantite, pyroxene |  | LA-ICPMS |  |  |  |  | 3.053 | [19 empty] | 1126 | [5 empty] | 122.07 | [5 empty] | 2.32 | [9 empty] | 31710 |  | 1.05 |  |  |  | 0.3 | [7 empty] | 0.203217 | [13 empty] | 480.1 | [15 empty] | 1.296 | [17 empty] | 0.104 | [9 empty] | 0.04 | [32 empty] | 2024 | Tan, R., Shao, Y., Brzozowski, M.J., Zheng, Y., Xiong, Y.-Q. (2024). Development of a machine learning model to classify mineral deposits using sphalerite chemistry and mineral assemblages. Ore Geology Reviews, 169, 106076.
| Zinkgruvan |  | Magmatic hydrothermal, Basin hydrothermal, Epithermal, Seafloor hydrothermal | Mississippi Valley-type (MVT), Skarn, Epithermal, Sedimentary Exhalative (SEDEX), Volcanic-hosted massive sulfide (VMS) | MVT zinc-lead, skarn, epithermal, SEDEX, VMS | Zn, Pb |  | Zn, Pb | Cook et al., 2009 |  | 246 | [9 empty] | mineral separate | [5 empty] | mineralisation |  |  |  | sphalerite |  |  | VMS |  |  |  | galena, pyrite, chalcopyrite, tetrahedrite, tellurides, magnetite, stannite, fluorite, cassiterite, enargite, stibnite, arsenopyrite, tennantite, pyroxene |  | LA-ICPMS |  |  |  |  | 5.14 | [19 empty] | 1127.9 | [5 empty] | 123.4 | [5 empty] | 3.77 | [9 empty] | 32040 |  | 1.046 |  |  |  | 0.3 | [7 empty] | 0.20752 | [13 empty] | 481.6 | [15 empty] | 2.23 | [17 empty] | 1.491 | [9 empty] | 0.19 | [32 empty] | 2024 | Tan, R., Shao, Y., Brzozowski, M.J., Zheng, Y., Xiong, Y.-Q. (2024). Development of a machine learning model to classify mineral deposits using sphalerite chemistry and mineral assemblages. Ore Geology Reviews, 169, 106076.
| Zinkgruvan |  | Magmatic hydrothermal, Basin hydrothermal, Epithermal, Seafloor hydrothermal | Mississippi Valley-type (MVT), Skarn, Epithermal, Sedimentary Exhalative (SEDEX), Volcanic-hosted massive sulfide (VMS) | MVT zinc-lead, skarn, epithermal, SEDEX, VMS | Zn, Pb |  | Zn, Pb | Cook et al., 2009 |  | 247 | [9 empty] | mineral separate | [5 empty] | mineralisation |  |  |  | sphalerite |  |  | VMS |  |  |  | galena, pyrite, chalcopyrite, tetrahedrite, tellurides, magnetite, stannite, fluorite, cassiterite, enargite, stibnite, arsenopyrite, tennantite, pyroxene |  | LA-ICPMS |  |  |  |  | 4.91 | [19 empty] | 1126 | [5 empty] | 124.4 | [5 empty] | 5.9 | [9 empty] | 32390 |  | 0.904 |  |  |  | 0.3 | [7 empty] | 0.207381 | [13 empty] | 489.5 | [15 empty] | 4.28 | [17 empty] | 3.72 | [9 empty] | 0.169 | [32 empty] | 2024 | Tan, R., Shao, Y., Brzozowski, M.J., Zheng, Y., Xiong, Y.-Q. (2024). Development of a machine learning model to classify mineral deposits using sphalerite chemistry and mineral assemblages. Ore Geology Reviews, 169, 106076.
| Zinkgruvan |  | Magmatic hydrothermal, Basin hydrothermal, Epithermal, Seafloor hydrothermal | Mississippi Valley-type (MVT), Skarn, Epithermal, Sedimentary Exhalative (SEDEX), Volcanic-hosted massive sulfide (VMS) | MVT zinc-lead, skarn, epithermal, SEDEX, VMS | Zn, Pb |  | Zn, Pb | Cook et al., 2009 |  | 248 | [9 empty] | mineral separate | [5 empty] | mineralisation |  |  |  | sphalerite |  |  | VMS |  |  |  | galena, pyrite, chalcopyrite, tetrahedrite, tellurides, magnetite, stannite, fluorite, cassiterite, enargite, stibnite, arsenopyrite, tennantite, pyroxene |  | LA-ICPMS |  |  |  |  | 4.14 | [19 empty] | 1136 | [5 empty] | 125.1 | [5 empty] | 3.38 | [9 empty] | 32130 |  | 1.057 |  |  |  | 0.3 | [7 empty] | 0.207486 | [13 empty] | 486 | [15 empty] | 2.16 | [17 empty] | 1.134 | [9 empty] | 0.297 | [32 empty] | 2024 | Tan, R., Shao, Y., Brzozowski, M.J., Zheng, Y., Xiong, Y.-Q. (2024). Development of a machine learning model to classify mineral deposits using sphalerite chemistry and mineral assemblages. Ore Geology Reviews, 169, 106076.
| Zinkgruvan |  | Magmatic hydrothermal, Basin hydrothermal, Epithermal, Seafloor hydrothermal | Mississippi Valley-type (MVT), Skarn, Epithermal, Sedimentary Exhalative (SEDEX), Volcanic-hosted massive sulfide (VMS) | MVT zinc-lead, skarn, epithermal, SEDEX, VMS | Zn, Pb |  | Zn, Pb | Cook et al., 2009 |  | 249 | [9 empty] | mineral separate | [5 empty] | mineralisation |  |  |  | sphalerite |  |  | VMS |  |  |  | galena, pyrite, chalcopyrite, tetrahedrite, tellurides, magnetite, stannite, fluorite, cassiterite, enargite, stibnite, arsenopyrite, tennantite, pyroxene |  | LA-ICPMS |  |  |  |  | 4.64 | [19 empty] | 1122 | [5 empty] | 126 | [5 empty] | 2.33 | [9 empty] | 32560 |  | 1.002 |  |  |  | 0.3 | [7 empty] | 0.193737 | [13 empty] | 493.6 | [15 empty] | 1.157 | [17 empty] | 0.206 | [9 empty] | 0.085 | [32 empty] | 2024 | Tan, R., Shao, Y., Brzozowski, M.J., Zheng, Y., Xiong, Y.-Q. (2024). Development of a machine learning model to classify mineral deposits using sphalerite chemistry and mineral assemblages. Ore Geology Reviews, 169, 106076.
| Zinkgruvan |  | Magmatic hydrothermal, Basin hydrothermal, Epithermal, Seafloor hydrothermal | Mississippi Valley-type (MVT), Skarn, Epithermal, Sedimentary Exhalative (SEDEX), Volcanic-hosted massive sulfide (VMS) | MVT zinc-lead, skarn, epithermal, SEDEX, VMS | Zn, Pb |  | Zn, Pb | Cook et al., 2009 |  | 250 | [9 empty] | mineral separate | [5 empty] | mineralisation |  |  |  | sphalerite |  |  | VMS |  |  |  | galena, pyrite, chalcopyrite, tetrahedrite, tellurides, magnetite, stannite, fluorite, cassiterite, enargite, stibnite, arsenopyrite, tennantite, pyroxene |  | LA-ICPMS |  |  |  |  | 5.04 | [19 empty] | 1121.2 | [5 empty] | 124.7 | [5 empty] | 3.09 | [9 empty] | 32270 |  | 1.023 |  |  |  | 0.3 | [7 empty] | 0.210605 | [13 empty] | 484.2 | [15 empty] | 2.149 | [17 empty] | 0.868 | [9 empty] | 0.13 | [32 empty] | 2024 | Tan, R., Shao, Y., Brzozowski, M.J., Zheng, Y., Xiong, Y.-Q. (2024). Development of a machine learning model to classify mineral deposits using sphalerite chemistry and mineral assemblages. Ore Geology Reviews, 169, 106076.
| Zinkgruvan |  | Magmatic hydrothermal, Basin hydrothermal, Epithermal, Seafloor hydrothermal | Mississippi Valley-type (MVT), Skarn, Epithermal, Sedimentary Exhalative (SEDEX), Volcanic-hosted massive sulfide (VMS) | MVT zinc-lead, skarn, epithermal, SEDEX, VMS | Zn, Pb |  | Zn, Pb | Cook et al., 2009 |  | 251 | [9 empty] | mineral separate | [5 empty] | mineralisation |  |  |  | sphalerite |  |  | VMS |  |  |  | galena, pyrite, chalcopyrite, tetrahedrite, tellurides, magnetite, stannite, fluorite, cassiterite, enargite, stibnite, arsenopyrite, tennantite, pyroxene |  | LA-ICPMS |  |  |  |  | 6.23 | [19 empty] | 1121 | [5 empty] | 123.9 | [5 empty] | 4.71 | [9 empty] | 31950 |  | 1.051 |  |  |  | 0.3 | [7 empty] | 0.194484 | [13 empty] | 480.9 | [15 empty] | 2.899 | [17 empty] | 0.869 | [9 empty] | 0.171 | [32 empty] | 2024 | Tan, R., Shao, Y., Brzozowski, M.J., Zheng, Y., Xiong, Y.-Q. (2024). Development of a machine learning model to classify mineral deposits using sphalerite chemistry and mineral assemblages. Ore Geology Reviews, 169, 106076.
| Zinkgruvan |  | Magmatic hydrothermal, Basin hydrothermal, Epithermal, Seafloor hydrothermal | Mississippi Valley-type (MVT), Skarn, Epithermal, Sedimentary Exhalative (SEDEX), Volcanic-hosted massive sulfide (VMS) | MVT zinc-lead, skarn, epithermal, SEDEX, VMS | Zn, Pb |  | Zn, Pb | Cook et al., 2009 |  | 252 | [9 empty] | mineral separate | [5 empty] | mineralisation |  |  |  | sphalerite |  |  | VMS |  |  |  | galena, pyrite, chalcopyrite, tetrahedrite, tellurides, magnetite, stannite, fluorite, cassiterite, enargite, stibnite, arsenopyrite, tennantite, pyroxene |  | LA-ICPMS |  |  |  |  | 6.39 | [19 empty] | 1103 | [5 empty] | 125.6 | [5 empty] | 4.57 | [9 empty] | 32240 |  | 1.13 |  |  |  | 0.3 | [7 empty] | 0.190211 | [13 empty] | 491.2 | [15 empty] | 4.6 | [17 empty] | 1.89 | [9 empty] | 0.229 | [32 empty] | 2024 | Tan, R., Shao, Y., Brzozowski, M.J., Zheng, Y., Xiong, Y.-Q. (2024). Development of a machine learning model to classify mineral deposits using sphalerite chemistry and mineral assemblages. Ore Geology Reviews, 169, 106076.
| Zinkgruvan |  | Magmatic hydrothermal, Basin hydrothermal, Epithermal, Seafloor hydrothermal | Mississippi Valley-type (MVT), Skarn, Epithermal, Sedimentary Exhalative (SEDEX), Volcanic-hosted massive sulfide (VMS) | MVT zinc-lead, skarn, epithermal, SEDEX, VMS | Zn, Pb |  | Zn, Pb | Cook et al., 2009 |  | 253 | [9 empty] | mineral separate | [5 empty] | mineralisation |  |  |  | sphalerite |  |  | VMS |  |  |  | galena, pyrite, chalcopyrite, tetrahedrite, tellurides, magnetite, stannite, fluorite, cassiterite, enargite, stibnite, arsenopyrite, tennantite, pyroxene |  | LA-ICPMS |  |  |  |  | 3.084 | [19 empty] | 1105 | [5 empty] | 124.4 | [5 empty] | 2.179 | [9 empty] | 32170 |  | 1.343 |  |  |  | 0.3 | [7 empty] | 0.202837 | [13 empty] | 485.1 | [15 empty] | 0.163 | [17 empty] | 0.04 | [9 empty] | 0.04 | [32 empty] | 2024 | Tan, R., Shao, Y., Brzozowski, M.J., Zheng, Y., Xiong, Y.-Q. (2024). Development of a machine learning model to classify mineral deposits using sphalerite chemistry and mineral assemblages. Ore Geology Reviews, 169, 106076.
| Zinkgruvan |  | Magmatic hydrothermal, Basin hydrothermal, Epithermal, Seafloor hydrothermal | Mississippi Valley-type (MVT), Skarn, Epithermal, Sedimentary Exhalative (SEDEX), Volcanic-hosted massive sulfide (VMS) | MVT zinc-lead, skarn, epithermal, SEDEX, VMS | Zn, Pb |  | Zn, Pb | Cook et al., 2009 |  | 254 | [9 empty] | mineral separate | [5 empty] | mineralisation |  |  |  | sphalerite |  |  | VMS |  |  |  | galena, pyrite, chalcopyrite, tetrahedrite, tellurides, magnetite, stannite, fluorite, cassiterite, enargite, stibnite, arsenopyrite, tennantite, pyroxene |  | LA-ICPMS |  |  |  |  | 2.831 | [19 empty] | 1114.3 | [5 empty] | 122.8 | [5 empty] | 1.978 | [9 empty] | 31940 |  | 1.281 |  |  |  | 0.3 | [7 empty] | 0.202148 | [13 empty] | 480.8 | [15 empty] | 0.462 | [17 empty] | 0.04 | [9 empty] | 0.04 | [32 empty] | 2024 | Tan, R., Shao, Y., Brzozowski, M.J., Zheng, Y., Xiong, Y.-Q. (2024). Development of a machine learning model to classify mineral deposits using sphalerite chemistry and mineral assemblages. Ore Geology Reviews, 169, 106076.
| Zinkgruvan |  | Magmatic hydrothermal, Basin hydrothermal, Epithermal, Seafloor hydrothermal | Mississippi Valley-type (MVT), Skarn, Epithermal, Sedimentary Exhalative (SEDEX), Volcanic-hosted massive sulfide (VMS) | MVT zinc-lead, skarn, epithermal, SEDEX, VMS | Zn, Pb |  | Zn, Pb | Cook et al., 2009 |  | 255 | [9 empty] | mineral separate | [5 empty] | mineralisation |  |  |  | sphalerite |  |  | VMS |  |  |  | galena, pyrite, chalcopyrite, tetrahedrite, tellurides, magnetite, stannite, fluorite, cassiterite, enargite, stibnite, arsenopyrite, tennantite, pyroxene |  | LA-ICPMS |  |  |  |  | 2.88 | [19 empty] | 1112 | [5 empty] | 123.7 | [5 empty] | 2.019 | [9 empty] | 31930 |  | 1.327 |  |  |  | 0.3 | [7 empty] | 0.191847 | [13 empty] | 479.3 | [15 empty] | 0.825 | [17 empty] | 0.04 | [9 empty] | 0.04 | [32 empty] | 2024 | Tan, R., Shao, Y., Brzozowski, M.J., Zheng, Y., Xiong, Y.-Q. (2024). Development of a machine learning model to classify mineral deposits using sphalerite chemistry and mineral assemblages. Ore Geology Reviews, 169, 106076.
| Zinkgruvan |  | Magmatic hydrothermal, Basin hydrothermal, Epithermal, Seafloor hydrothermal | Mississippi Valley-type (MVT), Skarn, Epithermal, Sedimentary Exhalative (SEDEX), Volcanic-hosted massive sulfide (VMS) | MVT zinc-lead, skarn, epithermal, SEDEX, VMS | Zn, Pb |  | Zn, Pb | Cook et al., 2009 |  | 256 | [9 empty] | mineral separate | [5 empty] | mineralisation |  |  |  | sphalerite |  |  | VMS |  |  |  | galena, pyrite, chalcopyrite, tetrahedrite, tellurides, magnetite, stannite, fluorite, cassiterite, enargite, stibnite, arsenopyrite, tennantite, pyroxene |  | LA-ICPMS |  |  |  |  | 4.063 | [19 empty] | 1113.5 | [5 empty] | 124.2 | [5 empty] | 2.533 | [9 empty] | 31970 |  | 1.171 |  |  |  | 0.3 | [7 empty] | 0.217277 | [13 empty] | 482.8 | [15 empty] | 1.7 | [17 empty] | 0.276 | [9 empty] | 0.04 | [32 empty] | 2024 | Tan, R., Shao, Y., Brzozowski, M.J., Zheng, Y., Xiong, Y.-Q. (2024). Development of a machine learning model to classify mineral deposits using sphalerite chemistry and mineral assemblages. Ore Geology Reviews, 169, 106076.
| Zinkgruvan |  | Magmatic hydrothermal, Basin hydrothermal, Epithermal, Seafloor hydrothermal | Mississippi Valley-type (MVT), Skarn, Epithermal, Sedimentary Exhalative (SEDEX), Volcanic-hosted massive sulfide (VMS) | MVT zinc-lead, skarn, epithermal, SEDEX, VMS | Zn, Pb |  | Zn, Pb | Cook et al., 2009 |  | 257 | [9 empty] | mineral separate | [5 empty] | mineralisation |  |  |  | sphalerite |  |  | VMS |  |  |  | galena, pyrite, chalcopyrite, tetrahedrite, tellurides, magnetite, stannite, fluorite, cassiterite, enargite, stibnite, arsenopyrite, tennantite, pyroxene |  | LA-ICPMS |  |  |  |  | 8.9 | [19 empty] | 1115 | [5 empty] | 124.69 | [5 empty] | 6.49 | [9 empty] | 31920 |  | 1.145 |  |  |  | 0.3 | [7 empty] | 0.204941 | [13 empty] | 484.6 | [15 empty] | 8.39 | [17 empty] | 1.881 | [9 empty] | 0.22 | [32 empty] | 2024 | Tan, R., Shao, Y., Brzozowski, M.J., Zheng, Y., Xiong, Y.-Q. (2024). Development of a machine learning model to classify mineral deposits using sphalerite chemistry and mineral assemblages. Ore Geology Reviews, 169, 106076.
| Zinkgruvan |  | Magmatic hydrothermal, Basin hydrothermal, Epithermal, Seafloor hydrothermal | Mississippi Valley-type (MVT), Skarn, Epithermal, Sedimentary Exhalative (SEDEX), Volcanic-hosted massive sulfide (VMS) | MVT zinc-lead, skarn, epithermal, SEDEX, VMS | Zn, Pb |  | Zn, Pb | Cook et al., 2009 |  | 258 | [9 empty] | mineral separate | [5 empty] | mineralisation |  |  |  | sphalerite |  |  | VMS |  |  |  | galena, pyrite, chalcopyrite, tetrahedrite, tellurides, magnetite, stannite, fluorite, cassiterite, enargite, stibnite, arsenopyrite, tennantite, pyroxene |  | LA-ICPMS |  |  |  |  | 2.874 | [19 empty] | 1123 | [5 empty] | 123.9 | [5 empty] | 1.793 | [9 empty] | 31990 |  | 1.134 |  |  |  | 0.3 | [7 empty] | 0.218804 | [13 empty] | 484.4 | [15 empty] | 0.263 | [17 empty] | 0.033 | [9 empty] | 0.04 | [32 empty] | 2024 | Tan, R., Shao, Y., Brzozowski, M.J., Zheng, Y., Xiong, Y.-Q. (2024). Development of a machine learning model to classify mineral deposits using sphalerite chemistry and mineral assemblages. Ore Geology Reviews, 169, 106076.
| Zinkgruvan |  | Magmatic hydrothermal, Basin hydrothermal, Epithermal, Seafloor hydrothermal | Mississippi Valley-type (MVT), Skarn, Epithermal, Sedimentary Exhalative (SEDEX), Volcanic-hosted massive sulfide (VMS) | MVT zinc-lead, skarn, epithermal, SEDEX, VMS | Zn, Pb |  | Zn, Pb | Cook et al., 2009 |  | 259 | [9 empty] | mineral separate | [5 empty] | mineralisation |  |  |  | sphalerite |  |  | VMS |  |  |  | galena, pyrite, chalcopyrite, tetrahedrite, tellurides, magnetite, stannite, fluorite, cassiterite, enargite, stibnite, arsenopyrite, tennantite, pyroxene |  | LA-ICPMS |  |  |  |  | 3.542 | [19 empty] | 1129.3 | [5 empty] | 124.09 | [5 empty] | 2.5 | [9 empty] | 31840 |  | 1.201 |  |  |  | 0.3 | [7 empty] | 0.192802 | [13 empty] | 483.1 | [15 empty] | 0.946 | [17 empty] | 0.211 | [9 empty] | 0.04 | [32 empty] | 2024 | Tan, R., Shao, Y., Brzozowski, M.J., Zheng, Y., Xiong, Y.-Q. (2024). Development of a machine learning model to classify mineral deposits using sphalerite chemistry and mineral assemblages. Ore Geology Reviews, 169, 106076.
| Zinkgruvan |  | Magmatic hydrothermal, Basin hydrothermal, Epithermal, Seafloor hydrothermal | Mississippi Valley-type (MVT), Skarn, Epithermal, Sedimentary Exhalative (SEDEX), Volcanic-hosted massive sulfide (VMS) | MVT zinc-lead, skarn, epithermal, SEDEX, VMS | Zn, Pb |  | Zn, Pb | Cook et al., 2009 |  | 260 | [9 empty] | mineral separate | [5 empty] | mineralisation |  |  |  | sphalerite |  |  | VMS |  |  |  | galena, pyrite, chalcopyrite, tetrahedrite, tellurides, magnetite, stannite, fluorite, cassiterite, enargite, stibnite, arsenopyrite, tennantite, pyroxene |  | LA-ICPMS |  |  |  |  | 5.5 | [19 empty] | 1127.5 | [5 empty] | 123.2 | [5 empty] | 3.51 | [9 empty] | 31610 |  | 1.177 |  |  |  | 0.3 | [7 empty] | 0.203296 | [13 empty] | 477.6 | [15 empty] | 3.33 | [17 empty] | 0.835 | [9 empty] | 0.133 | [32 empty] | 2024 | Tan, R., Shao, Y., Brzozowski, M.J., Zheng, Y., Xiong, Y.-Q. (2024). Development of a machine learning model to classify mineral deposits using sphalerite chemistry and mineral assemblages. Ore Geology Reviews, 169, 106076.
| Zinkgruvan |  | Magmatic hydrothermal, Basin hydrothermal, Epithermal, Seafloor hydrothermal | Mississippi Valley-type (MVT), Skarn, Epithermal, Sedimentary Exhalative (SEDEX), Volcanic-hosted massive sulfide (VMS) | MVT zinc-lead, skarn, epithermal, SEDEX, VMS | Zn, Pb |  | Zn, Pb | Cook et al., 2009 |  | 261 | [9 empty] | mineral separate | [5 empty] | mineralisation |  |  |  | sphalerite |  |  | VMS |  |  |  | galena, pyrite, chalcopyrite, tetrahedrite, tellurides, magnetite, stannite, fluorite, cassiterite, enargite, stibnite, arsenopyrite, tennantite, pyroxene |  | LA-ICPMS |  |  |  |  | 3.99 | [19 empty] | 1128.6 | [5 empty] | 122.4 | [5 empty] | 2.97 | [9 empty] | 31690 |  | 1.197 |  |  |  | 0.3 | [7 empty] | 0.19026 | [13 empty] | 477.3 | [15 empty] | 1.936 | [17 empty] | 0.478 | [9 empty] | 0.12 | [32 empty] | 2024 | Tan, R., Shao, Y., Brzozowski, M.J., Zheng, Y., Xiong, Y.-Q. (2024). Development of a machine learning model to classify mineral deposits using sphalerite chemistry and mineral assemblages. Ore Geology Reviews, 169, 106076.
| Zinkgruvan |  | Magmatic hydrothermal, Basin hydrothermal, Epithermal, Seafloor hydrothermal | Mississippi Valley-type (MVT), Skarn, Epithermal, Sedimentary Exhalative (SEDEX), Volcanic-hosted massive sulfide (VMS) | MVT zinc-lead, skarn, epithermal, SEDEX, VMS | Zn, Pb |  | Zn, Pb | Cook et al., 2009 |  | 262 | [9 empty] | mineral separate | [5 empty] | mineralisation |  |  |  | sphalerite |  |  | VMS |  |  |  | galena, pyrite, chalcopyrite, tetrahedrite, tellurides, magnetite, stannite, fluorite, cassiterite, enargite, stibnite, arsenopyrite, tennantite, pyroxene |  | LA-ICPMS |  |  |  |  | 4.628 | [19 empty] | 1130.7 | [5 empty] | 124.4 | [5 empty] | 3.04 | [9 empty] | 32060 |  | 1.159 |  |  |  | 0.3 | [7 empty] | 0.202589 | [13 empty] | 480.5 | [15 empty] | 2.383 | [17 empty] | 0.635 | [9 empty] | 0.138 | [32 empty] | 2024 | Tan, R., Shao, Y., Brzozowski, M.J., Zheng, Y., Xiong, Y.-Q. (2024). Development of a machine learning model to classify mineral deposits using sphalerite chemistry and mineral assemblages. Ore Geology Reviews, 169, 106076.
| Zinkgruvan |  | Magmatic hydrothermal, Basin hydrothermal, Epithermal, Seafloor hydrothermal | Mississippi Valley-type (MVT), Skarn, Epithermal, Sedimentary Exhalative (SEDEX), Volcanic-hosted massive sulfide (VMS) | MVT zinc-lead, skarn, epithermal, SEDEX, VMS | Zn, Pb |  | Zn, Pb | Cook et al., 2009 |  | 263 | [9 empty] | mineral separate | [5 empty] | mineralisation |  |  |  | sphalerite |  |  | VMS |  |  |  | galena, pyrite, chalcopyrite, tetrahedrite, tellurides, magnetite, stannite, fluorite, cassiterite, enargite, stibnite, arsenopyrite, tennantite, pyroxene |  | LA-ICPMS |  |  |  |  | 3.24 | [19 empty] | 1134.7 | [5 empty] | 122.8 | [5 empty] | 3.18 | [9 empty] | 31920 |  | 0.943 |  |  |  | 0.3 | [7 empty] | 0.162624 | [13 empty] | 478.6 | [15 empty] | 2.41 | [17 empty] | 1.54 | [9 empty] | 0.188 | [32 empty] | 2024 | Tan, R., Shao, Y., Brzozowski, M.J., Zheng, Y., Xiong, Y.-Q. (2024). Development of a machine learning model to classify mineral deposits using sphalerite chemistry and mineral assemblages. Ore Geology Reviews, 169, 106076.
| Zinkgruvan |  | Magmatic hydrothermal, Basin hydrothermal, Epithermal, Seafloor hydrothermal | Mississippi Valley-type (MVT), Skarn, Epithermal, Sedimentary Exhalative (SEDEX), Volcanic-hosted massive sulfide (VMS) | MVT zinc-lead, skarn, epithermal, SEDEX, VMS | Zn, Pb |  | Zn, Pb | Cook et al., 2009 |  | 264 | [9 empty] | mineral separate | [5 empty] | mineralisation |  |  |  | sphalerite |  |  | VMS |  |  |  | galena, pyrite, chalcopyrite, tetrahedrite, tellurides, magnetite, stannite, fluorite, cassiterite, enargite, stibnite, arsenopyrite, tennantite, pyroxene |  | LA-ICPMS |  |  |  |  | 1.387 | [19 empty] | 1140 | [5 empty] | 123.83 | [5 empty] | 1.763 | [9 empty] | 32050 |  | 0.988 |  |  |  | 0.3 | [7 empty] | 0.189277 | [13 empty] | 481.4 | [15 empty] | 0.138 | [17 empty] | 0.04 | [9 empty] | 0.04 | [32 empty] | 2024 | Tan, R., Shao, Y., Brzozowski, M.J., Zheng, Y., Xiong, Y.-Q. (2024). Development of a machine learning model to classify mineral deposits using sphalerite chemistry and mineral assemblages. Ore Geology Reviews, 169, 106076.
| Zinkgruvan |  | Magmatic hydrothermal, Basin hydrothermal, Epithermal, Seafloor hydrothermal | Mississippi Valley-type (MVT), Skarn, Epithermal, Sedimentary Exhalative (SEDEX), Volcanic-hosted massive sulfide (VMS) | MVT zinc-lead, skarn, epithermal, SEDEX, VMS | Zn, Pb |  | Zn, Pb | Cook et al., 2009 |  | 265 | [9 empty] | mineral separate | [5 empty] | mineralisation |  |  |  | sphalerite |  |  | VMS |  |  |  | galena, pyrite, chalcopyrite, tetrahedrite, tellurides, magnetite, stannite, fluorite, cassiterite, enargite, stibnite, arsenopyrite, tennantite, pyroxene |  | LA-ICPMS |  |  |  |  | 2.403 | [19 empty] | 1140.1 | [5 empty] | 123.3 | [5 empty] | 2.001 | [9 empty] | 31910 |  | 1.175 |  |  |  | 0.3 | [7 empty] | 0.197712 | [13 empty] | 478.1 | [15 empty] | 0.735 | [17 empty] | 0.135 | [9 empty] | 0.04 | [32 empty] | 2024 | Tan, R., Shao, Y., Brzozowski, M.J., Zheng, Y., Xiong, Y.-Q. (2024). Development of a machine learning model to classify mineral deposits using sphalerite chemistry and mineral assemblages. Ore Geology Reviews, 169, 106076.
| Zinkgruvan |  | Magmatic hydrothermal, Basin hydrothermal, Epithermal, Seafloor hydrothermal | Mississippi Valley-type (MVT), Skarn, Epithermal, Sedimentary Exhalative (SEDEX), Volcanic-hosted massive sulfide (VMS) | MVT zinc-lead, skarn, epithermal, SEDEX, VMS | Zn, Pb |  | Zn, Pb | Cook et al., 2009 |  | 266 | [9 empty] | mineral separate | [5 empty] | mineralisation |  |  |  | sphalerite |  |  | VMS |  |  |  | galena, pyrite, chalcopyrite, tetrahedrite, tellurides, magnetite, stannite, fluorite, cassiterite, enargite, stibnite, arsenopyrite, tennantite, pyroxene |  | LA-ICPMS |  |  |  |  | 3.176 | [19 empty] | 1136.7 | [5 empty] | 123.26 | [5 empty] | 2.246 | [9 empty] | 31740 |  | 1.187 |  |  |  | 0.3 | [7 empty] | 0.197743 | [13 empty] | 476.1 | [15 empty] | 0.775 | [17 empty] | 0.143 | [9 empty] | 0.082 | [32 empty] | 2024 | Tan, R., Shao, Y., Brzozowski, M.J., Zheng, Y., Xiong, Y.-Q. (2024). Development of a machine learning model to classify mineral deposits using sphalerite chemistry and mineral assemblages. Ore Geology Reviews, 169, 106076.
| Zinkgruvan |  | Magmatic hydrothermal, Basin hydrothermal, Epithermal, Seafloor hydrothermal | Mississippi Valley-type (MVT), Skarn, Epithermal, Sedimentary Exhalative (SEDEX), Volcanic-hosted massive sulfide (VMS) | MVT zinc-lead, skarn, epithermal, SEDEX, VMS | Zn, Pb |  | Zn, Pb | Cook et al., 2009 |  | 267 | [9 empty] | mineral separate | [5 empty] | mineralisation |  |  |  | sphalerite |  |  | VMS |  |  |  | galena, pyrite, chalcopyrite, tetrahedrite, tellurides, magnetite, stannite, fluorite, cassiterite, enargite, stibnite, arsenopyrite, tennantite, pyroxene |  | LA-ICPMS |  |  |  |  | 3.447 | [19 empty] | 1166 | [5 empty] | 124.5 | [5 empty] | 2.798 | [9 empty] | 32230 |  | 1.133 |  |  |  | 0.3 | [7 empty] | 0.205744 | [13 empty] | 484.8 | [15 empty] | 1.483 | [17 empty] | 0.417 | [9 empty] | 0.084 | [32 empty] | 2024 | Tan, R., Shao, Y., Brzozowski, M.J., Zheng, Y., Xiong, Y.-Q. (2024). Development of a machine learning model to classify mineral deposits using sphalerite chemistry and mineral assemblages. Ore Geology Reviews, 169, 106076.
| Zinkgruvan |  | Magmatic hydrothermal, Basin hydrothermal, Epithermal, Seafloor hydrothermal | Mississippi Valley-type (MVT), Skarn, Epithermal, Sedimentary Exhalative (SEDEX), Volcanic-hosted massive sulfide (VMS) | MVT zinc-lead, skarn, epithermal, SEDEX, VMS | Zn, Pb |  | Zn, Pb | Cook et al., 2009 |  | 268 | [9 empty] | mineral separate | [5 empty] | mineralisation |  |  |  | sphalerite |  |  | VMS |  |  |  | galena, pyrite, chalcopyrite, tetrahedrite, tellurides, magnetite, stannite, fluorite, cassiterite, enargite, stibnite, arsenopyrite, tennantite, pyroxene |  | LA-ICPMS |  |  |  |  | 4.59 | [19 empty] | 1176 | [5 empty] | 124.4 | [5 empty] | 3.27 | [9 empty] | 31970 |  | 1.101 |  |  |  | 0.3 | [7 empty] | 0.20063 | [13 empty] | 484.8 | [15 empty] | 2.237 | [17 empty] | 0.626 | [9 empty] | 0.121 | [32 empty] | 2024 | Tan, R., Shao, Y., Brzozowski, M.J., Zheng, Y., Xiong, Y.-Q. (2024). Development of a machine learning model to classify mineral deposits using sphalerite chemistry and mineral assemblages. Ore Geology Reviews, 169, 106076.
| Marketorp |  | Magmatic hydrothermal, Basin hydrothermal, Epithermal, Seafloor hydrothermal | Mississippi Valley-type (MVT), Skarn, Epithermal, Sedimentary Exhalative (SEDEX), Volcanic-hosted massive sulfide (VMS) | MVT zinc-lead, skarn, epithermal, SEDEX, VMS | Zn, Pb |  | Zn, Pb | Cook et al., 2009 |  | 269 | [9 empty] | mineral separate | [5 empty] | mineralisation |  |  |  | sphalerite |  |  | VMS |  |  |  | galena, pyrite, chalcopyrite, tetrahedrite, tellurides, magnetite, stannite, fluorite, cassiterite, enargite, stibnite, arsenopyrite, tennantite, pyroxene |  | LA-ICPMS |  |  |  |  | 7.42 | [19 empty] | 3136 | [5 empty] | 164 | [5 empty] | 2716 | [9 empty] | 89041 |  | 0.9 |  |  |  | 2.34 | [7 empty] | 24.7 | [13 empty] | 2098 | [15 empty] | 8.79 | [17 empty] | 0.04 | [9 empty] | 0.21 | [32 empty] | 2024 | Tan, R., Shao, Y., Brzozowski, M.J., Zheng, Y., Xiong, Y.-Q. (2024). Development of a machine learning model to classify mineral deposits using sphalerite chemistry and mineral assemblages. Ore Geology Reviews, 169, 106076.
| Marketorp |  | Magmatic hydrothermal, Basin hydrothermal, Epithermal, Seafloor hydrothermal | Mississippi Valley-type (MVT), Skarn, Epithermal, Sedimentary Exhalative (SEDEX), Volcanic-hosted massive sulfide (VMS) | MVT zinc-lead, skarn, epithermal, SEDEX, VMS | Zn, Pb |  | Zn, Pb | Cook et al., 2009 |  | 270 | [9 empty] | mineral separate | [5 empty] | mineralisation |  |  |  | sphalerite |  |  | VMS |  |  |  | galena, pyrite, chalcopyrite, tetrahedrite, tellurides, magnetite, stannite, fluorite, cassiterite, enargite, stibnite, arsenopyrite, tennantite, pyroxene |  | LA-ICPMS |  |  |  |  | 8.88 | [19 empty] | 3130 | [5 empty] | 177 | [5 empty] | 1514 | [9 empty] | 96411 |  | 1.09 |  |  |  | 1.84 | [7 empty] | 25 | [13 empty] | 1843 | [15 empty] | 0.81 | [17 empty] | 0.02 | [9 empty] | 0.09 | [32 empty] | 2024 | Tan, R., Shao, Y., Brzozowski, M.J., Zheng, Y., Xiong, Y.-Q. (2024). Development of a machine learning model to classify mineral deposits using sphalerite chemistry and mineral assemblages. Ore Geology Reviews, 169, 106076.
| Marketorp |  | Magmatic hydrothermal, Basin hydrothermal, Epithermal, Seafloor hydrothermal | Mississippi Valley-type (MVT), Skarn, Epithermal, Sedimentary Exhalative (SEDEX), Volcanic-hosted massive sulfide (VMS) | MVT zinc-lead, skarn, epithermal, SEDEX, VMS | Zn, Pb |  | Zn, Pb | Cook et al., 2009 |  | 271 | [9 empty] | mineral separate | [5 empty] | mineralisation |  |  |  | sphalerite |  |  | VMS |  |  |  | galena, pyrite, chalcopyrite, tetrahedrite, tellurides, magnetite, stannite, fluorite, cassiterite, enargite, stibnite, arsenopyrite, tennantite, pyroxene |  | LA-ICPMS |  |  |  |  | 33.58 | [19 empty] | 3349 | [5 empty] | 188 | [5 empty] | 14368 | [9 empty] | 89429 |  | 1.31 |  |  |  | 1.97 | [7 empty] | 27.9 | [13 empty] | 1684 | [15 empty] | 9.86 | [17 empty] | 0.07 | [9 empty] | 0.14 | [32 empty] | 2024 | Tan, R., Shao, Y., Brzozowski, M.J., Zheng, Y., Xiong, Y.-Q. (2024). Development of a machine learning model to classify mineral deposits using sphalerite chemistry and mineral assemblages. Ore Geology Reviews, 169, 106076.
| Marketorp |  | Magmatic hydrothermal, Basin hydrothermal, Epithermal, Seafloor hydrothermal | Mississippi Valley-type (MVT), Skarn, Epithermal, Sedimentary Exhalative (SEDEX), Volcanic-hosted massive sulfide (VMS) | MVT zinc-lead, skarn, epithermal, SEDEX, VMS | Zn, Pb |  | Zn, Pb | Cook et al., 2009 |  | 272 | [9 empty] | mineral separate | [5 empty] | mineralisation |  |  |  | sphalerite |  |  | VMS |  |  |  | galena, pyrite, chalcopyrite, tetrahedrite, tellurides, magnetite, stannite, fluorite, cassiterite, enargite, stibnite, arsenopyrite, tennantite, pyroxene |  | LA-ICPMS |  |  |  |  | 12.65 | [19 empty] | 3264 | [5 empty] | 161 | [5 empty] | 2536 | [9 empty] | 86959 |  | 1.05 |  |  |  | 1.78 | [7 empty] | 25.7 | [13 empty] | 1703 | [15 empty] | 15.87 | [17 empty] | 0.025 | [9 empty] | 0.11 | [32 empty] | 2024 | Tan, R., Shao, Y., Brzozowski, M.J., Zheng, Y., Xiong, Y.-Q. (2024). Development of a machine learning model to classify mineral deposits using sphalerite chemistry and mineral assemblages. Ore Geology Reviews, 169, 106076.
| Marketorp |  | Magmatic hydrothermal, Basin hydrothermal, Epithermal, Seafloor hydrothermal | Mississippi Valley-type (MVT), Skarn, Epithermal, Sedimentary Exhalative (SEDEX), Volcanic-hosted massive sulfide (VMS) | MVT zinc-lead, skarn, epithermal, SEDEX, VMS | Zn, Pb |  | Zn, Pb | Cook et al., 2009 |  | 273 | [9 empty] | mineral separate | [5 empty] | mineralisation |  |  |  | sphalerite |  |  | VMS |  |  |  | galena, pyrite, chalcopyrite, tetrahedrite, tellurides, magnetite, stannite, fluorite, cassiterite, enargite, stibnite, arsenopyrite, tennantite, pyroxene |  | LA-ICPMS |  |  |  |  | 11.61 | [19 empty] | 3250 | [5 empty] | 160 | [5 empty] | 1414 | [9 empty] | 88386 |  | 0.77 |  |  |  | 1.99 | [7 empty] | 26.5 | [13 empty] | 1718 | [15 empty] | 1.2 | [17 empty] | 0.04 | [9 empty] | 0.15 | [32 empty] | 2024 | Tan, R., Shao, Y., Brzozowski, M.J., Zheng, Y., Xiong, Y.-Q. (2024). Development of a machine learning model to classify mineral deposits using sphalerite chemistry and mineral assemblages. Ore Geology Reviews, 169, 106076.
| Marketorp |  | Magmatic hydrothermal, Basin hydrothermal, Epithermal, Seafloor hydrothermal | Mississippi Valley-type (MVT), Skarn, Epithermal, Sedimentary Exhalative (SEDEX), Volcanic-hosted massive sulfide (VMS) | MVT zinc-lead, skarn, epithermal, SEDEX, VMS | Zn, Pb |  | Zn, Pb | Cook et al., 2009 |  | 274 | [9 empty] | mineral separate | [5 empty] | mineralisation |  |  |  | sphalerite |  |  | VMS |  |  |  | galena, pyrite, chalcopyrite, tetrahedrite, tellurides, magnetite, stannite, fluorite, cassiterite, enargite, stibnite, arsenopyrite, tennantite, pyroxene |  | LA-ICPMS |  |  |  |  | 8.86 | [19 empty] | 3619 | [5 empty] | 170 | [5 empty] | 3501 | [9 empty] | 93577 |  | 0.61 |  |  |  | 2.16 | [7 empty] | 27.4 | [13 empty] | 1863 | [15 empty] | 29.09 | [17 empty] | 0.02 | [9 empty] | 0.13 | [32 empty] | 2024 | Tan, R., Shao, Y., Brzozowski, M.J., Zheng, Y., Xiong, Y.-Q. (2024). Development of a machine learning model to classify mineral deposits using sphalerite chemistry and mineral assemblages. Ore Geology Reviews, 169, 106076.
| Marketorp |  | Magmatic hydrothermal, Basin hydrothermal, Epithermal, Seafloor hydrothermal | Mississippi Valley-type (MVT), Skarn, Epithermal, Sedimentary Exhalative (SEDEX), Volcanic-hosted massive sulfide (VMS) | MVT zinc-lead, skarn, epithermal, SEDEX, VMS | Zn, Pb |  | Zn, Pb | Cook et al., 2009 |  | 275 | [9 empty] | mineral separate | [5 empty] | mineralisation |  |  |  | sphalerite |  |  | VMS |  |  |  | galena, pyrite, chalcopyrite, tetrahedrite, tellurides, magnetite, stannite, fluorite, cassiterite, enargite, stibnite, arsenopyrite, tennantite, pyroxene |  | LA-ICPMS |  |  |  |  | 18.25 | [19 empty] | 2968 | [5 empty] | 170 | [5 empty] | 3219 | [9 empty] | 119418 |  | 9.57 |  |  |  | 12.6 | [7 empty] | 26.7 | [13 empty] | 18729 | [15 empty] | 20.38 | [17 empty] | 0.08 | [9 empty] | 0.81 | [32 empty] | 2024 | Tan, R., Shao, Y., Brzozowski, M.J., Zheng, Y., Xiong, Y.-Q. (2024). Development of a machine learning model to classify mineral deposits using sphalerite chemistry and mineral assemblages. Ore Geology Reviews, 169, 106076.
| Marketorp |  | Magmatic hydrothermal, Basin hydrothermal, Epithermal, Seafloor hydrothermal | Mississippi Valley-type (MVT), Skarn, Epithermal, Sedimentary Exhalative (SEDEX), Volcanic-hosted massive sulfide (VMS) | MVT zinc-lead, skarn, epithermal, SEDEX, VMS | Zn, Pb |  | Zn, Pb | Cook et al., 2009 |  | 276 | [9 empty] | mineral separate | [5 empty] | mineralisation |  |  |  | sphalerite |  |  | VMS |  |  |  | galena, pyrite, chalcopyrite, tetrahedrite, tellurides, magnetite, stannite, fluorite, cassiterite, enargite, stibnite, arsenopyrite, tennantite, pyroxene |  | LA-ICPMS |  |  |  |  | 8.06 | [19 empty] | 3289 | [5 empty] | 167 | [5 empty] | 2898 | [9 empty] | 111796 |  | 3.43 |  |  |  | 3.19 | [7 empty] | 27.1 | [13 empty] | 3198 | [15 empty] | 8.28 | [17 empty] | 0.07 | [9 empty] | 0.54 | [32 empty] | 2024 | Tan, R., Shao, Y., Brzozowski, M.J., Zheng, Y., Xiong, Y.-Q. (2024). Development of a machine learning model to classify mineral deposits using sphalerite chemistry and mineral assemblages. Ore Geology Reviews, 169, 106076.
| Sauda |  | Magmatic hydrothermal, Basin hydrothermal, Epithermal, Seafloor hydrothermal | Mississippi Valley-type (MVT), Skarn, Epithermal, Sedimentary Exhalative (SEDEX), Volcanic-hosted massive sulfide (VMS) | MVT zinc-lead, skarn, epithermal, SEDEX, VMS | Zn, Pb |  | Zn, Pb | Cook et al., 2009 |  | 277 | [9 empty] | mineral separate | [5 empty] | mineralisation |  |  |  | sphalerite |  |  | VMS |  |  |  | galena, pyrite, chalcopyrite, tetrahedrite, tellurides, magnetite, stannite, fluorite, cassiterite, enargite, stibnite, arsenopyrite, tennantite, pyroxene |  | LA-ICPMS |  |  |  |  | 5.48 | [19 empty] | 3488 | [5 empty] | 44 | [5 empty] | 40 | [9 empty] | 120205 |  | 7.1 |  |  |  | 1.43 | [7 empty] | 42 | [13 empty] | 1449 | [15 empty] | 0.005 | [17 empty] | 0.01 | [9 empty] | 0.49 | [32 empty] | 2024 | Tan, R., Shao, Y., Brzozowski, M.J., Zheng, Y., Xiong, Y.-Q. (2024). Development of a machine learning model to classify mineral deposits using sphalerite chemistry and mineral assemblages. Ore Geology Reviews, 169, 106076.
| Sauda |  | Magmatic hydrothermal, Basin hydrothermal, Epithermal, Seafloor hydrothermal | Mississippi Valley-type (MVT), Skarn, Epithermal, Sedimentary Exhalative (SEDEX), Volcanic-hosted massive sulfide (VMS) | MVT zinc-lead, skarn, epithermal, SEDEX, VMS | Zn, Pb |  | Zn, Pb | Cook et al., 2009 |  | 278 | [9 empty] | mineral separate | [5 empty] | mineralisation |  |  |  | sphalerite |  |  | VMS |  |  |  | galena, pyrite, chalcopyrite, tetrahedrite, tellurides, magnetite, stannite, fluorite, cassiterite, enargite, stibnite, arsenopyrite, tennantite, pyroxene |  | LA-ICPMS |  |  |  |  | 4.79 | [19 empty] | 2135 | [5 empty] | 27 | [5 empty] | 41 | [9 empty] | 73524 |  | 4.22 |  |  |  | 0.9 | [7 empty] | 30 | [13 empty] | 898 | [15 empty] | 0.005 | [17 empty] | 0.1 | [9 empty] | 0.59 | [32 empty] | 2024 | Tan, R., Shao, Y., Brzozowski, M.J., Zheng, Y., Xiong, Y.-Q. (2024). Development of a machine learning model to classify mineral deposits using sphalerite chemistry and mineral assemblages. Ore Geology Reviews, 169, 106076.
| Sauda |  | Magmatic hydrothermal, Basin hydrothermal, Epithermal, Seafloor hydrothermal | Mississippi Valley-type (MVT), Skarn, Epithermal, Sedimentary Exhalative (SEDEX), Volcanic-hosted massive sulfide (VMS) | MVT zinc-lead, skarn, epithermal, SEDEX, VMS | Zn, Pb |  | Zn, Pb | Cook et al., 2009 |  | 279 | [9 empty] | mineral separate | [5 empty] | mineralisation |  |  |  | sphalerite |  |  | VMS |  |  |  | galena, pyrite, chalcopyrite, tetrahedrite, tellurides, magnetite, stannite, fluorite, cassiterite, enargite, stibnite, arsenopyrite, tennantite, pyroxene |  | LA-ICPMS |  |  |  |  | 3.69 | [19 empty] | 2086 | [5 empty] | 27 | [5 empty] | 25 | [9 empty] | 72227 |  | 4.11 |  |  |  | 0.99 | [7 empty] | 30 | [13 empty] | 892 | [15 empty] | 0.005 | [17 empty] | 0.01 | [9 empty] | 0.3 | [32 empty] | 2024 | Tan, R., Shao, Y., Brzozowski, M.J., Zheng, Y., Xiong, Y.-Q. (2024). Development of a machine learning model to classify mineral deposits using sphalerite chemistry and mineral assemblages. Ore Geology Reviews, 169, 106076.
| Sauda |  | Magmatic hydrothermal, Basin hydrothermal, Epithermal, Seafloor hydrothermal | Mississippi Valley-type (MVT), Skarn, Epithermal, Sedimentary Exhalative (SEDEX), Volcanic-hosted massive sulfide (VMS) | MVT zinc-lead, skarn, epithermal, SEDEX, VMS | Zn, Pb |  | Zn, Pb | Cook et al., 2009 |  | 280 | [9 empty] | mineral separate | [5 empty] | mineralisation |  |  |  | sphalerite |  |  | VMS |  |  |  | galena, pyrite, chalcopyrite, tetrahedrite, tellurides, magnetite, stannite, fluorite, cassiterite, enargite, stibnite, arsenopyrite, tennantite, pyroxene |  | LA-ICPMS |  |  |  |  | 4.72 | [19 empty] | 2127 | [5 empty] | 27 | [5 empty] | 26 | [9 empty] | 73837 |  | 4.69 |  |  |  | 0.94 | [7 empty] | 29 | [13 empty] | 923 | [15 empty] | 0.005 | [17 empty] | 0.005 | [9 empty] | 1.09 | [32 empty] | 2024 | Tan, R., Shao, Y., Brzozowski, M.J., Zheng, Y., Xiong, Y.-Q. (2024). Development of a machine learning model to classify mineral deposits using sphalerite chemistry and mineral assemblages. Ore Geology Reviews, 169, 106076.
| Sauda |  | Magmatic hydrothermal, Basin hydrothermal, Epithermal, Seafloor hydrothermal | Mississippi Valley-type (MVT), Skarn, Epithermal, Sedimentary Exhalative (SEDEX), Volcanic-hosted massive sulfide (VMS) | MVT zinc-lead, skarn, epithermal, SEDEX, VMS | Zn, Pb |  | Zn, Pb | Cook et al., 2009 |  | 281 | [9 empty] | mineral separate | [5 empty] | mineralisation |  |  |  | sphalerite |  |  | VMS |  |  |  | galena, pyrite, chalcopyrite, tetrahedrite, tellurides, magnetite, stannite, fluorite, cassiterite, enargite, stibnite, arsenopyrite, tennantite, pyroxene |  | LA-ICPMS |  |  |  |  | 3.07 | [19 empty] | 2072 | [5 empty] | 25 | [5 empty] | 24 | [9 empty] | 77519 |  | 8.63 |  |  |  | 1.1 | [7 empty] | 27 | [13 empty] | 941 | [15 empty] | 0.005 | [17 empty] | 0.005 | [9 empty] | 0.41 | [32 empty] | 2024 | Tan, R., Shao, Y., Brzozowski, M.J., Zheng, Y., Xiong, Y.-Q. (2024). Development of a machine learning model to classify mineral deposits using sphalerite chemistry and mineral assemblages. Ore Geology Reviews, 169, 106076.
| Sauda |  | Magmatic hydrothermal, Basin hydrothermal, Epithermal, Seafloor hydrothermal | Mississippi Valley-type (MVT), Skarn, Epithermal, Sedimentary Exhalative (SEDEX), Volcanic-hosted massive sulfide (VMS) | MVT zinc-lead, skarn, epithermal, SEDEX, VMS | Zn, Pb |  | Zn, Pb | Cook et al., 2009 |  | 282 | [9 empty] | mineral separate | [5 empty] | mineralisation |  |  |  | sphalerite |  |  | VMS |  |  |  | galena, pyrite, chalcopyrite, tetrahedrite, tellurides, magnetite, stannite, fluorite, cassiterite, enargite, stibnite, arsenopyrite, tennantite, pyroxene |  | LA-ICPMS |  |  |  |  | 3.32 | [19 empty] | 2029 | [5 empty] | 26 | [5 empty] | 23 | [9 empty] | 72558 |  | 5.64 |  |  |  | 0.86 | [7 empty] | 28 | [13 empty] | 919 | [15 empty] | 0.005 | [17 empty] | 0.02 | [9 empty] | 1.18 | [32 empty] | 2024 | Tan, R., Shao, Y., Brzozowski, M.J., Zheng, Y., Xiong, Y.-Q. (2024). Development of a machine learning model to classify mineral deposits using sphalerite chemistry and mineral assemblages. Ore Geology Reviews, 169, 106076.
| Sauda |  | Magmatic hydrothermal, Basin hydrothermal, Epithermal, Seafloor hydrothermal | Mississippi Valley-type (MVT), Skarn, Epithermal, Sedimentary Exhalative (SEDEX), Volcanic-hosted massive sulfide (VMS) | MVT zinc-lead, skarn, epithermal, SEDEX, VMS | Zn, Pb |  | Zn, Pb | Cook et al., 2009 |  | 283 | [9 empty] | mineral separate | [5 empty] | mineralisation |  |  |  | sphalerite |  |  | VMS |  |  |  | galena, pyrite, chalcopyrite, tetrahedrite, tellurides, magnetite, stannite, fluorite, cassiterite, enargite, stibnite, arsenopyrite, tennantite, pyroxene |  | LA-ICPMS |  |  |  |  | 3.67 | [19 empty] | 2087 | [5 empty] | 26 | [5 empty] | 26 | [9 empty] | 75334 |  | 6.04 |  |  |  | 1.07 | [7 empty] | 28 | [13 empty] | 934 | [15 empty] | 0.005 | [17 empty] | 0.01 | [9 empty] | 1.26 | [32 empty] | 2024 | Tan, R., Shao, Y., Brzozowski, M.J., Zheng, Y., Xiong, Y.-Q. (2024). Development of a machine learning model to classify mineral deposits using sphalerite chemistry and mineral assemblages. Ore Geology Reviews, 169, 106076.
| Sauda |  | Magmatic hydrothermal, Basin hydrothermal, Epithermal, Seafloor hydrothermal | Mississippi Valley-type (MVT), Skarn, Epithermal, Sedimentary Exhalative (SEDEX), Volcanic-hosted massive sulfide (VMS) | MVT zinc-lead, skarn, epithermal, SEDEX, VMS | Zn, Pb |  | Zn, Pb | Cook et al., 2009 |  | 284 | [9 empty] | mineral separate | [5 empty] | mineralisation |  |  |  | sphalerite |  |  | VMS |  |  |  | galena, pyrite, chalcopyrite, tetrahedrite, tellurides, magnetite, stannite, fluorite, cassiterite, enargite, stibnite, arsenopyrite, tennantite, pyroxene |  | LA-ICPMS |  |  |  |  | 3.94 | [19 empty] | 1973 | [5 empty] | 26 | [5 empty] | 22 | [9 empty] | 69576 |  | 4.78 |  |  |  | 0.91 | [7 empty] | 28 | [13 empty] | 874 | [15 empty] | 0.005 | [17 empty] | 0.01 | [9 empty] | 0.5 | [32 empty] | 2024 | Tan, R., Shao, Y., Brzozowski, M.J., Zheng, Y., Xiong, Y.-Q. (2024). Development of a machine learning model to classify mineral deposits using sphalerite chemistry and mineral assemblages. Ore Geology Reviews, 169, 106076.
| Sauda |  | Magmatic hydrothermal, Basin hydrothermal, Epithermal, Seafloor hydrothermal | Mississippi Valley-type (MVT), Skarn, Epithermal, Sedimentary Exhalative (SEDEX), Volcanic-hosted massive sulfide (VMS) | MVT zinc-lead, skarn, epithermal, SEDEX, VMS | Zn, Pb |  | Zn, Pb | Cook et al., 2009 |  | 285 | [9 empty] | mineral separate | [5 empty] | mineralisation |  |  |  | sphalerite |  |  | VMS |  |  |  | galena, pyrite, chalcopyrite, tetrahedrite, tellurides, magnetite, stannite, fluorite, cassiterite, enargite, stibnite, arsenopyrite, tennantite, pyroxene |  | LA-ICPMS |  |  |  |  | 2.88 | [19 empty] | 2036 | [5 empty] | 25 | [5 empty] | 44 | [9 empty] | 75950 |  | 6.01 |  |  |  | 1.06 | [7 empty] | 27 | [13 empty] | 940 | [15 empty] | 0.005 | [17 empty] | 0.02 | [9 empty] | 0.37 | [32 empty] | 2024 | Tan, R., Shao, Y., Brzozowski, M.J., Zheng, Y., Xiong, Y.-Q. (2024). Development of a machine learning model to classify mineral deposits using sphalerite chemistry and mineral assemblages. Ore Geology Reviews, 169, 106076.
| Sauda |  | Magmatic hydrothermal, Basin hydrothermal, Epithermal, Seafloor hydrothermal | Mississippi Valley-type (MVT), Skarn, Epithermal, Sedimentary Exhalative (SEDEX), Volcanic-hosted massive sulfide (VMS) | MVT zinc-lead, skarn, epithermal, SEDEX, VMS | Zn, Pb |  | Zn, Pb | Cook et al., 2009 |  | 286 | [9 empty] | mineral separate | [5 empty] | mineralisation |  |  |  | sphalerite |  |  | VMS |  |  |  | galena, pyrite, chalcopyrite, tetrahedrite, tellurides, magnetite, stannite, fluorite, cassiterite, enargite, stibnite, arsenopyrite, tennantite, pyroxene |  | LA-ICPMS |  |  |  |  | 2.44 | [19 empty] | 1985 | [5 empty] | 25 | [5 empty] | 23 | [9 empty] | 74881 |  | 5.11 |  |  |  | 1.04 | [7 empty] | 28 | [13 empty] | 925 | [15 empty] | 0.005 | [17 empty] | 0.01 | [9 empty] | 0.27 | [32 empty] | 2024 | Tan, R., Shao, Y., Brzozowski, M.J., Zheng, Y., Xiong, Y.-Q. (2024). Development of a machine learning model to classify mineral deposits using sphalerite chemistry and mineral assemblages. Ore Geology Reviews, 169, 106076.
| Hetaoping |  | Magmatic hydrothermal, Basin hydrothermal, Epithermal, Seafloor hydrothermal | Mississippi Valley-type (MVT), Skarn, Epithermal, Sedimentary Exhalative (SEDEX), Volcanic-hosted massive sulfide (VMS) | MVT zinc-lead, skarn, epithermal, SEDEX, VMS | Zn, Pb |  | Zn, Pb | Cook et al., 2009 |  | 287 | [9 empty] | mineral separate | [5 empty] | mineralisation |  |  |  | sphalerite |  |  | skarn |  |  |  | galena, pyrite, chalcopyrite, tetrahedrite, tellurides, magnetite, stannite, fluorite, cassiterite, enargite, stibnite, arsenopyrite, tennantite, pyroxene |  | LA-ICPMS |  |  |  |  | 5.9 | [19 empty] | 4170 | [5 empty] | 109 | [5 empty] | 9 | [9 empty] | 35051 |  | 0.87 |  |  |  | 2.61 | [7 empty] | 0.015 | [13 empty] | 2844 | [15 empty] | 1.9 | [17 empty] | 0.5 | [9 empty] | 0.11 | [32 empty] | 2024 | Tan, R., Shao, Y., Brzozowski, M.J., Zheng, Y., Xiong, Y.-Q. (2024). Development of a machine learning model to classify mineral deposits using sphalerite chemistry and mineral assemblages. Ore Geology Reviews, 169, 106076.
| Hetaoping |  | Magmatic hydrothermal, Basin hydrothermal, Epithermal, Seafloor hydrothermal | Mississippi Valley-type (MVT), Skarn, Epithermal, Sedimentary Exhalative (SEDEX), Volcanic-hosted massive sulfide (VMS) | MVT zinc-lead, skarn, epithermal, SEDEX, VMS | Zn, Pb |  | Zn, Pb | Cook et al., 2009 |  | 288 | [9 empty] | mineral separate | [5 empty] | mineralisation |  |  |  | sphalerite |  |  | skarn |  |  |  | galena, pyrite, chalcopyrite, tetrahedrite, tellurides, magnetite, stannite, fluorite, cassiterite, enargite, stibnite, arsenopyrite, tennantite, pyroxene |  | LA-ICPMS |  |  |  |  | 5.1 | [19 empty] | 4244 | [5 empty] | 108 | [5 empty] | 8 | [9 empty] | 37358 |  | 0.43 |  |  |  | 2.6 | [7 empty] | 0.011 | [13 empty] | 2839 | [15 empty] | 2.8 | [17 empty] | 1.1 | [9 empty] | 0.11 | [32 empty] | 2024 | Tan, R., Shao, Y., Brzozowski, M.J., Zheng, Y., Xiong, Y.-Q. (2024). Development of a machine learning model to classify mineral deposits using sphalerite chemistry and mineral assemblages. Ore Geology Reviews, 169, 106076.
| Hetaoping |  | Magmatic hydrothermal, Basin hydrothermal, Epithermal, Seafloor hydrothermal | Mississippi Valley-type (MVT), Skarn, Epithermal, Sedimentary Exhalative (SEDEX), Volcanic-hosted massive sulfide (VMS) | MVT zinc-lead, skarn, epithermal, SEDEX, VMS | Zn, Pb |  | Zn, Pb | Cook et al., 2009 |  | 289 | [9 empty] | mineral separate | [5 empty] | mineralisation |  |  |  | sphalerite |  |  | skarn |  |  |  | galena, pyrite, chalcopyrite, tetrahedrite, tellurides, magnetite, stannite, fluorite, cassiterite, enargite, stibnite, arsenopyrite, tennantite, pyroxene |  | LA-ICPMS |  |  |  |  | 4.5 | [19 empty] | 4314 | [5 empty] | 111 | [5 empty] | 7 | [9 empty] | 37927 |  | 0.49 |  |  |  | 2.83 | [7 empty] | 0.01 | [13 empty] | 2818 | [15 empty] | 0.2 | [17 empty] | 0.005 | [9 empty] | 0.1 | [32 empty] | 2024 | Tan, R., Shao, Y., Brzozowski, M.J., Zheng, Y., Xiong, Y.-Q. (2024). Development of a machine learning model to classify mineral deposits using sphalerite chemistry and mineral assemblages. Ore Geology Reviews, 169, 106076.
| Hetaoping |  | Magmatic hydrothermal, Basin hydrothermal, Epithermal, Seafloor hydrothermal | Mississippi Valley-type (MVT), Skarn, Epithermal, Sedimentary Exhalative (SEDEX), Volcanic-hosted massive sulfide (VMS) | MVT zinc-lead, skarn, epithermal, SEDEX, VMS | Zn, Pb |  | Zn, Pb | Cook et al., 2009 |  | 290 | [9 empty] | mineral separate | [5 empty] | mineralisation |  |  |  | sphalerite |  |  | skarn |  |  |  | galena, pyrite, chalcopyrite, tetrahedrite, tellurides, magnetite, stannite, fluorite, cassiterite, enargite, stibnite, arsenopyrite, tennantite, pyroxene |  | LA-ICPMS |  |  |  |  | 6 | [19 empty] | 4328 | [5 empty] | 111 | [5 empty] | 9 | [9 empty] | 39021 |  | 0.33 |  |  |  | 2.64 | [7 empty] | 0.013 | [13 empty] | 2819 | [15 empty] | 6.4 | [17 empty] | 3.3 | [9 empty] | 0.1 | [32 empty] | 2024 | Tan, R., Shao, Y., Brzozowski, M.J., Zheng, Y., Xiong, Y.-Q. (2024). Development of a machine learning model to classify mineral deposits using sphalerite chemistry and mineral assemblages. Ore Geology Reviews, 169, 106076.
| Hetaoping |  | Magmatic hydrothermal, Basin hydrothermal, Epithermal, Seafloor hydrothermal | Mississippi Valley-type (MVT), Skarn, Epithermal, Sedimentary Exhalative (SEDEX), Volcanic-hosted massive sulfide (VMS) | MVT zinc-lead, skarn, epithermal, SEDEX, VMS | Zn, Pb |  | Zn, Pb | Cook et al., 2009 |  | 291 | [9 empty] | mineral separate | [5 empty] | mineralisation |  |  |  | sphalerite |  |  | skarn |  |  |  | galena, pyrite, chalcopyrite, tetrahedrite, tellurides, magnetite, stannite, fluorite, cassiterite, enargite, stibnite, arsenopyrite, tennantite, pyroxene |  | LA-ICPMS |  |  |  |  | 6 | [19 empty] | 4242 | [5 empty] | 110 | [5 empty] | 13 | [9 empty] | 38631 |  | 1.43 |  |  |  | 2.75 | [7 empty] | 0.009 | [13 empty] | 2822 | [15 empty] | 3.4 | [17 empty] | 1.6 | [9 empty] | 0.11 | [32 empty] | 2024 | Tan, R., Shao, Y., Brzozowski, M.J., Zheng, Y., Xiong, Y.-Q. (2024). Development of a machine learning model to classify mineral deposits using sphalerite chemistry and mineral assemblages. Ore Geology Reviews, 169, 106076.
| Hetaoping |  | Magmatic hydrothermal, Basin hydrothermal, Epithermal, Seafloor hydrothermal | Mississippi Valley-type (MVT), Skarn, Epithermal, Sedimentary Exhalative (SEDEX), Volcanic-hosted massive sulfide (VMS) | MVT zinc-lead, skarn, epithermal, SEDEX, VMS | Zn, Pb |  | Zn, Pb | Cook et al., 2009 |  | 292 | [9 empty] | mineral separate | [5 empty] | mineralisation |  |  |  | sphalerite |  |  | skarn |  |  |  | galena, pyrite, chalcopyrite, tetrahedrite, tellurides, magnetite, stannite, fluorite, cassiterite, enargite, stibnite, arsenopyrite, tennantite, pyroxene |  | LA-ICPMS |  |  |  |  | 8 | [19 empty] | 4237 | [5 empty] | 112 | [5 empty] | 16 | [9 empty] | 38555 |  | 1.02 |  |  |  | 2.7 | [7 empty] | 0.007 | [13 empty] | 2830 | [15 empty] | 6.6 | [17 empty] | 5.8 | [9 empty] | 0.1 | [32 empty] | 2024 | Tan, R., Shao, Y., Brzozowski, M.J., Zheng, Y., Xiong, Y.-Q. (2024). Development of a machine learning model to classify mineral deposits using sphalerite chemistry and mineral assemblages. Ore Geology Reviews, 169, 106076.
| Hetaoping |  | Magmatic hydrothermal, Basin hydrothermal, Epithermal, Seafloor hydrothermal | Mississippi Valley-type (MVT), Skarn, Epithermal, Sedimentary Exhalative (SEDEX), Volcanic-hosted massive sulfide (VMS) | MVT zinc-lead, skarn, epithermal, SEDEX, VMS | Zn, Pb |  | Zn, Pb | Cook et al., 2009 |  | 293 | [9 empty] | mineral separate | [5 empty] | mineralisation |  |  |  | sphalerite |  |  | skarn |  |  |  | galena, pyrite, chalcopyrite, tetrahedrite, tellurides, magnetite, stannite, fluorite, cassiterite, enargite, stibnite, arsenopyrite, tennantite, pyroxene |  | LA-ICPMS |  |  |  |  | 5.5 | [19 empty] | 4259 | [5 empty] | 110 | [5 empty] | 9 | [9 empty] | 38187 |  | 0.58 |  |  |  | 2.8 | [7 empty] | 0.007 | [13 empty] | 2819 | [15 empty] | 5 | [17 empty] | 2.7 | [9 empty] | 0.09 | [32 empty] | 2024 | Tan, R., Shao, Y., Brzozowski, M.J., Zheng, Y., Xiong, Y.-Q. (2024). Development of a machine learning model to classify mineral deposits using sphalerite chemistry and mineral assemblages. Ore Geology Reviews, 169, 106076.
| Hetaoping |  | Magmatic hydrothermal, Basin hydrothermal, Epithermal, Seafloor hydrothermal | Mississippi Valley-type (MVT), Skarn, Epithermal, Sedimentary Exhalative (SEDEX), Volcanic-hosted massive sulfide (VMS) | MVT zinc-lead, skarn, epithermal, SEDEX, VMS | Zn, Pb |  | Zn, Pb | Cook et al., 2009 |  | 294 | [9 empty] | mineral separate | [5 empty] | mineralisation |  |  |  | sphalerite |  |  | skarn |  |  |  | galena, pyrite, chalcopyrite, tetrahedrite, tellurides, magnetite, stannite, fluorite, cassiterite, enargite, stibnite, arsenopyrite, tennantite, pyroxene |  | LA-ICPMS |  |  |  |  | 5 | [19 empty] | 4128 | [5 empty] | 109 | [5 empty] | 8 | [9 empty] | 32878 |  | 1.84 |  |  |  | 2.64 | [7 empty] | 0.009 | [13 empty] | 2866 | [15 empty] | 2 | [17 empty] | 0.3 | [9 empty] | 0.12 | [32 empty] | 2024 | Tan, R., Shao, Y., Brzozowski, M.J., Zheng, Y., Xiong, Y.-Q. (2024). Development of a machine learning model to classify mineral deposits using sphalerite chemistry and mineral assemblages. Ore Geology Reviews, 169, 106076.
| Hetaoping |  | Magmatic hydrothermal, Basin hydrothermal, Epithermal, Seafloor hydrothermal | Mississippi Valley-type (MVT), Skarn, Epithermal, Sedimentary Exhalative (SEDEX), Volcanic-hosted massive sulfide (VMS) | MVT zinc-lead, skarn, epithermal, SEDEX, VMS | Zn, Pb |  | Zn, Pb | Cook et al., 2009 |  | 295 | [9 empty] | mineral separate | [5 empty] | mineralisation |  |  |  | sphalerite |  |  | skarn |  |  |  | galena, pyrite, chalcopyrite, tetrahedrite, tellurides, magnetite, stannite, fluorite, cassiterite, enargite, stibnite, arsenopyrite, tennantite, pyroxene |  | LA-ICPMS |  |  |  |  | 4.7 | [19 empty] | 5532 | [5 empty] | 71 | [5 empty] | 33 | [9 empty] | 102151 |  | 0.1 |  |  |  | 3.11 | [7 empty] | 0.158 | [13 empty] | 5438 | [15 empty] | 0.9 | [17 empty] | 0.3 | [9 empty] | 0.115 | [32 empty] | 2024 | Tan, R., Shao, Y., Brzozowski, M.J., Zheng, Y., Xiong, Y.-Q. (2024). Development of a machine learning model to classify mineral deposits using sphalerite chemistry and mineral assemblages. Ore Geology Reviews, 169, 106076.
| Hetaoping |  | Magmatic hydrothermal, Basin hydrothermal, Epithermal, Seafloor hydrothermal | Mississippi Valley-type (MVT), Skarn, Epithermal, Sedimentary Exhalative (SEDEX), Volcanic-hosted massive sulfide (VMS) | MVT zinc-lead, skarn, epithermal, SEDEX, VMS | Zn, Pb |  | Zn, Pb | Cook et al., 2009 |  | 296 | [9 empty] | mineral separate | [5 empty] | mineralisation |  |  |  | sphalerite |  |  | skarn |  |  |  | galena, pyrite, chalcopyrite, tetrahedrite, tellurides, magnetite, stannite, fluorite, cassiterite, enargite, stibnite, arsenopyrite, tennantite, pyroxene |  | LA-ICPMS |  |  |  |  | 25.2 | [19 empty] | 6995 | [5 empty] | 84 | [5 empty] | 8337 | [9 empty] | 114483 |  | 0.07 |  |  |  | 3.26 | [7 empty] | 0.179 | [13 empty] | 4339 | [15 empty] | 63 | [17 empty] | 21.5 | [9 empty] | 0.13 | [32 empty] | 2024 | Tan, R., Shao, Y., Brzozowski, M.J., Zheng, Y., Xiong, Y.-Q. (2024). Development of a machine learning model to classify mineral deposits using sphalerite chemistry and mineral assemblages. Ore Geology Reviews, 169, 106076.
| Hetaoping |  | Magmatic hydrothermal, Basin hydrothermal, Epithermal, Seafloor hydrothermal | Mississippi Valley-type (MVT), Skarn, Epithermal, Sedimentary Exhalative (SEDEX), Volcanic-hosted massive sulfide (VMS) | MVT zinc-lead, skarn, epithermal, SEDEX, VMS | Zn, Pb |  | Zn, Pb | Cook et al., 2009 |  | 297 | [9 empty] | mineral separate | [5 empty] | mineralisation |  |  |  | sphalerite |  |  | skarn |  |  |  | galena, pyrite, chalcopyrite, tetrahedrite, tellurides, magnetite, stannite, fluorite, cassiterite, enargite, stibnite, arsenopyrite, tennantite, pyroxene |  | LA-ICPMS |  |  |  |  | 7.5 | [19 empty] | 5892 | [5 empty] | 83 | [5 empty] | 41 | [9 empty] | 97556 |  | 0.06 |  |  |  | 3.03 | [7 empty] | 0.104 | [13 empty] | 5578 | [15 empty] | 6.6 | [17 empty] | 4.1 | [9 empty] | 0.07 | [32 empty] | 2024 | Tan, R., Shao, Y., Brzozowski, M.J., Zheng, Y., Xiong, Y.-Q. (2024). Development of a machine learning model to classify mineral deposits using sphalerite chemistry and mineral assemblages. Ore Geology Reviews, 169, 106076.
| Hetaoping |  | Magmatic hydrothermal, Basin hydrothermal, Epithermal, Seafloor hydrothermal | Mississippi Valley-type (MVT), Skarn, Epithermal, Sedimentary Exhalative (SEDEX), Volcanic-hosted massive sulfide (VMS) | MVT zinc-lead, skarn, epithermal, SEDEX, VMS | Zn, Pb |  | Zn, Pb | Cook et al., 2009 |  | 298 | [9 empty] | mineral separate | [5 empty] | mineralisation |  |  |  | sphalerite |  |  | skarn |  |  |  | galena, pyrite, chalcopyrite, tetrahedrite, tellurides, magnetite, stannite, fluorite, cassiterite, enargite, stibnite, arsenopyrite, tennantite, pyroxene |  | LA-ICPMS |  |  |  |  | 6.5 | [19 empty] | 5486 | [5 empty] | 80 | [5 empty] | 12 | [9 empty] | 92512 |  | 0.46 |  |  |  | 2.76 | [7 empty] | 0.09 | [13 empty] | 5366 | [15 empty] | 3.2 | [17 empty] | 1.5 | [9 empty] | 0.09 | [32 empty] | 2024 | Tan, R., Shao, Y., Brzozowski, M.J., Zheng, Y., Xiong, Y.-Q. (2024). Development of a machine learning model to classify mineral deposits using sphalerite chemistry and mineral assemblages. Ore Geology Reviews, 169, 106076.
| Hetaoping |  | Magmatic hydrothermal, Basin hydrothermal, Epithermal, Seafloor hydrothermal | Mississippi Valley-type (MVT), Skarn, Epithermal, Sedimentary Exhalative (SEDEX), Volcanic-hosted massive sulfide (VMS) | MVT zinc-lead, skarn, epithermal, SEDEX, VMS | Zn, Pb |  | Zn, Pb | Cook et al., 2009 |  | 299 | [9 empty] | mineral separate | [5 empty] | mineralisation |  |  |  | sphalerite |  |  | skarn |  |  |  | galena, pyrite, chalcopyrite, tetrahedrite, tellurides, magnetite, stannite, fluorite, cassiterite, enargite, stibnite, arsenopyrite, tennantite, pyroxene |  | LA-ICPMS |  |  |  |  | 14.5 | [19 empty] | 5756 | [5 empty] | 72 | [5 empty] | 2853 | [9 empty] | 102774 |  | 0.08 |  |  |  | 3.15 | [7 empty] | 0.136 | [13 empty] | 4840 | [15 empty] | 56 | [17 empty] | 10.5 | [9 empty] | 0.11 | [32 empty] | 2024 | Tan, R., Shao, Y., Brzozowski, M.J., Zheng, Y., Xiong, Y.-Q. (2024). Development of a machine learning model to classify mineral deposits using sphalerite chemistry and mineral assemblages. Ore Geology Reviews, 169, 106076.
| Hetaoping |  | Magmatic hydrothermal, Basin hydrothermal, Epithermal, Seafloor hydrothermal | Mississippi Valley-type (MVT), Skarn, Epithermal, Sedimentary Exhalative (SEDEX), Volcanic-hosted massive sulfide (VMS) | MVT zinc-lead, skarn, epithermal, SEDEX, VMS | Zn, Pb |  | Zn, Pb | Cook et al., 2009 |  | 300 | [9 empty] | mineral separate | [5 empty] | mineralisation |  |  |  | sphalerite |  |  | skarn |  |  |  | galena, pyrite, chalcopyrite, tetrahedrite, tellurides, magnetite, stannite, fluorite, cassiterite, enargite, stibnite, arsenopyrite, tennantite, pyroxene |  | LA-ICPMS |  |  |  |  | 15.9 | [19 empty] | 5989 | [5 empty] | 70 | [5 empty] | 2180 | [9 empty] | 103733 |  | 0.08 |  |  |  | 3.26 | [7 empty] | 0.153 | [13 empty] | 5232 | [15 empty] | 22 | [17 empty] | 15.2 | [9 empty] | 0.06 | [32 empty] | 2024 | Tan, R., Shao, Y., Brzozowski, M.J., Zheng, Y., Xiong, Y.-Q. (2024). Development of a machine learning model to classify mineral deposits using sphalerite chemistry and mineral assemblages. Ore Geology Reviews, 169, 106076.
| Hetaoping |  | Magmatic hydrothermal, Basin hydrothermal, Epithermal, Seafloor hydrothermal | Mississippi Valley-type (MVT), Skarn, Epithermal, Sedimentary Exhalative (SEDEX), Volcanic-hosted massive sulfide (VMS) | MVT zinc-lead, skarn, epithermal, SEDEX, VMS | Zn, Pb |  | Zn, Pb | Cook et al., 2009 |  | 301 | [9 empty] | mineral separate | [5 empty] | mineralisation |  |  |  | sphalerite |  |  | skarn |  |  |  | galena, pyrite, chalcopyrite, tetrahedrite, tellurides, magnetite, stannite, fluorite, cassiterite, enargite, stibnite, arsenopyrite, tennantite, pyroxene |  | LA-ICPMS |  |  |  |  | 16 | [19 empty] | 5420 | [5 empty] | 71 | [5 empty] | 533 | [9 empty] | 92567 |  | 0.14 |  |  |  | 2.85 | [7 empty] | 0.133 | [13 empty] | 4359 | [15 empty] | 18 | [17 empty] | 13.4 | [9 empty] | 0.09 | [32 empty] | 2024 | Tan, R., Shao, Y., Brzozowski, M.J., Zheng, Y., Xiong, Y.-Q. (2024). Development of a machine learning model to classify mineral deposits using sphalerite chemistry and mineral assemblages. Ore Geology Reviews, 169, 106076.
| Hetaoping |  | Magmatic hydrothermal, Basin hydrothermal, Epithermal, Seafloor hydrothermal | Mississippi Valley-type (MVT), Skarn, Epithermal, Sedimentary Exhalative (SEDEX), Volcanic-hosted massive sulfide (VMS) | MVT zinc-lead, skarn, epithermal, SEDEX, VMS | Zn, Pb |  | Zn, Pb | Cook et al., 2009 |  | 302 | [9 empty] | mineral separate | [5 empty] | mineralisation |  |  |  | sphalerite |  |  | skarn |  |  |  | galena, pyrite, chalcopyrite, tetrahedrite, tellurides, magnetite, stannite, fluorite, cassiterite, enargite, stibnite, arsenopyrite, tennantite, pyroxene |  | LA-ICPMS |  |  |  |  | 11.5 | [19 empty] | 5705 | [5 empty] | 94 | [5 empty] | 35 | [9 empty] | 96416 |  | 0.28 |  |  |  | 2.85 | [7 empty] | 0.119 | [13 empty] | 5766 | [15 empty] | 17 | [17 empty] | 7.9 | [9 empty] | 0.11 | [32 empty] | 2024 | Tan, R., Shao, Y., Brzozowski, M.J., Zheng, Y., Xiong, Y.-Q. (2024). Development of a machine learning model to classify mineral deposits using sphalerite chemistry and mineral assemblages. Ore Geology Reviews, 169, 106076.
| Hetaoping |  | Magmatic hydrothermal, Basin hydrothermal, Epithermal, Seafloor hydrothermal | Mississippi Valley-type (MVT), Skarn, Epithermal, Sedimentary Exhalative (SEDEX), Volcanic-hosted massive sulfide (VMS) | MVT zinc-lead, skarn, epithermal, SEDEX, VMS | Zn, Pb |  | Zn, Pb | Cook et al., 2009 |  | 303 | [9 empty] | mineral separate | [5 empty] | mineralisation |  |  |  | sphalerite |  |  | skarn |  |  |  | galena, pyrite, chalcopyrite, tetrahedrite, tellurides, magnetite, stannite, fluorite, cassiterite, enargite, stibnite, arsenopyrite, tennantite, pyroxene |  | LA-ICPMS |  |  |  |  | 8 | [19 empty] | 4091 | [5 empty] | 442 | [5 empty] | 12 | [9 empty] | 21160 |  | 0.32 |  |  |  | 3.1 | [7 empty] | 0.002 | [13 empty] | 1295 | [15 empty] | 78 | [17 empty] | 6.4 | [9 empty] | 0.115 | [32 empty] | 2024 | Tan, R., Shao, Y., Brzozowski, M.J., Zheng, Y., Xiong, Y.-Q. (2024). Development of a machine learning model to classify mineral deposits using sphalerite chemistry and mineral assemblages. Ore Geology Reviews, 169, 106076.
| Hetaoping |  | Magmatic hydrothermal, Basin hydrothermal, Epithermal, Seafloor hydrothermal | Mississippi Valley-type (MVT), Skarn, Epithermal, Sedimentary Exhalative (SEDEX), Volcanic-hosted massive sulfide (VMS) | MVT zinc-lead, skarn, epithermal, SEDEX, VMS | Zn, Pb |  | Zn, Pb | Cook et al., 2009 |  | 304 | [9 empty] | mineral separate | [5 empty] | mineralisation |  |  |  | sphalerite |  |  | skarn |  |  |  | galena, pyrite, chalcopyrite, tetrahedrite, tellurides, magnetite, stannite, fluorite, cassiterite, enargite, stibnite, arsenopyrite, tennantite, pyroxene |  | LA-ICPMS |  |  |  |  | 7.6 | [19 empty] | 4237 | [5 empty] | 428 | [5 empty] | 9 | [9 empty] | 20311 |  | 0.45 |  |  |  | 2.62 | [7 empty] | 0.005 | [13 empty] | 1241 | [15 empty] | 364 | [17 empty] | 3.2 | [9 empty] | 0.08 | [32 empty] | 2024 | Tan, R., Shao, Y., Brzozowski, M.J., Zheng, Y., Xiong, Y.-Q. (2024). Development of a machine learning model to classify mineral deposits using sphalerite chemistry and mineral assemblages. Ore Geology Reviews, 169, 106076.
| Hetaoping |  | Magmatic hydrothermal, Basin hydrothermal, Epithermal, Seafloor hydrothermal | Mississippi Valley-type (MVT), Skarn, Epithermal, Sedimentary Exhalative (SEDEX), Volcanic-hosted massive sulfide (VMS) | MVT zinc-lead, skarn, epithermal, SEDEX, VMS | Zn, Pb |  | Zn, Pb | Cook et al., 2009 |  | 305 | [9 empty] | mineral separate | [5 empty] | mineralisation |  |  |  | sphalerite |  |  | skarn |  |  |  | galena, pyrite, chalcopyrite, tetrahedrite, tellurides, magnetite, stannite, fluorite, cassiterite, enargite, stibnite, arsenopyrite, tennantite, pyroxene |  | LA-ICPMS |  |  |  |  | 5.4 | [19 empty] | 4179 | [5 empty] | 443 | [5 empty] | 6 | [9 empty] | 20417 |  | 0.74 |  |  |  | 2.78 | [7 empty] | 0.004 | [13 empty] | 1247 | [15 empty] | 1.5 | [17 empty] | 0.5 | [9 empty] | 0.09 | [32 empty] | 2024 | Tan, R., Shao, Y., Brzozowski, M.J., Zheng, Y., Xiong, Y.-Q. (2024). Development of a machine learning model to classify mineral deposits using sphalerite chemistry and mineral assemblages. Ore Geology Reviews, 169, 106076.
| Hetaoping |  | Magmatic hydrothermal, Basin hydrothermal, Epithermal, Seafloor hydrothermal | Mississippi Valley-type (MVT), Skarn, Epithermal, Sedimentary Exhalative (SEDEX), Volcanic-hosted massive sulfide (VMS) | MVT zinc-lead, skarn, epithermal, SEDEX, VMS | Zn, Pb |  | Zn, Pb | Cook et al., 2009 |  | 306 | [9 empty] | mineral separate | [5 empty] | mineralisation |  |  |  | sphalerite |  |  | skarn |  |  |  | galena, pyrite, chalcopyrite, tetrahedrite, tellurides, magnetite, stannite, fluorite, cassiterite, enargite, stibnite, arsenopyrite, tennantite, pyroxene |  | LA-ICPMS |  |  |  |  | 6.1 | [19 empty] | 4218 | [5 empty] | 428 | [5 empty] | 9 | [9 empty] | 20852 |  | 0.35 |  |  |  | 2.51 | [7 empty] | 0.004 | [13 empty] | 1272 | [15 empty] | 7.2 | [17 empty] | 2.9 | [9 empty] | 0.07 | [32 empty] | 2024 | Tan, R., Shao, Y., Brzozowski, M.J., Zheng, Y., Xiong, Y.-Q. (2024). Development of a machine learning model to classify mineral deposits using sphalerite chemistry and mineral assemblages. Ore Geology Reviews, 169, 106076.
| Hetaoping |  | Magmatic hydrothermal, Basin hydrothermal, Epithermal, Seafloor hydrothermal | Mississippi Valley-type (MVT), Skarn, Epithermal, Sedimentary Exhalative (SEDEX), Volcanic-hosted massive sulfide (VMS) | MVT zinc-lead, skarn, epithermal, SEDEX, VMS | Zn, Pb |  | Zn, Pb | Cook et al., 2009 |  | 307 | [9 empty] | mineral separate | [5 empty] | mineralisation |  |  |  | sphalerite |  |  | skarn |  |  |  | galena, pyrite, chalcopyrite, tetrahedrite, tellurides, magnetite, stannite, fluorite, cassiterite, enargite, stibnite, arsenopyrite, tennantite, pyroxene |  | LA-ICPMS |  |  |  |  | 4.9 | [19 empty] | 4192 | [5 empty] | 431 | [5 empty] | 6 | [9 empty] | 20684 |  | 0.6 |  |  |  | 2.79 | [7 empty] | 0.003 | [13 empty] | 1260 | [15 empty] | 60 | [17 empty] | 0.3 | [9 empty] | 0.09 | [32 empty] | 2024 | Tan, R., Shao, Y., Brzozowski, M.J., Zheng, Y., Xiong, Y.-Q. (2024). Development of a machine learning model to classify mineral deposits using sphalerite chemistry and mineral assemblages. Ore Geology Reviews, 169, 106076.
| Hetaoping |  | Magmatic hydrothermal, Basin hydrothermal, Epithermal, Seafloor hydrothermal | Mississippi Valley-type (MVT), Skarn, Epithermal, Sedimentary Exhalative (SEDEX), Volcanic-hosted massive sulfide (VMS) | MVT zinc-lead, skarn, epithermal, SEDEX, VMS | Zn, Pb |  | Zn, Pb | Cook et al., 2009 |  | 308 | [9 empty] | mineral separate | [5 empty] | mineralisation |  |  |  | sphalerite |  |  | skarn |  |  |  | galena, pyrite, chalcopyrite, tetrahedrite, tellurides, magnetite, stannite, fluorite, cassiterite, enargite, stibnite, arsenopyrite, tennantite, pyroxene |  | LA-ICPMS |  |  |  |  | 5 | [19 empty] | 4004 | [5 empty] | 473 | [5 empty] | 7 | [9 empty] | 21359 |  | 0.85 |  |  |  | 2.88 | [7 empty] | 0.002 | [13 empty] | 1296 | [15 empty] | 2.1 | [17 empty] | 0.8 | [9 empty] | 0.07 | [32 empty] | 2024 | Tan, R., Shao, Y., Brzozowski, M.J., Zheng, Y., Xiong, Y.-Q. (2024). Development of a machine learning model to classify mineral deposits using sphalerite chemistry and mineral assemblages. Ore Geology Reviews, 169, 106076.
| Hetaoping |  | Magmatic hydrothermal, Basin hydrothermal, Epithermal, Seafloor hydrothermal | Mississippi Valley-type (MVT), Skarn, Epithermal, Sedimentary Exhalative (SEDEX), Volcanic-hosted massive sulfide (VMS) | MVT zinc-lead, skarn, epithermal, SEDEX, VMS | Zn, Pb |  | Zn, Pb | Cook et al., 2009 |  | 309 | [9 empty] | mineral separate | [5 empty] | mineralisation |  |  |  | sphalerite |  |  | skarn |  |  |  | galena, pyrite, chalcopyrite, tetrahedrite, tellurides, magnetite, stannite, fluorite, cassiterite, enargite, stibnite, arsenopyrite, tennantite, pyroxene |  | LA-ICPMS |  |  |  |  | 4.4 | [19 empty] | 4092 | [5 empty] | 473 | [5 empty] | 7 | [9 empty] | 21367 |  | 0.87 |  |  |  | 2.95 | [7 empty] | 0.002 | [13 empty] | 1325 | [15 empty] | 0.5 | [17 empty] | 0.1 | [9 empty] | 0.1 | [32 empty] | 2024 | Tan, R., Shao, Y., Brzozowski, M.J., Zheng, Y., Xiong, Y.-Q. (2024). Development of a machine learning model to classify mineral deposits using sphalerite chemistry and mineral assemblages. Ore Geology Reviews, 169, 106076.
| Hetaoping |  | Magmatic hydrothermal, Basin hydrothermal, Epithermal, Seafloor hydrothermal | Mississippi Valley-type (MVT), Skarn, Epithermal, Sedimentary Exhalative (SEDEX), Volcanic-hosted massive sulfide (VMS) | MVT zinc-lead, skarn, epithermal, SEDEX, VMS | Zn, Pb |  | Zn, Pb | Cook et al., 2009 |  | 310 | [9 empty] | mineral separate | [5 empty] | mineralisation |  |  |  | sphalerite |  |  | skarn |  |  |  | galena, pyrite, chalcopyrite, tetrahedrite, tellurides, magnetite, stannite, fluorite, cassiterite, enargite, stibnite, arsenopyrite, tennantite, pyroxene |  | LA-ICPMS |  |  |  |  | 10.1 | [19 empty] | 3991 | [5 empty] | 473 | [5 empty] | 778 | [9 empty] | 20646 |  | 0.35 |  |  |  | 2.73 | [7 empty] | 0.001 | [13 empty] | 1250 | [15 empty] | 169 | [17 empty] | 6.6 | [9 empty] | 0.1 | [32 empty] | 2024 | Tan, R., Shao, Y., Brzozowski, M.J., Zheng, Y., Xiong, Y.-Q. (2024). Development of a machine learning model to classify mineral deposits using sphalerite chemistry and mineral assemblages. Ore Geology Reviews, 169, 106076.
| Luziyuan |  | Magmatic hydrothermal, Basin hydrothermal, Epithermal, Seafloor hydrothermal | Mississippi Valley-type (MVT), Skarn, Epithermal, Sedimentary Exhalative (SEDEX), Volcanic-hosted massive sulfide (VMS) | MVT zinc-lead, skarn, epithermal, SEDEX, VMS | Zn, Pb |  | Zn, Pb | Cook et al., 2009 |  | 311 | [9 empty] | mineral separate | [5 empty] | mineralisation |  |  |  | sphalerite |  |  | skarn |  |  |  | galena, pyrite, chalcopyrite, tetrahedrite, tellurides, magnetite, stannite, fluorite, cassiterite, enargite, stibnite, arsenopyrite, tennantite, pyroxene |  | LA-ICPMS |  |  |  |  | 7.6 | [19 empty] | 2233 | [5 empty] | 436 | [5 empty] | 58 | [9 empty] | 43693 |  | 0.22 |  |  |  | 3.3 | [7 empty] | 0.112 | [13 empty] | 1251 | [15 empty] | 1545 | [17 empty] | 26.1 | [9 empty] | 0.24 | [32 empty] | 2024 | Tan, R., Shao, Y., Brzozowski, M.J., Zheng, Y., Xiong, Y.-Q. (2024). Development of a machine learning model to classify mineral deposits using sphalerite chemistry and mineral assemblages. Ore Geology Reviews, 169, 106076.
| Luziyuan |  | Magmatic hydrothermal, Basin hydrothermal, Epithermal, Seafloor hydrothermal | Mississippi Valley-type (MVT), Skarn, Epithermal, Sedimentary Exhalative (SEDEX), Volcanic-hosted massive sulfide (VMS) | MVT zinc-lead, skarn, epithermal, SEDEX, VMS | Zn, Pb |  | Zn, Pb | Cook et al., 2009 |  | 312 | [9 empty] | mineral separate | [5 empty] | mineralisation |  |  |  | sphalerite |  |  | skarn |  |  |  | galena, pyrite, chalcopyrite, tetrahedrite, tellurides, magnetite, stannite, fluorite, cassiterite, enargite, stibnite, arsenopyrite, tennantite, pyroxene |  | LA-ICPMS |  |  |  |  | 4.4 | [19 empty] | 2290 | [5 empty] | 461 | [5 empty] | 194 | [9 empty] | 44682 |  | 0.19 |  |  |  | 2.9 | [7 empty] | 0.106 | [13 empty] | 1241 | [15 empty] | 62.5 | [17 empty] | 6.1 | [9 empty] | 0.03 | [32 empty] | 2024 | Tan, R., Shao, Y., Brzozowski, M.J., Zheng, Y., Xiong, Y.-Q. (2024). Development of a machine learning model to classify mineral deposits using sphalerite chemistry and mineral assemblages. Ore Geology Reviews, 169, 106076.
| Luziyuan |  | Magmatic hydrothermal, Basin hydrothermal, Epithermal, Seafloor hydrothermal | Mississippi Valley-type (MVT), Skarn, Epithermal, Sedimentary Exhalative (SEDEX), Volcanic-hosted massive sulfide (VMS) | MVT zinc-lead, skarn, epithermal, SEDEX, VMS | Zn, Pb |  | Zn, Pb | Cook et al., 2009 |  | 313 | [9 empty] | mineral separate | [5 empty] | mineralisation |  |  |  | sphalerite |  |  | skarn |  |  |  | galena, pyrite, chalcopyrite, tetrahedrite, tellurides, magnetite, stannite, fluorite, cassiterite, enargite, stibnite, arsenopyrite, tennantite, pyroxene |  | LA-ICPMS |  |  |  |  | 3.8 | [19 empty] | 2299 | [5 empty] | 435 | [5 empty] | 5 | [9 empty] | 43179 |  | 0.26 |  |  |  | 2.82 | [7 empty] | 0.117 | [13 empty] | 1392 | [15 empty] | 1.1 | [17 empty] | 0.9 | [9 empty] | 0.09 | [32 empty] | 2024 | Tan, R., Shao, Y., Brzozowski, M.J., Zheng, Y., Xiong, Y.-Q. (2024). Development of a machine learning model to classify mineral deposits using sphalerite chemistry and mineral assemblages. Ore Geology Reviews, 169, 106076.
| Luziyuan |  | Magmatic hydrothermal, Basin hydrothermal, Epithermal, Seafloor hydrothermal | Mississippi Valley-type (MVT), Skarn, Epithermal, Sedimentary Exhalative (SEDEX), Volcanic-hosted massive sulfide (VMS) | MVT zinc-lead, skarn, epithermal, SEDEX, VMS | Zn, Pb |  | Zn, Pb | Cook et al., 2009 |  | 314 | [9 empty] | mineral separate | [5 empty] | mineralisation |  |  |  | sphalerite |  |  | skarn |  |  |  | galena, pyrite, chalcopyrite, tetrahedrite, tellurides, magnetite, stannite, fluorite, cassiterite, enargite, stibnite, arsenopyrite, tennantite, pyroxene |  | LA-ICPMS |  |  |  |  | 3.9 | [19 empty] | 2323 | [5 empty] | 440 | [5 empty] | 8 | [9 empty] | 44123 |  | 0.22 |  |  |  | 2.69 | [7 empty] | 0.11 | [13 empty] | 1553 | [15 empty] | 0.6 | [17 empty] | 0.3 | [9 empty] | 0.1 | [32 empty] | 2024 | Tan, R., Shao, Y., Brzozowski, M.J., Zheng, Y., Xiong, Y.-Q. (2024). Development of a machine learning model to classify mineral deposits using sphalerite chemistry and mineral assemblages. Ore Geology Reviews, 169, 106076.
| Luziyuan |  | Magmatic hydrothermal, Basin hydrothermal, Epithermal, Seafloor hydrothermal | Mississippi Valley-type (MVT), Skarn, Epithermal, Sedimentary Exhalative (SEDEX), Volcanic-hosted massive sulfide (VMS) | MVT zinc-lead, skarn, epithermal, SEDEX, VMS | Zn, Pb |  | Zn, Pb | Cook et al., 2009 |  | 315 | [9 empty] | mineral separate | [5 empty] | mineralisation |  |  |  | sphalerite |  |  | skarn |  |  |  | galena, pyrite, chalcopyrite, tetrahedrite, tellurides, magnetite, stannite, fluorite, cassiterite, enargite, stibnite, arsenopyrite, tennantite, pyroxene |  | LA-ICPMS |  |  |  |  | 4.5 | [19 empty] | 2393 | [5 empty] | 420 | [5 empty] | 32 | [9 empty] | 44138 |  | 0.16 |  |  |  | 2.82 | [7 empty] | 0.117 | [13 empty] | 1252 | [15 empty] | 1173.8 | [17 empty] | 5.6 | [9 empty] | 0.12 | [32 empty] | 2024 | Tan, R., Shao, Y., Brzozowski, M.J., Zheng, Y., Xiong, Y.-Q. (2024). Development of a machine learning model to classify mineral deposits using sphalerite chemistry and mineral assemblages. Ore Geology Reviews, 169, 106076.
| Luziyuan |  | Magmatic hydrothermal, Basin hydrothermal, Epithermal, Seafloor hydrothermal | Mississippi Valley-type (MVT), Skarn, Epithermal, Sedimentary Exhalative (SEDEX), Volcanic-hosted massive sulfide (VMS) | MVT zinc-lead, skarn, epithermal, SEDEX, VMS | Zn, Pb |  | Zn, Pb | Cook et al., 2009 |  | 316 | [9 empty] | mineral separate | [5 empty] | mineralisation |  |  |  | sphalerite |  |  | skarn |  |  |  | galena, pyrite, chalcopyrite, tetrahedrite, tellurides, magnetite, stannite, fluorite, cassiterite, enargite, stibnite, arsenopyrite, tennantite, pyroxene |  | LA-ICPMS |  |  |  |  | 3.8 | [19 empty] | 2168 | [5 empty] | 427 | [5 empty] | 11 | [9 empty] | 44768 |  | 1.03 |  |  |  | 2.9 | [7 empty] | 0.11 | [13 empty] | 2143 | [15 empty] | 5 | [17 empty] | 4 | [9 empty] | 0.14 | [32 empty] | 2024 | Tan, R., Shao, Y., Brzozowski, M.J., Zheng, Y., Xiong, Y.-Q. (2024). Development of a machine learning model to classify mineral deposits using sphalerite chemistry and mineral assemblages. Ore Geology Reviews, 169, 106076.
| Luziyuan |  | Magmatic hydrothermal, Basin hydrothermal, Epithermal, Seafloor hydrothermal | Mississippi Valley-type (MVT), Skarn, Epithermal, Sedimentary Exhalative (SEDEX), Volcanic-hosted massive sulfide (VMS) | MVT zinc-lead, skarn, epithermal, SEDEX, VMS | Zn, Pb |  | Zn, Pb | Cook et al., 2009 |  | 317 | [9 empty] | mineral separate | [5 empty] | mineralisation |  |  |  | sphalerite |  |  | skarn |  |  |  | galena, pyrite, chalcopyrite, tetrahedrite, tellurides, magnetite, stannite, fluorite, cassiterite, enargite, stibnite, arsenopyrite, tennantite, pyroxene |  | LA-ICPMS |  |  |  |  | 4.4 | [19 empty] | 2235 | [5 empty] | 429 | [5 empty] | 13 | [9 empty] | 43310 |  | 0.26 |  |  |  | 2.7 | [7 empty] | 0.111 | [13 empty] | 1431 | [15 empty] | 10.9 | [17 empty] | 6.6 | [9 empty] | 0.13 | [32 empty] | 2024 | Tan, R., Shao, Y., Brzozowski, M.J., Zheng, Y., Xiong, Y.-Q. (2024). Development of a machine learning model to classify mineral deposits using sphalerite chemistry and mineral assemblages. Ore Geology Reviews, 169, 106076.
| Luziyuan |  | Magmatic hydrothermal, Basin hydrothermal, Epithermal, Seafloor hydrothermal | Mississippi Valley-type (MVT), Skarn, Epithermal, Sedimentary Exhalative (SEDEX), Volcanic-hosted massive sulfide (VMS) | MVT zinc-lead, skarn, epithermal, SEDEX, VMS | Zn, Pb |  | Zn, Pb | Cook et al., 2009 |  | 318 | [9 empty] | mineral separate | [5 empty] | mineralisation |  |  |  | sphalerite |  |  | skarn |  |  |  | galena, pyrite, chalcopyrite, tetrahedrite, tellurides, magnetite, stannite, fluorite, cassiterite, enargite, stibnite, arsenopyrite, tennantite, pyroxene |  | LA-ICPMS |  |  |  |  | 4.6 | [19 empty] | 2303 | [5 empty] | 427 | [5 empty] | 13 | [9 empty] | 43040 |  | 0.21 |  |  |  | 2.77 | [7 empty] | 0.109 | [13 empty] | 1430 | [15 empty] | 13.9 | [17 empty] | 6.3 | [9 empty] | 0.1 | [32 empty] | 2024 | Tan, R., Shao, Y., Brzozowski, M.J., Zheng, Y., Xiong, Y.-Q. (2024). Development of a machine learning model to classify mineral deposits using sphalerite chemistry and mineral assemblages. Ore Geology Reviews, 169, 106076.
| Luziyuan |  | Magmatic hydrothermal, Basin hydrothermal, Epithermal, Seafloor hydrothermal | Mississippi Valley-type (MVT), Skarn, Epithermal, Sedimentary Exhalative (SEDEX), Volcanic-hosted massive sulfide (VMS) | MVT zinc-lead, skarn, epithermal, SEDEX, VMS | Zn, Pb |  | Zn, Pb | Cook et al., 2009 |  | 319 | [9 empty] | mineral separate | [5 empty] | mineralisation |  |  |  | sphalerite |  |  | skarn |  |  |  | galena, pyrite, chalcopyrite, tetrahedrite, tellurides, magnetite, stannite, fluorite, cassiterite, enargite, stibnite, arsenopyrite, tennantite, pyroxene |  | LA-ICPMS |  |  |  |  | 5.4 | [19 empty] | 2091 | [5 empty] | 257 | [5 empty] | 111 | [9 empty] | 105858 |  | 0.62 |  |  |  | 2.8 | [7 empty] | 0.06 | [13 empty] | 601 | [15 empty] | 2.5 | [17 empty] | 4.1 | [9 empty] | 1.23 | [32 empty] | 2024 | Tan, R., Shao, Y., Brzozowski, M.J., Zheng, Y., Xiong, Y.-Q. (2024). Development of a machine learning model to classify mineral deposits using sphalerite chemistry and mineral assemblages. Ore Geology Reviews, 169, 106076.
| Luziyuan |  | Magmatic hydrothermal, Basin hydrothermal, Epithermal, Seafloor hydrothermal | Mississippi Valley-type (MVT), Skarn, Epithermal, Sedimentary Exhalative (SEDEX), Volcanic-hosted massive sulfide (VMS) | MVT zinc-lead, skarn, epithermal, SEDEX, VMS | Zn, Pb |  | Zn, Pb | Cook et al., 2009 |  | 320 | [9 empty] | mineral separate | [5 empty] | mineralisation |  |  |  | sphalerite |  |  | skarn |  |  |  | galena, pyrite, chalcopyrite, tetrahedrite, tellurides, magnetite, stannite, fluorite, cassiterite, enargite, stibnite, arsenopyrite, tennantite, pyroxene |  | LA-ICPMS |  |  |  |  | 4.4 | [19 empty] | 2050 | [5 empty] | 228 | [5 empty] | 16 | [9 empty] | 97175 |  | 0.58 |  |  |  | 2.96 | [7 empty] | 0.047 | [13 empty] | 684 | [15 empty] | 0.6 | [17 empty] | 0.0475 | [9 empty] | 0.14 | [32 empty] | 2024 | Tan, R., Shao, Y., Brzozowski, M.J., Zheng, Y., Xiong, Y.-Q. (2024). Development of a machine learning model to classify mineral deposits using sphalerite chemistry and mineral assemblages. Ore Geology Reviews, 169, 106076.
| Luziyuan |  | Magmatic hydrothermal, Basin hydrothermal, Epithermal, Seafloor hydrothermal | Mississippi Valley-type (MVT), Skarn, Epithermal, Sedimentary Exhalative (SEDEX), Volcanic-hosted massive sulfide (VMS) | MVT zinc-lead, skarn, epithermal, SEDEX, VMS | Zn, Pb |  | Zn, Pb | Cook et al., 2009 |  | 321 | [9 empty] | mineral separate | [5 empty] | mineralisation |  |  |  | sphalerite |  |  | skarn |  |  |  | galena, pyrite, chalcopyrite, tetrahedrite, tellurides, magnetite, stannite, fluorite, cassiterite, enargite, stibnite, arsenopyrite, tennantite, pyroxene |  | LA-ICPMS |  |  |  |  | 5.3 | [19 empty] | 2068 | [5 empty] | 313 | [5 empty] | 56 | [9 empty] | 99246 |  | 0.54 |  |  |  | 3.19 | [7 empty] | 0.023 | [13 empty] | 658 | [15 empty] | 0.9 | [17 empty] | 0.7 | [9 empty] | 0.14 | [32 empty] | 2024 | Tan, R., Shao, Y., Brzozowski, M.J., Zheng, Y., Xiong, Y.-Q. (2024). Development of a machine learning model to classify mineral deposits using sphalerite chemistry and mineral assemblages. Ore Geology Reviews, 169, 106076.
| Luziyuan |  | Magmatic hydrothermal, Basin hydrothermal, Epithermal, Seafloor hydrothermal | Mississippi Valley-type (MVT), Skarn, Epithermal, Sedimentary Exhalative (SEDEX), Volcanic-hosted massive sulfide (VMS) | MVT zinc-lead, skarn, epithermal, SEDEX, VMS | Zn, Pb |  | Zn, Pb | Cook et al., 2009 |  | 322 | [9 empty] | mineral separate | [5 empty] | mineralisation |  |  |  | sphalerite |  |  | skarn |  |  |  | galena, pyrite, chalcopyrite, tetrahedrite, tellurides, magnetite, stannite, fluorite, cassiterite, enargite, stibnite, arsenopyrite, tennantite, pyroxene |  | LA-ICPMS |  |  |  |  | 6.3 | [19 empty] | 2004 | [5 empty] | 220 | [5 empty] | 67 | [9 empty] | 93164 |  | 0.67 |  |  |  | 2.57 | [7 empty] | 0.069 | [13 empty] | 635 | [15 empty] | 3.4 | [17 empty] | 8.1 | [9 empty] | 9.11 | [32 empty] | 2024 | Tan, R., Shao, Y., Brzozowski, M.J., Zheng, Y., Xiong, Y.-Q. (2024). Development of a machine learning model to classify mineral deposits using sphalerite chemistry and mineral assemblages. Ore Geology Reviews, 169, 106076.
| Luziyuan |  | Magmatic hydrothermal, Basin hydrothermal, Epithermal, Seafloor hydrothermal | Mississippi Valley-type (MVT), Skarn, Epithermal, Sedimentary Exhalative (SEDEX), Volcanic-hosted massive sulfide (VMS) | MVT zinc-lead, skarn, epithermal, SEDEX, VMS | Zn, Pb |  | Zn, Pb | Cook et al., 2009 |  | 323 | [9 empty] | mineral separate | [5 empty] | mineralisation |  |  |  | sphalerite |  |  | skarn |  |  |  | galena, pyrite, chalcopyrite, tetrahedrite, tellurides, magnetite, stannite, fluorite, cassiterite, enargite, stibnite, arsenopyrite, tennantite, pyroxene |  | LA-ICPMS |  |  |  |  | 5.3 | [19 empty] | 2020 | [5 empty] | 246 | [5 empty] | 40 | [9 empty] | 105621 |  | 0.47 |  |  |  | 3.73 | [7 empty] | 0.024 | [13 empty] | 737 | [15 empty] | 2.6 | [17 empty] | 2.9 | [9 empty] | 0.04 | [32 empty] | 2024 | Tan, R., Shao, Y., Brzozowski, M.J., Zheng, Y., Xiong, Y.-Q. (2024). Development of a machine learning model to classify mineral deposits using sphalerite chemistry and mineral assemblages. Ore Geology Reviews, 169, 106076.
| Luziyuan |  | Magmatic hydrothermal, Basin hydrothermal, Epithermal, Seafloor hydrothermal | Mississippi Valley-type (MVT), Skarn, Epithermal, Sedimentary Exhalative (SEDEX), Volcanic-hosted massive sulfide (VMS) | MVT zinc-lead, skarn, epithermal, SEDEX, VMS | Zn, Pb |  | Zn, Pb | Cook et al., 2009 |  | 324 | [9 empty] | mineral separate | [5 empty] | mineralisation |  |  |  | sphalerite |  |  | skarn |  |  |  | galena, pyrite, chalcopyrite, tetrahedrite, tellurides, magnetite, stannite, fluorite, cassiterite, enargite, stibnite, arsenopyrite, tennantite, pyroxene |  | LA-ICPMS |  |  |  |  | 14.1 | [19 empty] | 1795 | [5 empty] | 245 | [5 empty] | 399 | [9 empty] | 94392 |  | 0.48 |  |  |  | 3.21 | [7 empty] | 0.071 | [13 empty] | 630 | [15 empty] | 30.8 | [17 empty] | 19.1 | [9 empty] | 4.7 | [32 empty] | 2024 | Tan, R., Shao, Y., Brzozowski, M.J., Zheng, Y., Xiong, Y.-Q. (2024). Development of a machine learning model to classify mineral deposits using sphalerite chemistry and mineral assemblages. Ore Geology Reviews, 169, 106076.
| Luziyuan |  | Magmatic hydrothermal, Basin hydrothermal, Epithermal, Seafloor hydrothermal | Mississippi Valley-type (MVT), Skarn, Epithermal, Sedimentary Exhalative (SEDEX), Volcanic-hosted massive sulfide (VMS) | MVT zinc-lead, skarn, epithermal, SEDEX, VMS | Zn, Pb |  | Zn, Pb | Cook et al., 2009 |  | 325 | [9 empty] | mineral separate | [5 empty] | mineralisation |  |  |  | sphalerite |  |  | skarn |  |  |  | galena, pyrite, chalcopyrite, tetrahedrite, tellurides, magnetite, stannite, fluorite, cassiterite, enargite, stibnite, arsenopyrite, tennantite, pyroxene |  | LA-ICPMS |  |  |  |  | 17.2 | [19 empty] | 2017 | [5 empty] | 212 | [5 empty] | 873 | [9 empty] | 98574 |  | 0.52 |  |  |  | 3.63 | [7 empty] | 0.012 | [13 empty] | 642 | [15 empty] | 18.8 | [17 empty] | 21.5 | [9 empty] | 0.52 | [32 empty] | 2024 | Tan, R., Shao, Y., Brzozowski, M.J., Zheng, Y., Xiong, Y.-Q. (2024). Development of a machine learning model to classify mineral deposits using sphalerite chemistry and mineral assemblages. Ore Geology Reviews, 169, 106076.
| Luziyuan |  | Magmatic hydrothermal, Basin hydrothermal, Epithermal, Seafloor hydrothermal | Mississippi Valley-type (MVT), Skarn, Epithermal, Sedimentary Exhalative (SEDEX), Volcanic-hosted massive sulfide (VMS) | MVT zinc-lead, skarn, epithermal, SEDEX, VMS | Zn, Pb |  | Zn, Pb | Cook et al., 2009 |  | 326 | [9 empty] | mineral separate | [5 empty] | mineralisation |  |  |  | sphalerite |  |  | skarn |  |  |  | galena, pyrite, chalcopyrite, tetrahedrite, tellurides, magnetite, stannite, fluorite, cassiterite, enargite, stibnite, arsenopyrite, tennantite, pyroxene |  | LA-ICPMS |  |  |  |  | 10.7 | [19 empty] | 1688 | [5 empty] | 231 | [5 empty] | 472 | [9 empty] | 99906 |  | 0.59 |  |  |  | 2.53 | [7 empty] | 0.053 | [13 empty] | 645 | [15 empty] | 63.7 | [17 empty] | 19.3 | [9 empty] | 8.1 | [32 empty] | 2024 | Tan, R., Shao, Y., Brzozowski, M.J., Zheng, Y., Xiong, Y.-Q. (2024). Development of a machine learning model to classify mineral deposits using sphalerite chemistry and mineral assemblages. Ore Geology Reviews, 169, 106076.
| Luziyuan |  | Magmatic hydrothermal, Basin hydrothermal, Epithermal, Seafloor hydrothermal | Mississippi Valley-type (MVT), Skarn, Epithermal, Sedimentary Exhalative (SEDEX), Volcanic-hosted massive sulfide (VMS) | MVT zinc-lead, skarn, epithermal, SEDEX, VMS | Zn, Pb |  | Zn, Pb | Cook et al., 2009 |  | 327 | [9 empty] | mineral separate | [5 empty] | mineralisation |  |  |  | sphalerite |  |  | skarn |  |  |  | galena, pyrite, chalcopyrite, tetrahedrite, tellurides, magnetite, stannite, fluorite, cassiterite, enargite, stibnite, arsenopyrite, tennantite, pyroxene |  | LA-ICPMS |  |  |  |  | 4.7 | [19 empty] | 2160 | [5 empty] | 413 | [5 empty] | 12 | [9 empty] | 56786 |  | 0.12 |  |  |  | 2.93 | [7 empty] | 0.007 | [13 empty] | 1105 | [15 empty] | 1.6 | [17 empty] | 0.6 | [9 empty] | 0.12 | [32 empty] | 2024 | Tan, R., Shao, Y., Brzozowski, M.J., Zheng, Y., Xiong, Y.-Q. (2024). Development of a machine learning model to classify mineral deposits using sphalerite chemistry and mineral assemblages. Ore Geology Reviews, 169, 106076.
| Luziyuan |  | Magmatic hydrothermal, Basin hydrothermal, Epithermal, Seafloor hydrothermal | Mississippi Valley-type (MVT), Skarn, Epithermal, Sedimentary Exhalative (SEDEX), Volcanic-hosted massive sulfide (VMS) | MVT zinc-lead, skarn, epithermal, SEDEX, VMS | Zn, Pb |  | Zn, Pb | Cook et al., 2009 |  | 328 | [9 empty] | mineral separate | [5 empty] | mineralisation |  |  |  | sphalerite |  |  | skarn |  |  |  | galena, pyrite, chalcopyrite, tetrahedrite, tellurides, magnetite, stannite, fluorite, cassiterite, enargite, stibnite, arsenopyrite, tennantite, pyroxene |  | LA-ICPMS |  |  |  |  | 4.8 | [19 empty] | 2181 | [5 empty] | 411 | [5 empty] | 17 | [9 empty] | 57485 |  | 0.12 |  |  |  | 2.93 | [7 empty] | 0.01 | [13 empty] | 1085 | [15 empty] | 3.4 | [17 empty] | 1.2 | [9 empty] | 0.15 | [32 empty] | 2024 | Tan, R., Shao, Y., Brzozowski, M.J., Zheng, Y., Xiong, Y.-Q. (2024). Development of a machine learning model to classify mineral deposits using sphalerite chemistry and mineral assemblages. Ore Geology Reviews, 169, 106076.
| Luziyuan |  | Magmatic hydrothermal, Basin hydrothermal, Epithermal, Seafloor hydrothermal | Mississippi Valley-type (MVT), Skarn, Epithermal, Sedimentary Exhalative (SEDEX), Volcanic-hosted massive sulfide (VMS) | MVT zinc-lead, skarn, epithermal, SEDEX, VMS | Zn, Pb |  | Zn, Pb | Cook et al., 2009 |  | 329 | [9 empty] | mineral separate | [5 empty] | mineralisation |  |  |  | sphalerite |  |  | skarn |  |  |  | galena, pyrite, chalcopyrite, tetrahedrite, tellurides, magnetite, stannite, fluorite, cassiterite, enargite, stibnite, arsenopyrite, tennantite, pyroxene |  | LA-ICPMS |  |  |  |  | 4.4 | [19 empty] | 2184 | [5 empty] | 406 | [5 empty] | 10 | [9 empty] | 56723 |  | 0.11 |  |  |  | 3.15 | [7 empty] | 0.005 | [13 empty] | 1021 | [15 empty] | 2.6 | [17 empty] | 0.9 | [9 empty] | 0.09 | [32 empty] | 2024 | Tan, R., Shao, Y., Brzozowski, M.J., Zheng, Y., Xiong, Y.-Q. (2024). Development of a machine learning model to classify mineral deposits using sphalerite chemistry and mineral assemblages. Ore Geology Reviews, 169, 106076.
| Luziyuan |  | Magmatic hydrothermal, Basin hydrothermal, Epithermal, Seafloor hydrothermal | Mississippi Valley-type (MVT), Skarn, Epithermal, Sedimentary Exhalative (SEDEX), Volcanic-hosted massive sulfide (VMS) | MVT zinc-lead, skarn, epithermal, SEDEX, VMS | Zn, Pb |  | Zn, Pb | Cook et al., 2009 |  | 330 | [9 empty] | mineral separate | [5 empty] | mineralisation |  |  |  | sphalerite |  |  | skarn |  |  |  | galena, pyrite, chalcopyrite, tetrahedrite, tellurides, magnetite, stannite, fluorite, cassiterite, enargite, stibnite, arsenopyrite, tennantite, pyroxene |  | LA-ICPMS |  |  |  |  | 4.2 | [19 empty] | 2099 | [5 empty] | 410 | [5 empty] | 8 | [9 empty] | 55373 |  | 0.11 |  |  |  | 3.06 | [7 empty] | 0.007 | [13 empty] | 1036 | [15 empty] | 0.0025 | [17 empty] | 0.0045 | [9 empty] | 0.1 | [32 empty] | 2024 | Tan, R., Shao, Y., Brzozowski, M.J., Zheng, Y., Xiong, Y.-Q. (2024). Development of a machine learning model to classify mineral deposits using sphalerite chemistry and mineral assemblages. Ore Geology Reviews, 169, 106076.
| Luziyuan |  | Magmatic hydrothermal, Basin hydrothermal, Epithermal, Seafloor hydrothermal | Mississippi Valley-type (MVT), Skarn, Epithermal, Sedimentary Exhalative (SEDEX), Volcanic-hosted massive sulfide (VMS) | MVT zinc-lead, skarn, epithermal, SEDEX, VMS | Zn, Pb |  | Zn, Pb | Cook et al., 2009 |  | 331 | [9 empty] | mineral separate | [5 empty] | mineralisation |  |  |  | sphalerite |  |  | skarn |  |  |  | galena, pyrite, chalcopyrite, tetrahedrite, tellurides, magnetite, stannite, fluorite, cassiterite, enargite, stibnite, arsenopyrite, tennantite, pyroxene |  | LA-ICPMS |  |  |  |  | 4.7 | [19 empty] | 2111 | [5 empty] | 409 | [5 empty] | 15 | [9 empty] | 55462 |  | 0.11 |  |  |  | 2.98 | [7 empty] | 0.008 | [13 empty] | 996 | [15 empty] | 2.2 | [17 empty] | 0.5 | [9 empty] | 0.15 | [32 empty] | 2024 | Tan, R., Shao, Y., Brzozowski, M.J., Zheng, Y., Xiong, Y.-Q. (2024). Development of a machine learning model to classify mineral deposits using sphalerite chemistry and mineral assemblages. Ore Geology Reviews, 169, 106076.
| Luziyuan |  | Magmatic hydrothermal, Basin hydrothermal, Epithermal, Seafloor hydrothermal | Mississippi Valley-type (MVT), Skarn, Epithermal, Sedimentary Exhalative (SEDEX), Volcanic-hosted massive sulfide (VMS) | MVT zinc-lead, skarn, epithermal, SEDEX, VMS | Zn, Pb |  | Zn, Pb | Cook et al., 2009 |  | 332 | [9 empty] | mineral separate | [5 empty] | mineralisation |  |  |  | sphalerite |  |  | skarn |  |  |  | galena, pyrite, chalcopyrite, tetrahedrite, tellurides, magnetite, stannite, fluorite, cassiterite, enargite, stibnite, arsenopyrite, tennantite, pyroxene |  | LA-ICPMS |  |  |  |  | 4.4 | [19 empty] | 2362 | [5 empty] | 413 | [5 empty] | 16 | [9 empty] | 60554 |  | 0.12 |  |  |  | 3.13 | [7 empty] | 0.008 | [13 empty] | 1008 | [15 empty] | 2.9 | [17 empty] | 1.3 | [9 empty] | 0.13 | [32 empty] | 2024 | Tan, R., Shao, Y., Brzozowski, M.J., Zheng, Y., Xiong, Y.-Q. (2024). Development of a machine learning model to classify mineral deposits using sphalerite chemistry and mineral assemblages. Ore Geology Reviews, 169, 106076.
| Luziyuan |  | Magmatic hydrothermal, Basin hydrothermal, Epithermal, Seafloor hydrothermal | Mississippi Valley-type (MVT), Skarn, Epithermal, Sedimentary Exhalative (SEDEX), Volcanic-hosted massive sulfide (VMS) | MVT zinc-lead, skarn, epithermal, SEDEX, VMS | Zn, Pb |  | Zn, Pb | Cook et al., 2009 |  | 333 | [9 empty] | mineral separate | [5 empty] | mineralisation |  |  |  | sphalerite |  |  | skarn |  |  |  | galena, pyrite, chalcopyrite, tetrahedrite, tellurides, magnetite, stannite, fluorite, cassiterite, enargite, stibnite, arsenopyrite, tennantite, pyroxene |  | LA-ICPMS |  |  |  |  | 5.4 | [19 empty] | 2220 | [5 empty] | 412 | [5 empty] | 20 | [9 empty] | 57473 |  | 0.16 |  |  |  | 3.08 | [7 empty] | 0.01 | [13 empty] | 1223 | [15 empty] | 8.4 | [17 empty] | 3.5 | [9 empty] | 0.17 | [32 empty] | 2024 | Tan, R., Shao, Y., Brzozowski, M.J., Zheng, Y., Xiong, Y.-Q. (2024). Development of a machine learning model to classify mineral deposits using sphalerite chemistry and mineral assemblages. Ore Geology Reviews, 169, 106076.
| Luziyuan |  | Magmatic hydrothermal, Basin hydrothermal, Epithermal, Seafloor hydrothermal | Mississippi Valley-type (MVT), Skarn, Epithermal, Sedimentary Exhalative (SEDEX), Volcanic-hosted massive sulfide (VMS) | MVT zinc-lead, skarn, epithermal, SEDEX, VMS | Zn, Pb |  | Zn, Pb | Cook et al., 2009 |  | 334 | [9 empty] | mineral separate | [5 empty] | mineralisation |  |  |  | sphalerite |  |  | skarn |  |  |  | galena, pyrite, chalcopyrite, tetrahedrite, tellurides, magnetite, stannite, fluorite, cassiterite, enargite, stibnite, arsenopyrite, tennantite, pyroxene |  | LA-ICPMS |  |  |  |  | 4.7 | [19 empty] | 2237 | [5 empty] | 413 | [5 empty] | 13 | [9 empty] | 58588 |  | 0.13 |  |  |  | 2.93 | [7 empty] | 0.006 | [13 empty] | 1270 | [15 empty] | 5.4 | [17 empty] | 1.9 | [9 empty] | 0.15 | [32 empty] | 2024 | Tan, R., Shao, Y., Brzozowski, M.J., Zheng, Y., Xiong, Y.-Q. (2024). Development of a machine learning model to classify mineral deposits using sphalerite chemistry and mineral assemblages. Ore Geology Reviews, 169, 106076.
| Laochang |  | Magmatic hydrothermal, Basin hydrothermal, Epithermal, Seafloor hydrothermal | Mississippi Valley-type (MVT), Skarn, Epithermal, Sedimentary Exhalative (SEDEX), Volcanic-hosted massive sulfide (VMS) | MVT zinc-lead, skarn, epithermal, SEDEX, VMS | Zn, Pb |  | Zn, Pb | Cook et al., 2009 |  | 335 | [9 empty] | mineral separate | [5 empty] | mineralisation |  |  |  | sphalerite |  |  | VMS |  |  |  | galena, pyrite, chalcopyrite, tetrahedrite, tellurides, magnetite, stannite, fluorite, cassiterite, enargite, stibnite, arsenopyrite, tennantite, pyroxene |  | LA-ICPMS |  |  |  |  | 5.8 | [19 empty] | 8798 | [5 empty] | 0.34 | [5 empty] | 139 | [9 empty] | 130008 |  | 8.66 |  |  |  | 2.83 | [7 empty] | 191 | [13 empty] | 2626 | [15 empty] | 0.8 | [17 empty] | 0.1 | [9 empty] | 3.33 | [32 empty] | 2024 | Tan, R., Shao, Y., Brzozowski, M.J., Zheng, Y., Xiong, Y.-Q. (2024). Development of a machine learning model to classify mineral deposits using sphalerite chemistry and mineral assemblages. Ore Geology Reviews, 169, 106076.
| Laochang |  | Magmatic hydrothermal, Basin hydrothermal, Epithermal, Seafloor hydrothermal | Mississippi Valley-type (MVT), Skarn, Epithermal, Sedimentary Exhalative (SEDEX), Volcanic-hosted massive sulfide (VMS) | MVT zinc-lead, skarn, epithermal, SEDEX, VMS | Zn, Pb |  | Zn, Pb | Cook et al., 2009 |  | 336 | [9 empty] | mineral separate | [5 empty] | mineralisation |  |  |  | sphalerite |  |  | VMS |  |  |  | galena, pyrite, chalcopyrite, tetrahedrite, tellurides, magnetite, stannite, fluorite, cassiterite, enargite, stibnite, arsenopyrite, tennantite, pyroxene |  | LA-ICPMS |  |  |  |  | 4.8 | [19 empty] | 8534 | [5 empty] | 0.08 | [5 empty] | 162 | [9 empty] | 127420 |  | 9.73 |  |  |  | 2.52 | [7 empty] | 188 | [13 empty] | 2660 | [15 empty] | 0.3 | [17 empty] | 0.0336 | [9 empty] | 4.01 | [32 empty] | 2024 | Tan, R., Shao, Y., Brzozowski, M.J., Zheng, Y., Xiong, Y.-Q. (2024). Development of a machine learning model to classify mineral deposits using sphalerite chemistry and mineral assemblages. Ore Geology Reviews, 169, 106076.
| Laochang |  | Magmatic hydrothermal, Basin hydrothermal, Epithermal, Seafloor hydrothermal | Mississippi Valley-type (MVT), Skarn, Epithermal, Sedimentary Exhalative (SEDEX), Volcanic-hosted massive sulfide (VMS) | MVT zinc-lead, skarn, epithermal, SEDEX, VMS | Zn, Pb |  | Zn, Pb | Cook et al., 2009 |  | 337 | [9 empty] | mineral separate | [5 empty] | mineralisation |  |  |  | sphalerite |  |  | VMS |  |  |  | galena, pyrite, chalcopyrite, tetrahedrite, tellurides, magnetite, stannite, fluorite, cassiterite, enargite, stibnite, arsenopyrite, tennantite, pyroxene |  | LA-ICPMS |  |  |  |  | 6.3 | [19 empty] | 8709 | [5 empty] | 0.16 | [5 empty] | 148 | [9 empty] | 129613 |  | 6.6 |  |  |  | 2.98 | [7 empty] | 184 | [13 empty] | 2707 | [15 empty] | 3.4 | [17 empty] | 0.1 | [9 empty] | 2.86 | [32 empty] | 2024 | Tan, R., Shao, Y., Brzozowski, M.J., Zheng, Y., Xiong, Y.-Q. (2024). Development of a machine learning model to classify mineral deposits using sphalerite chemistry and mineral assemblages. Ore Geology Reviews, 169, 106076.
| Laochang |  | Magmatic hydrothermal, Basin hydrothermal, Epithermal, Seafloor hydrothermal | Mississippi Valley-type (MVT), Skarn, Epithermal, Sedimentary Exhalative (SEDEX), Volcanic-hosted massive sulfide (VMS) | MVT zinc-lead, skarn, epithermal, SEDEX, VMS | Zn, Pb |  | Zn, Pb | Cook et al., 2009 |  | 338 | [9 empty] | mineral separate | [5 empty] | mineralisation |  |  |  | sphalerite |  |  | VMS |  |  |  | galena, pyrite, chalcopyrite, tetrahedrite, tellurides, magnetite, stannite, fluorite, cassiterite, enargite, stibnite, arsenopyrite, tennantite, pyroxene |  | LA-ICPMS |  |  |  |  | 5.5 | [19 empty] | 8607 | [5 empty] | 0.61 | [5 empty] | 167 | [9 empty] | 126228 |  | 13.83 |  |  |  | 3.57 | [7 empty] | 232 | [13 empty] | 2844 | [15 empty] | 0.3 | [17 empty] | 0.1 | [9 empty] | 5.17 | [32 empty] | 2024 | Tan, R., Shao, Y., Brzozowski, M.J., Zheng, Y., Xiong, Y.-Q. (2024). Development of a machine learning model to classify mineral deposits using sphalerite chemistry and mineral assemblages. Ore Geology Reviews, 169, 106076.
| Laochang |  | Magmatic hydrothermal, Basin hydrothermal, Epithermal, Seafloor hydrothermal | Mississippi Valley-type (MVT), Skarn, Epithermal, Sedimentary Exhalative (SEDEX), Volcanic-hosted massive sulfide (VMS) | MVT zinc-lead, skarn, epithermal, SEDEX, VMS | Zn, Pb |  | Zn, Pb | Cook et al., 2009 |  | 339 | [9 empty] | mineral separate | [5 empty] | mineralisation |  |  |  | sphalerite |  |  | VMS |  |  |  | galena, pyrite, chalcopyrite, tetrahedrite, tellurides, magnetite, stannite, fluorite, cassiterite, enargite, stibnite, arsenopyrite, tennantite, pyroxene |  | LA-ICPMS |  |  |  |  | 6.6 | [19 empty] | 8631 | [5 empty] | 0.57 | [5 empty] | 206 | [9 empty] | 129302 |  | 22.5 |  |  |  | 4.94 | [7 empty] | 230 | [13 empty] | 2845 | [15 empty] | 556 | [17 empty] | 4.1 | [9 empty] | 9.64 | [32 empty] | 2024 | Tan, R., Shao, Y., Brzozowski, M.J., Zheng, Y., Xiong, Y.-Q. (2024). Development of a machine learning model to classify mineral deposits using sphalerite chemistry and mineral assemblages. Ore Geology Reviews, 169, 106076.
| Laochang |  | Magmatic hydrothermal, Basin hydrothermal, Epithermal, Seafloor hydrothermal | Mississippi Valley-type (MVT), Skarn, Epithermal, Sedimentary Exhalative (SEDEX), Volcanic-hosted massive sulfide (VMS) | MVT zinc-lead, skarn, epithermal, SEDEX, VMS | Zn, Pb |  | Zn, Pb | Cook et al., 2009 |  | 340 | [9 empty] | mineral separate | [5 empty] | mineralisation |  |  |  | sphalerite |  |  | VMS |  |  |  | galena, pyrite, chalcopyrite, tetrahedrite, tellurides, magnetite, stannite, fluorite, cassiterite, enargite, stibnite, arsenopyrite, tennantite, pyroxene |  | LA-ICPMS |  |  |  |  | 5.8 | [19 empty] | 8939 | [5 empty] | 0.51 | [5 empty] | 165 | [9 empty] | 127308 |  | 5.62 |  |  |  | 3.6 | [7 empty] | 196 | [13 empty] | 2761 | [15 empty] | 0.5 | [17 empty] | 0.0528 | [9 empty] | 5.5 | [32 empty] | 2024 | Tan, R., Shao, Y., Brzozowski, M.J., Zheng, Y., Xiong, Y.-Q. (2024). Development of a machine learning model to classify mineral deposits using sphalerite chemistry and mineral assemblages. Ore Geology Reviews, 169, 106076.
| Laochang |  | Magmatic hydrothermal, Basin hydrothermal, Epithermal, Seafloor hydrothermal | Mississippi Valley-type (MVT), Skarn, Epithermal, Sedimentary Exhalative (SEDEX), Volcanic-hosted massive sulfide (VMS) | MVT zinc-lead, skarn, epithermal, SEDEX, VMS | Zn, Pb |  | Zn, Pb | Cook et al., 2009 |  | 341 | [9 empty] | mineral separate | [5 empty] | mineralisation |  |  |  | sphalerite |  |  | VMS |  |  |  | galena, pyrite, chalcopyrite, tetrahedrite, tellurides, magnetite, stannite, fluorite, cassiterite, enargite, stibnite, arsenopyrite, tennantite, pyroxene |  | LA-ICPMS |  |  |  |  | 6.3 | [19 empty] | 8766 | [5 empty] | 0.65 | [5 empty] | 163 | [9 empty] | 130321 |  | 12.72 |  |  |  | 2.93 | [7 empty] | 206 | [13 empty] | 2879 | [15 empty] | 9.7 | [17 empty] | 0.2 | [9 empty] | 2.38 | [32 empty] | 2024 | Tan, R., Shao, Y., Brzozowski, M.J., Zheng, Y., Xiong, Y.-Q. (2024). Development of a machine learning model to classify mineral deposits using sphalerite chemistry and mineral assemblages. Ore Geology Reviews, 169, 106076.
| Laochang |  | Magmatic hydrothermal, Basin hydrothermal, Epithermal, Seafloor hydrothermal | Mississippi Valley-type (MVT), Skarn, Epithermal, Sedimentary Exhalative (SEDEX), Volcanic-hosted massive sulfide (VMS) | MVT zinc-lead, skarn, epithermal, SEDEX, VMS | Zn, Pb |  | Zn, Pb | Cook et al., 2009 |  | 342 | [9 empty] | mineral separate | [5 empty] | mineralisation |  |  |  | sphalerite |  |  | VMS |  |  |  | galena, pyrite, chalcopyrite, tetrahedrite, tellurides, magnetite, stannite, fluorite, cassiterite, enargite, stibnite, arsenopyrite, tennantite, pyroxene |  | LA-ICPMS |  |  |  |  | 5.7 | [19 empty] | 8765 | [5 empty] | 0.38 | [5 empty] | 149 | [9 empty] | 128769 |  | 10.5 |  |  |  | 3.64 | [7 empty] | 193 | [13 empty] | 2711 | [15 empty] | 0.4 | [17 empty] | 0.0525 | [9 empty] | 3.72 | [32 empty] | 2024 | Tan, R., Shao, Y., Brzozowski, M.J., Zheng, Y., Xiong, Y.-Q. (2024). Development of a machine learning model to classify mineral deposits using sphalerite chemistry and mineral assemblages. Ore Geology Reviews, 169, 106076.
| Laochang |  | Magmatic hydrothermal, Basin hydrothermal, Epithermal, Seafloor hydrothermal | Mississippi Valley-type (MVT), Skarn, Epithermal, Sedimentary Exhalative (SEDEX), Volcanic-hosted massive sulfide (VMS) | MVT zinc-lead, skarn, epithermal, SEDEX, VMS | Zn, Pb |  | Zn, Pb | Cook et al., 2009 |  | 343 | [9 empty] | mineral separate | [5 empty] | mineralisation |  |  |  | sphalerite |  |  | VMS |  |  |  | galena, pyrite, chalcopyrite, tetrahedrite, tellurides, magnetite, stannite, fluorite, cassiterite, enargite, stibnite, arsenopyrite, tennantite, pyroxene |  | LA-ICPMS |  |  |  |  | 7.6 | [19 empty] | 8526 | [5 empty] | 0.08 | [5 empty] | 155 | [9 empty] | 125661 |  | 10.62 |  |  |  | 2.76 | [7 empty] | 179 | [13 empty] | 2678 | [15 empty] | 1.7 | [17 empty] | 1.9 | [9 empty] | 13.58 | [32 empty] | 2024 | Tan, R., Shao, Y., Brzozowski, M.J., Zheng, Y., Xiong, Y.-Q. (2024). Development of a machine learning model to classify mineral deposits using sphalerite chemistry and mineral assemblages. Ore Geology Reviews, 169, 106076.
| Laochang |  | Magmatic hydrothermal, Basin hydrothermal, Epithermal, Seafloor hydrothermal | Mississippi Valley-type (MVT), Skarn, Epithermal, Sedimentary Exhalative (SEDEX), Volcanic-hosted massive sulfide (VMS) | MVT zinc-lead, skarn, epithermal, SEDEX, VMS | Zn, Pb |  | Zn, Pb | Cook et al., 2009 |  | 344 | [9 empty] | mineral separate | [5 empty] | mineralisation |  |  |  | sphalerite |  |  | VMS |  |  |  | galena, pyrite, chalcopyrite, tetrahedrite, tellurides, magnetite, stannite, fluorite, cassiterite, enargite, stibnite, arsenopyrite, tennantite, pyroxene |  | LA-ICPMS |  |  |  |  | 6.7 | [19 empty] | 8832 | [5 empty] | 0.56 | [5 empty] | 146 | [9 empty] | 127950 |  | 11.62 |  |  |  | 3.13 | [7 empty] | 176 | [13 empty] | 2690 | [15 empty] | 0.4 | [17 empty] | 0.1 | [9 empty] | 4.98 | [32 empty] | 2024 | Tan, R., Shao, Y., Brzozowski, M.J., Zheng, Y., Xiong, Y.-Q. (2024). Development of a machine learning model to classify mineral deposits using sphalerite chemistry and mineral assemblages. Ore Geology Reviews, 169, 106076.
| Laochang |  | Magmatic hydrothermal, Basin hydrothermal, Epithermal, Seafloor hydrothermal | Mississippi Valley-type (MVT), Skarn, Epithermal, Sedimentary Exhalative (SEDEX), Volcanic-hosted massive sulfide (VMS) | MVT zinc-lead, skarn, epithermal, SEDEX, VMS | Zn, Pb |  | Zn, Pb | Cook et al., 2009 |  | 345 | [9 empty] | mineral separate | [5 empty] | mineralisation |  |  |  | sphalerite |  |  | VMS |  |  |  | galena, pyrite, chalcopyrite, tetrahedrite, tellurides, magnetite, stannite, fluorite, cassiterite, enargite, stibnite, arsenopyrite, tennantite, pyroxene |  | LA-ICPMS |  |  |  |  | 8 | [19 empty] | 8420 | [5 empty] | 0.35 | [5 empty] | 236 | [9 empty] | 123724 |  | 7.1 |  |  |  | 7.13 | [7 empty] | 183 | [13 empty] | 2645 | [15 empty] | 7.8 | [17 empty] | 2.8 | [9 empty] | 4.94 | [32 empty] | 2024 | Tan, R., Shao, Y., Brzozowski, M.J., Zheng, Y., Xiong, Y.-Q. (2024). Development of a machine learning model to classify mineral deposits using sphalerite chemistry and mineral assemblages. Ore Geology Reviews, 169, 106076.
| Laochang |  | Magmatic hydrothermal, Basin hydrothermal, Epithermal, Seafloor hydrothermal | Mississippi Valley-type (MVT), Skarn, Epithermal, Sedimentary Exhalative (SEDEX), Volcanic-hosted massive sulfide (VMS) | MVT zinc-lead, skarn, epithermal, SEDEX, VMS | Zn, Pb |  | Zn, Pb | Cook et al., 2009 |  | 346 | [9 empty] | mineral separate | [5 empty] | mineralisation |  |  |  | sphalerite |  |  | VMS |  |  |  | galena, pyrite, chalcopyrite, tetrahedrite, tellurides, magnetite, stannite, fluorite, cassiterite, enargite, stibnite, arsenopyrite, tennantite, pyroxene |  | LA-ICPMS |  |  |  |  | 8.6 | [19 empty] | 8532 | [5 empty] | 0.07 | [5 empty] | 380 | [9 empty] | 126937 |  | 9.98 |  |  |  | 5.64 | [7 empty] | 191 | [13 empty] | 2767 | [15 empty] | 19.8 | [17 empty] | 3.2 | [9 empty] | 9.11 | [32 empty] | 2024 | Tan, R., Shao, Y., Brzozowski, M.J., Zheng, Y., Xiong, Y.-Q. (2024). Development of a machine learning model to classify mineral deposits using sphalerite chemistry and mineral assemblages. Ore Geology Reviews, 169, 106076.
| Laochang |  | Magmatic hydrothermal, Basin hydrothermal, Epithermal, Seafloor hydrothermal | Mississippi Valley-type (MVT), Skarn, Epithermal, Sedimentary Exhalative (SEDEX), Volcanic-hosted massive sulfide (VMS) | MVT zinc-lead, skarn, epithermal, SEDEX, VMS | Zn, Pb |  | Zn, Pb | Cook et al., 2009 |  | 347 | [9 empty] | mineral separate | [5 empty] | mineralisation |  |  |  | sphalerite |  |  | VMS |  |  |  | galena, pyrite, chalcopyrite, tetrahedrite, tellurides, magnetite, stannite, fluorite, cassiterite, enargite, stibnite, arsenopyrite, tennantite, pyroxene |  | LA-ICPMS |  |  |  |  | 6.4 | [19 empty] | 8697 | [5 empty] | 0.72 | [5 empty] | 188 | [9 empty] | 132072 |  | 46.4 |  |  |  | 2.11 | [7 empty] | 134 | [13 empty] | 2771 | [15 empty] | 1.8 | [17 empty] | 0.3 | [9 empty] | 6.25 | [32 empty] | 2024 | Tan, R., Shao, Y., Brzozowski, M.J., Zheng, Y., Xiong, Y.-Q. (2024). Development of a machine learning model to classify mineral deposits using sphalerite chemistry and mineral assemblages. Ore Geology Reviews, 169, 106076.
| Laochang |  | Magmatic hydrothermal, Basin hydrothermal, Epithermal, Seafloor hydrothermal | Mississippi Valley-type (MVT), Skarn, Epithermal, Sedimentary Exhalative (SEDEX), Volcanic-hosted massive sulfide (VMS) | MVT zinc-lead, skarn, epithermal, SEDEX, VMS | Zn, Pb |  | Zn, Pb | Cook et al., 2009 |  | 348 | [9 empty] | mineral separate | [5 empty] | mineralisation |  |  |  | sphalerite |  |  | VMS |  |  |  | galena, pyrite, chalcopyrite, tetrahedrite, tellurides, magnetite, stannite, fluorite, cassiterite, enargite, stibnite, arsenopyrite, tennantite, pyroxene |  | LA-ICPMS |  |  |  |  | 6 | [19 empty] | 8665 | [5 empty] | 0.91 | [5 empty] | 119 | [9 empty] | 129473 |  | 46.53 |  |  |  | 3.85 | [7 empty] | 80 | [13 empty] | 2695 | [15 empty] | 0.4 | [17 empty] | 0.1 | [9 empty] | 4.07 | [32 empty] | 2024 | Tan, R., Shao, Y., Brzozowski, M.J., Zheng, Y., Xiong, Y.-Q. (2024). Development of a machine learning model to classify mineral deposits using sphalerite chemistry and mineral assemblages. Ore Geology Reviews, 169, 106076.
| Laochang |  | Magmatic hydrothermal, Basin hydrothermal, Epithermal, Seafloor hydrothermal | Mississippi Valley-type (MVT), Skarn, Epithermal, Sedimentary Exhalative (SEDEX), Volcanic-hosted massive sulfide (VMS) | MVT zinc-lead, skarn, epithermal, SEDEX, VMS | Zn, Pb |  | Zn, Pb | Cook et al., 2009 |  | 349 | [9 empty] | mineral separate | [5 empty] | mineralisation |  |  |  | sphalerite |  |  | VMS |  |  |  | galena, pyrite, chalcopyrite, tetrahedrite, tellurides, magnetite, stannite, fluorite, cassiterite, enargite, stibnite, arsenopyrite, tennantite, pyroxene |  | LA-ICPMS |  |  |  |  | 6.3 | [19 empty] | 8770 | [5 empty] | 0.6 | [5 empty] | 197 | [9 empty] | 154203 |  | 12.05 |  |  |  | 3.78 | [7 empty] | 263 | [13 empty] | 4111 | [15 empty] | 4.8 | [17 empty] | 1.5 | [9 empty] | 19.49 | [32 empty] | 2024 | Tan, R., Shao, Y., Brzozowski, M.J., Zheng, Y., Xiong, Y.-Q. (2024). Development of a machine learning model to classify mineral deposits using sphalerite chemistry and mineral assemblages. Ore Geology Reviews, 169, 106076.
| Laochang |  | Magmatic hydrothermal, Basin hydrothermal, Epithermal, Seafloor hydrothermal | Mississippi Valley-type (MVT), Skarn, Epithermal, Sedimentary Exhalative (SEDEX), Volcanic-hosted massive sulfide (VMS) | MVT zinc-lead, skarn, epithermal, SEDEX, VMS | Zn, Pb |  | Zn, Pb | Cook et al., 2009 |  | 350 | [9 empty] | mineral separate | [5 empty] | mineralisation |  |  |  | sphalerite |  |  | VMS |  |  |  | galena, pyrite, chalcopyrite, tetrahedrite, tellurides, magnetite, stannite, fluorite, cassiterite, enargite, stibnite, arsenopyrite, tennantite, pyroxene |  | LA-ICPMS |  |  |  |  | 6.2 | [19 empty] | 8749 | [5 empty] | 1.13 | [5 empty] | 364 | [9 empty] | 138954 |  | 5.68 |  |  |  | 3.21 | [7 empty] | 566 | [13 empty] | 3173 | [15 empty] | 0.4 | [17 empty] | 0.0068 | [9 empty] | 3.72 | [32 empty] | 2024 | Tan, R., Shao, Y., Brzozowski, M.J., Zheng, Y., Xiong, Y.-Q. (2024). Development of a machine learning model to classify mineral deposits using sphalerite chemistry and mineral assemblages. Ore Geology Reviews, 169, 106076.
| Laochang |  | Magmatic hydrothermal, Basin hydrothermal, Epithermal, Seafloor hydrothermal | Mississippi Valley-type (MVT), Skarn, Epithermal, Sedimentary Exhalative (SEDEX), Volcanic-hosted massive sulfide (VMS) | MVT zinc-lead, skarn, epithermal, SEDEX, VMS | Zn, Pb |  | Zn, Pb | Cook et al., 2009 |  | 351 | [9 empty] | mineral separate | [5 empty] | mineralisation |  |  |  | sphalerite |  |  | VMS |  |  |  | galena, pyrite, chalcopyrite, tetrahedrite, tellurides, magnetite, stannite, fluorite, cassiterite, enargite, stibnite, arsenopyrite, tennantite, pyroxene |  | LA-ICPMS |  |  |  |  | 5.2 | [19 empty] | 8807 | [5 empty] | 1.21 | [5 empty] | 164 | [9 empty] | 138823 |  | 6.11 |  |  |  | 4.32 | [7 empty] | 236 | [13 empty] | 3123 | [15 empty] | 1 | [17 empty] | 0.2 | [9 empty] | 4.04 | [32 empty] | 2024 | Tan, R., Shao, Y., Brzozowski, M.J., Zheng, Y., Xiong, Y.-Q. (2024). Development of a machine learning model to classify mineral deposits using sphalerite chemistry and mineral assemblages. Ore Geology Reviews, 169, 106076.
| Laochang |  | Magmatic hydrothermal, Basin hydrothermal, Epithermal, Seafloor hydrothermal | Mississippi Valley-type (MVT), Skarn, Epithermal, Sedimentary Exhalative (SEDEX), Volcanic-hosted massive sulfide (VMS) | MVT zinc-lead, skarn, epithermal, SEDEX, VMS | Zn, Pb |  | Zn, Pb | Cook et al., 2009 |  | 352 | [9 empty] | mineral separate | [5 empty] | mineralisation |  |  |  | sphalerite |  |  | VMS |  |  |  | galena, pyrite, chalcopyrite, tetrahedrite, tellurides, magnetite, stannite, fluorite, cassiterite, enargite, stibnite, arsenopyrite, tennantite, pyroxene |  | LA-ICPMS |  |  |  |  | 6.2 | [19 empty] | 8306 | [5 empty] | 0.45 | [5 empty] | 266 | [9 empty] | 144538 |  | 117.05 |  |  |  | 3.64 | [7 empty] | 252 | [13 empty] | 3558 | [15 empty] | 2 | [17 empty] | 0.9 | [9 empty] | 38.11 | [32 empty] | 2024 | Tan, R., Shao, Y., Brzozowski, M.J., Zheng, Y., Xiong, Y.-Q. (2024). Development of a machine learning model to classify mineral deposits using sphalerite chemistry and mineral assemblages. Ore Geology Reviews, 169, 106076.
| Laochang |  | Magmatic hydrothermal, Basin hydrothermal, Epithermal, Seafloor hydrothermal | Mississippi Valley-type (MVT), Skarn, Epithermal, Sedimentary Exhalative (SEDEX), Volcanic-hosted massive sulfide (VMS) | MVT zinc-lead, skarn, epithermal, SEDEX, VMS | Zn, Pb |  | Zn, Pb | Cook et al., 2009 |  | 353 | [9 empty] | mineral separate | [5 empty] | mineralisation |  |  |  | sphalerite |  |  | VMS |  |  |  | galena, pyrite, chalcopyrite, tetrahedrite, tellurides, magnetite, stannite, fluorite, cassiterite, enargite, stibnite, arsenopyrite, tennantite, pyroxene |  | LA-ICPMS |  |  |  |  | 7.5 | [19 empty] | 8947 | [5 empty] | 0.24 | [5 empty] | 274 | [9 empty] | 139883 |  | 60.72 |  |  |  | 3.86 | [7 empty] | 262 | [13 empty] | 3482 | [15 empty] | 2.4 | [17 empty] | 1.2 | [9 empty] | 2.81 | [32 empty] | 2024 | Tan, R., Shao, Y., Brzozowski, M.J., Zheng, Y., Xiong, Y.-Q. (2024). Development of a machine learning model to classify mineral deposits using sphalerite chemistry and mineral assemblages. Ore Geology Reviews, 169, 106076.
| Laochang |  | Magmatic hydrothermal, Basin hydrothermal, Epithermal, Seafloor hydrothermal | Mississippi Valley-type (MVT), Skarn, Epithermal, Sedimentary Exhalative (SEDEX), Volcanic-hosted massive sulfide (VMS) | MVT zinc-lead, skarn, epithermal, SEDEX, VMS | Zn, Pb |  | Zn, Pb | Cook et al., 2009 |  | 354 | [9 empty] | mineral separate | [5 empty] | mineralisation |  |  |  | sphalerite |  |  | VMS |  |  |  | galena, pyrite, chalcopyrite, tetrahedrite, tellurides, magnetite, stannite, fluorite, cassiterite, enargite, stibnite, arsenopyrite, tennantite, pyroxene |  | LA-ICPMS |  |  |  |  | 6 | [19 empty] | 8909 | [5 empty] | 0.37 | [5 empty] | 260 | [9 empty] | 141388 |  | 37.91 |  |  |  | 3.47 | [7 empty] | 262 | [13 empty] | 3558 | [15 empty] | 0.9 | [17 empty] | 0.2 | [9 empty] | 6.41 | [32 empty] | 2024 | Tan, R., Shao, Y., Brzozowski, M.J., Zheng, Y., Xiong, Y.-Q. (2024). Development of a machine learning model to classify mineral deposits using sphalerite chemistry and mineral assemblages. Ore Geology Reviews, 169, 106076.
| Laochang |  | Magmatic hydrothermal, Basin hydrothermal, Epithermal, Seafloor hydrothermal | Mississippi Valley-type (MVT), Skarn, Epithermal, Sedimentary Exhalative (SEDEX), Volcanic-hosted massive sulfide (VMS) | MVT zinc-lead, skarn, epithermal, SEDEX, VMS | Zn, Pb |  | Zn, Pb | Cook et al., 2009 |  | 355 | [9 empty] | mineral separate | [5 empty] | mineralisation |  |  |  | sphalerite |  |  | VMS |  |  |  | galena, pyrite, chalcopyrite, tetrahedrite, tellurides, magnetite, stannite, fluorite, cassiterite, enargite, stibnite, arsenopyrite, tennantite, pyroxene |  | LA-ICPMS |  |  |  |  | 5.9 | [19 empty] | 8915 | [5 empty] | 0.43 | [5 empty] | 275 | [9 empty] | 139995 |  | 59.09 |  |  |  | 3.45 | [7 empty] | 254 | [13 empty] | 3525 | [15 empty] | 0.5 | [17 empty] | 0.1 | [9 empty] | 5.76 | [32 empty] | 2024 | Tan, R., Shao, Y., Brzozowski, M.J., Zheng, Y., Xiong, Y.-Q. (2024). Development of a machine learning model to classify mineral deposits using sphalerite chemistry and mineral assemblages. Ore Geology Reviews, 169, 106076.
| Laochang |  | Magmatic hydrothermal, Basin hydrothermal, Epithermal, Seafloor hydrothermal | Mississippi Valley-type (MVT), Skarn, Epithermal, Sedimentary Exhalative (SEDEX), Volcanic-hosted massive sulfide (VMS) | MVT zinc-lead, skarn, epithermal, SEDEX, VMS | Zn, Pb |  | Zn, Pb | Cook et al., 2009 |  | 356 | [9 empty] | mineral separate | [5 empty] | mineralisation |  |  |  | sphalerite |  |  | VMS |  |  |  | galena, pyrite, chalcopyrite, tetrahedrite, tellurides, magnetite, stannite, fluorite, cassiterite, enargite, stibnite, arsenopyrite, tennantite, pyroxene |  | LA-ICPMS |  |  |  |  | 6.6 | [19 empty] | 8745 | [5 empty] | 0.18 | [5 empty] | 205 | [9 empty] | 138973 |  | 30.83 |  |  |  | 3.63 | [7 empty] | 250 | [13 empty] | 3191 | [15 empty] | 1.4 | [17 empty] | 0.5 | [9 empty] | 2.23 | [32 empty] | 2024 | Tan, R., Shao, Y., Brzozowski, M.J., Zheng, Y., Xiong, Y.-Q. (2024). Development of a machine learning model to classify mineral deposits using sphalerite chemistry and mineral assemblages. Ore Geology Reviews, 169, 106076.
| Laochang |  | Magmatic hydrothermal, Basin hydrothermal, Epithermal, Seafloor hydrothermal | Mississippi Valley-type (MVT), Skarn, Epithermal, Sedimentary Exhalative (SEDEX), Volcanic-hosted massive sulfide (VMS) | MVT zinc-lead, skarn, epithermal, SEDEX, VMS | Zn, Pb |  | Zn, Pb | Cook et al., 2009 |  | 357 | [9 empty] | mineral separate | [5 empty] | mineralisation |  |  |  | sphalerite |  |  | VMS |  |  |  | galena, pyrite, chalcopyrite, tetrahedrite, tellurides, magnetite, stannite, fluorite, cassiterite, enargite, stibnite, arsenopyrite, tennantite, pyroxene |  | LA-ICPMS |  |  |  |  | 7.3 | [19 empty] | 8519 | [5 empty] | 1.52 | [5 empty] | 411 | [9 empty] | 124740 |  | 24.49 |  |  |  | 9.2 | [7 empty] | 117 | [13 empty] | 3266 | [15 empty] | 14.7 | [17 empty] | 1 | [9 empty] | 5.85 | [32 empty] | 2024 | Tan, R., Shao, Y., Brzozowski, M.J., Zheng, Y., Xiong, Y.-Q. (2024). Development of a machine learning model to classify mineral deposits using sphalerite chemistry and mineral assemblages. Ore Geology Reviews, 169, 106076.
| Laochang |  | Magmatic hydrothermal, Basin hydrothermal, Epithermal, Seafloor hydrothermal | Mississippi Valley-type (MVT), Skarn, Epithermal, Sedimentary Exhalative (SEDEX), Volcanic-hosted massive sulfide (VMS) | MVT zinc-lead, skarn, epithermal, SEDEX, VMS | Zn, Pb |  | Zn, Pb | Cook et al., 2009 |  | 358 | [9 empty] | mineral separate | [5 empty] | mineralisation |  |  |  | sphalerite |  |  | VMS |  |  |  | galena, pyrite, chalcopyrite, tetrahedrite, tellurides, magnetite, stannite, fluorite, cassiterite, enargite, stibnite, arsenopyrite, tennantite, pyroxene |  | LA-ICPMS |  |  |  |  | 8.7 | [19 empty] | 8901 | [5 empty] | 1.12 | [5 empty] | 210 | [9 empty] | 128675 |  | 3 |  |  |  | 3.89 | [7 empty] | 231 | [13 empty] | 3287 | [15 empty] | 54.1 | [17 empty] | 2.9 | [9 empty] | 8.34 | [32 empty] | 2024 | Tan, R., Shao, Y., Brzozowski, M.J., Zheng, Y., Xiong, Y.-Q. (2024). Development of a machine learning model to classify mineral deposits using sphalerite chemistry and mineral assemblages. Ore Geology Reviews, 169, 106076.
| Laochang |  | Magmatic hydrothermal, Basin hydrothermal, Epithermal, Seafloor hydrothermal | Mississippi Valley-type (MVT), Skarn, Epithermal, Sedimentary Exhalative (SEDEX), Volcanic-hosted massive sulfide (VMS) | MVT zinc-lead, skarn, epithermal, SEDEX, VMS | Zn, Pb |  | Zn, Pb | Cook et al., 2009 |  | 359 | [9 empty] | mineral separate | [5 empty] | mineralisation |  |  |  | sphalerite |  |  | VMS |  |  |  | galena, pyrite, chalcopyrite, tetrahedrite, tellurides, magnetite, stannite, fluorite, cassiterite, enargite, stibnite, arsenopyrite, tennantite, pyroxene |  | LA-ICPMS |  |  |  |  | 7.6 | [19 empty] | 9600 | [5 empty] | 0.44 | [5 empty] | 2020 | [9 empty] | 126822 |  | 17.52 |  |  |  | 15.13 | [7 empty] | 160 | [13 empty] | 3222 | [15 empty] | 15.3 | [17 empty] | 2.3 | [9 empty] | 5.55 | [32 empty] | 2024 | Tan, R., Shao, Y., Brzozowski, M.J., Zheng, Y., Xiong, Y.-Q. (2024). Development of a machine learning model to classify mineral deposits using sphalerite chemistry and mineral assemblages. Ore Geology Reviews, 169, 106076.
| Laochang |  | Magmatic hydrothermal, Basin hydrothermal, Epithermal, Seafloor hydrothermal | Mississippi Valley-type (MVT), Skarn, Epithermal, Sedimentary Exhalative (SEDEX), Volcanic-hosted massive sulfide (VMS) | MVT zinc-lead, skarn, epithermal, SEDEX, VMS | Zn, Pb |  | Zn, Pb | Cook et al., 2009 |  | 360 | [9 empty] | mineral separate | [5 empty] | mineralisation |  |  |  | sphalerite |  |  | VMS |  |  |  | galena, pyrite, chalcopyrite, tetrahedrite, tellurides, magnetite, stannite, fluorite, cassiterite, enargite, stibnite, arsenopyrite, tennantite, pyroxene |  | LA-ICPMS |  |  |  |  | 7.1 | [19 empty] | 8573 | [5 empty] | 2.24 | [5 empty] | 143 | [9 empty] | 121861 |  | 24.19 |  |  |  | 2.71 | [7 empty] | 89 | [13 empty] | 3219 | [15 empty] | 5.1 | [17 empty] | 1.6 | [9 empty] | 4.29 | [32 empty] | 2024 | Tan, R., Shao, Y., Brzozowski, M.J., Zheng, Y., Xiong, Y.-Q. (2024). Development of a machine learning model to classify mineral deposits using sphalerite chemistry and mineral assemblages. Ore Geology Reviews, 169, 106076.
| Laochang |  | Magmatic hydrothermal, Basin hydrothermal, Epithermal, Seafloor hydrothermal | Mississippi Valley-type (MVT), Skarn, Epithermal, Sedimentary Exhalative (SEDEX), Volcanic-hosted massive sulfide (VMS) | MVT zinc-lead, skarn, epithermal, SEDEX, VMS | Zn, Pb |  | Zn, Pb | Cook et al., 2009 |  | 361 | [9 empty] | mineral separate | [5 empty] | mineralisation |  |  |  | sphalerite |  |  | VMS |  |  |  | galena, pyrite, chalcopyrite, tetrahedrite, tellurides, magnetite, stannite, fluorite, cassiterite, enargite, stibnite, arsenopyrite, tennantite, pyroxene |  | LA-ICPMS |  |  |  |  | 9.7 | [19 empty] | 8860 | [5 empty] | 3.06 | [5 empty] | 227 | [9 empty] | 123927 |  | 21.88 |  |  |  | 4.06 | [7 empty] | 117 | [13 empty] | 3309 | [15 empty] | 25.8 | [17 empty] | 2.6 | [9 empty] | 8.07 | [32 empty] | 2024 | Tan, R., Shao, Y., Brzozowski, M.J., Zheng, Y., Xiong, Y.-Q. (2024). Development of a machine learning model to classify mineral deposits using sphalerite chemistry and mineral assemblages. Ore Geology Reviews, 169, 106076.
| Laochang |  | Magmatic hydrothermal, Basin hydrothermal, Epithermal, Seafloor hydrothermal | Mississippi Valley-type (MVT), Skarn, Epithermal, Sedimentary Exhalative (SEDEX), Volcanic-hosted massive sulfide (VMS) | MVT zinc-lead, skarn, epithermal, SEDEX, VMS | Zn, Pb |  | Zn, Pb | Cook et al., 2009 |  | 362 | [9 empty] | mineral separate | [5 empty] | mineralisation |  |  |  | sphalerite |  |  | VMS |  |  |  | galena, pyrite, chalcopyrite, tetrahedrite, tellurides, magnetite, stannite, fluorite, cassiterite, enargite, stibnite, arsenopyrite, tennantite, pyroxene |  | LA-ICPMS |  |  |  |  | 7.5 | [19 empty] | 9070 | [5 empty] | 4.41 | [5 empty] | 128 | [9 empty] | 122400 |  | 22.34 |  |  |  | 2.89 | [7 empty] | 122 | [13 empty] | 3207 | [15 empty] | 5.7 | [17 empty] | 0.5 | [9 empty] | 4.22 | [32 empty] | 2024 | Tan, R., Shao, Y., Brzozowski, M.J., Zheng, Y., Xiong, Y.-Q. (2024). Development of a machine learning model to classify mineral deposits using sphalerite chemistry and mineral assemblages. Ore Geology Reviews, 169, 106076.
| Laochang |  | Magmatic hydrothermal, Basin hydrothermal, Epithermal, Seafloor hydrothermal | Mississippi Valley-type (MVT), Skarn, Epithermal, Sedimentary Exhalative (SEDEX), Volcanic-hosted massive sulfide (VMS) | MVT zinc-lead, skarn, epithermal, SEDEX, VMS | Zn, Pb |  | Zn, Pb | Cook et al., 2009 |  | 363 | [9 empty] | mineral separate | [5 empty] | mineralisation |  |  |  | sphalerite |  |  | VMS |  |  |  | galena, pyrite, chalcopyrite, tetrahedrite, tellurides, magnetite, stannite, fluorite, cassiterite, enargite, stibnite, arsenopyrite, tennantite, pyroxene |  | LA-ICPMS |  |  |  |  | 5.8 | [19 empty] | 8558 | [5 empty] | 1.81 | [5 empty] | 210 | [9 empty] | 122818 |  | 2.27 |  |  |  | 2.81 | [7 empty] | 203 | [13 empty] | 3172 | [15 empty] | 2.8 | [17 empty] | 0.4 | [9 empty] | 3.83 | [32 empty] | 2024 | Tan, R., Shao, Y., Brzozowski, M.J., Zheng, Y., Xiong, Y.-Q. (2024). Development of a machine learning model to classify mineral deposits using sphalerite chemistry and mineral assemblages. Ore Geology Reviews, 169, 106076.
| Laochang |  | Magmatic hydrothermal, Basin hydrothermal, Epithermal, Seafloor hydrothermal | Mississippi Valley-type (MVT), Skarn, Epithermal, Sedimentary Exhalative (SEDEX), Volcanic-hosted massive sulfide (VMS) | MVT zinc-lead, skarn, epithermal, SEDEX, VMS | Zn, Pb |  | Zn, Pb | Cook et al., 2009 |  | 364 | [9 empty] | mineral separate | [5 empty] | mineralisation |  |  |  | sphalerite |  |  | VMS |  |  |  | galena, pyrite, chalcopyrite, tetrahedrite, tellurides, magnetite, stannite, fluorite, cassiterite, enargite, stibnite, arsenopyrite, tennantite, pyroxene |  | LA-ICPMS |  |  |  |  | 10.1 | [19 empty] | 8519 | [5 empty] | 1.68 | [5 empty] | 137 | [9 empty] | 121694 |  | 24.44 |  |  |  | 2.76 | [7 empty] | 66 | [13 empty] | 3114 | [15 empty] | 25.2 | [17 empty] | 1.3 | [9 empty] | 8.18 | [32 empty] | 2024 | Tan, R., Shao, Y., Brzozowski, M.J., Zheng, Y., Xiong, Y.-Q. (2024). Development of a machine learning model to classify mineral deposits using sphalerite chemistry and mineral assemblages. Ore Geology Reviews, 169, 106076.
| Huize |  | Magmatic hydrothermal, Basin hydrothermal, Epithermal, Seafloor hydrothermal | Mississippi Valley-type (MVT), Skarn, Epithermal, Sedimentary Exhalative (SEDEX), Volcanic-hosted massive sulfide (VMS) | MVT zinc-lead, skarn, epithermal, SEDEX, VMS | Zn, Pb |  | Zn, Pb | Cook et al., 2009 |  | 365 | [9 empty] | mineral separate | [5 empty] | mineralisation |  |  |  | sphalerite |  |  | MVT |  |  |  | galena, pyrite, chalcopyrite, tetrahedrite, tellurides, magnetite, stannite, fluorite, cassiterite, enargite, stibnite, arsenopyrite, tennantite, pyroxene |  | LA-ICPMS |  |  |  |  | 36.8 | [19 empty] | 3637 | [5 empty] | 0.04 | [5 empty] | 1188 | [9 empty] | 37553 |  | 1.11 |  |  |  | 354 | [7 empty] | 0.0016 | [13 empty] | 121 | [15 empty] | 19.5 | [17 empty] | 72.3 | [9 empty] | 0.14 | [32 empty] | 2024 | Tan, R., Shao, Y., Brzozowski, M.J., Zheng, Y., Xiong, Y.-Q. (2024). Development of a machine learning model to classify mineral deposits using sphalerite chemistry and mineral assemblages. Ore Geology Reviews, 169, 106076.
| Huize |  | Magmatic hydrothermal, Basin hydrothermal, Epithermal, Seafloor hydrothermal | Mississippi Valley-type (MVT), Skarn, Epithermal, Sedimentary Exhalative (SEDEX), Volcanic-hosted massive sulfide (VMS) | MVT zinc-lead, skarn, epithermal, SEDEX, VMS | Zn, Pb |  | Zn, Pb | Cook et al., 2009 |  | 366 | [9 empty] | mineral separate | [5 empty] | mineralisation |  |  |  | sphalerite |  |  | MVT |  |  |  | galena, pyrite, chalcopyrite, tetrahedrite, tellurides, magnetite, stannite, fluorite, cassiterite, enargite, stibnite, arsenopyrite, tennantite, pyroxene |  | LA-ICPMS |  |  |  |  | 22.1 | [19 empty] | 3404 | [5 empty] | 0.04 | [5 empty] | 357 | [9 empty] | 25183 |  | 6.18 |  |  |  | 98 | [7 empty] | 0.003 | [13 empty] | 88 | [15 empty] | 15.3 | [17 empty] | 43.9 | [9 empty] | 0.1 | [32 empty] | 2024 | Tan, R., Shao, Y., Brzozowski, M.J., Zheng, Y., Xiong, Y.-Q. (2024). Development of a machine learning model to classify mineral deposits using sphalerite chemistry and mineral assemblages. Ore Geology Reviews, 169, 106076.
| Huize |  | Magmatic hydrothermal, Basin hydrothermal, Epithermal, Seafloor hydrothermal | Mississippi Valley-type (MVT), Skarn, Epithermal, Sedimentary Exhalative (SEDEX), Volcanic-hosted massive sulfide (VMS) | MVT zinc-lead, skarn, epithermal, SEDEX, VMS | Zn, Pb |  | Zn, Pb | Cook et al., 2009 |  | 367 | [9 empty] | mineral separate | [5 empty] | mineralisation |  |  |  | sphalerite |  |  | MVT |  |  |  | galena, pyrite, chalcopyrite, tetrahedrite, tellurides, magnetite, stannite, fluorite, cassiterite, enargite, stibnite, arsenopyrite, tennantite, pyroxene |  | LA-ICPMS |  |  |  |  | 76.8 | [19 empty] | 4647 | [5 empty] | 0.05 | [5 empty] | 926 | [9 empty] | 47248 |  | 19.75 |  |  |  | 146 | [7 empty] | 0.003 | [13 empty] | 137 | [15 empty] | 44.3 | [17 empty] | 306.8 | [9 empty] | 0.1 | [32 empty] | 2024 | Tan, R., Shao, Y., Brzozowski, M.J., Zheng, Y., Xiong, Y.-Q. (2024). Development of a machine learning model to classify mineral deposits using sphalerite chemistry and mineral assemblages. Ore Geology Reviews, 169, 106076.
| Huize |  | Magmatic hydrothermal, Basin hydrothermal, Epithermal, Seafloor hydrothermal | Mississippi Valley-type (MVT), Skarn, Epithermal, Sedimentary Exhalative (SEDEX), Volcanic-hosted massive sulfide (VMS) | MVT zinc-lead, skarn, epithermal, SEDEX, VMS | Zn, Pb |  | Zn, Pb | Cook et al., 2009 |  | 368 | [9 empty] | mineral separate | [5 empty] | mineralisation |  |  |  | sphalerite |  |  | MVT |  |  |  | galena, pyrite, chalcopyrite, tetrahedrite, tellurides, magnetite, stannite, fluorite, cassiterite, enargite, stibnite, arsenopyrite, tennantite, pyroxene |  | LA-ICPMS |  |  |  |  | 30.9 | [19 empty] | 2817 | [5 empty] | 0.04 | [5 empty] | 809 | [9 empty] | 32666 |  | 8.06 |  |  |  | 221 | [7 empty] | 0.002 | [13 empty] | 100 | [15 empty] | 10.6 | [17 empty] | 65.7 | [9 empty] | 0.11 | [32 empty] | 2024 | Tan, R., Shao, Y., Brzozowski, M.J., Zheng, Y., Xiong, Y.-Q. (2024). Development of a machine learning model to classify mineral deposits using sphalerite chemistry and mineral assemblages. Ore Geology Reviews, 169, 106076.
| Huize |  | Magmatic hydrothermal, Basin hydrothermal, Epithermal, Seafloor hydrothermal | Mississippi Valley-type (MVT), Skarn, Epithermal, Sedimentary Exhalative (SEDEX), Volcanic-hosted massive sulfide (VMS) | MVT zinc-lead, skarn, epithermal, SEDEX, VMS | Zn, Pb |  | Zn, Pb | Cook et al., 2009 |  | 369 | [9 empty] | mineral separate | [5 empty] | mineralisation |  |  |  | sphalerite |  |  | MVT |  |  |  | galena, pyrite, chalcopyrite, tetrahedrite, tellurides, magnetite, stannite, fluorite, cassiterite, enargite, stibnite, arsenopyrite, tennantite, pyroxene |  | LA-ICPMS |  |  |  |  | 14.3 | [19 empty] | 3104 | [5 empty] | 0.03 | [5 empty] | 287 | [9 empty] | 32551 |  | 0.4 |  |  |  | 90 | [7 empty] | 0.00105 | [13 empty] | 105 | [15 empty] | 1.2 | [17 empty] | 4.2 | [9 empty] | 0.1 | [32 empty] | 2024 | Tan, R., Shao, Y., Brzozowski, M.J., Zheng, Y., Xiong, Y.-Q. (2024). Development of a machine learning model to classify mineral deposits using sphalerite chemistry and mineral assemblages. Ore Geology Reviews, 169, 106076.
| Huize |  | Magmatic hydrothermal, Basin hydrothermal, Epithermal, Seafloor hydrothermal | Mississippi Valley-type (MVT), Skarn, Epithermal, Sedimentary Exhalative (SEDEX), Volcanic-hosted massive sulfide (VMS) | MVT zinc-lead, skarn, epithermal, SEDEX, VMS | Zn, Pb |  | Zn, Pb | Cook et al., 2009 |  | 370 | [9 empty] | mineral separate | [5 empty] | mineralisation |  |  |  | sphalerite |  |  | MVT |  |  |  | galena, pyrite, chalcopyrite, tetrahedrite, tellurides, magnetite, stannite, fluorite, cassiterite, enargite, stibnite, arsenopyrite, tennantite, pyroxene |  | LA-ICPMS |  |  |  |  | 13.3 | [19 empty] | 2977 | [5 empty] | 0.05 | [5 empty] | 263 | [9 empty] | 40305 |  | 3.96 |  |  |  | 80 | [7 empty] | 0.001 | [13 empty] | 132 | [15 empty] | 7.1 | [17 empty] | 7.5 | [9 empty] | 0.08 | [32 empty] | 2024 | Tan, R., Shao, Y., Brzozowski, M.J., Zheng, Y., Xiong, Y.-Q. (2024). Development of a machine learning model to classify mineral deposits using sphalerite chemistry and mineral assemblages. Ore Geology Reviews, 169, 106076.
| Huize |  | Magmatic hydrothermal, Basin hydrothermal, Epithermal, Seafloor hydrothermal | Mississippi Valley-type (MVT), Skarn, Epithermal, Sedimentary Exhalative (SEDEX), Volcanic-hosted massive sulfide (VMS) | MVT zinc-lead, skarn, epithermal, SEDEX, VMS | Zn, Pb |  | Zn, Pb | Cook et al., 2009 |  | 371 | [9 empty] | mineral separate | [5 empty] | mineralisation |  |  |  | sphalerite |  |  | MVT |  |  |  | galena, pyrite, chalcopyrite, tetrahedrite, tellurides, magnetite, stannite, fluorite, cassiterite, enargite, stibnite, arsenopyrite, tennantite, pyroxene |  | LA-ICPMS |  |  |  |  | 22.4 | [19 empty] | 1728 | [5 empty] | 0.03 | [5 empty] | 414 | [9 empty] | 30932 |  | 0.06 |  |  |  | 143 | [7 empty] | 0.0014 | [13 empty] | 118 | [15 empty] | 2.5 | [17 empty] | 0.4 | [9 empty] | 0.11 | [32 empty] | 2024 | Tan, R., Shao, Y., Brzozowski, M.J., Zheng, Y., Xiong, Y.-Q. (2024). Development of a machine learning model to classify mineral deposits using sphalerite chemistry and mineral assemblages. Ore Geology Reviews, 169, 106076.
| Huize |  | Magmatic hydrothermal, Basin hydrothermal, Epithermal, Seafloor hydrothermal | Mississippi Valley-type (MVT), Skarn, Epithermal, Sedimentary Exhalative (SEDEX), Volcanic-hosted massive sulfide (VMS) | MVT zinc-lead, skarn, epithermal, SEDEX, VMS | Zn, Pb |  | Zn, Pb | Cook et al., 2009 |  | 372 | [9 empty] | mineral separate | [5 empty] | mineralisation |  |  |  | sphalerite |  |  | MVT |  |  |  | galena, pyrite, chalcopyrite, tetrahedrite, tellurides, magnetite, stannite, fluorite, cassiterite, enargite, stibnite, arsenopyrite, tennantite, pyroxene |  | LA-ICPMS |  |  |  |  | 13.7 | [19 empty] | 2156 | [5 empty] | 0.04 | [5 empty] | 575 | [9 empty] | 28080 |  | 0.34 |  |  |  | 186 | [7 empty] | 0.00125 | [13 empty] | 88 | [15 empty] | 3.5 | [17 empty] | 11.4 | [9 empty] | 0.11 | [32 empty] | 2024 | Tan, R., Shao, Y., Brzozowski, M.J., Zheng, Y., Xiong, Y.-Q. (2024). Development of a machine learning model to classify mineral deposits using sphalerite chemistry and mineral assemblages. Ore Geology Reviews, 169, 106076.
| Huize |  | Magmatic hydrothermal, Basin hydrothermal, Epithermal, Seafloor hydrothermal | Mississippi Valley-type (MVT), Skarn, Epithermal, Sedimentary Exhalative (SEDEX), Volcanic-hosted massive sulfide (VMS) | MVT zinc-lead, skarn, epithermal, SEDEX, VMS | Zn, Pb |  | Zn, Pb | Cook et al., 2009 |  | 373 | [9 empty] | mineral separate | [5 empty] | mineralisation |  |  |  | sphalerite |  |  | MVT |  |  |  | galena, pyrite, chalcopyrite, tetrahedrite, tellurides, magnetite, stannite, fluorite, cassiterite, enargite, stibnite, arsenopyrite, tennantite, pyroxene |  | LA-ICPMS |  |  |  |  | 9.6 | [19 empty] | 1708 | [5 empty] | 0.01 | [5 empty] | 7 | [9 empty] | 4873 |  | 0.05 |  |  |  | 3 | [7 empty] | 0.00145 | [13 empty] | 7 | [15 empty] | 1.1 | [17 empty] | 0.0056 | [9 empty] | 0.07 | [32 empty] | 2024 | Tan, R., Shao, Y., Brzozowski, M.J., Zheng, Y., Xiong, Y.-Q. (2024). Development of a machine learning model to classify mineral deposits using sphalerite chemistry and mineral assemblages. Ore Geology Reviews, 169, 106076.
| Huize |  | Magmatic hydrothermal, Basin hydrothermal, Epithermal, Seafloor hydrothermal | Mississippi Valley-type (MVT), Skarn, Epithermal, Sedimentary Exhalative (SEDEX), Volcanic-hosted massive sulfide (VMS) | MVT zinc-lead, skarn, epithermal, SEDEX, VMS | Zn, Pb |  | Zn, Pb | Cook et al., 2009 |  | 374 | [9 empty] | mineral separate | [5 empty] | mineralisation |  |  |  | sphalerite |  |  | MVT |  |  |  | galena, pyrite, chalcopyrite, tetrahedrite, tellurides, magnetite, stannite, fluorite, cassiterite, enargite, stibnite, arsenopyrite, tennantite, pyroxene |  | LA-ICPMS |  |  |  |  | 22.5 | [19 empty] | 1266 | [5 empty] | 0.01 | [5 empty] | 18 | [9 empty] | 8088 |  | 0.88 |  |  |  | 5 | [7 empty] | 0.456 | [13 empty] | 43 | [15 empty] | 3.3 | [17 empty] | 1.6 | [9 empty] | 1.07 | [32 empty] | 2024 | Tan, R., Shao, Y., Brzozowski, M.J., Zheng, Y., Xiong, Y.-Q. (2024). Development of a machine learning model to classify mineral deposits using sphalerite chemistry and mineral assemblages. Ore Geology Reviews, 169, 106076.
| Huize |  | Magmatic hydrothermal, Basin hydrothermal, Epithermal, Seafloor hydrothermal | Mississippi Valley-type (MVT), Skarn, Epithermal, Sedimentary Exhalative (SEDEX), Volcanic-hosted massive sulfide (VMS) | MVT zinc-lead, skarn, epithermal, SEDEX, VMS | Zn, Pb |  | Zn, Pb | Cook et al., 2009 |  | 375 | [9 empty] | mineral separate | [5 empty] | mineralisation |  |  |  | sphalerite |  |  | MVT |  |  |  | galena, pyrite, chalcopyrite, tetrahedrite, tellurides, magnetite, stannite, fluorite, cassiterite, enargite, stibnite, arsenopyrite, tennantite, pyroxene |  | LA-ICPMS |  |  |  |  | 15 | [19 empty] | 894 | [5 empty] | 0.005 | [5 empty] | 32 | [9 empty] | 5139 |  | 0.18 |  |  |  | 10 | [7 empty] | 0.457 | [13 empty] | 82 | [15 empty] | 6.4 | [17 empty] | 0.6 | [9 empty] | 1.27 | [32 empty] | 2024 | Tan, R., Shao, Y., Brzozowski, M.J., Zheng, Y., Xiong, Y.-Q. (2024). Development of a machine learning model to classify mineral deposits using sphalerite chemistry and mineral assemblages. Ore Geology Reviews, 169, 106076.
| Huize |  | Magmatic hydrothermal, Basin hydrothermal, Epithermal, Seafloor hydrothermal | Mississippi Valley-type (MVT), Skarn, Epithermal, Sedimentary Exhalative (SEDEX), Volcanic-hosted massive sulfide (VMS) | MVT zinc-lead, skarn, epithermal, SEDEX, VMS | Zn, Pb |  | Zn, Pb | Cook et al., 2009 |  | 376 | [9 empty] | mineral separate | [5 empty] | mineralisation |  |  |  | sphalerite |  |  | MVT |  |  |  | galena, pyrite, chalcopyrite, tetrahedrite, tellurides, magnetite, stannite, fluorite, cassiterite, enargite, stibnite, arsenopyrite, tennantite, pyroxene |  | LA-ICPMS |  |  |  |  | 30.4 | [19 empty] | 1632 | [5 empty] | 0.01 | [5 empty] | 295 | [9 empty] | 18254 |  | 0.14 |  |  |  | 108 | [7 empty] | 0.355 | [13 empty] | 95 | [15 empty] | 6.9 | [17 empty] | 2.1 | [9 empty] | 1.5 | [32 empty] | 2024 | Tan, R., Shao, Y., Brzozowski, M.J., Zheng, Y., Xiong, Y.-Q. (2024). Development of a machine learning model to classify mineral deposits using sphalerite chemistry and mineral assemblages. Ore Geology Reviews, 169, 106076.
| Huize |  | Magmatic hydrothermal, Basin hydrothermal, Epithermal, Seafloor hydrothermal | Mississippi Valley-type (MVT), Skarn, Epithermal, Sedimentary Exhalative (SEDEX), Volcanic-hosted massive sulfide (VMS) | MVT zinc-lead, skarn, epithermal, SEDEX, VMS | Zn, Pb |  | Zn, Pb | Cook et al., 2009 |  | 377 | [9 empty] | mineral separate | [5 empty] | mineralisation |  |  |  | sphalerite |  |  | MVT |  |  |  | galena, pyrite, chalcopyrite, tetrahedrite, tellurides, magnetite, stannite, fluorite, cassiterite, enargite, stibnite, arsenopyrite, tennantite, pyroxene |  | LA-ICPMS |  |  |  |  | 44.7 | [19 empty] | 2392 | [5 empty] | 0.005 | [5 empty] | 116 | [9 empty] | 8544 |  | 2.74 |  |  |  | 11 | [7 empty] | 0.019 | [13 empty] | 12 | [15 empty] | 14.7 | [17 empty] | 130 | [9 empty] | 0.33 | [32 empty] | 2024 | Tan, R., Shao, Y., Brzozowski, M.J., Zheng, Y., Xiong, Y.-Q. (2024). Development of a machine learning model to classify mineral deposits using sphalerite chemistry and mineral assemblages. Ore Geology Reviews, 169, 106076.
| Huize |  | Magmatic hydrothermal, Basin hydrothermal, Epithermal, Seafloor hydrothermal | Mississippi Valley-type (MVT), Skarn, Epithermal, Sedimentary Exhalative (SEDEX), Volcanic-hosted massive sulfide (VMS) | MVT zinc-lead, skarn, epithermal, SEDEX, VMS | Zn, Pb |  | Zn, Pb | Cook et al., 2009 |  | 378 | [9 empty] | mineral separate | [5 empty] | mineralisation |  |  |  | sphalerite |  |  | MVT |  |  |  | galena, pyrite, chalcopyrite, tetrahedrite, tellurides, magnetite, stannite, fluorite, cassiterite, enargite, stibnite, arsenopyrite, tennantite, pyroxene |  | LA-ICPMS |  |  |  |  | 50.7 | [19 empty] | 1518 | [5 empty] | 0.01 | [5 empty] | 246 | [9 empty] | 16351 |  | 1.17 |  |  |  | 81 | [7 empty] | 0.089 | [13 empty] | 98 | [15 empty] | 67.7 | [17 empty] | 2.1 | [9 empty] | 2.05 | [32 empty] | 2024 | Tan, R., Shao, Y., Brzozowski, M.J., Zheng, Y., Xiong, Y.-Q. (2024). Development of a machine learning model to classify mineral deposits using sphalerite chemistry and mineral assemblages. Ore Geology Reviews, 169, 106076.
| Huize |  | Magmatic hydrothermal, Basin hydrothermal, Epithermal, Seafloor hydrothermal | Mississippi Valley-type (MVT), Skarn, Epithermal, Sedimentary Exhalative (SEDEX), Volcanic-hosted massive sulfide (VMS) | MVT zinc-lead, skarn, epithermal, SEDEX, VMS | Zn, Pb |  | Zn, Pb | Cook et al., 2009 |  | 379 | [9 empty] | mineral separate | [5 empty] | mineralisation |  |  |  | sphalerite |  |  | MVT |  |  |  | galena, pyrite, chalcopyrite, tetrahedrite, tellurides, magnetite, stannite, fluorite, cassiterite, enargite, stibnite, arsenopyrite, tennantite, pyroxene |  | LA-ICPMS |  |  |  |  | 19.4 | [19 empty] | 1626 | [5 empty] | 0.01 | [5 empty] | 10 | [9 empty] | 5166 |  | 1.14 |  |  |  | 3 | [7 empty] | 0.00115 | [13 empty] | 7 | [15 empty] | 0.6 | [17 empty] | 0.4 | [9 empty] | 0.09 | [32 empty] | 2024 | Tan, R., Shao, Y., Brzozowski, M.J., Zheng, Y., Xiong, Y.-Q. (2024). Development of a machine learning model to classify mineral deposits using sphalerite chemistry and mineral assemblages. Ore Geology Reviews, 169, 106076.
| Huize |  | Magmatic hydrothermal, Basin hydrothermal, Epithermal, Seafloor hydrothermal | Mississippi Valley-type (MVT), Skarn, Epithermal, Sedimentary Exhalative (SEDEX), Volcanic-hosted massive sulfide (VMS) | MVT zinc-lead, skarn, epithermal, SEDEX, VMS | Zn, Pb |  | Zn, Pb | Cook et al., 2009 |  | 380 | [9 empty] | mineral separate | [5 empty] | mineralisation |  |  |  | sphalerite |  |  | MVT |  |  |  | galena, pyrite, chalcopyrite, tetrahedrite, tellurides, magnetite, stannite, fluorite, cassiterite, enargite, stibnite, arsenopyrite, tennantite, pyroxene |  | LA-ICPMS |  |  |  |  | 35.9 | [19 empty] | 2474 | [5 empty] | 0.04 | [5 empty] | 533 | [9 empty] | 43664 |  | 0.21 |  |  |  | 199 | [7 empty] | 0.002 | [13 empty] | 125 | [15 empty] | 4.1 | [17 empty] | 3 | [9 empty] | 0.11 | [32 empty] | 2024 | Tan, R., Shao, Y., Brzozowski, M.J., Zheng, Y., Xiong, Y.-Q. (2024). Development of a machine learning model to classify mineral deposits using sphalerite chemistry and mineral assemblages. Ore Geology Reviews, 169, 106076.
| Huize |  | Magmatic hydrothermal, Basin hydrothermal, Epithermal, Seafloor hydrothermal | Mississippi Valley-type (MVT), Skarn, Epithermal, Sedimentary Exhalative (SEDEX), Volcanic-hosted massive sulfide (VMS) | MVT zinc-lead, skarn, epithermal, SEDEX, VMS | Zn, Pb |  | Zn, Pb | Cook et al., 2009 |  | 381 | [9 empty] | mineral separate | [5 empty] | mineralisation |  |  |  | sphalerite |  |  | MVT |  |  |  | galena, pyrite, chalcopyrite, tetrahedrite, tellurides, magnetite, stannite, fluorite, cassiterite, enargite, stibnite, arsenopyrite, tennantite, pyroxene |  | LA-ICPMS |  |  |  |  | 9 | [19 empty] | 1714 | [5 empty] | 0.02 | [5 empty] | 119 | [9 empty] | 19732 |  | 0.18 |  |  |  | 40 | [7 empty] | 0.392 | [13 empty] | 78 | [15 empty] | 0.8 | [17 empty] | 0.8 | [9 empty] | 0.5 | [32 empty] | 2024 | Tan, R., Shao, Y., Brzozowski, M.J., Zheng, Y., Xiong, Y.-Q. (2024). Development of a machine learning model to classify mineral deposits using sphalerite chemistry and mineral assemblages. Ore Geology Reviews, 169, 106076.
| Huize |  | Magmatic hydrothermal, Basin hydrothermal, Epithermal, Seafloor hydrothermal | Mississippi Valley-type (MVT), Skarn, Epithermal, Sedimentary Exhalative (SEDEX), Volcanic-hosted massive sulfide (VMS) | MVT zinc-lead, skarn, epithermal, SEDEX, VMS | Zn, Pb |  | Zn, Pb | Cook et al., 2009 |  | 382 | [9 empty] | mineral separate | [5 empty] | mineralisation |  |  |  | sphalerite |  |  | MVT |  |  |  | galena, pyrite, chalcopyrite, tetrahedrite, tellurides, magnetite, stannite, fluorite, cassiterite, enargite, stibnite, arsenopyrite, tennantite, pyroxene |  | LA-ICPMS |  |  |  |  | 10.9 | [19 empty] | 1764 | [5 empty] | 0.01 | [5 empty] | 16 | [9 empty] | 6482 |  | 7.82 |  |  |  | 3 | [7 empty] | 3.611 | [13 empty] | 35 | [15 empty] | 5.3 | [17 empty] | 2.8 | [9 empty] | 0.62 | [32 empty] | 2024 | Tan, R., Shao, Y., Brzozowski, M.J., Zheng, Y., Xiong, Y.-Q. (2024). Development of a machine learning model to classify mineral deposits using sphalerite chemistry and mineral assemblages. Ore Geology Reviews, 169, 106076.
| Huize |  | Magmatic hydrothermal, Basin hydrothermal, Epithermal, Seafloor hydrothermal | Mississippi Valley-type (MVT), Skarn, Epithermal, Sedimentary Exhalative (SEDEX), Volcanic-hosted massive sulfide (VMS) | MVT zinc-lead, skarn, epithermal, SEDEX, VMS | Zn, Pb |  | Zn, Pb | Cook et al., 2009 |  | 383 | [9 empty] | mineral separate | [5 empty] | mineralisation |  |  |  | sphalerite |  |  | MVT |  |  |  | galena, pyrite, chalcopyrite, tetrahedrite, tellurides, magnetite, stannite, fluorite, cassiterite, enargite, stibnite, arsenopyrite, tennantite, pyroxene |  | LA-ICPMS |  |  |  |  | 16.8 | [19 empty] | 1423 | [5 empty] | 0.05 | [5 empty] | 66 | [9 empty] | 16662 |  | 1.15 |  |  |  | 14 | [7 empty] | 0.34 | [13 empty] | 45 | [15 empty] | 12.4 | [17 empty] | 27.4 | [9 empty] | 1.21 | [32 empty] | 2024 | Tan, R., Shao, Y., Brzozowski, M.J., Zheng, Y., Xiong, Y.-Q. (2024). Development of a machine learning model to classify mineral deposits using sphalerite chemistry and mineral assemblages. Ore Geology Reviews, 169, 106076.
| Huize |  | Magmatic hydrothermal, Basin hydrothermal, Epithermal, Seafloor hydrothermal | Mississippi Valley-type (MVT), Skarn, Epithermal, Sedimentary Exhalative (SEDEX), Volcanic-hosted massive sulfide (VMS) | MVT zinc-lead, skarn, epithermal, SEDEX, VMS | Zn, Pb |  | Zn, Pb | Cook et al., 2009 |  | 384 | [9 empty] | mineral separate | [5 empty] | mineralisation |  |  |  | sphalerite |  |  | MVT |  |  |  | galena, pyrite, chalcopyrite, tetrahedrite, tellurides, magnetite, stannite, fluorite, cassiterite, enargite, stibnite, arsenopyrite, tennantite, pyroxene |  | LA-ICPMS |  |  |  |  | 12.7 | [19 empty] | 1555 | [5 empty] | 0.02 | [5 empty] | 23 | [9 empty] | 13771 |  | 8.1 |  |  |  | 5 | [7 empty] | 1.83 | [13 empty] | 151 | [15 empty] | 5.7 | [17 empty] | 3 | [9 empty] | 0.79 | [32 empty] | 2024 | Tan, R., Shao, Y., Brzozowski, M.J., Zheng, Y., Xiong, Y.-Q. (2024). Development of a machine learning model to classify mineral deposits using sphalerite chemistry and mineral assemblages. Ore Geology Reviews, 169, 106076.
| Huize |  | Magmatic hydrothermal, Basin hydrothermal, Epithermal, Seafloor hydrothermal | Mississippi Valley-type (MVT), Skarn, Epithermal, Sedimentary Exhalative (SEDEX), Volcanic-hosted massive sulfide (VMS) | MVT zinc-lead, skarn, epithermal, SEDEX, VMS | Zn, Pb |  | Zn, Pb | Cook et al., 2009 |  | 385 | [9 empty] | mineral separate | [5 empty] | mineralisation |  |  |  | sphalerite |  |  | MVT |  |  |  | galena, pyrite, chalcopyrite, tetrahedrite, tellurides, magnetite, stannite, fluorite, cassiterite, enargite, stibnite, arsenopyrite, tennantite, pyroxene |  | LA-ICPMS |  |  |  |  | 8.4 | [19 empty] | 1520 | [5 empty] | 0.02 | [5 empty] | 51 | [9 empty] | 17462 |  | 1.49 |  |  |  | 17 | [7 empty] | 0.597 | [13 empty] | 58 | [15 empty] | 3.1332 | [17 empty] | 1.6 | [9 empty] | 1.38 | [32 empty] | 2024 | Tan, R., Shao, Y., Brzozowski, M.J., Zheng, Y., Xiong, Y.-Q. (2024). Development of a machine learning model to classify mineral deposits using sphalerite chemistry and mineral assemblages. Ore Geology Reviews, 169, 106076.
| Huize |  | Magmatic hydrothermal, Basin hydrothermal, Epithermal, Seafloor hydrothermal | Mississippi Valley-type (MVT), Skarn, Epithermal, Sedimentary Exhalative (SEDEX), Volcanic-hosted massive sulfide (VMS) | MVT zinc-lead, skarn, epithermal, SEDEX, VMS | Zn, Pb |  | Zn, Pb | Cook et al., 2009 |  | 386 | [9 empty] | mineral separate | [5 empty] | mineralisation |  |  |  | sphalerite |  |  | MVT |  |  |  | galena, pyrite, chalcopyrite, tetrahedrite, tellurides, magnetite, stannite, fluorite, cassiterite, enargite, stibnite, arsenopyrite, tennantite, pyroxene |  | LA-ICPMS |  |  |  |  | 6 | [19 empty] | 1619 | [5 empty] | 0.06 | [5 empty] | 7 | [9 empty] | 18822 |  | 0.17 |  |  |  | 3 | [7 empty] | 0.826 | [13 empty] | 300 | [15 empty] | 1.7 | [17 empty] | 2.1 | [9 empty] | 0.33 | [32 empty] | 2024 | Tan, R., Shao, Y., Brzozowski, M.J., Zheng, Y., Xiong, Y.-Q. (2024). Development of a machine learning model to classify mineral deposits using sphalerite chemistry and mineral assemblages. Ore Geology Reviews, 169, 106076.
| Huize |  | Magmatic hydrothermal, Basin hydrothermal, Epithermal, Seafloor hydrothermal | Mississippi Valley-type (MVT), Skarn, Epithermal, Sedimentary Exhalative (SEDEX), Volcanic-hosted massive sulfide (VMS) | MVT zinc-lead, skarn, epithermal, SEDEX, VMS | Zn, Pb |  | Zn, Pb | Cook et al., 2009 |  | 387 | [9 empty] | mineral separate | [5 empty] | mineralisation |  |  |  | sphalerite |  |  | MVT |  |  |  | galena, pyrite, chalcopyrite, tetrahedrite, tellurides, magnetite, stannite, fluorite, cassiterite, enargite, stibnite, arsenopyrite, tennantite, pyroxene |  | LA-ICPMS |  |  |  |  | 8.4 | [19 empty] | 1597 | [5 empty] | 0.005 | [5 empty] | 14 | [9 empty] | 7040 |  | 7.95 |  |  |  | 3 | [7 empty] | 5.611 | [13 empty] | 11 | [15 empty] | 0.4 | [17 empty] | 0.1 | [9 empty] | 0.16 | [32 empty] | 2024 | Tan, R., Shao, Y., Brzozowski, M.J., Zheng, Y., Xiong, Y.-Q. (2024). Development of a machine learning model to classify mineral deposits using sphalerite chemistry and mineral assemblages. Ore Geology Reviews, 169, 106076.
| Huize |  | Magmatic hydrothermal, Basin hydrothermal, Epithermal, Seafloor hydrothermal | Mississippi Valley-type (MVT), Skarn, Epithermal, Sedimentary Exhalative (SEDEX), Volcanic-hosted massive sulfide (VMS) | MVT zinc-lead, skarn, epithermal, SEDEX, VMS | Zn, Pb |  | Zn, Pb | Cook et al., 2009 |  | 388 | [9 empty] | mineral separate | [5 empty] | mineralisation |  |  |  | sphalerite |  |  | MVT |  |  |  | galena, pyrite, chalcopyrite, tetrahedrite, tellurides, magnetite, stannite, fluorite, cassiterite, enargite, stibnite, arsenopyrite, tennantite, pyroxene |  | LA-ICPMS |  |  |  |  | 13.9 | [19 empty] | 1707 | [5 empty] | 0.01 | [5 empty] | 521 | [9 empty] | 24444 |  | 21.11 |  |  |  | 154 | [7 empty] | 2.29 | [13 empty] | 270 | [15 empty] | 0.4 | [17 empty] | 0.2 | [9 empty] | 27.42 | [32 empty] | 2024 | Tan, R., Shao, Y., Brzozowski, M.J., Zheng, Y., Xiong, Y.-Q. (2024). Development of a machine learning model to classify mineral deposits using sphalerite chemistry and mineral assemblages. Ore Geology Reviews, 169, 106076.
| Niujiaotang |  | Magmatic hydrothermal, Basin hydrothermal, Epithermal, Seafloor hydrothermal | Mississippi Valley-type (MVT), Skarn, Epithermal, Sedimentary Exhalative (SEDEX), Volcanic-hosted massive sulfide (VMS) | MVT zinc-lead, skarn, epithermal, SEDEX, VMS | Zn, Pb |  | Zn, Pb | Cook et al., 2009 |  | 389 | [9 empty] | mineral separate | [5 empty] | mineralisation |  |  |  | sphalerite |  |  | MVT |  |  |  | galena, pyrite, chalcopyrite, tetrahedrite, tellurides, magnetite, stannite, fluorite, cassiterite, enargite, stibnite, arsenopyrite, tennantite, pyroxene |  | LA-ICPMS |  |  |  |  | 16.7 | [19 empty] | 9680 | [5 empty] | 1.44 | [5 empty] | 83 | [9 empty] | 77235 |  | 32.53 |  |  |  | 25.32 | [7 empty] | 0.753 | [13 empty] | 24 | [15 empty] | 140 | [17 empty] | 0.5 | [9 empty] | 5.81 | [32 empty] | 2024 | Tan, R., Shao, Y., Brzozowski, M.J., Zheng, Y., Xiong, Y.-Q. (2024). Development of a machine learning model to classify mineral deposits using sphalerite chemistry and mineral assemblages. Ore Geology Reviews, 169, 106076.
| Niujiaotang |  | Magmatic hydrothermal, Basin hydrothermal, Epithermal, Seafloor hydrothermal | Mississippi Valley-type (MVT), Skarn, Epithermal, Sedimentary Exhalative (SEDEX), Volcanic-hosted massive sulfide (VMS) | MVT zinc-lead, skarn, epithermal, SEDEX, VMS | Zn, Pb |  | Zn, Pb | Cook et al., 2009 |  | 390 | [9 empty] | mineral separate | [5 empty] | mineralisation |  |  |  | sphalerite |  |  | MVT |  |  |  | galena, pyrite, chalcopyrite, tetrahedrite, tellurides, magnetite, stannite, fluorite, cassiterite, enargite, stibnite, arsenopyrite, tennantite, pyroxene |  | LA-ICPMS |  |  |  |  | 6.3 | [19 empty] | 7086 | [5 empty] | 0.08 | [5 empty] | 32 | [9 empty] | 2842 |  | 6.6 |  |  |  | 24.37 | [7 empty] | 0.02 | [13 empty] | 6 | [15 empty] | 163 | [17 empty] | 0.0025 | [9 empty] | 0.21 | [32 empty] | 2024 | Tan, R., Shao, Y., Brzozowski, M.J., Zheng, Y., Xiong, Y.-Q. (2024). Development of a machine learning model to classify mineral deposits using sphalerite chemistry and mineral assemblages. Ore Geology Reviews, 169, 106076.
| Niujiaotang |  | Magmatic hydrothermal, Basin hydrothermal, Epithermal, Seafloor hydrothermal | Mississippi Valley-type (MVT), Skarn, Epithermal, Sedimentary Exhalative (SEDEX), Volcanic-hosted massive sulfide (VMS) | MVT zinc-lead, skarn, epithermal, SEDEX, VMS | Zn, Pb |  | Zn, Pb | Cook et al., 2009 |  | 391 | [9 empty] | mineral separate | [5 empty] | mineralisation |  |  |  | sphalerite |  |  | MVT |  |  |  | galena, pyrite, chalcopyrite, tetrahedrite, tellurides, magnetite, stannite, fluorite, cassiterite, enargite, stibnite, arsenopyrite, tennantite, pyroxene |  | LA-ICPMS |  |  |  |  | 75.4 | [19 empty] | 23400 | [5 empty] | 0.01 | [5 empty] | 137 | [9 empty] | 9394 |  | 5.19 |  |  |  | 127.88 | [7 empty] | 0.001 | [13 empty] | 2 | [15 empty] | 28 | [17 empty] | 0.00305 | [9 empty] | 0.14 | [32 empty] | 2024 | Tan, R., Shao, Y., Brzozowski, M.J., Zheng, Y., Xiong, Y.-Q. (2024). Development of a machine learning model to classify mineral deposits using sphalerite chemistry and mineral assemblages. Ore Geology Reviews, 169, 106076.
| Niujiaotang |  | Magmatic hydrothermal, Basin hydrothermal, Epithermal, Seafloor hydrothermal | Mississippi Valley-type (MVT), Skarn, Epithermal, Sedimentary Exhalative (SEDEX), Volcanic-hosted massive sulfide (VMS) | MVT zinc-lead, skarn, epithermal, SEDEX, VMS | Zn, Pb |  | Zn, Pb | Cook et al., 2009 |  | 392 | [9 empty] | mineral separate | [5 empty] | mineralisation |  |  |  | sphalerite |  |  | MVT |  |  |  | galena, pyrite, chalcopyrite, tetrahedrite, tellurides, magnetite, stannite, fluorite, cassiterite, enargite, stibnite, arsenopyrite, tennantite, pyroxene |  | LA-ICPMS |  |  |  |  | 15.6 | [19 empty] | 9077 | [5 empty] | 0.01 | [5 empty] | 80 | [9 empty] | 18155 |  | 6.59 |  |  |  | 72.67 | [7 empty] | 0.327 | [13 empty] | 13 | [15 empty] | 120 | [17 empty] | 0.0034 | [9 empty] | 2.68 | [32 empty] | 2024 | Tan, R., Shao, Y., Brzozowski, M.J., Zheng, Y., Xiong, Y.-Q. (2024). Development of a machine learning model to classify mineral deposits using sphalerite chemistry and mineral assemblages. Ore Geology Reviews, 169, 106076.
| Niujiaotang |  | Magmatic hydrothermal, Basin hydrothermal, Epithermal, Seafloor hydrothermal | Mississippi Valley-type (MVT), Skarn, Epithermal, Sedimentary Exhalative (SEDEX), Volcanic-hosted massive sulfide (VMS) | MVT zinc-lead, skarn, epithermal, SEDEX, VMS | Zn, Pb |  | Zn, Pb | Cook et al., 2009 |  | 393 | [9 empty] | mineral separate | [5 empty] | mineralisation |  |  |  | sphalerite |  |  | MVT |  |  |  | galena, pyrite, chalcopyrite, tetrahedrite, tellurides, magnetite, stannite, fluorite, cassiterite, enargite, stibnite, arsenopyrite, tennantite, pyroxene |  | LA-ICPMS |  |  |  |  | 3.8 | [19 empty] | 8244 | [5 empty] | 0.00185 | [5 empty] | 3 | [9 empty] | 5221 |  | 0.68 |  |  |  | 16.95 | [7 empty] | 0.004 | [13 empty] | 8 | [15 empty] | 150 | [17 empty] | 0.0036 | [9 empty] | 0.36 | [32 empty] | 2024 | Tan, R., Shao, Y., Brzozowski, M.J., Zheng, Y., Xiong, Y.-Q. (2024). Development of a machine learning model to classify mineral deposits using sphalerite chemistry and mineral assemblages. Ore Geology Reviews, 169, 106076.
| Niujiaotang |  | Magmatic hydrothermal, Basin hydrothermal, Epithermal, Seafloor hydrothermal | Mississippi Valley-type (MVT), Skarn, Epithermal, Sedimentary Exhalative (SEDEX), Volcanic-hosted massive sulfide (VMS) | MVT zinc-lead, skarn, epithermal, SEDEX, VMS | Zn, Pb |  | Zn, Pb | Cook et al., 2009 |  | 394 | [9 empty] | mineral separate | [5 empty] | mineralisation |  |  |  | sphalerite |  |  | MVT |  |  |  | galena, pyrite, chalcopyrite, tetrahedrite, tellurides, magnetite, stannite, fluorite, cassiterite, enargite, stibnite, arsenopyrite, tennantite, pyroxene |  | LA-ICPMS |  |  |  |  | 26.7 | [19 empty] | 9960 | [5 empty] | 0.01 | [5 empty] | 169 | [9 empty] | 3244 |  | 11.27 |  |  |  | 9.53 | [7 empty] | 0.153 | [13 empty] | 3 | [15 empty] | 93 | [17 empty] | 0.00315 | [9 empty] | 1.62 | [32 empty] | 2024 | Tan, R., Shao, Y., Brzozowski, M.J., Zheng, Y., Xiong, Y.-Q. (2024). Development of a machine learning model to classify mineral deposits using sphalerite chemistry and mineral assemblages. Ore Geology Reviews, 169, 106076.
| Niujiaotang |  | Magmatic hydrothermal, Basin hydrothermal, Epithermal, Seafloor hydrothermal | Mississippi Valley-type (MVT), Skarn, Epithermal, Sedimentary Exhalative (SEDEX), Volcanic-hosted massive sulfide (VMS) | MVT zinc-lead, skarn, epithermal, SEDEX, VMS | Zn, Pb |  | Zn, Pb | Cook et al., 2009 |  | 395 | [9 empty] | mineral separate | [5 empty] | mineralisation |  |  |  | sphalerite |  |  | MVT |  |  |  | galena, pyrite, chalcopyrite, tetrahedrite, tellurides, magnetite, stannite, fluorite, cassiterite, enargite, stibnite, arsenopyrite, tennantite, pyroxene |  | LA-ICPMS |  |  |  |  | 6.2 | [19 empty] | 4226 | [5 empty] | 0.0023 | [5 empty] | 11 | [9 empty] | 11411 |  | 2.47 |  |  |  | 60.14 | [7 empty] | 0.013 | [13 empty] | 8 | [15 empty] | 620 | [17 empty] | 0.00375 | [9 empty] | 0.72 | [32 empty] | 2024 | Tan, R., Shao, Y., Brzozowski, M.J., Zheng, Y., Xiong, Y.-Q. (2024). Development of a machine learning model to classify mineral deposits using sphalerite chemistry and mineral assemblages. Ore Geology Reviews, 169, 106076.
| Niujiaotang |  | Magmatic hydrothermal, Basin hydrothermal, Epithermal, Seafloor hydrothermal | Mississippi Valley-type (MVT), Skarn, Epithermal, Sedimentary Exhalative (SEDEX), Volcanic-hosted massive sulfide (VMS) | MVT zinc-lead, skarn, epithermal, SEDEX, VMS | Zn, Pb |  | Zn, Pb | Cook et al., 2009 |  | 396 | [9 empty] | mineral separate | [5 empty] | mineralisation |  |  |  | sphalerite |  |  | MVT |  |  |  | galena, pyrite, chalcopyrite, tetrahedrite, tellurides, magnetite, stannite, fluorite, cassiterite, enargite, stibnite, arsenopyrite, tennantite, pyroxene |  | LA-ICPMS |  |  |  |  | 3.5 | [19 empty] | 20621 | [5 empty] | 0.22 | [5 empty] | 0.02205 | [9 empty] | 985 |  | 0.02 |  |  |  | 2.15 | [7 empty] | 0.011 | [13 empty] | 4 | [15 empty] | 2427 | [17 empty] | 0.002 | [9 empty] | 0.32 | [32 empty] | 2024 | Tan, R., Shao, Y., Brzozowski, M.J., Zheng, Y., Xiong, Y.-Q. (2024). Development of a machine learning model to classify mineral deposits using sphalerite chemistry and mineral assemblages. Ore Geology Reviews, 169, 106076.
| Niujiaotang |  | Magmatic hydrothermal, Basin hydrothermal, Epithermal, Seafloor hydrothermal | Mississippi Valley-type (MVT), Skarn, Epithermal, Sedimentary Exhalative (SEDEX), Volcanic-hosted massive sulfide (VMS) | MVT zinc-lead, skarn, epithermal, SEDEX, VMS | Zn, Pb |  | Zn, Pb | Cook et al., 2009 |  | 397 | [9 empty] | mineral separate | [5 empty] | mineralisation |  |  |  | sphalerite |  |  | MVT |  |  |  | galena, pyrite, chalcopyrite, tetrahedrite, tellurides, magnetite, stannite, fluorite, cassiterite, enargite, stibnite, arsenopyrite, tennantite, pyroxene |  | LA-ICPMS |  |  |  |  | 43 | [19 empty] | 20340 | [5 empty] | 0.14 | [5 empty] | 196 | [9 empty] | 5419 |  | 23.66 |  |  |  | 97.39 | [7 empty] | 0.498 | [13 empty] | 20 | [15 empty] | 67 | [17 empty] | 0.2 | [9 empty] | 3.67 | [32 empty] | 2024 | Tan, R., Shao, Y., Brzozowski, M.J., Zheng, Y., Xiong, Y.-Q. (2024). Development of a machine learning model to classify mineral deposits using sphalerite chemistry and mineral assemblages. Ore Geology Reviews, 169, 106076.
| Niujiaotang |  | Magmatic hydrothermal, Basin hydrothermal, Epithermal, Seafloor hydrothermal | Mississippi Valley-type (MVT), Skarn, Epithermal, Sedimentary Exhalative (SEDEX), Volcanic-hosted massive sulfide (VMS) | MVT zinc-lead, skarn, epithermal, SEDEX, VMS | Zn, Pb |  | Zn, Pb | Cook et al., 2009 |  | 398 | [9 empty] | mineral separate | [5 empty] | mineralisation |  |  |  | sphalerite |  |  | MVT |  |  |  | galena, pyrite, chalcopyrite, tetrahedrite, tellurides, magnetite, stannite, fluorite, cassiterite, enargite, stibnite, arsenopyrite, tennantite, pyroxene |  | LA-ICPMS |  |  |  |  | 7.2 | [19 empty] | 26998 | [5 empty] | 0.01 | [5 empty] | 39 | [9 empty] | 3904 |  | 8.65 |  |  |  | 6.71 | [7 empty] | 0.015 | [13 empty] | 3 | [15 empty] | 143 | [17 empty] | 0.00265 | [9 empty] | 0.36 | [32 empty] | 2024 | Tan, R., Shao, Y., Brzozowski, M.J., Zheng, Y., Xiong, Y.-Q. (2024). Development of a machine learning model to classify mineral deposits using sphalerite chemistry and mineral assemblages. Ore Geology Reviews, 169, 106076.
| Niujiaotang |  | Magmatic hydrothermal, Basin hydrothermal, Epithermal, Seafloor hydrothermal | Mississippi Valley-type (MVT), Skarn, Epithermal, Sedimentary Exhalative (SEDEX), Volcanic-hosted massive sulfide (VMS) | MVT zinc-lead, skarn, epithermal, SEDEX, VMS | Zn, Pb |  | Zn, Pb | Cook et al., 2009 |  | 399 | [9 empty] | mineral separate | [5 empty] | mineralisation |  |  |  | sphalerite |  |  | MVT |  |  |  | galena, pyrite, chalcopyrite, tetrahedrite, tellurides, magnetite, stannite, fluorite, cassiterite, enargite, stibnite, arsenopyrite, tennantite, pyroxene |  | LA-ICPMS |  |  |  |  | 4.1 | [19 empty] | 13439 | [5 empty] | 0.0016 | [5 empty] | 4 | [9 empty] | 16006 |  | 9.8 |  |  |  | 37.26 | [7 empty] | 0.009 | [13 empty] | 9 | [15 empty] | 145 | [17 empty] | 0.00515 | [9 empty] | 0.18 | [32 empty] | 2024 | Tan, R., Shao, Y., Brzozowski, M.J., Zheng, Y., Xiong, Y.-Q. (2024). Development of a machine learning model to classify mineral deposits using sphalerite chemistry and mineral assemblages. Ore Geology Reviews, 169, 106076.
| Niujiaotang |  | Magmatic hydrothermal, Basin hydrothermal, Epithermal, Seafloor hydrothermal | Mississippi Valley-type (MVT), Skarn, Epithermal, Sedimentary Exhalative (SEDEX), Volcanic-hosted massive sulfide (VMS) | MVT zinc-lead, skarn, epithermal, SEDEX, VMS | Zn, Pb |  | Zn, Pb | Cook et al., 2009 |  | 400 | [9 empty] | mineral separate | [5 empty] | mineralisation |  |  |  | sphalerite |  |  | MVT |  |  |  | galena, pyrite, chalcopyrite, tetrahedrite, tellurides, magnetite, stannite, fluorite, cassiterite, enargite, stibnite, arsenopyrite, tennantite, pyroxene |  | LA-ICPMS |  |  |  |  | 4.2 | [19 empty] | 7398 | [5 empty] | 0.00205 | [5 empty] | 6 | [9 empty] | 10150 |  | 3.97 |  |  |  | 53.49 | [7 empty] | 0.003 | [13 empty] | 10 | [15 empty] | 673 | [17 empty] | 0.4 | [9 empty] | 0.64 | [32 empty] | 2024 | Tan, R., Shao, Y., Brzozowski, M.J., Zheng, Y., Xiong, Y.-Q. (2024). Development of a machine learning model to classify mineral deposits using sphalerite chemistry and mineral assemblages. Ore Geology Reviews, 169, 106076.
| Niujiaotang |  | Magmatic hydrothermal, Basin hydrothermal, Epithermal, Seafloor hydrothermal | Mississippi Valley-type (MVT), Skarn, Epithermal, Sedimentary Exhalative (SEDEX), Volcanic-hosted massive sulfide (VMS) | MVT zinc-lead, skarn, epithermal, SEDEX, VMS | Zn, Pb |  | Zn, Pb | Cook et al., 2009 |  | 401 | [9 empty] | mineral separate | [5 empty] | mineralisation |  |  |  | sphalerite |  |  | MVT |  |  |  | galena, pyrite, chalcopyrite, tetrahedrite, tellurides, magnetite, stannite, fluorite, cassiterite, enargite, stibnite, arsenopyrite, tennantite, pyroxene |  | LA-ICPMS |  |  |  |  | 4.8 | [19 empty] | 6334 | [5 empty] | 0.02 | [5 empty] | 11 | [9 empty] | 1033 |  | 3.32 |  |  |  | 6.52 | [7 empty] | 0.005 | [13 empty] | 1 | [15 empty] | 50 | [17 empty] | 0.0039 | [9 empty] | 1.16 | [32 empty] | 2024 | Tan, R., Shao, Y., Brzozowski, M.J., Zheng, Y., Xiong, Y.-Q. (2024). Development of a machine learning model to classify mineral deposits using sphalerite chemistry and mineral assemblages. Ore Geology Reviews, 169, 106076.
| Niujiaotang |  | Magmatic hydrothermal, Basin hydrothermal, Epithermal, Seafloor hydrothermal | Mississippi Valley-type (MVT), Skarn, Epithermal, Sedimentary Exhalative (SEDEX), Volcanic-hosted massive sulfide (VMS) | MVT zinc-lead, skarn, epithermal, SEDEX, VMS | Zn, Pb |  | Zn, Pb | Cook et al., 2009 |  | 402 | [9 empty] | mineral separate | [5 empty] | mineralisation |  |  |  | sphalerite |  |  | MVT |  |  |  | galena, pyrite, chalcopyrite, tetrahedrite, tellurides, magnetite, stannite, fluorite, cassiterite, enargite, stibnite, arsenopyrite, tennantite, pyroxene |  | LA-ICPMS |  |  |  |  | 6.2 | [19 empty] | 6607 | [5 empty] | 0.00235 | [5 empty] | 17 | [9 empty] | 2349 |  | 7.28 |  |  |  | 22.81 | [7 empty] | 0.086 | [13 empty] | 4 | [15 empty] | 43 | [17 empty] | 0.0034 | [9 empty] | 1.05 | [32 empty] | 2024 | Tan, R., Shao, Y., Brzozowski, M.J., Zheng, Y., Xiong, Y.-Q. (2024). Development of a machine learning model to classify mineral deposits using sphalerite chemistry and mineral assemblages. Ore Geology Reviews, 169, 106076.
| Niujiaotang |  | Magmatic hydrothermal, Basin hydrothermal, Epithermal, Seafloor hydrothermal | Mississippi Valley-type (MVT), Skarn, Epithermal, Sedimentary Exhalative (SEDEX), Volcanic-hosted massive sulfide (VMS) | MVT zinc-lead, skarn, epithermal, SEDEX, VMS | Zn, Pb |  | Zn, Pb | Cook et al., 2009 |  | 403 | [9 empty] | mineral separate | [5 empty] | mineralisation |  |  |  | sphalerite |  |  | MVT |  |  |  | galena, pyrite, chalcopyrite, tetrahedrite, tellurides, magnetite, stannite, fluorite, cassiterite, enargite, stibnite, arsenopyrite, tennantite, pyroxene |  | LA-ICPMS |  |  |  |  | 3.8 | [19 empty] | 10443 | [5 empty] | 0.00265 | [5 empty] | 3 | [9 empty] | 2253 |  | 2.52 |  |  |  | 13.67 | [7 empty] | 0.012 | [13 empty] | 2 | [15 empty] | 61 | [17 empty] | 0.0036 | [9 empty] | 0.32 | [32 empty] | 2024 | Tan, R., Shao, Y., Brzozowski, M.J., Zheng, Y., Xiong, Y.-Q. (2024). Development of a machine learning model to classify mineral deposits using sphalerite chemistry and mineral assemblages. Ore Geology Reviews, 169, 106076.
| Niujiaotang |  | Magmatic hydrothermal, Basin hydrothermal, Epithermal, Seafloor hydrothermal | Mississippi Valley-type (MVT), Skarn, Epithermal, Sedimentary Exhalative (SEDEX), Volcanic-hosted massive sulfide (VMS) | MVT zinc-lead, skarn, epithermal, SEDEX, VMS | Zn, Pb |  | Zn, Pb | Cook et al., 2009 |  | 404 | [9 empty] | mineral separate | [5 empty] | mineralisation |  |  |  | sphalerite |  |  | MVT |  |  |  | galena, pyrite, chalcopyrite, tetrahedrite, tellurides, magnetite, stannite, fluorite, cassiterite, enargite, stibnite, arsenopyrite, tennantite, pyroxene |  | LA-ICPMS |  |  |  |  | 5.7 | [19 empty] | 9343 | [5 empty] | 0.1 | [5 empty] | 20 | [9 empty] | 3167 |  | 12.34 |  |  |  | 26.1 | [7 empty] | 0.055 | [13 empty] | 4 | [15 empty] | 174 | [17 empty] | 0.0042 | [9 empty] | 0.6 | [32 empty] | 2024 | Tan, R., Shao, Y., Brzozowski, M.J., Zheng, Y., Xiong, Y.-Q. (2024). Development of a machine learning model to classify mineral deposits using sphalerite chemistry and mineral assemblages. Ore Geology Reviews, 169, 106076.
| Niujiaotang |  | Magmatic hydrothermal, Basin hydrothermal, Epithermal, Seafloor hydrothermal | Mississippi Valley-type (MVT), Skarn, Epithermal, Sedimentary Exhalative (SEDEX), Volcanic-hosted massive sulfide (VMS) | MVT zinc-lead, skarn, epithermal, SEDEX, VMS | Zn, Pb |  | Zn, Pb | Cook et al., 2009 |  | 405 | [9 empty] | mineral separate | [5 empty] | mineralisation |  |  |  | sphalerite |  |  | MVT |  |  |  | galena, pyrite, chalcopyrite, tetrahedrite, tellurides, magnetite, stannite, fluorite, cassiterite, enargite, stibnite, arsenopyrite, tennantite, pyroxene |  | LA-ICPMS |  |  |  |  | 8.1 | [19 empty] | 8301 | [5 empty] | 0.02 | [5 empty] | 17 | [9 empty] | 1333 |  | 10.09 |  |  |  | 18.44 | [7 empty] | 0.01 | [13 empty] | 1 | [15 empty] | 108 | [17 empty] | 0.0031 | [9 empty] | 0.83 | [32 empty] | 2024 | Tan, R., Shao, Y., Brzozowski, M.J., Zheng, Y., Xiong, Y.-Q. (2024). Development of a machine learning model to classify mineral deposits using sphalerite chemistry and mineral assemblages. Ore Geology Reviews, 169, 106076.
| Niujiaotang |  | Magmatic hydrothermal, Basin hydrothermal, Epithermal, Seafloor hydrothermal | Mississippi Valley-type (MVT), Skarn, Epithermal, Sedimentary Exhalative (SEDEX), Volcanic-hosted massive sulfide (VMS) | MVT zinc-lead, skarn, epithermal, SEDEX, VMS | Zn, Pb |  | Zn, Pb | Cook et al., 2009 |  | 406 | [9 empty] | mineral separate | [5 empty] | mineralisation |  |  |  | sphalerite |  |  | MVT |  |  |  | galena, pyrite, chalcopyrite, tetrahedrite, tellurides, magnetite, stannite, fluorite, cassiterite, enargite, stibnite, arsenopyrite, tennantite, pyroxene |  | LA-ICPMS |  |  |  |  | 7.5 | [19 empty] | 10133 | [5 empty] | 0.35 | [5 empty] | 38 | [9 empty] | 23399 |  | 12.85 |  |  |  | 59.44 | [7 empty] | 0.186 | [13 empty] | 17 | [15 empty] | 433 | [17 empty] | 0.00565 | [9 empty] | 1.13 | [32 empty] | 2024 | Tan, R., Shao, Y., Brzozowski, M.J., Zheng, Y., Xiong, Y.-Q. (2024). Development of a machine learning model to classify mineral deposits using sphalerite chemistry and mineral assemblages. Ore Geology Reviews, 169, 106076.
| Niujiaotang |  | Magmatic hydrothermal, Basin hydrothermal, Epithermal, Seafloor hydrothermal | Mississippi Valley-type (MVT), Skarn, Epithermal, Sedimentary Exhalative (SEDEX), Volcanic-hosted massive sulfide (VMS) | MVT zinc-lead, skarn, epithermal, SEDEX, VMS | Zn, Pb |  | Zn, Pb | Cook et al., 2009 |  | 407 | [9 empty] | mineral separate | [5 empty] | mineralisation |  |  |  | sphalerite |  |  | MVT |  |  |  | galena, pyrite, chalcopyrite, tetrahedrite, tellurides, magnetite, stannite, fluorite, cassiterite, enargite, stibnite, arsenopyrite, tennantite, pyroxene |  | LA-ICPMS |  |  |  |  | 4.4 | [19 empty] | 9226 | [5 empty] | 0.01 | [5 empty] | 53 | [9 empty] | 14018 |  | 1.78 |  |  |  | 160 | [7 empty] | 0.00095 | [13 empty] | 22 | [15 empty] | 238 | [17 empty] | 0.00565 | [9 empty] | 0.16 | [32 empty] | 2024 | Tan, R., Shao, Y., Brzozowski, M.J., Zheng, Y., Xiong, Y.-Q. (2024). Development of a machine learning model to classify mineral deposits using sphalerite chemistry and mineral assemblages. Ore Geology Reviews, 169, 106076.
| Niujiaotang |  | Magmatic hydrothermal, Basin hydrothermal, Epithermal, Seafloor hydrothermal | Mississippi Valley-type (MVT), Skarn, Epithermal, Sedimentary Exhalative (SEDEX), Volcanic-hosted massive sulfide (VMS) | MVT zinc-lead, skarn, epithermal, SEDEX, VMS | Zn, Pb |  | Zn, Pb | Cook et al., 2009 |  | 408 | [9 empty] | mineral separate | [5 empty] | mineralisation |  |  |  | sphalerite |  |  | MVT |  |  |  | galena, pyrite, chalcopyrite, tetrahedrite, tellurides, magnetite, stannite, fluorite, cassiterite, enargite, stibnite, arsenopyrite, tennantite, pyroxene |  | LA-ICPMS |  |  |  |  | 4.5 | [19 empty] | 15212 | [5 empty] | 0.00285 | [5 empty] | 1 | [9 empty] | 2192 |  | 1.43 |  |  |  | 16.82 | [7 empty] | 0.0009 | [13 empty] | 7 | [15 empty] | 179 | [17 empty] | 0.0037 | [9 empty] | 0.09 | [32 empty] | 2024 | Tan, R., Shao, Y., Brzozowski, M.J., Zheng, Y., Xiong, Y.-Q. (2024). Development of a machine learning model to classify mineral deposits using sphalerite chemistry and mineral assemblages. Ore Geology Reviews, 169, 106076.
| Niujiaotang |  | Magmatic hydrothermal, Basin hydrothermal, Epithermal, Seafloor hydrothermal | Mississippi Valley-type (MVT), Skarn, Epithermal, Sedimentary Exhalative (SEDEX), Volcanic-hosted massive sulfide (VMS) | MVT zinc-lead, skarn, epithermal, SEDEX, VMS | Zn, Pb |  | Zn, Pb | Cook et al., 2009 |  | 409 | [9 empty] | mineral separate | [5 empty] | mineralisation |  |  |  | sphalerite |  |  | MVT |  |  |  | galena, pyrite, chalcopyrite, tetrahedrite, tellurides, magnetite, stannite, fluorite, cassiterite, enargite, stibnite, arsenopyrite, tennantite, pyroxene |  | LA-ICPMS |  |  |  |  | 5.5 | [19 empty] | 8219 | [5 empty] | 2.07 | [5 empty] | 194 | [9 empty] | 13068 |  | 48.32 |  |  |  | 187.45 | [7 empty] | 0.054 | [13 empty] | 93 | [15 empty] | 817 | [17 empty] | 1.4 | [9 empty] | 4.97 | [32 empty] | 2024 | Tan, R., Shao, Y., Brzozowski, M.J., Zheng, Y., Xiong, Y.-Q. (2024). Development of a machine learning model to classify mineral deposits using sphalerite chemistry and mineral assemblages. Ore Geology Reviews, 169, 106076.
| Niujiaotang |  | Magmatic hydrothermal, Basin hydrothermal, Epithermal, Seafloor hydrothermal | Mississippi Valley-type (MVT), Skarn, Epithermal, Sedimentary Exhalative (SEDEX), Volcanic-hosted massive sulfide (VMS) | MVT zinc-lead, skarn, epithermal, SEDEX, VMS | Zn, Pb |  | Zn, Pb | Cook et al., 2009 |  | 410 | [9 empty] | mineral separate | [5 empty] | mineralisation |  |  |  | sphalerite |  |  | MVT |  |  |  | galena, pyrite, chalcopyrite, tetrahedrite, tellurides, magnetite, stannite, fluorite, cassiterite, enargite, stibnite, arsenopyrite, tennantite, pyroxene |  | LA-ICPMS |  |  |  |  | 8.3 | [19 empty] | 956 | [5 empty] | 0.0026 | [5 empty] | 302 | [9 empty] | 29815 |  | 2.76 |  |  |  | 546.7 | [7 empty] | 0.005 | [13 empty] | 214 | [15 empty] | 3493 | [17 empty] | 0.1 | [9 empty] | 0.98 | [32 empty] | 2024 | Tan, R., Shao, Y., Brzozowski, M.J., Zheng, Y., Xiong, Y.-Q. (2024). Development of a machine learning model to classify mineral deposits using sphalerite chemistry and mineral assemblages. Ore Geology Reviews, 169, 106076.
| Niujiaotang |  | Magmatic hydrothermal, Basin hydrothermal, Epithermal, Seafloor hydrothermal | Mississippi Valley-type (MVT), Skarn, Epithermal, Sedimentary Exhalative (SEDEX), Volcanic-hosted massive sulfide (VMS) | MVT zinc-lead, skarn, epithermal, SEDEX, VMS | Zn, Pb |  | Zn, Pb | Cook et al., 2009 |  | 411 | [9 empty] | mineral separate | [5 empty] | mineralisation |  |  |  | sphalerite |  |  | MVT |  |  |  | galena, pyrite, chalcopyrite, tetrahedrite, tellurides, magnetite, stannite, fluorite, cassiterite, enargite, stibnite, arsenopyrite, tennantite, pyroxene |  | LA-ICPMS |  |  |  |  | 5.9 | [19 empty] | 3697 | [5 empty] | 0.02 | [5 empty] | 258 | [9 empty] | 36604 |  | 64.54 |  |  |  | 287.66 | [7 empty] | 0.193 | [13 empty] | 225 | [15 empty] | 1316 | [17 empty] | 0.8 | [9 empty] | 12.3 | [32 empty] | 2024 | Tan, R., Shao, Y., Brzozowski, M.J., Zheng, Y., Xiong, Y.-Q. (2024). Development of a machine learning model to classify mineral deposits using sphalerite chemistry and mineral assemblages. Ore Geology Reviews, 169, 106076.
| Niujiaotang |  | Magmatic hydrothermal, Basin hydrothermal, Epithermal, Seafloor hydrothermal | Mississippi Valley-type (MVT), Skarn, Epithermal, Sedimentary Exhalative (SEDEX), Volcanic-hosted massive sulfide (VMS) | MVT zinc-lead, skarn, epithermal, SEDEX, VMS | Zn, Pb |  | Zn, Pb | Cook et al., 2009 |  | 412 | [9 empty] | mineral separate | [5 empty] | mineralisation |  |  |  | sphalerite |  |  | MVT |  |  |  | galena, pyrite, chalcopyrite, tetrahedrite, tellurides, magnetite, stannite, fluorite, cassiterite, enargite, stibnite, arsenopyrite, tennantite, pyroxene |  | LA-ICPMS |  |  |  |  | 3.9 | [19 empty] | 3527 | [5 empty] | 0.0023 | [5 empty] | 90 | [9 empty] | 4696 |  | 0.87 |  |  |  | 120.36 | [7 empty] | 0.001 | [13 empty] | 28 | [15 empty] | 358 | [17 empty] | 0.00325 | [9 empty] | 0.14 | [32 empty] | 2024 | Tan, R., Shao, Y., Brzozowski, M.J., Zheng, Y., Xiong, Y.-Q. (2024). Development of a machine learning model to classify mineral deposits using sphalerite chemistry and mineral assemblages. Ore Geology Reviews, 169, 106076.
| Niujiaotang |  | Magmatic hydrothermal, Basin hydrothermal, Epithermal, Seafloor hydrothermal | Mississippi Valley-type (MVT), Skarn, Epithermal, Sedimentary Exhalative (SEDEX), Volcanic-hosted massive sulfide (VMS) | MVT zinc-lead, skarn, epithermal, SEDEX, VMS | Zn, Pb |  | Zn, Pb | Cook et al., 2009 |  | 413 | [9 empty] | mineral separate | [5 empty] | mineralisation |  |  |  | sphalerite |  |  | MVT |  |  |  | galena, pyrite, chalcopyrite, tetrahedrite, tellurides, magnetite, stannite, fluorite, cassiterite, enargite, stibnite, arsenopyrite, tennantite, pyroxene |  | LA-ICPMS |  |  |  |  | 3.7 | [19 empty] | 10019 | [5 empty] | 0.03 | [5 empty] | 23 | [9 empty] | 2421 |  | 4.15 |  |  |  | 17.52 | [7 empty] | 0.005 | [13 empty] | 4 | [15 empty] | 151 | [17 empty] | 0.0027 | [9 empty] | 0.24 | [32 empty] | 2024 | Tan, R., Shao, Y., Brzozowski, M.J., Zheng, Y., Xiong, Y.-Q. (2024). Development of a machine learning model to classify mineral deposits using sphalerite chemistry and mineral assemblages. Ore Geology Reviews, 169, 106076.
| Niujiaotang |  | Magmatic hydrothermal, Basin hydrothermal, Epithermal, Seafloor hydrothermal | Mississippi Valley-type (MVT), Skarn, Epithermal, Sedimentary Exhalative (SEDEX), Volcanic-hosted massive sulfide (VMS) | MVT zinc-lead, skarn, epithermal, SEDEX, VMS | Zn, Pb |  | Zn, Pb | Cook et al., 2009 |  | 414 | [9 empty] | mineral separate | [5 empty] | mineralisation |  |  |  | sphalerite |  |  | MVT |  |  |  | galena, pyrite, chalcopyrite, tetrahedrite, tellurides, magnetite, stannite, fluorite, cassiterite, enargite, stibnite, arsenopyrite, tennantite, pyroxene |  | LA-ICPMS |  |  |  |  | 3.8 | [19 empty] | 5369 | [5 empty] | 0.002 | [5 empty] | 69 | [9 empty] | 8043 |  | 5.05 |  |  |  | 124.81 | [7 empty] | 0.01 | [13 empty] | 12 | [15 empty] | 126 | [17 empty] | 0.00385 | [9 empty] | 0.4 | [32 empty] | 2024 | Tan, R., Shao, Y., Brzozowski, M.J., Zheng, Y., Xiong, Y.-Q. (2024). Development of a machine learning model to classify mineral deposits using sphalerite chemistry and mineral assemblages. Ore Geology Reviews, 169, 106076.
| Mengxing |  | Magmatic hydrothermal, Basin hydrothermal, Epithermal, Seafloor hydrothermal | Mississippi Valley-type (MVT), Skarn, Epithermal, Sedimentary Exhalative (SEDEX), Volcanic-hosted massive sulfide (VMS) | MVT zinc-lead, skarn, epithermal, SEDEX, VMS | Zn, Pb |  | Zn, Pb | Cook et al., 2009 |  | 415 | [9 empty] | mineral separate | [5 empty] | mineralisation |  |  |  | sphalerite |  |  | MVT |  |  |  | galena, pyrite, chalcopyrite, tetrahedrite, tellurides, magnetite, stannite, fluorite, cassiterite, enargite, stibnite, arsenopyrite, tennantite, pyroxene |  | LA-ICPMS |  |  |  |  | 4.3 | [19 empty] | 8231 | [5 empty] | 0.11 | [5 empty] | 111 | [9 empty] | 7227 |  | 2.49 |  |  |  | 9.73 | [7 empty] | 0.0073 | [13 empty] | 43 | [15 empty] | 563 | [17 empty] | 83 | [9 empty] | 0.31 | [32 empty] | 2024 | Tan, R., Shao, Y., Brzozowski, M.J., Zheng, Y., Xiong, Y.-Q. (2024). Development of a machine learning model to classify mineral deposits using sphalerite chemistry and mineral assemblages. Ore Geology Reviews, 169, 106076.
| Mengxing |  | Magmatic hydrothermal, Basin hydrothermal, Epithermal, Seafloor hydrothermal | Mississippi Valley-type (MVT), Skarn, Epithermal, Sedimentary Exhalative (SEDEX), Volcanic-hosted massive sulfide (VMS) | MVT zinc-lead, skarn, epithermal, SEDEX, VMS | Zn, Pb |  | Zn, Pb | Cook et al., 2009 |  | 416 | [9 empty] | mineral separate | [5 empty] | mineralisation |  |  |  | sphalerite |  |  | MVT |  |  |  | galena, pyrite, chalcopyrite, tetrahedrite, tellurides, magnetite, stannite, fluorite, cassiterite, enargite, stibnite, arsenopyrite, tennantite, pyroxene |  | LA-ICPMS |  |  |  |  | 4.2 | [19 empty] | 12594 | [5 empty] | 2.38 | [5 empty] | 172 | [9 empty] | 11744 |  | 3.89 |  |  |  | 30.39 | [7 empty] | 0.014 | [13 empty] | 14 | [15 empty] | 775 | [17 empty] | 85 | [9 empty] | 0.23 | [32 empty] | 2024 | Tan, R., Shao, Y., Brzozowski, M.J., Zheng, Y., Xiong, Y.-Q. (2024). Development of a machine learning model to classify mineral deposits using sphalerite chemistry and mineral assemblages. Ore Geology Reviews, 169, 106076.
| Mengxing |  | Magmatic hydrothermal, Basin hydrothermal, Epithermal, Seafloor hydrothermal | Mississippi Valley-type (MVT), Skarn, Epithermal, Sedimentary Exhalative (SEDEX), Volcanic-hosted massive sulfide (VMS) | MVT zinc-lead, skarn, epithermal, SEDEX, VMS | Zn, Pb |  | Zn, Pb | Cook et al., 2009 |  | 417 | [9 empty] | mineral separate | [5 empty] | mineralisation |  |  |  | sphalerite |  |  | MVT |  |  |  | galena, pyrite, chalcopyrite, tetrahedrite, tellurides, magnetite, stannite, fluorite, cassiterite, enargite, stibnite, arsenopyrite, tennantite, pyroxene |  | LA-ICPMS |  |  |  |  | 4.2 | [19 empty] | 12745 | [5 empty] | 0.13 | [5 empty] | 201 | [9 empty] | 7513 |  | 4.38 |  |  |  | 53.89 | [7 empty] | 0.0087 | [13 empty] | 7 | [15 empty] | 168 | [17 empty] | 76 | [9 empty] | 0.36 | [32 empty] | 2024 | Tan, R., Shao, Y., Brzozowski, M.J., Zheng, Y., Xiong, Y.-Q. (2024). Development of a machine learning model to classify mineral deposits using sphalerite chemistry and mineral assemblages. Ore Geology Reviews, 169, 106076.
| Mengxing |  | Magmatic hydrothermal, Basin hydrothermal, Epithermal, Seafloor hydrothermal | Mississippi Valley-type (MVT), Skarn, Epithermal, Sedimentary Exhalative (SEDEX), Volcanic-hosted massive sulfide (VMS) | MVT zinc-lead, skarn, epithermal, SEDEX, VMS | Zn, Pb |  | Zn, Pb | Cook et al., 2009 |  | 418 | [9 empty] | mineral separate | [5 empty] | mineralisation |  |  |  | sphalerite |  |  | MVT |  |  |  | galena, pyrite, chalcopyrite, tetrahedrite, tellurides, magnetite, stannite, fluorite, cassiterite, enargite, stibnite, arsenopyrite, tennantite, pyroxene |  | LA-ICPMS |  |  |  |  | 4.5 | [19 empty] | 10428 | [5 empty] | 0.06 | [5 empty] | 143 | [9 empty] | 6816 |  | 7.09 |  |  |  | 24.77 | [7 empty] | 0.038 | [13 empty] | 7 | [15 empty] | 160 | [17 empty] | 90 | [9 empty] | 0.46 | [32 empty] | 2024 | Tan, R., Shao, Y., Brzozowski, M.J., Zheng, Y., Xiong, Y.-Q. (2024). Development of a machine learning model to classify mineral deposits using sphalerite chemistry and mineral assemblages. Ore Geology Reviews, 169, 106076.
| Mengxing |  | Magmatic hydrothermal, Basin hydrothermal, Epithermal, Seafloor hydrothermal | Mississippi Valley-type (MVT), Skarn, Epithermal, Sedimentary Exhalative (SEDEX), Volcanic-hosted massive sulfide (VMS) | MVT zinc-lead, skarn, epithermal, SEDEX, VMS | Zn, Pb |  | Zn, Pb | Cook et al., 2009 |  | 419 | [9 empty] | mineral separate | [5 empty] | mineralisation |  |  |  | sphalerite |  |  | MVT |  |  |  | galena, pyrite, chalcopyrite, tetrahedrite, tellurides, magnetite, stannite, fluorite, cassiterite, enargite, stibnite, arsenopyrite, tennantite, pyroxene |  | LA-ICPMS |  |  |  |  | 4 | [19 empty] | 10285 | [5 empty] | 0.44 | [5 empty] | 184 | [9 empty] | 11407 |  | 2.24 |  |  |  | 4.27 | [7 empty] | 0.01 | [13 empty] | 16 | [15 empty] | 714 | [17 empty] | 52 | [9 empty] | 0.43 | [32 empty] | 2024 | Tan, R., Shao, Y., Brzozowski, M.J., Zheng, Y., Xiong, Y.-Q. (2024). Development of a machine learning model to classify mineral deposits using sphalerite chemistry and mineral assemblages. Ore Geology Reviews, 169, 106076.
| Mengxing |  | Magmatic hydrothermal, Basin hydrothermal, Epithermal, Seafloor hydrothermal | Mississippi Valley-type (MVT), Skarn, Epithermal, Sedimentary Exhalative (SEDEX), Volcanic-hosted massive sulfide (VMS) | MVT zinc-lead, skarn, epithermal, SEDEX, VMS | Zn, Pb |  | Zn, Pb | Cook et al., 2009 |  | 420 | [9 empty] | mineral separate | [5 empty] | mineralisation |  |  |  | sphalerite |  |  | MVT |  |  |  | galena, pyrite, chalcopyrite, tetrahedrite, tellurides, magnetite, stannite, fluorite, cassiterite, enargite, stibnite, arsenopyrite, tennantite, pyroxene |  | LA-ICPMS |  |  |  |  | 4.3 | [19 empty] | 9509 | [5 empty] | 1.08 | [5 empty] | 169 | [9 empty] | 8692 |  | 1.79 |  |  |  | 23.59 | [7 empty] | 0.013 | [13 empty] | 11 | [15 empty] | 481 | [17 empty] | 69 | [9 empty] | 0.19 | [32 empty] | 2024 | Tan, R., Shao, Y., Brzozowski, M.J., Zheng, Y., Xiong, Y.-Q. (2024). Development of a machine learning model to classify mineral deposits using sphalerite chemistry and mineral assemblages. Ore Geology Reviews, 169, 106076.
| Mengxing |  | Magmatic hydrothermal, Basin hydrothermal, Epithermal, Seafloor hydrothermal | Mississippi Valley-type (MVT), Skarn, Epithermal, Sedimentary Exhalative (SEDEX), Volcanic-hosted massive sulfide (VMS) | MVT zinc-lead, skarn, epithermal, SEDEX, VMS | Zn, Pb |  | Zn, Pb | Cook et al., 2009 |  | 421 | [9 empty] | mineral separate | [5 empty] | mineralisation |  |  |  | sphalerite |  |  | MVT |  |  |  | galena, pyrite, chalcopyrite, tetrahedrite, tellurides, magnetite, stannite, fluorite, cassiterite, enargite, stibnite, arsenopyrite, tennantite, pyroxene |  | LA-ICPMS |  |  |  |  | 5.1 | [19 empty] | 9208 | [5 empty] | 0.37 | [5 empty] | 130 | [9 empty] | 9060 |  | 4.93 |  |  |  | 14.89 | [7 empty] | 0.016 | [13 empty] | 37 | [15 empty] | 3031 | [17 empty] | 113 | [9 empty] | 0.36 | [32 empty] | 2024 | Tan, R., Shao, Y., Brzozowski, M.J., Zheng, Y., Xiong, Y.-Q. (2024). Development of a machine learning model to classify mineral deposits using sphalerite chemistry and mineral assemblages. Ore Geology Reviews, 169, 106076.
| Mengxing |  | Magmatic hydrothermal, Basin hydrothermal, Epithermal, Seafloor hydrothermal | Mississippi Valley-type (MVT), Skarn, Epithermal, Sedimentary Exhalative (SEDEX), Volcanic-hosted massive sulfide (VMS) | MVT zinc-lead, skarn, epithermal, SEDEX, VMS | Zn, Pb |  | Zn, Pb | Cook et al., 2009 |  | 422 | [9 empty] | mineral separate | [5 empty] | mineralisation |  |  |  | sphalerite |  |  | MVT |  |  |  | galena, pyrite, chalcopyrite, tetrahedrite, tellurides, magnetite, stannite, fluorite, cassiterite, enargite, stibnite, arsenopyrite, tennantite, pyroxene |  | LA-ICPMS |  |  |  |  | 4 | [19 empty] | 7522 | [5 empty] | 0.9 | [5 empty] | 191 | [9 empty] | 6910 |  | 1.47 |  |  |  | 37.45 | [7 empty] | 0.002 | [13 empty] | 88 | [15 empty] | 400 | [17 empty] | 45 | [9 empty] | 0.1 | [32 empty] | 2024 | Tan, R., Shao, Y., Brzozowski, M.J., Zheng, Y., Xiong, Y.-Q. (2024). Development of a machine learning model to classify mineral deposits using sphalerite chemistry and mineral assemblages. Ore Geology Reviews, 169, 106076.
| Mengxing |  | Magmatic hydrothermal, Basin hydrothermal, Epithermal, Seafloor hydrothermal | Mississippi Valley-type (MVT), Skarn, Epithermal, Sedimentary Exhalative (SEDEX), Volcanic-hosted massive sulfide (VMS) | MVT zinc-lead, skarn, epithermal, SEDEX, VMS | Zn, Pb |  | Zn, Pb | Cook et al., 2009 |  | 423 | [9 empty] | mineral separate | [5 empty] | mineralisation |  |  |  | sphalerite |  |  | MVT |  |  |  | galena, pyrite, chalcopyrite, tetrahedrite, tellurides, magnetite, stannite, fluorite, cassiterite, enargite, stibnite, arsenopyrite, tennantite, pyroxene |  | LA-ICPMS |  |  |  |  | 4.1 | [19 empty] | 7078 | [5 empty] | 1.03 | [5 empty] | 132 | [9 empty] | 6556 |  | 3.39 |  |  |  | 56.66 | [7 empty] | 0.004 | [13 empty] | 10 | [15 empty] | 530 | [17 empty] | 158 | [9 empty] | 0.11 | [32 empty] | 2024 | Tan, R., Shao, Y., Brzozowski, M.J., Zheng, Y., Xiong, Y.-Q. (2024). Development of a machine learning model to classify mineral deposits using sphalerite chemistry and mineral assemblages. Ore Geology Reviews, 169, 106076.
| Mengxing |  | Magmatic hydrothermal, Basin hydrothermal, Epithermal, Seafloor hydrothermal | Mississippi Valley-type (MVT), Skarn, Epithermal, Sedimentary Exhalative (SEDEX), Volcanic-hosted massive sulfide (VMS) | MVT zinc-lead, skarn, epithermal, SEDEX, VMS | Zn, Pb |  | Zn, Pb | Cook et al., 2009 |  | 424 | [9 empty] | mineral separate | [5 empty] | mineralisation |  |  |  | sphalerite |  |  | MVT |  |  |  | galena, pyrite, chalcopyrite, tetrahedrite, tellurides, magnetite, stannite, fluorite, cassiterite, enargite, stibnite, arsenopyrite, tennantite, pyroxene |  | LA-ICPMS |  |  |  |  | 4.7 | [19 empty] | 7048 | [5 empty] | 1.66 | [5 empty] | 123 | [9 empty] | 14789 |  | 1.39 |  |  |  | 12.24 | [7 empty] | 0.004 | [13 empty] | 168 | [15 empty] | 2903 | [17 empty] | 108 | [9 empty] | 0.16 | [32 empty] | 2024 | Tan, R., Shao, Y., Brzozowski, M.J., Zheng, Y., Xiong, Y.-Q. (2024). Development of a machine learning model to classify mineral deposits using sphalerite chemistry and mineral assemblages. Ore Geology Reviews, 169, 106076.
| Mengxing |  | Magmatic hydrothermal, Basin hydrothermal, Epithermal, Seafloor hydrothermal | Mississippi Valley-type (MVT), Skarn, Epithermal, Sedimentary Exhalative (SEDEX), Volcanic-hosted massive sulfide (VMS) | MVT zinc-lead, skarn, epithermal, SEDEX, VMS | Zn, Pb |  | Zn, Pb | Cook et al., 2009 |  | 425 | [9 empty] | mineral separate | [5 empty] | mineralisation |  |  |  | sphalerite |  |  | MVT |  |  |  | galena, pyrite, chalcopyrite, tetrahedrite, tellurides, magnetite, stannite, fluorite, cassiterite, enargite, stibnite, arsenopyrite, tennantite, pyroxene |  | LA-ICPMS |  |  |  |  | 3.8 | [19 empty] | 16409 | [5 empty] | 2.09 | [5 empty] | 4 | [9 empty] | 132 |  | 2.98 |  |  |  | 2.33 | [7 empty] | 0.00095 | [13 empty] | 19 | [15 empty] | 340 | [17 empty] | 1 | [9 empty] | 0.1 | [32 empty] | 2024 | Tan, R., Shao, Y., Brzozowski, M.J., Zheng, Y., Xiong, Y.-Q. (2024). Development of a machine learning model to classify mineral deposits using sphalerite chemistry and mineral assemblages. Ore Geology Reviews, 169, 106076.
| Mengxing |  | Magmatic hydrothermal, Basin hydrothermal, Epithermal, Seafloor hydrothermal | Mississippi Valley-type (MVT), Skarn, Epithermal, Sedimentary Exhalative (SEDEX), Volcanic-hosted massive sulfide (VMS) | MVT zinc-lead, skarn, epithermal, SEDEX, VMS | Zn, Pb |  | Zn, Pb | Cook et al., 2009 |  | 426 | [9 empty] | mineral separate | [5 empty] | mineralisation |  |  |  | sphalerite |  |  | MVT |  |  |  | galena, pyrite, chalcopyrite, tetrahedrite, tellurides, magnetite, stannite, fluorite, cassiterite, enargite, stibnite, arsenopyrite, tennantite, pyroxene |  | LA-ICPMS |  |  |  |  | 4.1 | [19 empty] | 13875 | [5 empty] | 2.5 | [5 empty] | 3 | [9 empty] | 173 |  | 0.49 |  |  |  | 3 | [7 empty] | 0.002 | [13 empty] | 490 | [15 empty] | 346 | [17 empty] | 2.6 | [9 empty] | 0.11 | [32 empty] | 2024 | Tan, R., Shao, Y., Brzozowski, M.J., Zheng, Y., Xiong, Y.-Q. (2024). Development of a machine learning model to classify mineral deposits using sphalerite chemistry and mineral assemblages. Ore Geology Reviews, 169, 106076.
| Mengxing |  | Magmatic hydrothermal, Basin hydrothermal, Epithermal, Seafloor hydrothermal | Mississippi Valley-type (MVT), Skarn, Epithermal, Sedimentary Exhalative (SEDEX), Volcanic-hosted massive sulfide (VMS) | MVT zinc-lead, skarn, epithermal, SEDEX, VMS | Zn, Pb |  | Zn, Pb | Cook et al., 2009 |  | 427 | [9 empty] | mineral separate | [5 empty] | mineralisation |  |  |  | sphalerite |  |  | MVT |  |  |  | galena, pyrite, chalcopyrite, tetrahedrite, tellurides, magnetite, stannite, fluorite, cassiterite, enargite, stibnite, arsenopyrite, tennantite, pyroxene |  | LA-ICPMS |  |  |  |  | 3.9 | [19 empty] | 16509 | [5 empty] | 2.33 | [5 empty] | 4 | [9 empty] | 79 |  | 0.36 |  |  |  | 2.67 | [7 empty] | 0.003 | [13 empty] | 13 | [15 empty] | 364 | [17 empty] | 1.3 | [9 empty] | 0.1 | [32 empty] | 2024 | Tan, R., Shao, Y., Brzozowski, M.J., Zheng, Y., Xiong, Y.-Q. (2024). Development of a machine learning model to classify mineral deposits using sphalerite chemistry and mineral assemblages. Ore Geology Reviews, 169, 106076.
| Mengxing |  | Magmatic hydrothermal, Basin hydrothermal, Epithermal, Seafloor hydrothermal | Mississippi Valley-type (MVT), Skarn, Epithermal, Sedimentary Exhalative (SEDEX), Volcanic-hosted massive sulfide (VMS) | MVT zinc-lead, skarn, epithermal, SEDEX, VMS | Zn, Pb |  | Zn, Pb | Cook et al., 2009 |  | 428 | [9 empty] | mineral separate | [5 empty] | mineralisation |  |  |  | sphalerite |  |  | MVT |  |  |  | galena, pyrite, chalcopyrite, tetrahedrite, tellurides, magnetite, stannite, fluorite, cassiterite, enargite, stibnite, arsenopyrite, tennantite, pyroxene |  | LA-ICPMS |  |  |  |  | 4.1 | [19 empty] | 14191 | [5 empty] | 4.67 | [5 empty] | 7 | [9 empty] | 712 |  | 0.5 |  |  |  | 2.81 | [7 empty] | 0.002 | [13 empty] | 180 | [15 empty] | 326 | [17 empty] | 1.4 | [9 empty] | 0.13 | [32 empty] | 2024 | Tan, R., Shao, Y., Brzozowski, M.J., Zheng, Y., Xiong, Y.-Q. (2024). Development of a machine learning model to classify mineral deposits using sphalerite chemistry and mineral assemblages. Ore Geology Reviews, 169, 106076.
| Mengxing |  | Magmatic hydrothermal, Basin hydrothermal, Epithermal, Seafloor hydrothermal | Mississippi Valley-type (MVT), Skarn, Epithermal, Sedimentary Exhalative (SEDEX), Volcanic-hosted massive sulfide (VMS) | MVT zinc-lead, skarn, epithermal, SEDEX, VMS | Zn, Pb |  | Zn, Pb | Cook et al., 2009 |  | 429 | [9 empty] | mineral separate | [5 empty] | mineralisation |  |  |  | sphalerite |  |  | MVT |  |  |  | galena, pyrite, chalcopyrite, tetrahedrite, tellurides, magnetite, stannite, fluorite, cassiterite, enargite, stibnite, arsenopyrite, tennantite, pyroxene |  | LA-ICPMS |  |  |  |  | 4.8 | [19 empty] | 16560 | [5 empty] | 16.95 | [5 empty] | 7 | [9 empty] | 3477 |  | 1.19 |  |  |  | 3.33 | [7 empty] | 0.005 | [13 empty] | 24 | [15 empty] | 400 | [17 empty] | 3.4 | [9 empty] | 0.24 | [32 empty] | 2024 | Tan, R., Shao, Y., Brzozowski, M.J., Zheng, Y., Xiong, Y.-Q. (2024). Development of a machine learning model to classify mineral deposits using sphalerite chemistry and mineral assemblages. Ore Geology Reviews, 169, 106076.
| Mengxing |  | Magmatic hydrothermal, Basin hydrothermal, Epithermal, Seafloor hydrothermal | Mississippi Valley-type (MVT), Skarn, Epithermal, Sedimentary Exhalative (SEDEX), Volcanic-hosted massive sulfide (VMS) | MVT zinc-lead, skarn, epithermal, SEDEX, VMS | Zn, Pb |  | Zn, Pb | Cook et al., 2009 |  | 430 | [9 empty] | mineral separate | [5 empty] | mineralisation |  |  |  | sphalerite |  |  | MVT |  |  |  | galena, pyrite, chalcopyrite, tetrahedrite, tellurides, magnetite, stannite, fluorite, cassiterite, enargite, stibnite, arsenopyrite, tennantite, pyroxene |  | LA-ICPMS |  |  |  |  | 4.5 | [19 empty] | 15617 | [5 empty] | 2.2 | [5 empty] | 5 | [9 empty] | 389 |  | 0.55 |  |  |  | 3.28 | [7 empty] | 0.004 | [13 empty] | 1451 | [15 empty] | 382 | [17 empty] | 3.3 | [9 empty] | 0.09 | [32 empty] | 2024 | Tan, R., Shao, Y., Brzozowski, M.J., Zheng, Y., Xiong, Y.-Q. (2024). Development of a machine learning model to classify mineral deposits using sphalerite chemistry and mineral assemblages. Ore Geology Reviews, 169, 106076.
| Mengxing |  | Magmatic hydrothermal, Basin hydrothermal, Epithermal, Seafloor hydrothermal | Mississippi Valley-type (MVT), Skarn, Epithermal, Sedimentary Exhalative (SEDEX), Volcanic-hosted massive sulfide (VMS) | MVT zinc-lead, skarn, epithermal, SEDEX, VMS | Zn, Pb |  | Zn, Pb | Cook et al., 2009 |  | 431 | [9 empty] | mineral separate | [5 empty] | mineralisation |  |  |  | sphalerite |  |  | MVT |  |  |  | galena, pyrite, chalcopyrite, tetrahedrite, tellurides, magnetite, stannite, fluorite, cassiterite, enargite, stibnite, arsenopyrite, tennantite, pyroxene |  | LA-ICPMS |  |  |  |  | 4.3 | [19 empty] | 15156 | [5 empty] | 1.9 | [5 empty] | 4 | [9 empty] | 186 |  | 0.37 |  |  |  | 2.83 | [7 empty] | 0.002 | [13 empty] | 60 | [15 empty] | 586 | [17 empty] | 1.3 | [9 empty] | 0.13 | [32 empty] | 2024 | Tan, R., Shao, Y., Brzozowski, M.J., Zheng, Y., Xiong, Y.-Q. (2024). Development of a machine learning model to classify mineral deposits using sphalerite chemistry and mineral assemblages. Ore Geology Reviews, 169, 106076.
| Mengxing |  | Magmatic hydrothermal, Basin hydrothermal, Epithermal, Seafloor hydrothermal | Mississippi Valley-type (MVT), Skarn, Epithermal, Sedimentary Exhalative (SEDEX), Volcanic-hosted massive sulfide (VMS) | MVT zinc-lead, skarn, epithermal, SEDEX, VMS | Zn, Pb |  | Zn, Pb | Cook et al., 2009 |  | 432 | [9 empty] | mineral separate | [5 empty] | mineralisation |  |  |  | sphalerite |  |  | MVT |  |  |  | galena, pyrite, chalcopyrite, tetrahedrite, tellurides, magnetite, stannite, fluorite, cassiterite, enargite, stibnite, arsenopyrite, tennantite, pyroxene |  | LA-ICPMS |  |  |  |  | 3.9 | [19 empty] | 15460 | [5 empty] | 1.95 | [5 empty] | 2 | [9 empty] | 97 |  | 0.22 |  |  |  | 2.28 | [7 empty] | 0.002 | [13 empty] | 12 | [15 empty] | 346 | [17 empty] | 0.5 | [9 empty] | 0.1 | [32 empty] | 2024 | Tan, R., Shao, Y., Brzozowski, M.J., Zheng, Y., Xiong, Y.-Q. (2024). Development of a machine learning model to classify mineral deposits using sphalerite chemistry and mineral assemblages. Ore Geology Reviews, 169, 106076.
| Angouran |  | Magmatic hydrothermal, Basin hydrothermal, Epithermal, Seafloor hydrothermal | Mississippi Valley-type (MVT), Skarn, Epithermal, Sedimentary Exhalative (SEDEX), Volcanic-hosted massive sulfide (VMS) | MVT zinc-lead, skarn, epithermal, SEDEX, VMS | Zn, Pb |  | Zn, Pb | Cook et al., 2009 |  | 433 | [9 empty] | mineral separate | [5 empty] | mineralisation |  |  |  | sphalerite |  |  | MVT |  |  |  | galena, pyrite, chalcopyrite, tetrahedrite, tellurides, magnetite, stannite, fluorite, cassiterite, enargite, stibnite, arsenopyrite, tennantite, pyroxene |  | LA-ICPMS |  |  |  |  | 381.6 | [19 empty] | 5509 | [5 empty] | 276.2 | [5 empty] | 1131 | [9 empty] | 81579 |  | 202.9 |  |  |  | 237.5 | [7 empty] | 20.46 | [13 empty] | 33.27 | [15 empty] | 561.4 | [17 empty] | 399.2 | [9 empty] | 73.95 | [32 empty] | 2024 | Tan, R., Shao, Y., Brzozowski, M.J., Zheng, Y., Xiong, Y.-Q. (2024). Development of a machine learning model to classify mineral deposits using sphalerite chemistry and mineral assemblages. Ore Geology Reviews, 169, 106076.
| Angouran |  | Magmatic hydrothermal, Basin hydrothermal, Epithermal, Seafloor hydrothermal | Mississippi Valley-type (MVT), Skarn, Epithermal, Sedimentary Exhalative (SEDEX), Volcanic-hosted massive sulfide (VMS) | MVT zinc-lead, skarn, epithermal, SEDEX, VMS | Zn, Pb |  | Zn, Pb | Cook et al., 2009 |  | 434 | [9 empty] | mineral separate | [5 empty] | mineralisation |  |  |  | sphalerite |  |  | MVT |  |  |  | galena, pyrite, chalcopyrite, tetrahedrite, tellurides, magnetite, stannite, fluorite, cassiterite, enargite, stibnite, arsenopyrite, tennantite, pyroxene |  | LA-ICPMS |  |  |  |  | 635.9 | [19 empty] | 7402 | [5 empty] | 413.7 | [5 empty] | 1213 | [9 empty] | 69509 |  | 133.6 |  |  |  | 221.2 | [7 empty] | 3.946 | [13 empty] | 22.48 | [15 empty] | 454.2 | [17 empty] | 978.5 | [9 empty] | 27.13 | [32 empty] | 2024 | Tan, R., Shao, Y., Brzozowski, M.J., Zheng, Y., Xiong, Y.-Q. (2024). Development of a machine learning model to classify mineral deposits using sphalerite chemistry and mineral assemblages. Ore Geology Reviews, 169, 106076.
| Angouran |  | Magmatic hydrothermal, Basin hydrothermal, Epithermal, Seafloor hydrothermal | Mississippi Valley-type (MVT), Skarn, Epithermal, Sedimentary Exhalative (SEDEX), Volcanic-hosted massive sulfide (VMS) | MVT zinc-lead, skarn, epithermal, SEDEX, VMS | Zn, Pb |  | Zn, Pb | Cook et al., 2009 |  | 435 | [9 empty] | mineral separate | [5 empty] | mineralisation |  |  |  | sphalerite |  |  | MVT |  |  |  | galena, pyrite, chalcopyrite, tetrahedrite, tellurides, magnetite, stannite, fluorite, cassiterite, enargite, stibnite, arsenopyrite, tennantite, pyroxene |  | LA-ICPMS |  |  |  |  | 400.8 | [19 empty] | 6922 | [5 empty] | 382.1 | [5 empty] | 508.7 | [9 empty] | 65857 |  | 40.73 |  |  |  | 201.9 | [7 empty] | 0.822 | [13 empty] | 26.35 | [15 empty] | 442.8 | [17 empty] | 509.4 | [9 empty] | 3.737 | [32 empty] | 2024 | Tan, R., Shao, Y., Brzozowski, M.J., Zheng, Y., Xiong, Y.-Q. (2024). Development of a machine learning model to classify mineral deposits using sphalerite chemistry and mineral assemblages. Ore Geology Reviews, 169, 106076.
| Angouran |  | Magmatic hydrothermal, Basin hydrothermal, Epithermal, Seafloor hydrothermal | Mississippi Valley-type (MVT), Skarn, Epithermal, Sedimentary Exhalative (SEDEX), Volcanic-hosted massive sulfide (VMS) | MVT zinc-lead, skarn, epithermal, SEDEX, VMS | Zn, Pb |  | Zn, Pb | Cook et al., 2009 |  | 436 | [9 empty] | mineral separate | [5 empty] | mineralisation |  |  |  | sphalerite |  |  | MVT |  |  |  | galena, pyrite, chalcopyrite, tetrahedrite, tellurides, magnetite, stannite, fluorite, cassiterite, enargite, stibnite, arsenopyrite, tennantite, pyroxene |  | LA-ICPMS |  |  |  |  | 399 | [19 empty] | 6869 | [5 empty] | 371.2 | [5 empty] | 266.3 | [9 empty] | 70722 |  | 16.09 |  |  |  | 249.7 | [7 empty] | 0.045 | [13 empty] | 25.02 | [15 empty] | 276.4 | [17 empty] | 313.6 | [9 empty] | 0.795 | [32 empty] | 2024 | Tan, R., Shao, Y., Brzozowski, M.J., Zheng, Y., Xiong, Y.-Q. (2024). Development of a machine learning model to classify mineral deposits using sphalerite chemistry and mineral assemblages. Ore Geology Reviews, 169, 106076.
| Angouran |  | Magmatic hydrothermal, Basin hydrothermal, Epithermal, Seafloor hydrothermal | Mississippi Valley-type (MVT), Skarn, Epithermal, Sedimentary Exhalative (SEDEX), Volcanic-hosted massive sulfide (VMS) | MVT zinc-lead, skarn, epithermal, SEDEX, VMS | Zn, Pb |  | Zn, Pb | Cook et al., 2009 |  | 437 | [9 empty] | mineral separate | [5 empty] | mineralisation |  |  |  | sphalerite |  |  | MVT |  |  |  | galena, pyrite, chalcopyrite, tetrahedrite, tellurides, magnetite, stannite, fluorite, cassiterite, enargite, stibnite, arsenopyrite, tennantite, pyroxene |  | LA-ICPMS |  |  |  |  | 235.1 | [19 empty] | 5345 | [5 empty] | 217.2 | [5 empty] | 583.9 | [9 empty] | 59753 |  | 51.8 |  |  |  | 208.7 | [7 empty] | 15.2 | [13 empty] | 42.47 | [15 empty] | 219.9 | [17 empty] | 235.3 | [9 empty] | 45.77 | [32 empty] | 2024 | Tan, R., Shao, Y., Brzozowski, M.J., Zheng, Y., Xiong, Y.-Q. (2024). Development of a machine learning model to classify mineral deposits using sphalerite chemistry and mineral assemblages. Ore Geology Reviews, 169, 106076.
| Angouran |  | Magmatic hydrothermal, Basin hydrothermal, Epithermal, Seafloor hydrothermal | Mississippi Valley-type (MVT), Skarn, Epithermal, Sedimentary Exhalative (SEDEX), Volcanic-hosted massive sulfide (VMS) | MVT zinc-lead, skarn, epithermal, SEDEX, VMS | Zn, Pb |  | Zn, Pb | Cook et al., 2009 |  | 438 | [9 empty] | mineral separate | [5 empty] | mineralisation |  |  |  | sphalerite |  |  | MVT |  |  |  | galena, pyrite, chalcopyrite, tetrahedrite, tellurides, magnetite, stannite, fluorite, cassiterite, enargite, stibnite, arsenopyrite, tennantite, pyroxene |  | LA-ICPMS |  |  |  |  | 261.3 | [19 empty] | 7533 | [5 empty] | 407.1 | [5 empty] | 159.6 | [9 empty] | 63482 |  | 3.368 |  |  |  | 149.5 | [7 empty] | 0.046 | [13 empty] | 24.16 | [15 empty] | 462.1 | [17 empty] | 223.6 | [9 empty] | 0.635 | [32 empty] | 2024 | Tan, R., Shao, Y., Brzozowski, M.J., Zheng, Y., Xiong, Y.-Q. (2024). Development of a machine learning model to classify mineral deposits using sphalerite chemistry and mineral assemblages. Ore Geology Reviews, 169, 106076.
| Angouran |  | Magmatic hydrothermal, Basin hydrothermal, Epithermal, Seafloor hydrothermal | Mississippi Valley-type (MVT), Skarn, Epithermal, Sedimentary Exhalative (SEDEX), Volcanic-hosted massive sulfide (VMS) | MVT zinc-lead, skarn, epithermal, SEDEX, VMS | Zn, Pb |  | Zn, Pb | Cook et al., 2009 |  | 439 | [9 empty] | mineral separate | [5 empty] | mineralisation |  |  |  | sphalerite |  |  | MVT |  |  |  | galena, pyrite, chalcopyrite, tetrahedrite, tellurides, magnetite, stannite, fluorite, cassiterite, enargite, stibnite, arsenopyrite, tennantite, pyroxene |  | LA-ICPMS |  |  |  |  | 221 | [19 empty] | 6384 | [5 empty] | 458.8 | [5 empty] | 107.8 | [9 empty] | 56030 |  | 1.162 |  |  |  | 166.6 | [7 empty] | 0.039 | [13 empty] | 23.87 | [15 empty] | 687.1 | [17 empty] | 201.6 | [9 empty] | 0.336 | [32 empty] | 2024 | Tan, R., Shao, Y., Brzozowski, M.J., Zheng, Y., Xiong, Y.-Q. (2024). Development of a machine learning model to classify mineral deposits using sphalerite chemistry and mineral assemblages. Ore Geology Reviews, 169, 106076.
| Angouran |  | Magmatic hydrothermal, Basin hydrothermal, Epithermal, Seafloor hydrothermal | Mississippi Valley-type (MVT), Skarn, Epithermal, Sedimentary Exhalative (SEDEX), Volcanic-hosted massive sulfide (VMS) | MVT zinc-lead, skarn, epithermal, SEDEX, VMS | Zn, Pb |  | Zn, Pb | Cook et al., 2009 |  | 440 | [9 empty] | mineral separate | [5 empty] | mineralisation |  |  |  | sphalerite |  |  | MVT |  |  |  | galena, pyrite, chalcopyrite, tetrahedrite, tellurides, magnetite, stannite, fluorite, cassiterite, enargite, stibnite, arsenopyrite, tennantite, pyroxene |  | LA-ICPMS |  |  |  |  | 165.8 | [19 empty] | 6323 | [5 empty] | 449.4 | [5 empty] | 12.52 | [9 empty] | 77999 |  | 1.217 |  |  |  | 335.3 | [7 empty] | 0.04 | [13 empty] | 23.22 | [15 empty] | 48.04 | [17 empty] | 28.12 | [9 empty] | 0.994 | [32 empty] | 2024 | Tan, R., Shao, Y., Brzozowski, M.J., Zheng, Y., Xiong, Y.-Q. (2024). Development of a machine learning model to classify mineral deposits using sphalerite chemistry and mineral assemblages. Ore Geology Reviews, 169, 106076.
| Angouran |  | Magmatic hydrothermal, Basin hydrothermal, Epithermal, Seafloor hydrothermal | Mississippi Valley-type (MVT), Skarn, Epithermal, Sedimentary Exhalative (SEDEX), Volcanic-hosted massive sulfide (VMS) | MVT zinc-lead, skarn, epithermal, SEDEX, VMS | Zn, Pb |  | Zn, Pb | Cook et al., 2009 |  | 441 | [9 empty] | mineral separate | [5 empty] | mineralisation |  |  |  | sphalerite |  |  | MVT |  |  |  | galena, pyrite, chalcopyrite, tetrahedrite, tellurides, magnetite, stannite, fluorite, cassiterite, enargite, stibnite, arsenopyrite, tennantite, pyroxene |  | LA-ICPMS |  |  |  |  | 187.4 | [19 empty] | 6070 | [5 empty] | 307.4 | [5 empty] | 138.2 | [9 empty] | 69930 |  | 5.14 |  |  |  | 153.4 | [7 empty] | 0.055 | [13 empty] | 27.51 | [15 empty] | 334.2 | [17 empty] | 139.2 | [9 empty] | 0.822 | [32 empty] | 2024 | Tan, R., Shao, Y., Brzozowski, M.J., Zheng, Y., Xiong, Y.-Q. (2024). Development of a machine learning model to classify mineral deposits using sphalerite chemistry and mineral assemblages. Ore Geology Reviews, 169, 106076.
| Angouran |  | Magmatic hydrothermal, Basin hydrothermal, Epithermal, Seafloor hydrothermal | Mississippi Valley-type (MVT), Skarn, Epithermal, Sedimentary Exhalative (SEDEX), Volcanic-hosted massive sulfide (VMS) | MVT zinc-lead, skarn, epithermal, SEDEX, VMS | Zn, Pb |  | Zn, Pb | Cook et al., 2009 |  | 442 | [9 empty] | mineral separate | [5 empty] | mineralisation |  |  |  | sphalerite |  |  | MVT |  |  |  | galena, pyrite, chalcopyrite, tetrahedrite, tellurides, magnetite, stannite, fluorite, cassiterite, enargite, stibnite, arsenopyrite, tennantite, pyroxene |  | LA-ICPMS |  |  |  |  | 145.6 | [19 empty] | 5659 | [5 empty] | 205.1 | [5 empty] | 173.1 | [9 empty] | 56692 |  | 11.44 |  |  |  | 106.6 | [7 empty] | 0.051 | [13 empty] | 20.56 | [15 empty] | 424 | [17 empty] | 87.09 | [9 empty] | 0.808 | [32 empty] | 2024 | Tan, R., Shao, Y., Brzozowski, M.J., Zheng, Y., Xiong, Y.-Q. (2024). Development of a machine learning model to classify mineral deposits using sphalerite chemistry and mineral assemblages. Ore Geology Reviews, 169, 106076.
| Angouran |  | Magmatic hydrothermal, Basin hydrothermal, Epithermal, Seafloor hydrothermal | Mississippi Valley-type (MVT), Skarn, Epithermal, Sedimentary Exhalative (SEDEX), Volcanic-hosted massive sulfide (VMS) | MVT zinc-lead, skarn, epithermal, SEDEX, VMS | Zn, Pb |  | Zn, Pb | Cook et al., 2009 |  | 443 | [9 empty] | mineral separate | [5 empty] | mineralisation |  |  |  | sphalerite |  |  | MVT |  |  |  | galena, pyrite, chalcopyrite, tetrahedrite, tellurides, magnetite, stannite, fluorite, cassiterite, enargite, stibnite, arsenopyrite, tennantite, pyroxene |  | LA-ICPMS |  |  |  |  | 443.8 | [19 empty] | 7743 | [5 empty] | 164.2 | [5 empty] | 39.46 | [9 empty] | 73393 |  | 5.994 |  |  |  | 339.4 | [7 empty] | 0.069 | [13 empty] | 26.1 | [15 empty] | 198.5 | [17 empty] | 57.39 | [9 empty] | 0.75 | [32 empty] | 2024 | Tan, R., Shao, Y., Brzozowski, M.J., Zheng, Y., Xiong, Y.-Q. (2024). Development of a machine learning model to classify mineral deposits using sphalerite chemistry and mineral assemblages. Ore Geology Reviews, 169, 106076.
| Angouran |  | Magmatic hydrothermal, Basin hydrothermal, Epithermal, Seafloor hydrothermal | Mississippi Valley-type (MVT), Skarn, Epithermal, Sedimentary Exhalative (SEDEX), Volcanic-hosted massive sulfide (VMS) | MVT zinc-lead, skarn, epithermal, SEDEX, VMS | Zn, Pb |  | Zn, Pb | Cook et al., 2009 |  | 444 | [9 empty] | mineral separate | [5 empty] | mineralisation |  |  |  | sphalerite |  |  | MVT |  |  |  | galena, pyrite, chalcopyrite, tetrahedrite, tellurides, magnetite, stannite, fluorite, cassiterite, enargite, stibnite, arsenopyrite, tennantite, pyroxene |  | LA-ICPMS |  |  |  |  | 214.9 | [19 empty] | 6937 | [5 empty] | 365.1 | [5 empty] | 363.5 | [9 empty] | 31853 |  | 38.34 |  |  |  | 102.2 | [7 empty] | 9.059 | [13 empty] | 90.62 | [15 empty] | 166.8 | [17 empty] | 160.3 | [9 empty] | 14.48 | [32 empty] | 2024 | Tan, R., Shao, Y., Brzozowski, M.J., Zheng, Y., Xiong, Y.-Q. (2024). Development of a machine learning model to classify mineral deposits using sphalerite chemistry and mineral assemblages. Ore Geology Reviews, 169, 106076.
| Angouran |  | Magmatic hydrothermal, Basin hydrothermal, Epithermal, Seafloor hydrothermal | Mississippi Valley-type (MVT), Skarn, Epithermal, Sedimentary Exhalative (SEDEX), Volcanic-hosted massive sulfide (VMS) | MVT zinc-lead, skarn, epithermal, SEDEX, VMS | Zn, Pb |  | Zn, Pb | Cook et al., 2009 |  | 445 | [9 empty] | mineral separate | [5 empty] | mineralisation |  |  |  | sphalerite |  |  | MVT |  |  |  | galena, pyrite, chalcopyrite, tetrahedrite, tellurides, magnetite, stannite, fluorite, cassiterite, enargite, stibnite, arsenopyrite, tennantite, pyroxene |  | LA-ICPMS |  |  |  |  | 402.1 | [19 empty] | 7394 | [5 empty] | 257.8 | [5 empty] | 562.2 | [9 empty] | 26560 |  | 44.35 |  |  |  | 39.96 | [7 empty] | 11.61 | [13 empty] | 35.44 | [15 empty] | 308.4 | [17 empty] | 448.7 | [9 empty] | 26.32 | [32 empty] | 2024 | Tan, R., Shao, Y., Brzozowski, M.J., Zheng, Y., Xiong, Y.-Q. (2024). Development of a machine learning model to classify mineral deposits using sphalerite chemistry and mineral assemblages. Ore Geology Reviews, 169, 106076.
| Angouran |  | Magmatic hydrothermal, Basin hydrothermal, Epithermal, Seafloor hydrothermal | Mississippi Valley-type (MVT), Skarn, Epithermal, Sedimentary Exhalative (SEDEX), Volcanic-hosted massive sulfide (VMS) | MVT zinc-lead, skarn, epithermal, SEDEX, VMS | Zn, Pb |  | Zn, Pb | Cook et al., 2009 |  | 446 | [9 empty] | mineral separate | [5 empty] | mineralisation |  |  |  | sphalerite |  |  | MVT |  |  |  | galena, pyrite, chalcopyrite, tetrahedrite, tellurides, magnetite, stannite, fluorite, cassiterite, enargite, stibnite, arsenopyrite, tennantite, pyroxene |  | LA-ICPMS |  |  |  |  | 175.6 | [19 empty] | 6032 | [5 empty] | 137.8 | [5 empty] | 504.6 | [9 empty] | 43022 |  | 44.21 |  |  |  | 128.1 | [7 empty] | 3.195 | [13 empty] | 75.01 | [15 empty] | 191.7 | [17 empty] | 166.8 | [9 empty] | 13.47 | [32 empty] | 2024 | Tan, R., Shao, Y., Brzozowski, M.J., Zheng, Y., Xiong, Y.-Q. (2024). Development of a machine learning model to classify mineral deposits using sphalerite chemistry and mineral assemblages. Ore Geology Reviews, 169, 106076.
| Angouran |  | Magmatic hydrothermal, Basin hydrothermal, Epithermal, Seafloor hydrothermal | Mississippi Valley-type (MVT), Skarn, Epithermal, Sedimentary Exhalative (SEDEX), Volcanic-hosted massive sulfide (VMS) | MVT zinc-lead, skarn, epithermal, SEDEX, VMS | Zn, Pb |  | Zn, Pb | Cook et al., 2009 |  | 447 | [9 empty] | mineral separate | [5 empty] | mineralisation |  |  |  | sphalerite |  |  | MVT |  |  |  | galena, pyrite, chalcopyrite, tetrahedrite, tellurides, magnetite, stannite, fluorite, cassiterite, enargite, stibnite, arsenopyrite, tennantite, pyroxene |  | LA-ICPMS |  |  |  |  | 158.8 | [19 empty] | 5541 | [5 empty] | 125.6 | [5 empty] | 504.1 | [9 empty] | 41876 |  | 94.6 |  |  |  | 96.46 | [7 empty] | 19.64 | [13 empty] | 50.72 | [15 empty] | 184.2 | [17 empty] | 140.2 | [9 empty] | 52.55 | [32 empty] | 2024 | Tan, R., Shao, Y., Brzozowski, M.J., Zheng, Y., Xiong, Y.-Q. (2024). Development of a machine learning model to classify mineral deposits using sphalerite chemistry and mineral assemblages. Ore Geology Reviews, 169, 106076.
| Angouran |  | Magmatic hydrothermal, Basin hydrothermal, Epithermal, Seafloor hydrothermal | Mississippi Valley-type (MVT), Skarn, Epithermal, Sedimentary Exhalative (SEDEX), Volcanic-hosted massive sulfide (VMS) | MVT zinc-lead, skarn, epithermal, SEDEX, VMS | Zn, Pb |  | Zn, Pb | Cook et al., 2009 |  | 448 | [9 empty] | mineral separate | [5 empty] | mineralisation |  |  |  | sphalerite |  |  | MVT |  |  |  | galena, pyrite, chalcopyrite, tetrahedrite, tellurides, magnetite, stannite, fluorite, cassiterite, enargite, stibnite, arsenopyrite, tennantite, pyroxene |  | LA-ICPMS |  |  |  |  | 166 | [19 empty] | 5503 | [5 empty] | 136.1 | [5 empty] | 470 | [9 empty] | 30351 |  | 123.1 |  |  |  | 69.21 | [7 empty] | 3.915 | [13 empty] | 48.99 | [15 empty] | 307.6 | [17 empty] | 203.1 | [9 empty] | 32.18 | [32 empty] | 2024 | Tan, R., Shao, Y., Brzozowski, M.J., Zheng, Y., Xiong, Y.-Q. (2024). Development of a machine learning model to classify mineral deposits using sphalerite chemistry and mineral assemblages. Ore Geology Reviews, 169, 106076.
| Angouran |  | Magmatic hydrothermal, Basin hydrothermal, Epithermal, Seafloor hydrothermal | Mississippi Valley-type (MVT), Skarn, Epithermal, Sedimentary Exhalative (SEDEX), Volcanic-hosted massive sulfide (VMS) | MVT zinc-lead, skarn, epithermal, SEDEX, VMS | Zn, Pb |  | Zn, Pb | Cook et al., 2009 |  | 449 | [9 empty] | mineral separate | [5 empty] | mineralisation |  |  |  | sphalerite |  |  | MVT |  |  |  | galena, pyrite, chalcopyrite, tetrahedrite, tellurides, magnetite, stannite, fluorite, cassiterite, enargite, stibnite, arsenopyrite, tennantite, pyroxene |  | LA-ICPMS |  |  |  |  | 187.5 | [19 empty] | 5448 | [5 empty] | 196.3 | [5 empty] | 483.3 | [9 empty] | 36416 |  | 95.78 |  |  |  | 112.4 | [7 empty] | 2.427 | [13 empty] | 24.72 | [15 empty] | 182.2 | [17 empty] | 160.7 | [9 empty] | 16.71 | [32 empty] | 2024 | Tan, R., Shao, Y., Brzozowski, M.J., Zheng, Y., Xiong, Y.-Q. (2024). Development of a machine learning model to classify mineral deposits using sphalerite chemistry and mineral assemblages. Ore Geology Reviews, 169, 106076.
| Angouran |  | Magmatic hydrothermal, Basin hydrothermal, Epithermal, Seafloor hydrothermal | Mississippi Valley-type (MVT), Skarn, Epithermal, Sedimentary Exhalative (SEDEX), Volcanic-hosted massive sulfide (VMS) | MVT zinc-lead, skarn, epithermal, SEDEX, VMS | Zn, Pb |  | Zn, Pb | Cook et al., 2009 |  | 450 | [9 empty] | mineral separate | [5 empty] | mineralisation |  |  |  | sphalerite |  |  | MVT |  |  |  | galena, pyrite, chalcopyrite, tetrahedrite, tellurides, magnetite, stannite, fluorite, cassiterite, enargite, stibnite, arsenopyrite, tennantite, pyroxene |  | LA-ICPMS |  |  |  |  | 267.6 | [19 empty] | 5209 | [5 empty] | 255 | [5 empty] | 893.6 | [9 empty] | 39744 |  | 168.7 |  |  |  | 112 | [7 empty] | 13.57 | [13 empty] | 68.23 | [15 empty] | 303.2 | [17 empty] | 260.9 | [9 empty] | 71.29 | [32 empty] | 2024 | Tan, R., Shao, Y., Brzozowski, M.J., Zheng, Y., Xiong, Y.-Q. (2024). Development of a machine learning model to classify mineral deposits using sphalerite chemistry and mineral assemblages. Ore Geology Reviews, 169, 106076.
| Angouran |  | Magmatic hydrothermal, Basin hydrothermal, Epithermal, Seafloor hydrothermal | Mississippi Valley-type (MVT), Skarn, Epithermal, Sedimentary Exhalative (SEDEX), Volcanic-hosted massive sulfide (VMS) | MVT zinc-lead, skarn, epithermal, SEDEX, VMS | Zn, Pb |  | Zn, Pb | Cook et al., 2009 |  | 451 | [9 empty] | mineral separate | [5 empty] | mineralisation |  |  |  | sphalerite |  |  | MVT |  |  |  | galena, pyrite, chalcopyrite, tetrahedrite, tellurides, magnetite, stannite, fluorite, cassiterite, enargite, stibnite, arsenopyrite, tennantite, pyroxene |  | LA-ICPMS |  |  |  |  | 233.6 | [19 empty] | 5089 | [5 empty] | 264.9 | [5 empty] | 580.3 | [9 empty] | 44362 |  | 98.42 |  |  |  | 142.8 | [7 empty] | 7.116 | [13 empty] | 97.48 | [15 empty] | 205.8 | [17 empty] | 246.2 | [9 empty] | 32.66 | [32 empty] | 2024 | Tan, R., Shao, Y., Brzozowski, M.J., Zheng, Y., Xiong, Y.-Q. (2024). Development of a machine learning model to classify mineral deposits using sphalerite chemistry and mineral assemblages. Ore Geology Reviews, 169, 106076.
| Angouran |  | Magmatic hydrothermal, Basin hydrothermal, Epithermal, Seafloor hydrothermal | Mississippi Valley-type (MVT), Skarn, Epithermal, Sedimentary Exhalative (SEDEX), Volcanic-hosted massive sulfide (VMS) | MVT zinc-lead, skarn, epithermal, SEDEX, VMS | Zn, Pb |  | Zn, Pb | Cook et al., 2009 |  | 452 | [9 empty] | mineral separate | [5 empty] | mineralisation |  |  |  | sphalerite |  |  | MVT |  |  |  | galena, pyrite, chalcopyrite, tetrahedrite, tellurides, magnetite, stannite, fluorite, cassiterite, enargite, stibnite, arsenopyrite, tennantite, pyroxene |  | LA-ICPMS |  |  |  |  | 277.3 | [19 empty] | 6119 | [5 empty] | 263.1 | [5 empty] | 969.7 | [9 empty] | 40198 |  | 145 |  |  |  | 132 | [7 empty] | 3.487 | [13 empty] | 30.71 | [15 empty] | 352.9 | [17 empty] | 468 | [9 empty] | 18.9 | [32 empty] | 2024 | Tan, R., Shao, Y., Brzozowski, M.J., Zheng, Y., Xiong, Y.-Q. (2024). Development of a machine learning model to classify mineral deposits using sphalerite chemistry and mineral assemblages. Ore Geology Reviews, 169, 106076.
| Angouran |  | Magmatic hydrothermal, Basin hydrothermal, Epithermal, Seafloor hydrothermal | Mississippi Valley-type (MVT), Skarn, Epithermal, Sedimentary Exhalative (SEDEX), Volcanic-hosted massive sulfide (VMS) | MVT zinc-lead, skarn, epithermal, SEDEX, VMS | Zn, Pb |  | Zn, Pb | Cook et al., 2009 |  | 453 | [9 empty] | mineral separate | [5 empty] | mineralisation |  |  |  | sphalerite |  |  | MVT |  |  |  | galena, pyrite, chalcopyrite, tetrahedrite, tellurides, magnetite, stannite, fluorite, cassiterite, enargite, stibnite, arsenopyrite, tennantite, pyroxene |  | LA-ICPMS |  |  |  |  | 425.8 | [19 empty] | 8398 | [5 empty] | 490.1 | [5 empty] | 701.9 | [9 empty] | 43124 |  | 58.31 |  |  |  | 83.09 | [7 empty] | 6.801 | [13 empty] | 11.93 | [15 empty] | 791.7 | [17 empty] | 629.7 | [9 empty] | 14.66 | [32 empty] | 2024 | Tan, R., Shao, Y., Brzozowski, M.J., Zheng, Y., Xiong, Y.-Q. (2024). Development of a machine learning model to classify mineral deposits using sphalerite chemistry and mineral assemblages. Ore Geology Reviews, 169, 106076.
| Angouran |  | Magmatic hydrothermal, Basin hydrothermal, Epithermal, Seafloor hydrothermal | Mississippi Valley-type (MVT), Skarn, Epithermal, Sedimentary Exhalative (SEDEX), Volcanic-hosted massive sulfide (VMS) | MVT zinc-lead, skarn, epithermal, SEDEX, VMS | Zn, Pb |  | Zn, Pb | Cook et al., 2009 |  | 454 | [9 empty] | mineral separate | [5 empty] | mineralisation |  |  |  | sphalerite |  |  | MVT |  |  |  | galena, pyrite, chalcopyrite, tetrahedrite, tellurides, magnetite, stannite, fluorite, cassiterite, enargite, stibnite, arsenopyrite, tennantite, pyroxene |  | LA-ICPMS |  |  |  |  | 411.3 | [19 empty] | 7811 | [5 empty] | 304.1 | [5 empty] | 1060 | [9 empty] | 22954 |  | 67.14 |  |  |  | 326.5 | [7 empty] | 3.507 | [13 empty] | 7.794 | [15 empty] | 330.3 | [17 empty] | 130.4 | [9 empty] | 21.08 | [32 empty] | 2024 | Tan, R., Shao, Y., Brzozowski, M.J., Zheng, Y., Xiong, Y.-Q. (2024). Development of a machine learning model to classify mineral deposits using sphalerite chemistry and mineral assemblages. Ore Geology Reviews, 169, 106076.
| Angouran |  | Magmatic hydrothermal, Basin hydrothermal, Epithermal, Seafloor hydrothermal | Mississippi Valley-type (MVT), Skarn, Epithermal, Sedimentary Exhalative (SEDEX), Volcanic-hosted massive sulfide (VMS) | MVT zinc-lead, skarn, epithermal, SEDEX, VMS | Zn, Pb |  | Zn, Pb | Cook et al., 2009 |  | 455 | [9 empty] | mineral separate | [5 empty] | mineralisation |  |  |  | sphalerite |  |  | MVT |  |  |  | galena, pyrite, chalcopyrite, tetrahedrite, tellurides, magnetite, stannite, fluorite, cassiterite, enargite, stibnite, arsenopyrite, tennantite, pyroxene |  | LA-ICPMS |  |  |  |  | 24.62 | [19 empty] | 3888 | [5 empty] | 187.8 | [5 empty] | 23.21 | [9 empty] | 12842 |  | 1.446 |  |  |  | 36.21 | [7 empty] | 0.035 | [13 empty] | 4.581 | [15 empty] | 35.94 | [17 empty] | 26.22 | [9 empty] | 0.65 | [32 empty] | 2024 | Tan, R., Shao, Y., Brzozowski, M.J., Zheng, Y., Xiong, Y.-Q. (2024). Development of a machine learning model to classify mineral deposits using sphalerite chemistry and mineral assemblages. Ore Geology Reviews, 169, 106076.
| Angouran |  | Magmatic hydrothermal, Basin hydrothermal, Epithermal, Seafloor hydrothermal | Mississippi Valley-type (MVT), Skarn, Epithermal, Sedimentary Exhalative (SEDEX), Volcanic-hosted massive sulfide (VMS) | MVT zinc-lead, skarn, epithermal, SEDEX, VMS | Zn, Pb |  | Zn, Pb | Cook et al., 2009 |  | 456 | [9 empty] | mineral separate | [5 empty] | mineralisation |  |  |  | sphalerite |  |  | MVT |  |  |  | galena, pyrite, chalcopyrite, tetrahedrite, tellurides, magnetite, stannite, fluorite, cassiterite, enargite, stibnite, arsenopyrite, tennantite, pyroxene |  | LA-ICPMS |  |  |  |  | 76.29 | [19 empty] | 5873 | [5 empty] | 224 | [5 empty] | 113.3 | [9 empty] | 14348 |  | 2.949 |  |  |  | 381.9 | [7 empty] | 0.027 | [13 empty] | 2.532 | [15 empty] | 295 | [17 empty] | 5.295 | [9 empty] | 0.266 | [32 empty] | 2024 | Tan, R., Shao, Y., Brzozowski, M.J., Zheng, Y., Xiong, Y.-Q. (2024). Development of a machine learning model to classify mineral deposits using sphalerite chemistry and mineral assemblages. Ore Geology Reviews, 169, 106076.
| Angouran |  | Magmatic hydrothermal, Basin hydrothermal, Epithermal, Seafloor hydrothermal | Mississippi Valley-type (MVT), Skarn, Epithermal, Sedimentary Exhalative (SEDEX), Volcanic-hosted massive sulfide (VMS) | MVT zinc-lead, skarn, epithermal, SEDEX, VMS | Zn, Pb |  | Zn, Pb | Cook et al., 2009 |  | 457 | [9 empty] | mineral separate | [5 empty] | mineralisation |  |  |  | sphalerite |  |  | MVT |  |  |  | galena, pyrite, chalcopyrite, tetrahedrite, tellurides, magnetite, stannite, fluorite, cassiterite, enargite, stibnite, arsenopyrite, tennantite, pyroxene |  | LA-ICPMS |  |  |  |  | 47.63 | [19 empty] | 3591 | [5 empty] | 168.9 | [5 empty] | 11.46 | [9 empty] | 7549 |  | 1.444 |  |  |  | 97.71 | [7 empty] | 0.016 | [13 empty] | 1.862 | [15 empty] | 148.8 | [17 empty] | 6.81 | [9 empty] | 0.622 | [32 empty] | 2024 | Tan, R., Shao, Y., Brzozowski, M.J., Zheng, Y., Xiong, Y.-Q. (2024). Development of a machine learning model to classify mineral deposits using sphalerite chemistry and mineral assemblages. Ore Geology Reviews, 169, 106076.
| Angouran |  | Magmatic hydrothermal, Basin hydrothermal, Epithermal, Seafloor hydrothermal | Mississippi Valley-type (MVT), Skarn, Epithermal, Sedimentary Exhalative (SEDEX), Volcanic-hosted massive sulfide (VMS) | MVT zinc-lead, skarn, epithermal, SEDEX, VMS | Zn, Pb |  | Zn, Pb | Cook et al., 2009 |  | 458 | [9 empty] | mineral separate | [5 empty] | mineralisation |  |  |  | sphalerite |  |  | MVT |  |  |  | galena, pyrite, chalcopyrite, tetrahedrite, tellurides, magnetite, stannite, fluorite, cassiterite, enargite, stibnite, arsenopyrite, tennantite, pyroxene |  | LA-ICPMS |  |  |  |  | 62.15 | [19 empty] | 5396 | [5 empty] | 172.4 | [5 empty] | 76.68 | [9 empty] | 11365 |  | 9.123 |  |  |  | 254.4 | [7 empty] | 0.023 | [13 empty] | 2.136 | [15 empty] | 413.3 | [17 empty] | 7.101 | [9 empty] | 0.716 | [32 empty] | 2024 | Tan, R., Shao, Y., Brzozowski, M.J., Zheng, Y., Xiong, Y.-Q. (2024). Development of a machine learning model to classify mineral deposits using sphalerite chemistry and mineral assemblages. Ore Geology Reviews, 169, 106076.
| Angouran |  | Magmatic hydrothermal, Basin hydrothermal, Epithermal, Seafloor hydrothermal | Mississippi Valley-type (MVT), Skarn, Epithermal, Sedimentary Exhalative (SEDEX), Volcanic-hosted massive sulfide (VMS) | MVT zinc-lead, skarn, epithermal, SEDEX, VMS | Zn, Pb |  | Zn, Pb | Cook et al., 2009 |  | 459 | [9 empty] | mineral separate | [5 empty] | mineralisation |  |  |  | sphalerite |  |  | MVT |  |  |  | galena, pyrite, chalcopyrite, tetrahedrite, tellurides, magnetite, stannite, fluorite, cassiterite, enargite, stibnite, arsenopyrite, tennantite, pyroxene |  | LA-ICPMS |  |  |  |  | 67.95 | [19 empty] | 5233 | [5 empty] | 199 | [5 empty] | 53.27 | [9 empty] | 14572 |  | 1.895 |  |  |  | 282.5 | [7 empty] | 0.072 | [13 empty] | 3.528 | [15 empty] | 477.5 | [17 empty] | 7.068 | [9 empty] | 0.208 | [32 empty] | 2024 | Tan, R., Shao, Y., Brzozowski, M.J., Zheng, Y., Xiong, Y.-Q. (2024). Development of a machine learning model to classify mineral deposits using sphalerite chemistry and mineral assemblages. Ore Geology Reviews, 169, 106076.
| Angouran |  | Magmatic hydrothermal, Basin hydrothermal, Epithermal, Seafloor hydrothermal | Mississippi Valley-type (MVT), Skarn, Epithermal, Sedimentary Exhalative (SEDEX), Volcanic-hosted massive sulfide (VMS) | MVT zinc-lead, skarn, epithermal, SEDEX, VMS | Zn, Pb |  | Zn, Pb | Cook et al., 2009 |  | 460 | [9 empty] | mineral separate | [5 empty] | mineralisation |  |  |  | sphalerite |  |  | MVT |  |  |  | galena, pyrite, chalcopyrite, tetrahedrite, tellurides, magnetite, stannite, fluorite, cassiterite, enargite, stibnite, arsenopyrite, tennantite, pyroxene |  | LA-ICPMS |  |  |  |  | 77.34 | [19 empty] | 4930 | [5 empty] | 219.2 | [5 empty] | 151.6 | [9 empty] | 13680 |  | 2.952 |  |  |  | 464.7 | [7 empty] | 0.002 | [13 empty] | 3.621 | [15 empty] | 589.5 | [17 empty] | 7.697 | [9 empty] | 0.434 | [32 empty] | 2024 | Tan, R., Shao, Y., Brzozowski, M.J., Zheng, Y., Xiong, Y.-Q. (2024). Development of a machine learning model to classify mineral deposits using sphalerite chemistry and mineral assemblages. Ore Geology Reviews, 169, 106076.
| Angouran |  | Magmatic hydrothermal, Basin hydrothermal, Epithermal, Seafloor hydrothermal | Mississippi Valley-type (MVT), Skarn, Epithermal, Sedimentary Exhalative (SEDEX), Volcanic-hosted massive sulfide (VMS) | MVT zinc-lead, skarn, epithermal, SEDEX, VMS | Zn, Pb |  | Zn, Pb | Cook et al., 2009 |  | 461 | [9 empty] | mineral separate | [5 empty] | mineralisation |  |  |  | sphalerite |  |  | MVT |  |  |  | galena, pyrite, chalcopyrite, tetrahedrite, tellurides, magnetite, stannite, fluorite, cassiterite, enargite, stibnite, arsenopyrite, tennantite, pyroxene |  | LA-ICPMS |  |  |  |  | 356.6 | [19 empty] | 8522 | [5 empty] | 258.2 | [5 empty] | 24.27 | [9 empty] | 30369 |  | 4.384 |  |  |  | 103.6 | [7 empty] | 0.152 | [13 empty] | 8.924 | [15 empty] | 268.1 | [17 empty] | 294.2 | [9 empty] | 1.524 | [32 empty] | 2024 | Tan, R., Shao, Y., Brzozowski, M.J., Zheng, Y., Xiong, Y.-Q. (2024). Development of a machine learning model to classify mineral deposits using sphalerite chemistry and mineral assemblages. Ore Geology Reviews, 169, 106076.
| Angouran |  | Magmatic hydrothermal, Basin hydrothermal, Epithermal, Seafloor hydrothermal | Mississippi Valley-type (MVT), Skarn, Epithermal, Sedimentary Exhalative (SEDEX), Volcanic-hosted massive sulfide (VMS) | MVT zinc-lead, skarn, epithermal, SEDEX, VMS | Zn, Pb |  | Zn, Pb | Cook et al., 2009 |  | 462 | [9 empty] | mineral separate | [5 empty] | mineralisation |  |  |  | sphalerite |  |  | MVT |  |  |  | galena, pyrite, chalcopyrite, tetrahedrite, tellurides, magnetite, stannite, fluorite, cassiterite, enargite, stibnite, arsenopyrite, tennantite, pyroxene |  | LA-ICPMS |  |  |  |  | 51.02 | [19 empty] | 4559 | [5 empty] | 236 | [5 empty] | 10.5 | [9 empty] | 11439 |  | 1.217 |  |  |  | 55.79 | [7 empty] | 0.016 | [13 empty] | 2.287 | [15 empty] | 33.81 | [17 empty] | 42.88 | [9 empty] | 0.729 | [32 empty] | 2024 | Tan, R., Shao, Y., Brzozowski, M.J., Zheng, Y., Xiong, Y.-Q. (2024). Development of a machine learning model to classify mineral deposits using sphalerite chemistry and mineral assemblages. Ore Geology Reviews, 169, 106076.
| Angouran |  | Magmatic hydrothermal, Basin hydrothermal, Epithermal, Seafloor hydrothermal | Mississippi Valley-type (MVT), Skarn, Epithermal, Sedimentary Exhalative (SEDEX), Volcanic-hosted massive sulfide (VMS) | MVT zinc-lead, skarn, epithermal, SEDEX, VMS | Zn, Pb |  | Zn, Pb | Cook et al., 2009 |  | 463 | [9 empty] | mineral separate | [5 empty] | mineralisation |  |  |  | sphalerite |  |  | MVT |  |  |  | galena, pyrite, chalcopyrite, tetrahedrite, tellurides, magnetite, stannite, fluorite, cassiterite, enargite, stibnite, arsenopyrite, tennantite, pyroxene |  | LA-ICPMS |  |  |  |  | 33.91 | [19 empty] | 551.6 | [5 empty] | 551.7 | [5 empty] | 9.391 | [9 empty] | 25823 |  | 1.24 |  |  |  | 107.4 | [7 empty] | 0.012 | [13 empty] | 4.182 | [15 empty] | 15.56 | [17 empty] | 10.09 | [9 empty] | 0.964 | [32 empty] | 2024 | Tan, R., Shao, Y., Brzozowski, M.J., Zheng, Y., Xiong, Y.-Q. (2024). Development of a machine learning model to classify mineral deposits using sphalerite chemistry and mineral assemblages. Ore Geology Reviews, 169, 106076.
| Angouran |  | Magmatic hydrothermal, Basin hydrothermal, Epithermal, Seafloor hydrothermal | Mississippi Valley-type (MVT), Skarn, Epithermal, Sedimentary Exhalative (SEDEX), Volcanic-hosted massive sulfide (VMS) | MVT zinc-lead, skarn, epithermal, SEDEX, VMS | Zn, Pb |  | Zn, Pb | Cook et al., 2009 |  | 464 | [9 empty] | mineral separate | [5 empty] | mineralisation |  |  |  | sphalerite |  |  | MVT |  |  |  | galena, pyrite, chalcopyrite, tetrahedrite, tellurides, magnetite, stannite, fluorite, cassiterite, enargite, stibnite, arsenopyrite, tennantite, pyroxene |  | LA-ICPMS |  |  |  |  | 40.74 | [19 empty] | 1700 | [5 empty] | 305.6 | [5 empty] | 15.53 | [9 empty] | 17104 |  | 1.648 |  |  |  | 95.4 | [7 empty] | 0.008 | [13 empty] | 2.364 | [15 empty] | 30.65 | [17 empty] | 12.5 | [9 empty] | 0.873 | [32 empty] | 2024 | Tan, R., Shao, Y., Brzozowski, M.J., Zheng, Y., Xiong, Y.-Q. (2024). Development of a machine learning model to classify mineral deposits using sphalerite chemistry and mineral assemblages. Ore Geology Reviews, 169, 106076.
| Angouran |  | Magmatic hydrothermal, Basin hydrothermal, Epithermal, Seafloor hydrothermal | Mississippi Valley-type (MVT), Skarn, Epithermal, Sedimentary Exhalative (SEDEX), Volcanic-hosted massive sulfide (VMS) | MVT zinc-lead, skarn, epithermal, SEDEX, VMS | Zn, Pb |  | Zn, Pb | Cook et al., 2009 |  | 465 | [9 empty] | mineral separate | [5 empty] | mineralisation |  |  |  | sphalerite |  |  | MVT |  |  |  | galena, pyrite, chalcopyrite, tetrahedrite, tellurides, magnetite, stannite, fluorite, cassiterite, enargite, stibnite, arsenopyrite, tennantite, pyroxene |  | LA-ICPMS |  |  |  |  | 5.976 | [19 empty] | 1520 | [5 empty] | 287.1 | [5 empty] | 7.101 | [9 empty] | 43928 |  | 1.413 |  |  |  | 30.21 | [7 empty] | 0.015 | [13 empty] | 6.746 | [15 empty] | 11.69 | [17 empty] | 3.463 | [9 empty] | 0.533 | [32 empty] | 2024 | Tan, R., Shao, Y., Brzozowski, M.J., Zheng, Y., Xiong, Y.-Q. (2024). Development of a machine learning model to classify mineral deposits using sphalerite chemistry and mineral assemblages. Ore Geology Reviews, 169, 106076.
| Angouran |  | Magmatic hydrothermal, Basin hydrothermal, Epithermal, Seafloor hydrothermal | Mississippi Valley-type (MVT), Skarn, Epithermal, Sedimentary Exhalative (SEDEX), Volcanic-hosted massive sulfide (VMS) | MVT zinc-lead, skarn, epithermal, SEDEX, VMS | Zn, Pb |  | Zn, Pb | Cook et al., 2009 |  | 466 | [9 empty] | mineral separate | [5 empty] | mineralisation |  |  |  | sphalerite |  |  | MVT |  |  |  | galena, pyrite, chalcopyrite, tetrahedrite, tellurides, magnetite, stannite, fluorite, cassiterite, enargite, stibnite, arsenopyrite, tennantite, pyroxene |  | LA-ICPMS |  |  |  |  | 23.03 | [19 empty] | 4694 | [5 empty] | 209.6 | [5 empty] | 6.335 | [9 empty] | 12406 |  | 1.264 |  |  |  | 104.2 | [7 empty] | 0.032 | [13 empty] | 1.928 | [15 empty] | 29.46 | [17 empty] | 21.97 | [9 empty] | 0.814 | [32 empty] | 2024 | Tan, R., Shao, Y., Brzozowski, M.J., Zheng, Y., Xiong, Y.-Q. (2024). Development of a machine learning model to classify mineral deposits using sphalerite chemistry and mineral assemblages. Ore Geology Reviews, 169, 106076.
| Angouran |  | Magmatic hydrothermal, Basin hydrothermal, Epithermal, Seafloor hydrothermal | Mississippi Valley-type (MVT), Skarn, Epithermal, Sedimentary Exhalative (SEDEX), Volcanic-hosted massive sulfide (VMS) | MVT zinc-lead, skarn, epithermal, SEDEX, VMS | Zn, Pb |  | Zn, Pb | Cook et al., 2009 |  | 467 | [9 empty] | mineral separate | [5 empty] | mineralisation |  |  |  | sphalerite |  |  | MVT |  |  |  | galena, pyrite, chalcopyrite, tetrahedrite, tellurides, magnetite, stannite, fluorite, cassiterite, enargite, stibnite, arsenopyrite, tennantite, pyroxene |  | LA-ICPMS |  |  |  |  | 85.46 | [19 empty] | 3023 | [5 empty] | 158.4 | [5 empty] | 7.361 | [9 empty] | 12364 |  | 1.314 |  |  |  | 32.32 | [7 empty] | 0.014 | [13 empty] | 14.52 | [15 empty] | 142.2 | [17 empty] | 21.42 | [9 empty] | 0.943 | [32 empty] | 2024 | Tan, R., Shao, Y., Brzozowski, M.J., Zheng, Y., Xiong, Y.-Q. (2024). Development of a machine learning model to classify mineral deposits using sphalerite chemistry and mineral assemblages. Ore Geology Reviews, 169, 106076.
| Angouran |  | Magmatic hydrothermal, Basin hydrothermal, Epithermal, Seafloor hydrothermal | Mississippi Valley-type (MVT), Skarn, Epithermal, Sedimentary Exhalative (SEDEX), Volcanic-hosted massive sulfide (VMS) | MVT zinc-lead, skarn, epithermal, SEDEX, VMS | Zn, Pb |  | Zn, Pb | Cook et al., 2009 |  | 468 | [9 empty] | mineral separate | [5 empty] | mineralisation |  |  |  | sphalerite |  |  | MVT |  |  |  | galena, pyrite, chalcopyrite, tetrahedrite, tellurides, magnetite, stannite, fluorite, cassiterite, enargite, stibnite, arsenopyrite, tennantite, pyroxene |  | LA-ICPMS |  |  |  |  | 80.57 | [19 empty] | 2918 | [5 empty] | 175.7 | [5 empty] | 13.14 | [9 empty] | 18579 |  | 1.879 |  |  |  | 190.2 | [7 empty] | 0.009 | [13 empty] | 6.83 | [15 empty] | 233.9 | [17 empty] | 8.04 | [9 empty] | 0.558 | [32 empty] | 2024 | Tan, R., Shao, Y., Brzozowski, M.J., Zheng, Y., Xiong, Y.-Q. (2024). Development of a machine learning model to classify mineral deposits using sphalerite chemistry and mineral assemblages. Ore Geology Reviews, 169, 106076.
| Angouran |  | Magmatic hydrothermal, Basin hydrothermal, Epithermal, Seafloor hydrothermal | Mississippi Valley-type (MVT), Skarn, Epithermal, Sedimentary Exhalative (SEDEX), Volcanic-hosted massive sulfide (VMS) | MVT zinc-lead, skarn, epithermal, SEDEX, VMS | Zn, Pb |  | Zn, Pb | Cook et al., 2009 |  | 469 | [9 empty] | mineral separate | [5 empty] | mineralisation |  |  |  | sphalerite |  |  | MVT |  |  |  | galena, pyrite, chalcopyrite, tetrahedrite, tellurides, magnetite, stannite, fluorite, cassiterite, enargite, stibnite, arsenopyrite, tennantite, pyroxene |  | LA-ICPMS |  |  |  |  | 246.5 | [19 empty] | 6455 | [5 empty] | 116.2 | [5 empty] | 153.5 | [9 empty] | 7876 |  | 30.74 |  |  |  | 112.5 | [7 empty] | 0.324 | [13 empty] | 2.011 | [15 empty] | 124.4 | [17 empty] | 22.42 | [9 empty] | 7.943 | [32 empty] | 2024 | Tan, R., Shao, Y., Brzozowski, M.J., Zheng, Y., Xiong, Y.-Q. (2024). Development of a machine learning model to classify mineral deposits using sphalerite chemistry and mineral assemblages. Ore Geology Reviews, 169, 106076.
| Angouran |  | Magmatic hydrothermal, Basin hydrothermal, Epithermal, Seafloor hydrothermal | Mississippi Valley-type (MVT), Skarn, Epithermal, Sedimentary Exhalative (SEDEX), Volcanic-hosted massive sulfide (VMS) | MVT zinc-lead, skarn, epithermal, SEDEX, VMS | Zn, Pb |  | Zn, Pb | Cook et al., 2009 |  | 470 | [9 empty] | mineral separate | [5 empty] | mineralisation |  |  |  | sphalerite |  |  | MVT |  |  |  | galena, pyrite, chalcopyrite, tetrahedrite, tellurides, magnetite, stannite, fluorite, cassiterite, enargite, stibnite, arsenopyrite, tennantite, pyroxene |  | LA-ICPMS |  |  |  |  | 235.5 | [19 empty] | 5361 | [5 empty] | 152.1 | [5 empty] | 10.78 | [9 empty] | 25811 |  | 1.224 |  |  |  | 299 | [7 empty] | 0.004 | [13 empty] | 8.158 | [15 empty] | 403.9 | [17 empty] | 13.52 | [9 empty] | 0.904 | [32 empty] | 2024 | Tan, R., Shao, Y., Brzozowski, M.J., Zheng, Y., Xiong, Y.-Q. (2024). Development of a machine learning model to classify mineral deposits using sphalerite chemistry and mineral assemblages. Ore Geology Reviews, 169, 106076.
| Angouran |  | Magmatic hydrothermal, Basin hydrothermal, Epithermal, Seafloor hydrothermal | Mississippi Valley-type (MVT), Skarn, Epithermal, Sedimentary Exhalative (SEDEX), Volcanic-hosted massive sulfide (VMS) | MVT zinc-lead, skarn, epithermal, SEDEX, VMS | Zn, Pb |  | Zn, Pb | Cook et al., 2009 |  | 471 | [9 empty] | mineral separate | [5 empty] | mineralisation |  |  |  | sphalerite |  |  | MVT |  |  |  | galena, pyrite, chalcopyrite, tetrahedrite, tellurides, magnetite, stannite, fluorite, cassiterite, enargite, stibnite, arsenopyrite, tennantite, pyroxene |  | LA-ICPMS |  |  |  |  | 6.242 | [19 empty] | 6419 | [5 empty] | 199.2 | [5 empty] | 10.81 | [9 empty] | 22987 |  | 1.407 |  |  |  | 285.2 | [7 empty] | 0.014 | [13 empty] | 5.738 | [15 empty] | 1158 | [17 empty] | 25.66 | [9 empty] | 0.454 | [32 empty] | 2024 | Tan, R., Shao, Y., Brzozowski, M.J., Zheng, Y., Xiong, Y.-Q. (2024). Development of a machine learning model to classify mineral deposits using sphalerite chemistry and mineral assemblages. Ore Geology Reviews, 169, 106076.
| Angouran |  | Magmatic hydrothermal, Basin hydrothermal, Epithermal, Seafloor hydrothermal | Mississippi Valley-type (MVT), Skarn, Epithermal, Sedimentary Exhalative (SEDEX), Volcanic-hosted massive sulfide (VMS) | MVT zinc-lead, skarn, epithermal, SEDEX, VMS | Zn, Pb |  | Zn, Pb | Cook et al., 2009 |  | 472 | [9 empty] | mineral separate | [5 empty] | mineralisation |  |  |  | sphalerite |  |  | MVT |  |  |  | galena, pyrite, chalcopyrite, tetrahedrite, tellurides, magnetite, stannite, fluorite, cassiterite, enargite, stibnite, arsenopyrite, tennantite, pyroxene |  | LA-ICPMS |  |  |  |  | 20.28 | [19 empty] | 7529 | [5 empty] | 178.1 | [5 empty] | 11.87 | [9 empty] | 17922 |  | 1.113 |  |  |  | 258.2 | [7 empty] | 0.05 | [13 empty] | 4.588 | [15 empty] | 1003 | [17 empty] | 31.18 | [9 empty] | 0.24 | [32 empty] | 2024 | Tan, R., Shao, Y., Brzozowski, M.J., Zheng, Y., Xiong, Y.-Q. (2024). Development of a machine learning model to classify mineral deposits using sphalerite chemistry and mineral assemblages. Ore Geology Reviews, 169, 106076.
| Qilinchang |  | Magmatic hydrothermal, Basin hydrothermal, Epithermal, Seafloor hydrothermal | Mississippi Valley-type (MVT), Skarn, Epithermal, Sedimentary Exhalative (SEDEX), Volcanic-hosted massive sulfide (VMS) | MVT zinc-lead, skarn, epithermal, SEDEX, VMS | Zn, Pb |  | Zn, Pb | Cook et al., 2009 |  | 473 | [9 empty] | mineral separate | [5 empty] | mineralisation |  |  |  | sphalerite |  |  | MVT |  |  |  | galena, pyrite, chalcopyrite, tetrahedrite, tellurides, magnetite, stannite, fluorite, cassiterite, enargite, stibnite, arsenopyrite, tennantite, pyroxene |  | LA-ICPMS |  |  |  |  | 24.25 | [19 empty] | 943.81 | [5 empty] | 0.04 | [5 empty] | 898.4 | [9 empty] | 248355.53 |  | 2.57 |  |  |  | 325.31 | [7 empty] | 0.04 | [13 empty] | 45.51 | [15 empty] | 32.47 | [17 empty] | 13.5 | [9 empty] | 2.68 | [32 empty] | 2024 | Tan, R., Shao, Y., Brzozowski, M.J., Zheng, Y., Xiong, Y.-Q. (2024). Development of a machine learning model to classify mineral deposits using sphalerite chemistry and mineral assemblages. Ore Geology Reviews, 169, 106076.
| Qilinchang |  | Magmatic hydrothermal, Basin hydrothermal, Epithermal, Seafloor hydrothermal | Mississippi Valley-type (MVT), Skarn, Epithermal, Sedimentary Exhalative (SEDEX), Volcanic-hosted massive sulfide (VMS) | MVT zinc-lead, skarn, epithermal, SEDEX, VMS | Zn, Pb |  | Zn, Pb | Cook et al., 2009 |  | 474 | [9 empty] | mineral separate | [5 empty] | mineralisation |  |  |  | sphalerite |  |  | MVT |  |  |  | galena, pyrite, chalcopyrite, tetrahedrite, tellurides, magnetite, stannite, fluorite, cassiterite, enargite, stibnite, arsenopyrite, tennantite, pyroxene |  | LA-ICPMS |  |  |  |  | 106.28 | [19 empty] | 1097.89 | [5 empty] | 0.06 | [5 empty] | 175.37 | [9 empty] | 233953.05 |  | 1.27 |  |  |  | 21.34 | [7 empty] | 0.01 | [13 empty] | 17.93 | [15 empty] | 128.39 | [17 empty] | 133.84 | [9 empty] | 0.67 | [32 empty] | 2024 | Tan, R., Shao, Y., Brzozowski, M.J., Zheng, Y., Xiong, Y.-Q. (2024). Development of a machine learning model to classify mineral deposits using sphalerite chemistry and mineral assemblages. Ore Geology Reviews, 169, 106076.
| Qilinchang |  | Magmatic hydrothermal, Basin hydrothermal, Epithermal, Seafloor hydrothermal | Mississippi Valley-type (MVT), Skarn, Epithermal, Sedimentary Exhalative (SEDEX), Volcanic-hosted massive sulfide (VMS) | MVT zinc-lead, skarn, epithermal, SEDEX, VMS | Zn, Pb |  | Zn, Pb | Cook et al., 2009 |  | 475 | [9 empty] | mineral separate | [5 empty] | mineralisation |  |  |  | sphalerite |  |  | MVT |  |  |  | galena, pyrite, chalcopyrite, tetrahedrite, tellurides, magnetite, stannite, fluorite, cassiterite, enargite, stibnite, arsenopyrite, tennantite, pyroxene |  | LA-ICPMS |  |  |  |  | 523.255 | [19 empty] | 810.13 | [5 empty] | 0.07 | [5 empty] | 375.46 | [9 empty] | 96555.91 |  | 1.33 |  |  |  | 30.55 | [7 empty] | 0.01 | [13 empty] | 85.04 | [15 empty] | 176.31 | [17 empty] | 38.73 | [9 empty] | 0.54 | [32 empty] | 2024 | Tan, R., Shao, Y., Brzozowski, M.J., Zheng, Y., Xiong, Y.-Q. (2024). Development of a machine learning model to classify mineral deposits using sphalerite chemistry and mineral assemblages. Ore Geology Reviews, 169, 106076.
| Qilinchang |  | Magmatic hydrothermal, Basin hydrothermal, Epithermal, Seafloor hydrothermal | Mississippi Valley-type (MVT), Skarn, Epithermal, Sedimentary Exhalative (SEDEX), Volcanic-hosted massive sulfide (VMS) | MVT zinc-lead, skarn, epithermal, SEDEX, VMS | Zn, Pb |  | Zn, Pb | Cook et al., 2009 |  | 476 | [9 empty] | mineral separate | [5 empty] | mineralisation |  |  |  | sphalerite |  |  | MVT |  |  |  | galena, pyrite, chalcopyrite, tetrahedrite, tellurides, magnetite, stannite, fluorite, cassiterite, enargite, stibnite, arsenopyrite, tennantite, pyroxene |  | LA-ICPMS |  |  |  |  | 368.785 | [19 empty] | 872.38 | [5 empty] | 0.06 | [5 empty] | 605.65 | [9 empty] | 229541.67 |  | 0.03 |  |  |  | 1.16 | [7 empty] | 0.01 | [13 empty] | 100.18 | [15 empty] | 80.64 | [17 empty] | 11.26 | [9 empty] | 0.21 | [32 empty] | 2024 | Tan, R., Shao, Y., Brzozowski, M.J., Zheng, Y., Xiong, Y.-Q. (2024). Development of a machine learning model to classify mineral deposits using sphalerite chemistry and mineral assemblages. Ore Geology Reviews, 169, 106076.
| Qilinchang |  | Magmatic hydrothermal, Basin hydrothermal, Epithermal, Seafloor hydrothermal | Mississippi Valley-type (MVT), Skarn, Epithermal, Sedimentary Exhalative (SEDEX), Volcanic-hosted massive sulfide (VMS) | MVT zinc-lead, skarn, epithermal, SEDEX, VMS | Zn, Pb |  | Zn, Pb | Cook et al., 2009 |  | 477 | [9 empty] | mineral separate | [5 empty] | mineralisation |  |  |  | sphalerite |  |  | MVT |  |  |  | galena, pyrite, chalcopyrite, tetrahedrite, tellurides, magnetite, stannite, fluorite, cassiterite, enargite, stibnite, arsenopyrite, tennantite, pyroxene |  | LA-ICPMS |  |  |  |  | 147.28 | [19 empty] | 889.42 | [5 empty] | 0.23 | [5 empty] | 342.83 | [9 empty] | 100247.14 |  | 1.12 |  |  |  | 0.92 | [7 empty] | 0.31 | [13 empty] | 14.29 | [15 empty] | 82.49 | [17 empty] | 69.39 | [9 empty] | 0.46 | [32 empty] | 2024 | Tan, R., Shao, Y., Brzozowski, M.J., Zheng, Y., Xiong, Y.-Q. (2024). Development of a machine learning model to classify mineral deposits using sphalerite chemistry and mineral assemblages. Ore Geology Reviews, 169, 106076.
| Qilinchang |  | Magmatic hydrothermal, Basin hydrothermal, Epithermal, Seafloor hydrothermal | Mississippi Valley-type (MVT), Skarn, Epithermal, Sedimentary Exhalative (SEDEX), Volcanic-hosted massive sulfide (VMS) | MVT zinc-lead, skarn, epithermal, SEDEX, VMS | Zn, Pb |  | Zn, Pb | Cook et al., 2009 |  | 478 | [9 empty] | mineral separate | [5 empty] | mineralisation |  |  |  | sphalerite |  |  | MVT |  |  |  | galena, pyrite, chalcopyrite, tetrahedrite, tellurides, magnetite, stannite, fluorite, cassiterite, enargite, stibnite, arsenopyrite, tennantite, pyroxene |  | LA-ICPMS |  |  |  |  | 33.065 | [19 empty] | 795.39 | [5 empty] | 0.13 | [5 empty] | 1582.56 | [9 empty] | 53050.12 |  | 0.32 |  |  |  | 48.41 | [7 empty] | 0.01 | [13 empty] | 80.69 | [15 empty] | 9.77 | [17 empty] | 3.86 | [9 empty] | 0.17 | [32 empty] | 2024 | Tan, R., Shao, Y., Brzozowski, M.J., Zheng, Y., Xiong, Y.-Q. (2024). Development of a machine learning model to classify mineral deposits using sphalerite chemistry and mineral assemblages. Ore Geology Reviews, 169, 106076.
| Qilinchang |  | Magmatic hydrothermal, Basin hydrothermal, Epithermal, Seafloor hydrothermal | Mississippi Valley-type (MVT), Skarn, Epithermal, Sedimentary Exhalative (SEDEX), Volcanic-hosted massive sulfide (VMS) | MVT zinc-lead, skarn, epithermal, SEDEX, VMS | Zn, Pb |  | Zn, Pb | Cook et al., 2009 |  | 479 | [9 empty] | mineral separate | [5 empty] | mineralisation |  |  |  | sphalerite |  |  | MVT |  |  |  | galena, pyrite, chalcopyrite, tetrahedrite, tellurides, magnetite, stannite, fluorite, cassiterite, enargite, stibnite, arsenopyrite, tennantite, pyroxene |  | LA-ICPMS |  |  |  |  | 92.6 | [19 empty] | 870.97 | [5 empty] | 3.63 | [5 empty] | 440.24 | [9 empty] | 184573.64 |  | 6.25 |  |  |  | 16.42 | [7 empty] | 0.11 | [13 empty] | 18.72 | [15 empty] | 484.06 | [17 empty] | 45.75 | [9 empty] | 0.85 | [32 empty] | 2024 | Tan, R., Shao, Y., Brzozowski, M.J., Zheng, Y., Xiong, Y.-Q. (2024). Development of a machine learning model to classify mineral deposits using sphalerite chemistry and mineral assemblages. Ore Geology Reviews, 169, 106076.
| Qilinchang |  | Magmatic hydrothermal, Basin hydrothermal, Epithermal, Seafloor hydrothermal | Mississippi Valley-type (MVT), Skarn, Epithermal, Sedimentary Exhalative (SEDEX), Volcanic-hosted massive sulfide (VMS) | MVT zinc-lead, skarn, epithermal, SEDEX, VMS | Zn, Pb |  | Zn, Pb | Cook et al., 2009 |  | 480 | [9 empty] | mineral separate | [5 empty] | mineralisation |  |  |  | sphalerite |  |  | MVT |  |  |  | galena, pyrite, chalcopyrite, tetrahedrite, tellurides, magnetite, stannite, fluorite, cassiterite, enargite, stibnite, arsenopyrite, tennantite, pyroxene |  | LA-ICPMS |  |  |  |  | 3.2 | [19 empty] | 825.47 | [5 empty] | 0.17 | [5 empty] | 11.18 | [9 empty] | 181210.42 |  | 0.64 |  |  |  | 0.67 | [7 empty] | 0.48 | [13 empty] | 15 | [15 empty] | 0.56 | [17 empty] | 0.51 | [9 empty] | 0.23 | [32 empty] | 2024 | Tan, R., Shao, Y., Brzozowski, M.J., Zheng, Y., Xiong, Y.-Q. (2024). Development of a machine learning model to classify mineral deposits using sphalerite chemistry and mineral assemblages. Ore Geology Reviews, 169, 106076.
| Qilinchang |  | Magmatic hydrothermal, Basin hydrothermal, Epithermal, Seafloor hydrothermal | Mississippi Valley-type (MVT), Skarn, Epithermal, Sedimentary Exhalative (SEDEX), Volcanic-hosted massive sulfide (VMS) | MVT zinc-lead, skarn, epithermal, SEDEX, VMS | Zn, Pb |  | Zn, Pb | Cook et al., 2009 |  | 481 | [9 empty] | mineral separate | [5 empty] | mineralisation |  |  |  | sphalerite |  |  | MVT |  |  |  | galena, pyrite, chalcopyrite, tetrahedrite, tellurides, magnetite, stannite, fluorite, cassiterite, enargite, stibnite, arsenopyrite, tennantite, pyroxene |  | LA-ICPMS |  |  |  |  | 4.33 | [19 empty] | 919.52 | [5 empty] | 0.12 | [5 empty] | 9.15 | [9 empty] | 201818.01 |  | 0.83 |  |  |  | 0.72 | [7 empty] | 0.07 | [13 empty] | 29.45 | [15 empty] | 1.39 | [17 empty] | 0.63 | [9 empty] | 0.28 | [32 empty] | 2024 | Tan, R., Shao, Y., Brzozowski, M.J., Zheng, Y., Xiong, Y.-Q. (2024). Development of a machine learning model to classify mineral deposits using sphalerite chemistry and mineral assemblages. Ore Geology Reviews, 169, 106076.
| Qilinchang |  | Magmatic hydrothermal, Basin hydrothermal, Epithermal, Seafloor hydrothermal | Mississippi Valley-type (MVT), Skarn, Epithermal, Sedimentary Exhalative (SEDEX), Volcanic-hosted massive sulfide (VMS) | MVT zinc-lead, skarn, epithermal, SEDEX, VMS | Zn, Pb |  | Zn, Pb | Cook et al., 2009 |  | 482 | [9 empty] | mineral separate | [5 empty] | mineralisation |  |  |  | sphalerite |  |  | MVT |  |  |  | galena, pyrite, chalcopyrite, tetrahedrite, tellurides, magnetite, stannite, fluorite, cassiterite, enargite, stibnite, arsenopyrite, tennantite, pyroxene |  | LA-ICPMS |  |  |  |  | 4.91 | [19 empty] | 812.74 | [5 empty] | 0.17 | [5 empty] | 12.42 | [9 empty] | 100184.02 |  | 0.51 |  |  |  | 2.05 | [7 empty] | 0.39 | [13 empty] | 22.58 | [15 empty] | 4.97 | [17 empty] | 3.26 | [9 empty] | 0.49 | [32 empty] | 2024 | Tan, R., Shao, Y., Brzozowski, M.J., Zheng, Y., Xiong, Y.-Q. (2024). Development of a machine learning model to classify mineral deposits using sphalerite chemistry and mineral assemblages. Ore Geology Reviews, 169, 106076.
| Qilinchang |  | Magmatic hydrothermal, Basin hydrothermal, Epithermal, Seafloor hydrothermal | Mississippi Valley-type (MVT), Skarn, Epithermal, Sedimentary Exhalative (SEDEX), Volcanic-hosted massive sulfide (VMS) | MVT zinc-lead, skarn, epithermal, SEDEX, VMS | Zn, Pb |  | Zn, Pb | Cook et al., 2009 |  | 483 | [9 empty] | mineral separate | [5 empty] | mineralisation |  |  |  | sphalerite |  |  | MVT |  |  |  | galena, pyrite, chalcopyrite, tetrahedrite, tellurides, magnetite, stannite, fluorite, cassiterite, enargite, stibnite, arsenopyrite, tennantite, pyroxene |  | LA-ICPMS |  |  |  |  | 29.8 | [19 empty] | 1357.5 | [5 empty] | 0.2 | [5 empty] | 863.7 | [9 empty] | 149995.2 |  | 0.015039 |  |  |  | 271.3 | [7 empty] | 0.021924 | [13 empty] | 113.4 | [15 empty] | 0.000297 | [17 empty] | 2.9 | [9 empty] | 0.4 | [32 empty] | 2024 | Tan, R., Shao, Y., Brzozowski, M.J., Zheng, Y., Xiong, Y.-Q. (2024). Development of a machine learning model to classify mineral deposits using sphalerite chemistry and mineral assemblages. Ore Geology Reviews, 169, 106076.
| Qilinchang |  | Magmatic hydrothermal, Basin hydrothermal, Epithermal, Seafloor hydrothermal | Mississippi Valley-type (MVT), Skarn, Epithermal, Sedimentary Exhalative (SEDEX), Volcanic-hosted massive sulfide (VMS) | MVT zinc-lead, skarn, epithermal, SEDEX, VMS | Zn, Pb |  | Zn, Pb | Cook et al., 2009 |  | 484 | [9 empty] | mineral separate | [5 empty] | mineralisation |  |  |  | sphalerite |  |  | MVT |  |  |  | galena, pyrite, chalcopyrite, tetrahedrite, tellurides, magnetite, stannite, fluorite, cassiterite, enargite, stibnite, arsenopyrite, tennantite, pyroxene |  | LA-ICPMS |  |  |  |  | 42.1 | [19 empty] | 1475.9 | [5 empty] | 0.1 | [5 empty] | 361.5 | [9 empty] | 125800.3 |  | 0.2 |  |  |  | 102.8 | [7 empty] | 0.000131 | [13 empty] | 70.4 | [15 empty] | 0.027608 | [17 empty] | 20.1 | [9 empty] | 0.2 | [32 empty] | 2024 | Tan, R., Shao, Y., Brzozowski, M.J., Zheng, Y., Xiong, Y.-Q. (2024). Development of a machine learning model to classify mineral deposits using sphalerite chemistry and mineral assemblages. Ore Geology Reviews, 169, 106076.
| Qilinchang |  | Magmatic hydrothermal, Basin hydrothermal, Epithermal, Seafloor hydrothermal | Mississippi Valley-type (MVT), Skarn, Epithermal, Sedimentary Exhalative (SEDEX), Volcanic-hosted massive sulfide (VMS) | MVT zinc-lead, skarn, epithermal, SEDEX, VMS | Zn, Pb |  | Zn, Pb | Cook et al., 2009 |  | 485 | [9 empty] | mineral separate | [5 empty] | mineralisation |  |  |  | sphalerite |  |  | MVT |  |  |  | galena, pyrite, chalcopyrite, tetrahedrite, tellurides, magnetite, stannite, fluorite, cassiterite, enargite, stibnite, arsenopyrite, tennantite, pyroxene |  | LA-ICPMS |  |  |  |  | 9.2 | [19 empty] | 1692.3 | [5 empty] | 0.011839 | [5 empty] | 65.5 | [9 empty] | 4857.4 |  | 4.2 |  |  |  | 10.7 | [7 empty] | 0.2 | [13 empty] | 9.2 | [15 empty] | 0.008365 | [17 empty] | 20 | [9 empty] | 0.1 | [32 empty] | 2024 | Tan, R., Shao, Y., Brzozowski, M.J., Zheng, Y., Xiong, Y.-Q. (2024). Development of a machine learning model to classify mineral deposits using sphalerite chemistry and mineral assemblages. Ore Geology Reviews, 169, 106076.
| Qilinchang |  | Magmatic hydrothermal, Basin hydrothermal, Epithermal, Seafloor hydrothermal | Mississippi Valley-type (MVT), Skarn, Epithermal, Sedimentary Exhalative (SEDEX), Volcanic-hosted massive sulfide (VMS) | MVT zinc-lead, skarn, epithermal, SEDEX, VMS | Zn, Pb |  | Zn, Pb | Cook et al., 2009 |  | 486 | [9 empty] | mineral separate | [5 empty] | mineralisation |  |  |  | sphalerite |  |  | MVT |  |  |  | galena, pyrite, chalcopyrite, tetrahedrite, tellurides, magnetite, stannite, fluorite, cassiterite, enargite, stibnite, arsenopyrite, tennantite, pyroxene |  | LA-ICPMS |  |  |  |  | 32.1 | [19 empty] | 1774.1 | [5 empty] | 0.014467 | [5 empty] | 65.6 | [9 empty] | 3388.4 |  | 4.6 |  |  |  | 4.2 | [7 empty] | 0.5 | [13 empty] | 9 | [15 empty] | 0.00125 | [17 empty] | 30.5 | [9 empty] | 0.5 | [32 empty] | 2024 | Tan, R., Shao, Y., Brzozowski, M.J., Zheng, Y., Xiong, Y.-Q. (2024). Development of a machine learning model to classify mineral deposits using sphalerite chemistry and mineral assemblages. Ore Geology Reviews, 169, 106076.
| Qilinchang |  | Magmatic hydrothermal, Basin hydrothermal, Epithermal, Seafloor hydrothermal | Mississippi Valley-type (MVT), Skarn, Epithermal, Sedimentary Exhalative (SEDEX), Volcanic-hosted massive sulfide (VMS) | MVT zinc-lead, skarn, epithermal, SEDEX, VMS | Zn, Pb |  | Zn, Pb | Cook et al., 2009 |  | 487 | [9 empty] | mineral separate | [5 empty] | mineralisation |  |  |  | sphalerite |  |  | MVT |  |  |  | galena, pyrite, chalcopyrite, tetrahedrite, tellurides, magnetite, stannite, fluorite, cassiterite, enargite, stibnite, arsenopyrite, tennantite, pyroxene |  | LA-ICPMS |  |  |  |  | 15.2 | [19 empty] | 1272 | [5 empty] | 0.1 | [5 empty] | 15 | [9 empty] | 27832.3 |  | 0.3 |  |  |  | 0.7 | [7 empty] | 1.3 | [13 empty] | 14.3 | [15 empty] | 0.010661 | [17 empty] | 1.1 | [9 empty] | 0.2 | [32 empty] | 2024 | Tan, R., Shao, Y., Brzozowski, M.J., Zheng, Y., Xiong, Y.-Q. (2024). Development of a machine learning model to classify mineral deposits using sphalerite chemistry and mineral assemblages. Ore Geology Reviews, 169, 106076.
| Qilinchang |  | Magmatic hydrothermal, Basin hydrothermal, Epithermal, Seafloor hydrothermal | Mississippi Valley-type (MVT), Skarn, Epithermal, Sedimentary Exhalative (SEDEX), Volcanic-hosted massive sulfide (VMS) | MVT zinc-lead, skarn, epithermal, SEDEX, VMS | Zn, Pb |  | Zn, Pb | Cook et al., 2009 |  | 488 | [9 empty] | mineral separate | [5 empty] | mineralisation |  |  |  | sphalerite |  |  | MVT |  |  |  | galena, pyrite, chalcopyrite, tetrahedrite, tellurides, magnetite, stannite, fluorite, cassiterite, enargite, stibnite, arsenopyrite, tennantite, pyroxene |  | LA-ICPMS |  |  |  |  | 8.1 | [19 empty] | 1006.6 | [5 empty] | 0.003276 | [5 empty] | 21.8 | [9 empty] | 25058.4 |  | 3.6 |  |  |  | 0.8 | [7 empty] | 8.9 | [13 empty] | 11.8 | [15 empty] | 0.049903 | [17 empty] | 0.00763 | [9 empty] | 0.1 | [32 empty] | 2024 | Tan, R., Shao, Y., Brzozowski, M.J., Zheng, Y., Xiong, Y.-Q. (2024). Development of a machine learning model to classify mineral deposits using sphalerite chemistry and mineral assemblages. Ore Geology Reviews, 169, 106076.
| Qilinchang |  | Magmatic hydrothermal, Basin hydrothermal, Epithermal, Seafloor hydrothermal | Mississippi Valley-type (MVT), Skarn, Epithermal, Sedimentary Exhalative (SEDEX), Volcanic-hosted massive sulfide (VMS) | MVT zinc-lead, skarn, epithermal, SEDEX, VMS | Zn, Pb |  | Zn, Pb | Cook et al., 2009 |  | 489 | [9 empty] | mineral separate | [5 empty] | mineralisation |  |  |  | sphalerite |  |  | MVT |  |  |  | galena, pyrite, chalcopyrite, tetrahedrite, tellurides, magnetite, stannite, fluorite, cassiterite, enargite, stibnite, arsenopyrite, tennantite, pyroxene |  | LA-ICPMS |  |  |  |  | 4.5 | [19 empty] | 1015.5 | [5 empty] | 0.014114 | [5 empty] | 40.6 | [9 empty] | 22236.9 |  | 3.9 |  |  |  | 0.8 | [7 empty] | 33.9 | [13 empty] | 9.4 | [15 empty] | 0.033174 | [17 empty] | 0.1 | [9 empty] | 0.2 | [32 empty] | 2024 | Tan, R., Shao, Y., Brzozowski, M.J., Zheng, Y., Xiong, Y.-Q. (2024). Development of a machine learning model to classify mineral deposits using sphalerite chemistry and mineral assemblages. Ore Geology Reviews, 169, 106076.
| Qilinchang |  | Magmatic hydrothermal, Basin hydrothermal, Epithermal, Seafloor hydrothermal | Mississippi Valley-type (MVT), Skarn, Epithermal, Sedimentary Exhalative (SEDEX), Volcanic-hosted massive sulfide (VMS) | MVT zinc-lead, skarn, epithermal, SEDEX, VMS | Zn, Pb |  | Zn, Pb | Cook et al., 2009 |  | 490 | [9 empty] | mineral separate | [5 empty] | mineralisation |  |  |  | sphalerite |  |  | MVT |  |  |  | galena, pyrite, chalcopyrite, tetrahedrite, tellurides, magnetite, stannite, fluorite, cassiterite, enargite, stibnite, arsenopyrite, tennantite, pyroxene |  | LA-ICPMS |  |  |  |  | 3.1 | [19 empty] | 983.9 | [5 empty] | 0.009879 | [5 empty] | 37.4 | [9 empty] | 22000.8 |  | 4.6 |  |  |  | 0.7 | [7 empty] | 31.7 | [13 empty] | 9.4 | [15 empty] | 0.031233 | [17 empty] | 0.4 | [9 empty] | 0.009293 | [32 empty] | 2024 | Tan, R., Shao, Y., Brzozowski, M.J., Zheng, Y., Xiong, Y.-Q. (2024). Development of a machine learning model to classify mineral deposits using sphalerite chemistry and mineral assemblages. Ore Geology Reviews, 169, 106076.
| Qilinchang |  | Magmatic hydrothermal, Basin hydrothermal, Epithermal, Seafloor hydrothermal | Mississippi Valley-type (MVT), Skarn, Epithermal, Sedimentary Exhalative (SEDEX), Volcanic-hosted massive sulfide (VMS) | MVT zinc-lead, skarn, epithermal, SEDEX, VMS | Zn, Pb |  | Zn, Pb | Cook et al., 2009 |  | 491 | [9 empty] | mineral separate | [5 empty] | mineralisation |  |  |  | sphalerite |  |  | MVT |  |  |  | galena, pyrite, chalcopyrite, tetrahedrite, tellurides, magnetite, stannite, fluorite, cassiterite, enargite, stibnite, arsenopyrite, tennantite, pyroxene |  | LA-ICPMS |  |  |  |  | 61.9 | [19 empty] | 1085.3 | [5 empty] | 0.2 | [5 empty] | 72.4 | [9 empty] | 20267.2 |  | 4.1 |  |  |  | 0.8 | [7 empty] | 38.1 | [13 empty] | 13.6 | [15 empty] | 0.009072 | [17 empty] | 8.6 | [9 empty] | 0.3 | [32 empty] | 2024 | Tan, R., Shao, Y., Brzozowski, M.J., Zheng, Y., Xiong, Y.-Q. (2024). Development of a machine learning model to classify mineral deposits using sphalerite chemistry and mineral assemblages. Ore Geology Reviews, 169, 106076.
| Qilinchang |  | Magmatic hydrothermal, Basin hydrothermal, Epithermal, Seafloor hydrothermal | Mississippi Valley-type (MVT), Skarn, Epithermal, Sedimentary Exhalative (SEDEX), Volcanic-hosted massive sulfide (VMS) | MVT zinc-lead, skarn, epithermal, SEDEX, VMS | Zn, Pb |  | Zn, Pb | Cook et al., 2009 |  | 492 | [9 empty] | mineral separate | [5 empty] | mineralisation |  |  |  | sphalerite |  |  | MVT |  |  |  | galena, pyrite, chalcopyrite, tetrahedrite, tellurides, magnetite, stannite, fluorite, cassiterite, enargite, stibnite, arsenopyrite, tennantite, pyroxene |  | LA-ICPMS |  |  |  |  | 1.6 | [19 empty] | 977.3 | [5 empty] | 0.1 | [5 empty] | 35.1 | [9 empty] | 21267.8 |  | 5.9 |  |  |  | 1.3 | [7 empty] | 28.3 | [13 empty] | 9.7 | [15 empty] | 0.032293 | [17 empty] | 0.2 | [9 empty] | 0.1 | [32 empty] | 2024 | Tan, R., Shao, Y., Brzozowski, M.J., Zheng, Y., Xiong, Y.-Q. (2024). Development of a machine learning model to classify mineral deposits using sphalerite chemistry and mineral assemblages. Ore Geology Reviews, 169, 106076.
| Qilinchang |  | Magmatic hydrothermal, Basin hydrothermal, Epithermal, Seafloor hydrothermal | Mississippi Valley-type (MVT), Skarn, Epithermal, Sedimentary Exhalative (SEDEX), Volcanic-hosted massive sulfide (VMS) | MVT zinc-lead, skarn, epithermal, SEDEX, VMS | Zn, Pb |  | Zn, Pb | Cook et al., 2009 |  | 493 | [9 empty] | mineral separate | [5 empty] | mineralisation |  |  |  | sphalerite |  |  | MVT |  |  |  | galena, pyrite, chalcopyrite, tetrahedrite, tellurides, magnetite, stannite, fluorite, cassiterite, enargite, stibnite, arsenopyrite, tennantite, pyroxene |  | LA-ICPMS |  |  |  |  | 9.6 | [19 empty] | 968.5 | [5 empty] | 0.1 | [5 empty] | 108.8 | [9 empty] | 22724.6 |  | 8.8 |  |  |  | 21.2 | [7 empty] | 0.5 | [13 empty] | 13.1 | [15 empty] | 0.001514 | [17 empty] | 3.1 | [9 empty] | 15.5 | [32 empty] | 2024 | Tan, R., Shao, Y., Brzozowski, M.J., Zheng, Y., Xiong, Y.-Q. (2024). Development of a machine learning model to classify mineral deposits using sphalerite chemistry and mineral assemblages. Ore Geology Reviews, 169, 106076.
| Qilinchang |  | Magmatic hydrothermal, Basin hydrothermal, Epithermal, Seafloor hydrothermal | Mississippi Valley-type (MVT), Skarn, Epithermal, Sedimentary Exhalative (SEDEX), Volcanic-hosted massive sulfide (VMS) | MVT zinc-lead, skarn, epithermal, SEDEX, VMS | Zn, Pb |  | Zn, Pb | Cook et al., 2009 |  | 494 | [9 empty] | mineral separate | [5 empty] | mineralisation |  |  |  | sphalerite |  |  | MVT |  |  |  | galena, pyrite, chalcopyrite, tetrahedrite, tellurides, magnetite, stannite, fluorite, cassiterite, enargite, stibnite, arsenopyrite, tennantite, pyroxene |  | LA-ICPMS |  |  |  |  | 11.9 | [19 empty] | 1016.4 | [5 empty] | 0.000193 | [5 empty] | 137.4 | [9 empty] | 25479.3 |  | 8.7 |  |  |  | 34.4 | [7 empty] | 0.2 | [13 empty] | 14.7 | [15 empty] | 0.049262 | [17 empty] | 1.1 | [9 empty] | 6.7 | [32 empty] | 2024 | Tan, R., Shao, Y., Brzozowski, M.J., Zheng, Y., Xiong, Y.-Q. (2024). Development of a machine learning model to classify mineral deposits using sphalerite chemistry and mineral assemblages. Ore Geology Reviews, 169, 106076.
| Qilinchang |  | Magmatic hydrothermal, Basin hydrothermal, Epithermal, Seafloor hydrothermal | Mississippi Valley-type (MVT), Skarn, Epithermal, Sedimentary Exhalative (SEDEX), Volcanic-hosted massive sulfide (VMS) | MVT zinc-lead, skarn, epithermal, SEDEX, VMS | Zn, Pb |  | Zn, Pb | Cook et al., 2009 |  | 495 | [9 empty] | mineral separate | [5 empty] | mineralisation |  |  |  | sphalerite |  |  | MVT |  |  |  | galena, pyrite, chalcopyrite, tetrahedrite, tellurides, magnetite, stannite, fluorite, cassiterite, enargite, stibnite, arsenopyrite, tennantite, pyroxene |  | LA-ICPMS |  |  |  |  | 32.6 | [19 empty] | 1035 | [5 empty] | 0.031071 | [5 empty] | 109.2 | [9 empty] | 26272.5 |  | 3.9 |  |  |  | 28 | [7 empty] | 0.018859 | [13 empty] | 14.9 | [15 empty] | 0.013518 | [17 empty] | 4.1 | [9 empty] | 0.8 | [32 empty] | 2024 | Tan, R., Shao, Y., Brzozowski, M.J., Zheng, Y., Xiong, Y.-Q. (2024). Development of a machine learning model to classify mineral deposits using sphalerite chemistry and mineral assemblages. Ore Geology Reviews, 169, 106076.
| Qilinchang |  | Magmatic hydrothermal, Basin hydrothermal, Epithermal, Seafloor hydrothermal | Mississippi Valley-type (MVT), Skarn, Epithermal, Sedimentary Exhalative (SEDEX), Volcanic-hosted massive sulfide (VMS) | MVT zinc-lead, skarn, epithermal, SEDEX, VMS | Zn, Pb |  | Zn, Pb | Cook et al., 2009 |  | 496 | [9 empty] | mineral separate | [5 empty] | mineralisation |  |  |  | sphalerite |  |  | MVT |  |  |  | galena, pyrite, chalcopyrite, tetrahedrite, tellurides, magnetite, stannite, fluorite, cassiterite, enargite, stibnite, arsenopyrite, tennantite, pyroxene |  | LA-ICPMS |  |  |  |  | 8 | [19 empty] | 1122.6 | [5 empty] | 0.031015 | [5 empty] | 202.2 | [9 empty] | 35980.2 |  | 5.1 |  |  |  | 61 | [7 empty] | 0.026054 | [13 empty] | 21.7 | [15 empty] | 0.024607 | [17 empty] | 2 | [9 empty] | 0.7 | [32 empty] | 2024 | Tan, R., Shao, Y., Brzozowski, M.J., Zheng, Y., Xiong, Y.-Q. (2024). Development of a machine learning model to classify mineral deposits using sphalerite chemistry and mineral assemblages. Ore Geology Reviews, 169, 106076.
| Qilinchang |  | Magmatic hydrothermal, Basin hydrothermal, Epithermal, Seafloor hydrothermal | Mississippi Valley-type (MVT), Skarn, Epithermal, Sedimentary Exhalative (SEDEX), Volcanic-hosted massive sulfide (VMS) | MVT zinc-lead, skarn, epithermal, SEDEX, VMS | Zn, Pb |  | Zn, Pb | Cook et al., 2009 |  | 497 | [9 empty] | mineral separate | [5 empty] | mineralisation |  |  |  | sphalerite |  |  | MVT |  |  |  | galena, pyrite, chalcopyrite, tetrahedrite, tellurides, magnetite, stannite, fluorite, cassiterite, enargite, stibnite, arsenopyrite, tennantite, pyroxene |  | LA-ICPMS |  |  |  |  | 50.1 | [19 empty] | 1071.1 | [5 empty] | 0.003063 | [5 empty] | 445.9 | [9 empty] | 14596.2 |  | 0.5 |  |  |  | 1.3 | [7 empty] | 3.8 | [13 empty] | 13 | [15 empty] | 0.031042 | [17 empty] | 7.2 | [9 empty] | 1.2 | [32 empty] | 2024 | Tan, R., Shao, Y., Brzozowski, M.J., Zheng, Y., Xiong, Y.-Q. (2024). Development of a machine learning model to classify mineral deposits using sphalerite chemistry and mineral assemblages. Ore Geology Reviews, 169, 106076.
| Qilinchang |  | Magmatic hydrothermal, Basin hydrothermal, Epithermal, Seafloor hydrothermal | Mississippi Valley-type (MVT), Skarn, Epithermal, Sedimentary Exhalative (SEDEX), Volcanic-hosted massive sulfide (VMS) | MVT zinc-lead, skarn, epithermal, SEDEX, VMS | Zn, Pb |  | Zn, Pb | Cook et al., 2009 |  | 498 | [9 empty] | mineral separate | [5 empty] | mineralisation |  |  |  | sphalerite |  |  | MVT |  |  |  | galena, pyrite, chalcopyrite, tetrahedrite, tellurides, magnetite, stannite, fluorite, cassiterite, enargite, stibnite, arsenopyrite, tennantite, pyroxene |  | LA-ICPMS |  |  |  |  | 20.8 | [19 empty] | 1003 | [5 empty] | 0.029678 | [5 empty] | 33.6 | [9 empty] | 6458.6 |  | 1 |  |  |  | 1.3 | [7 empty] | 2.4 | [13 empty] | 9 | [15 empty] | 0.003265 | [17 empty] | 10 | [9 empty] | 1.1 | [32 empty] | 2024 | Tan, R., Shao, Y., Brzozowski, M.J., Zheng, Y., Xiong, Y.-Q. (2024). Development of a machine learning model to classify mineral deposits using sphalerite chemistry and mineral assemblages. Ore Geology Reviews, 169, 106076.
| Qilinchang |  | Magmatic hydrothermal, Basin hydrothermal, Epithermal, Seafloor hydrothermal | Mississippi Valley-type (MVT), Skarn, Epithermal, Sedimentary Exhalative (SEDEX), Volcanic-hosted massive sulfide (VMS) | MVT zinc-lead, skarn, epithermal, SEDEX, VMS | Zn, Pb |  | Zn, Pb | Cook et al., 2009 |  | 499 | [9 empty] | mineral separate | [5 empty] | mineralisation |  |  |  | sphalerite |  |  | MVT |  |  |  | galena, pyrite, chalcopyrite, tetrahedrite, tellurides, magnetite, stannite, fluorite, cassiterite, enargite, stibnite, arsenopyrite, tennantite, pyroxene |  | LA-ICPMS |  |  |  |  | 145.6 | [19 empty] | 1093.9 | [5 empty] | 0.013093 | [5 empty] | 269.4 | [9 empty] | 34829.7 |  | 1.2 |  |  |  | 6.5 | [7 empty] | 6 | [13 empty] | 36.7 | [15 empty] | 0.024333 | [17 empty] | 120.6 | [9 empty] | 0.9 | [32 empty] | 2024 | Tan, R., Shao, Y., Brzozowski, M.J., Zheng, Y., Xiong, Y.-Q. (2024). Development of a machine learning model to classify mineral deposits using sphalerite chemistry and mineral assemblages. Ore Geology Reviews, 169, 106076.
| Qilinchang |  | Magmatic hydrothermal, Basin hydrothermal, Epithermal, Seafloor hydrothermal | Mississippi Valley-type (MVT), Skarn, Epithermal, Sedimentary Exhalative (SEDEX), Volcanic-hosted massive sulfide (VMS) | MVT zinc-lead, skarn, epithermal, SEDEX, VMS | Zn, Pb |  | Zn, Pb | Cook et al., 2009 |  | 500 | [9 empty] | mineral separate | [5 empty] | mineralisation |  |  |  | sphalerite |  |  | MVT |  |  |  | galena, pyrite, chalcopyrite, tetrahedrite, tellurides, magnetite, stannite, fluorite, cassiterite, enargite, stibnite, arsenopyrite, tennantite, pyroxene |  | LA-ICPMS |  |  |  |  | 9.8 | [19 empty] | 1623.5 | [5 empty] | 0.00631 | [5 empty] | 25.2 | [9 empty] | 78351.6 |  | 0.5 |  |  |  | 3.2 | [7 empty] | 0.011536 | [13 empty] | 130.2 | [15 empty] | 0.019592 | [17 empty] | 21 | [9 empty] | 0.9 | [32 empty] | 2024 | Tan, R., Shao, Y., Brzozowski, M.J., Zheng, Y., Xiong, Y.-Q. (2024). Development of a machine learning model to classify mineral deposits using sphalerite chemistry and mineral assemblages. Ore Geology Reviews, 169, 106076.
| Qilinchang |  | Magmatic hydrothermal, Basin hydrothermal, Epithermal, Seafloor hydrothermal | Mississippi Valley-type (MVT), Skarn, Epithermal, Sedimentary Exhalative (SEDEX), Volcanic-hosted massive sulfide (VMS) | MVT zinc-lead, skarn, epithermal, SEDEX, VMS | Zn, Pb |  | Zn, Pb | Cook et al., 2009 |  | 501 | [9 empty] | mineral separate | [5 empty] | mineralisation |  |  |  | sphalerite |  |  | MVT |  |  |  | galena, pyrite, chalcopyrite, tetrahedrite, tellurides, magnetite, stannite, fluorite, cassiterite, enargite, stibnite, arsenopyrite, tennantite, pyroxene |  | LA-ICPMS |  |  |  |  | 22.5 | [19 empty] | 979.3 | [5 empty] | 0.017385 | [5 empty] | 526 | [9 empty] | 18207.1 |  | 1.1 |  |  |  | 0.5 | [7 empty] | 7 | [13 empty] | 21.5 | [15 empty] | 0.043426 | [17 empty] | 1.6 | [9 empty] | 1.2 | [32 empty] | 2024 | Tan, R., Shao, Y., Brzozowski, M.J., Zheng, Y., Xiong, Y.-Q. (2024). Development of a machine learning model to classify mineral deposits using sphalerite chemistry and mineral assemblages. Ore Geology Reviews, 169, 106076.
| Qilinchang |  | Magmatic hydrothermal, Basin hydrothermal, Epithermal, Seafloor hydrothermal | Mississippi Valley-type (MVT), Skarn, Epithermal, Sedimentary Exhalative (SEDEX), Volcanic-hosted massive sulfide (VMS) | MVT zinc-lead, skarn, epithermal, SEDEX, VMS | Zn, Pb |  | Zn, Pb | Cook et al., 2009 |  | 502 | [9 empty] | mineral separate | [5 empty] | mineralisation |  |  |  | sphalerite |  |  | MVT |  |  |  | galena, pyrite, chalcopyrite, tetrahedrite, tellurides, magnetite, stannite, fluorite, cassiterite, enargite, stibnite, arsenopyrite, tennantite, pyroxene |  | LA-ICPMS |  |  |  |  | 26.7 | [19 empty] | 1132.9 | [5 empty] | 0.020919 | [5 empty] | 356.4 | [9 empty] | 41325.4 |  | 1.5 |  |  |  | 118.1 | [7 empty] | 0.022573 | [13 empty] | 35.3 | [15 empty] | 0.02751 | [17 empty] | 38.6 | [9 empty] | 1.2 | [32 empty] | 2024 | Tan, R., Shao, Y., Brzozowski, M.J., Zheng, Y., Xiong, Y.-Q. (2024). Development of a machine learning model to classify mineral deposits using sphalerite chemistry and mineral assemblages. Ore Geology Reviews, 169, 106076.
| Qilinchang |  | Magmatic hydrothermal, Basin hydrothermal, Epithermal, Seafloor hydrothermal | Mississippi Valley-type (MVT), Skarn, Epithermal, Sedimentary Exhalative (SEDEX), Volcanic-hosted massive sulfide (VMS) | MVT zinc-lead, skarn, epithermal, SEDEX, VMS | Zn, Pb |  | Zn, Pb | Cook et al., 2009 |  | 503 | [9 empty] | mineral separate | [5 empty] | mineralisation |  |  |  | sphalerite |  |  | MVT |  |  |  | galena, pyrite, chalcopyrite, tetrahedrite, tellurides, magnetite, stannite, fluorite, cassiterite, enargite, stibnite, arsenopyrite, tennantite, pyroxene |  | LA-ICPMS |  |  |  |  | 24.6 | [19 empty] | 1191.8 | [5 empty] | 0.025521 | [5 empty] | 234.6 | [9 empty] | 32261.5 |  | 1.1 |  |  |  | 72.1 | [7 empty] | 0.012874 | [13 empty] | 24 | [15 empty] | 0.035179 | [17 empty] | 40.5 | [9 empty] | 1.1 | [32 empty] | 2024 | Tan, R., Shao, Y., Brzozowski, M.J., Zheng, Y., Xiong, Y.-Q. (2024). Development of a machine learning model to classify mineral deposits using sphalerite chemistry and mineral assemblages. Ore Geology Reviews, 169, 106076.
| Qilinchang |  | Magmatic hydrothermal, Basin hydrothermal, Epithermal, Seafloor hydrothermal | Mississippi Valley-type (MVT), Skarn, Epithermal, Sedimentary Exhalative (SEDEX), Volcanic-hosted massive sulfide (VMS) | MVT zinc-lead, skarn, epithermal, SEDEX, VMS | Zn, Pb |  | Zn, Pb | Cook et al., 2009 |  | 504 | [9 empty] | mineral separate | [5 empty] | mineralisation |  |  |  | sphalerite |  |  | MVT |  |  |  | galena, pyrite, chalcopyrite, tetrahedrite, tellurides, magnetite, stannite, fluorite, cassiterite, enargite, stibnite, arsenopyrite, tennantite, pyroxene |  | LA-ICPMS |  |  |  |  | 23 | [19 empty] | 1124.7 | [5 empty] | 0.024994 | [5 empty] | 273.3 | [9 empty] | 31905.2 |  | 1 |  |  |  | 90 | [7 empty] | 0.008393 | [13 empty] | 31.6 | [15 empty] | 0.003629 | [17 empty] | 27 | [9 empty] | 0.4 | [32 empty] | 2024 | Tan, R., Shao, Y., Brzozowski, M.J., Zheng, Y., Xiong, Y.-Q. (2024). Development of a machine learning model to classify mineral deposits using sphalerite chemistry and mineral assemblages. Ore Geology Reviews, 169, 106076.
| Qilinchang |  | Magmatic hydrothermal, Basin hydrothermal, Epithermal, Seafloor hydrothermal | Mississippi Valley-type (MVT), Skarn, Epithermal, Sedimentary Exhalative (SEDEX), Volcanic-hosted massive sulfide (VMS) | MVT zinc-lead, skarn, epithermal, SEDEX, VMS | Zn, Pb |  | Zn, Pb | Cook et al., 2009 |  | 505 | [9 empty] | mineral separate | [5 empty] | mineralisation |  |  |  | sphalerite |  |  | MVT |  |  |  | galena, pyrite, chalcopyrite, tetrahedrite, tellurides, magnetite, stannite, fluorite, cassiterite, enargite, stibnite, arsenopyrite, tennantite, pyroxene |  | LA-ICPMS |  |  |  |  | 78.5 | [19 empty] | 1115.2 | [5 empty] | 0.015014 | [5 empty] | 421.8 | [9 empty] | 48836.7 |  | 1.4 |  |  |  | 136.9 | [7 empty] | 0.014728 | [13 empty] | 48.8 | [15 empty] | 0.039111 | [17 empty] | 60.5 | [9 empty] | 1.1 | [32 empty] | 2024 | Tan, R., Shao, Y., Brzozowski, M.J., Zheng, Y., Xiong, Y.-Q. (2024). Development of a machine learning model to classify mineral deposits using sphalerite chemistry and mineral assemblages. Ore Geology Reviews, 169, 106076.
| Qilinchang |  | Magmatic hydrothermal, Basin hydrothermal, Epithermal, Seafloor hydrothermal | Mississippi Valley-type (MVT), Skarn, Epithermal, Sedimentary Exhalative (SEDEX), Volcanic-hosted massive sulfide (VMS) | MVT zinc-lead, skarn, epithermal, SEDEX, VMS | Zn, Pb |  | Zn, Pb | Cook et al., 2009 |  | 506 | [9 empty] | mineral separate | [5 empty] | mineralisation |  |  |  | sphalerite |  |  | MVT |  |  |  | galena, pyrite, chalcopyrite, tetrahedrite, tellurides, magnetite, stannite, fluorite, cassiterite, enargite, stibnite, arsenopyrite, tennantite, pyroxene |  | LA-ICPMS |  |  |  |  | 53.4 | [19 empty] | 1770.9 | [5 empty] | 0.031986 | [5 empty] | 24.1 | [9 empty] | 112680.3 |  | 0.1 |  |  |  | 5.9 | [7 empty] | 0.009044 | [13 empty] | 115.2 | [15 empty] | 0.006867 | [17 empty] | 10.4 | [9 empty] | 0.1 | [32 empty] | 2024 | Tan, R., Shao, Y., Brzozowski, M.J., Zheng, Y., Xiong, Y.-Q. (2024). Development of a machine learning model to classify mineral deposits using sphalerite chemistry and mineral assemblages. Ore Geology Reviews, 169, 106076.
| Qilinchang |  | Magmatic hydrothermal, Basin hydrothermal, Epithermal, Seafloor hydrothermal | Mississippi Valley-type (MVT), Skarn, Epithermal, Sedimentary Exhalative (SEDEX), Volcanic-hosted massive sulfide (VMS) | MVT zinc-lead, skarn, epithermal, SEDEX, VMS | Zn, Pb |  | Zn, Pb | Cook et al., 2009 |  | 507 | [9 empty] | mineral separate | [5 empty] | mineralisation |  |  |  | sphalerite |  |  | MVT |  |  |  | galena, pyrite, chalcopyrite, tetrahedrite, tellurides, magnetite, stannite, fluorite, cassiterite, enargite, stibnite, arsenopyrite, tennantite, pyroxene |  | LA-ICPMS |  |  |  |  | 11.1 | [19 empty] | 1767.6 | [5 empty] | 0.033328 | [5 empty] | 202.8 | [9 empty] | 33261.3 |  | 2.9 |  |  |  | 55.1 | [7 empty] | 0.3 | [13 empty] | 157.4 | [15 empty] | 0.018214 | [17 empty] | 7.7 | [9 empty] | 1.5 | [32 empty] | 2024 | Tan, R., Shao, Y., Brzozowski, M.J., Zheng, Y., Xiong, Y.-Q. (2024). Development of a machine learning model to classify mineral deposits using sphalerite chemistry and mineral assemblages. Ore Geology Reviews, 169, 106076.
| Qilinchang |  | Magmatic hydrothermal, Basin hydrothermal, Epithermal, Seafloor hydrothermal | Mississippi Valley-type (MVT), Skarn, Epithermal, Sedimentary Exhalative (SEDEX), Volcanic-hosted massive sulfide (VMS) | MVT zinc-lead, skarn, epithermal, SEDEX, VMS | Zn, Pb |  | Zn, Pb | Cook et al., 2009 |  | 508 | [9 empty] | mineral separate | [5 empty] | mineralisation |  |  |  | sphalerite |  |  | MVT |  |  |  | galena, pyrite, chalcopyrite, tetrahedrite, tellurides, magnetite, stannite, fluorite, cassiterite, enargite, stibnite, arsenopyrite, tennantite, pyroxene |  | LA-ICPMS |  |  |  |  | 8.1 | [19 empty] | 1237.7 | [5 empty] | 0.023303 | [5 empty] | 27.3 | [9 empty] | 49078.8 |  | 0.5 |  |  |  | 19.7 | [7 empty] | 0.006551 | [13 empty] | 122.3 | [15 empty] | 0.005195 | [17 empty] | 6.8 | [9 empty] | 0.2 | [32 empty] | 2024 | Tan, R., Shao, Y., Brzozowski, M.J., Zheng, Y., Xiong, Y.-Q. (2024). Development of a machine learning model to classify mineral deposits using sphalerite chemistry and mineral assemblages. Ore Geology Reviews, 169, 106076.
| Qilinchang |  | Magmatic hydrothermal, Basin hydrothermal, Epithermal, Seafloor hydrothermal | Mississippi Valley-type (MVT), Skarn, Epithermal, Sedimentary Exhalative (SEDEX), Volcanic-hosted massive sulfide (VMS) | MVT zinc-lead, skarn, epithermal, SEDEX, VMS | Zn, Pb |  | Zn, Pb | Cook et al., 2009 |  | 509 | [9 empty] | mineral separate | [5 empty] | mineralisation |  |  |  | sphalerite |  |  | MVT |  |  |  | galena, pyrite, chalcopyrite, tetrahedrite, tellurides, magnetite, stannite, fluorite, cassiterite, enargite, stibnite, arsenopyrite, tennantite, pyroxene |  | LA-ICPMS |  |  |  |  | 6.5 | [19 empty] | 1108 | [5 empty] | 0.016248 | [5 empty] | 402.2 | [9 empty] | 1888.9 |  | 71.2 |  |  |  | 55.7 | [7 empty] | 2.3 | [13 empty] | 22.2 | [15 empty] | 0.024951 | [17 empty] | 43.8 | [9 empty] | 0.2 | [32 empty] | 2024 | Tan, R., Shao, Y., Brzozowski, M.J., Zheng, Y., Xiong, Y.-Q. (2024). Development of a machine learning model to classify mineral deposits using sphalerite chemistry and mineral assemblages. Ore Geology Reviews, 169, 106076.
| Qilinchang |  | Magmatic hydrothermal, Basin hydrothermal, Epithermal, Seafloor hydrothermal | Mississippi Valley-type (MVT), Skarn, Epithermal, Sedimentary Exhalative (SEDEX), Volcanic-hosted massive sulfide (VMS) | MVT zinc-lead, skarn, epithermal, SEDEX, VMS | Zn, Pb |  | Zn, Pb | Cook et al., 2009 |  | 510 | [9 empty] | mineral separate | [5 empty] | mineralisation |  |  |  | sphalerite |  |  | MVT |  |  |  | galena, pyrite, chalcopyrite, tetrahedrite, tellurides, magnetite, stannite, fluorite, cassiterite, enargite, stibnite, arsenopyrite, tennantite, pyroxene |  | LA-ICPMS |  |  |  |  | 10.4 | [19 empty] | 1420.4 | [5 empty] | 0.01362 | [5 empty] | 408.8 | [9 empty] | 1916.2 |  | 55.6 |  |  |  | 55.1 | [7 empty] | 0.6 | [13 empty] | 23.3 | [15 empty] | 0.027055 | [17 empty] | 60.3 | [9 empty] | 0.004576 | [32 empty] | 2024 | Tan, R., Shao, Y., Brzozowski, M.J., Zheng, Y., Xiong, Y.-Q. (2024). Development of a machine learning model to classify mineral deposits using sphalerite chemistry and mineral assemblages. Ore Geology Reviews, 169, 106076.
| Qilinchang |  | Magmatic hydrothermal, Basin hydrothermal, Epithermal, Seafloor hydrothermal | Mississippi Valley-type (MVT), Skarn, Epithermal, Sedimentary Exhalative (SEDEX), Volcanic-hosted massive sulfide (VMS) | MVT zinc-lead, skarn, epithermal, SEDEX, VMS | Zn, Pb |  | Zn, Pb | Cook et al., 2009 |  | 511 | [9 empty] | mineral separate | [5 empty] | mineralisation |  |  |  | sphalerite |  |  | MVT |  |  |  | galena, pyrite, chalcopyrite, tetrahedrite, tellurides, magnetite, stannite, fluorite, cassiterite, enargite, stibnite, arsenopyrite, tennantite, pyroxene |  | LA-ICPMS |  |  |  |  | 5.5 | [19 empty] | 1170.7 | [5 empty] | 0.1 | [5 empty] | 9.3 | [9 empty] | 1896.2 |  | 1.7 |  |  |  | 0.6 | [7 empty] | 0.7 | [13 empty] | 4.6 | [15 empty] | 0.043281 | [17 empty] | 1.5 | [9 empty] | 0.4 | [32 empty] | 2024 | Tan, R., Shao, Y., Brzozowski, M.J., Zheng, Y., Xiong, Y.-Q. (2024). Development of a machine learning model to classify mineral deposits using sphalerite chemistry and mineral assemblages. Ore Geology Reviews, 169, 106076.
| Qilinchang |  | Magmatic hydrothermal, Basin hydrothermal, Epithermal, Seafloor hydrothermal | Mississippi Valley-type (MVT), Skarn, Epithermal, Sedimentary Exhalative (SEDEX), Volcanic-hosted massive sulfide (VMS) | MVT zinc-lead, skarn, epithermal, SEDEX, VMS | Zn, Pb |  | Zn, Pb | Cook et al., 2009 |  | 512 | [9 empty] | mineral separate | [5 empty] | mineralisation |  |  |  | sphalerite |  |  | MVT |  |  |  | galena, pyrite, chalcopyrite, tetrahedrite, tellurides, magnetite, stannite, fluorite, cassiterite, enargite, stibnite, arsenopyrite, tennantite, pyroxene |  | LA-ICPMS |  |  |  |  | 22.1 | [19 empty] | 1077.4 | [5 empty] | 0.006225 | [5 empty] | 244.9 | [9 empty] | 855.8 |  | 35.6 |  |  |  | 35.6 | [7 empty] | 2.5 | [13 empty] | 39.3 | [15 empty] | 0.019954 | [17 empty] | 10.3 | [9 empty] | 7.4 | [32 empty] | 2024 | Tan, R., Shao, Y., Brzozowski, M.J., Zheng, Y., Xiong, Y.-Q. (2024). Development of a machine learning model to classify mineral deposits using sphalerite chemistry and mineral assemblages. Ore Geology Reviews, 169, 106076.
| Qilinchang |  | Magmatic hydrothermal, Basin hydrothermal, Epithermal, Seafloor hydrothermal | Mississippi Valley-type (MVT), Skarn, Epithermal, Sedimentary Exhalative (SEDEX), Volcanic-hosted massive sulfide (VMS) | MVT zinc-lead, skarn, epithermal, SEDEX, VMS | Zn, Pb |  | Zn, Pb | Cook et al., 2009 |  | 513 | [9 empty] | mineral separate | [5 empty] | mineralisation |  |  |  | sphalerite |  |  | MVT |  |  |  | galena, pyrite, chalcopyrite, tetrahedrite, tellurides, magnetite, stannite, fluorite, cassiterite, enargite, stibnite, arsenopyrite, tennantite, pyroxene |  | LA-ICPMS |  |  |  |  | 11.8 | [19 empty] | 773.5 | [5 empty] | 0.011045 | [5 empty] | 23.2 | [9 empty] | 19345.9 |  | 2 |  |  |  | 0.6 | [7 empty] | 7.1 | [13 empty] | 8.3 | [15 empty] | 0.029712 | [17 empty] | 5.4 | [9 empty] | 0.2 | [32 empty] | 2024 | Tan, R., Shao, Y., Brzozowski, M.J., Zheng, Y., Xiong, Y.-Q. (2024). Development of a machine learning model to classify mineral deposits using sphalerite chemistry and mineral assemblages. Ore Geology Reviews, 169, 106076.
| Qilinchang |  | Magmatic hydrothermal, Basin hydrothermal, Epithermal, Seafloor hydrothermal | Mississippi Valley-type (MVT), Skarn, Epithermal, Sedimentary Exhalative (SEDEX), Volcanic-hosted massive sulfide (VMS) | MVT zinc-lead, skarn, epithermal, SEDEX, VMS | Zn, Pb |  | Zn, Pb | Cook et al., 2009 |  | 514 | [9 empty] | mineral separate | [5 empty] | mineralisation |  |  |  | sphalerite |  |  | MVT |  |  |  | galena, pyrite, chalcopyrite, tetrahedrite, tellurides, magnetite, stannite, fluorite, cassiterite, enargite, stibnite, arsenopyrite, tennantite, pyroxene |  | LA-ICPMS |  |  |  |  | 49.4 | [19 empty] | 1116.9 | [5 empty] | 0.016055 | [5 empty] | 10.1 | [9 empty] | 42921 |  | 0.5 |  |  |  | 0.4 | [7 empty] | 0.00183 | [13 empty] | 18.1 | [15 empty] | 0.047953 | [17 empty] | 7.7 | [9 empty] | 0.3 | [32 empty] | 2024 | Tan, R., Shao, Y., Brzozowski, M.J., Zheng, Y., Xiong, Y.-Q. (2024). Development of a machine learning model to classify mineral deposits using sphalerite chemistry and mineral assemblages. Ore Geology Reviews, 169, 106076.
| Qilinchang |  | Magmatic hydrothermal, Basin hydrothermal, Epithermal, Seafloor hydrothermal | Mississippi Valley-type (MVT), Skarn, Epithermal, Sedimentary Exhalative (SEDEX), Volcanic-hosted massive sulfide (VMS) | MVT zinc-lead, skarn, epithermal, SEDEX, VMS | Zn, Pb |  | Zn, Pb | Cook et al., 2009 |  | 515 | [9 empty] | mineral separate | [5 empty] | mineralisation |  |  |  | sphalerite |  |  | MVT |  |  |  | galena, pyrite, chalcopyrite, tetrahedrite, tellurides, magnetite, stannite, fluorite, cassiterite, enargite, stibnite, arsenopyrite, tennantite, pyroxene |  | LA-ICPMS |  |  |  |  | 25.5 | [19 empty] | 1063.8 | [5 empty] | 0.019839 | [5 empty] | 44 | [9 empty] | 21476 |  | 0.6 |  |  |  | 2.9 | [7 empty] | 1.5 | [13 empty] | 13.7 | [15 empty] | 0.042495 | [17 empty] | 4.7 | [9 empty] | 1.4 | [32 empty] | 2024 | Tan, R., Shao, Y., Brzozowski, M.J., Zheng, Y., Xiong, Y.-Q. (2024). Development of a machine learning model to classify mineral deposits using sphalerite chemistry and mineral assemblages. Ore Geology Reviews, 169, 106076.
| Qilinchang |  | Magmatic hydrothermal, Basin hydrothermal, Epithermal, Seafloor hydrothermal | Mississippi Valley-type (MVT), Skarn, Epithermal, Sedimentary Exhalative (SEDEX), Volcanic-hosted massive sulfide (VMS) | MVT zinc-lead, skarn, epithermal, SEDEX, VMS | Zn, Pb |  | Zn, Pb | Cook et al., 2009 |  | 516 | [9 empty] | mineral separate | [5 empty] | mineralisation |  |  |  | sphalerite |  |  | MVT |  |  |  | galena, pyrite, chalcopyrite, tetrahedrite, tellurides, magnetite, stannite, fluorite, cassiterite, enargite, stibnite, arsenopyrite, tennantite, pyroxene |  | LA-ICPMS |  |  |  |  | 18.3 | [19 empty] | 784.4 | [5 empty] | 0.1 | [5 empty] | 17.2 | [9 empty] | 22936 |  | 1.2 |  |  |  | 0.5 | [7 empty] | 0.6 | [13 empty] | 7.8 | [15 empty] | 0.02378 | [17 empty] | 10.8 | [9 empty] | 0.2 | [32 empty] | 2024 | Tan, R., Shao, Y., Brzozowski, M.J., Zheng, Y., Xiong, Y.-Q. (2024). Development of a machine learning model to classify mineral deposits using sphalerite chemistry and mineral assemblages. Ore Geology Reviews, 169, 106076.
| Qilinchang |  | Magmatic hydrothermal, Basin hydrothermal, Epithermal, Seafloor hydrothermal | Mississippi Valley-type (MVT), Skarn, Epithermal, Sedimentary Exhalative (SEDEX), Volcanic-hosted massive sulfide (VMS) | MVT zinc-lead, skarn, epithermal, SEDEX, VMS | Zn, Pb |  | Zn, Pb | Cook et al., 2009 |  | 517 | [9 empty] | mineral separate | [5 empty] | mineralisation |  |  |  | sphalerite |  |  | MVT |  |  |  | galena, pyrite, chalcopyrite, tetrahedrite, tellurides, magnetite, stannite, fluorite, cassiterite, enargite, stibnite, arsenopyrite, tennantite, pyroxene |  | LA-ICPMS |  |  |  |  | 35.16 | [19 empty] | 1018.69 | [5 empty] | 0.11 | [5 empty] | 69.14 | [9 empty] | 20816.29 |  | 5.76 |  |  |  | 6.78 | [7 empty] | 0.65 | [13 empty] | 14.89 | [15 empty] | 0.031555 | [17 empty] | 537.65 | [9 empty] | 1.48 | [32 empty] | 2024 | Tan, R., Shao, Y., Brzozowski, M.J., Zheng, Y., Xiong, Y.-Q. (2024). Development of a machine learning model to classify mineral deposits using sphalerite chemistry and mineral assemblages. Ore Geology Reviews, 169, 106076.
| Qilinchang |  | Magmatic hydrothermal, Basin hydrothermal, Epithermal, Seafloor hydrothermal | Mississippi Valley-type (MVT), Skarn, Epithermal, Sedimentary Exhalative (SEDEX), Volcanic-hosted massive sulfide (VMS) | MVT zinc-lead, skarn, epithermal, SEDEX, VMS | Zn, Pb |  | Zn, Pb | Cook et al., 2009 |  | 518 | [9 empty] | mineral separate | [5 empty] | mineralisation |  |  |  | sphalerite |  |  | MVT |  |  |  | galena, pyrite, chalcopyrite, tetrahedrite, tellurides, magnetite, stannite, fluorite, cassiterite, enargite, stibnite, arsenopyrite, tennantite, pyroxene |  | LA-ICPMS |  |  |  |  | 47.22 | [19 empty] | 1062.74 | [5 empty] | 0.04 | [5 empty] | 126.44 | [9 empty] | 22343.05 |  | 5.57 |  |  |  | 27.44 | [7 empty] | 0.09 | [13 empty] | 98.06 | [15 empty] | 0.014457 | [17 empty] | 33.2 | [9 empty] | 0.94 | [32 empty] | 2024 | Tan, R., Shao, Y., Brzozowski, M.J., Zheng, Y., Xiong, Y.-Q. (2024). Development of a machine learning model to classify mineral deposits using sphalerite chemistry and mineral assemblages. Ore Geology Reviews, 169, 106076.
| Qilinchang |  | Magmatic hydrothermal, Basin hydrothermal, Epithermal, Seafloor hydrothermal | Mississippi Valley-type (MVT), Skarn, Epithermal, Sedimentary Exhalative (SEDEX), Volcanic-hosted massive sulfide (VMS) | MVT zinc-lead, skarn, epithermal, SEDEX, VMS | Zn, Pb |  | Zn, Pb | Cook et al., 2009 |  | 519 | [9 empty] | mineral separate | [5 empty] | mineralisation |  |  |  | sphalerite |  |  | MVT |  |  |  | galena, pyrite, chalcopyrite, tetrahedrite, tellurides, magnetite, stannite, fluorite, cassiterite, enargite, stibnite, arsenopyrite, tennantite, pyroxene |  | LA-ICPMS |  |  |  |  | 50.58 | [19 empty] | 1128.8 | [5 empty] | 0.01 | [5 empty] | 617.9 | [9 empty] | 47753.2 |  | 5.94 |  |  |  | 158.02 | [7 empty] | 0.05 | [13 empty] | 109.12 | [15 empty] | 0.0023 | [17 empty] | 31.1 | [9 empty] | 1.59 | [32 empty] | 2024 | Tan, R., Shao, Y., Brzozowski, M.J., Zheng, Y., Xiong, Y.-Q. (2024). Development of a machine learning model to classify mineral deposits using sphalerite chemistry and mineral assemblages. Ore Geology Reviews, 169, 106076.
| Qilinchang |  | Magmatic hydrothermal, Basin hydrothermal, Epithermal, Seafloor hydrothermal | Mississippi Valley-type (MVT), Skarn, Epithermal, Sedimentary Exhalative (SEDEX), Volcanic-hosted massive sulfide (VMS) | MVT zinc-lead, skarn, epithermal, SEDEX, VMS | Zn, Pb |  | Zn, Pb | Cook et al., 2009 |  | 520 | [9 empty] | mineral separate | [5 empty] | mineralisation |  |  |  | sphalerite |  |  | MVT |  |  |  | galena, pyrite, chalcopyrite, tetrahedrite, tellurides, magnetite, stannite, fluorite, cassiterite, enargite, stibnite, arsenopyrite, tennantite, pyroxene |  | LA-ICPMS |  |  |  |  | 3.75 | [19 empty] | 879.14 | [5 empty] | 0.01 | [5 empty] | 62.35 | [9 empty] | 1301.25 |  | 4.75 |  |  |  | 4.97 | [7 empty] | 4.7 | [13 empty] | 19.43 | [15 empty] | 0.041774 | [17 empty] | 1.8 | [9 empty] | 16.95 | [32 empty] | 2024 | Tan, R., Shao, Y., Brzozowski, M.J., Zheng, Y., Xiong, Y.-Q. (2024). Development of a machine learning model to classify mineral deposits using sphalerite chemistry and mineral assemblages. Ore Geology Reviews, 169, 106076.
| Qilinchang |  | Magmatic hydrothermal, Basin hydrothermal, Epithermal, Seafloor hydrothermal | Mississippi Valley-type (MVT), Skarn, Epithermal, Sedimentary Exhalative (SEDEX), Volcanic-hosted massive sulfide (VMS) | MVT zinc-lead, skarn, epithermal, SEDEX, VMS | Zn, Pb |  | Zn, Pb | Cook et al., 2009 |  | 521 | [9 empty] | mineral separate | [5 empty] | mineralisation |  |  |  | sphalerite |  |  | MVT |  |  |  | galena, pyrite, chalcopyrite, tetrahedrite, tellurides, magnetite, stannite, fluorite, cassiterite, enargite, stibnite, arsenopyrite, tennantite, pyroxene |  | LA-ICPMS |  |  |  |  | 36.48 | [19 empty] | 751.4 | [5 empty] | 0.03 | [5 empty] | 36.67 | [9 empty] | 8572.47 |  | 1.01 |  |  |  | 1.1 | [7 empty] | 2.31 | [13 empty] | 5.15 | [15 empty] | 0.020431 | [17 empty] | 25.5 | [9 empty] | 0.27 | [32 empty] | 2024 | Tan, R., Shao, Y., Brzozowski, M.J., Zheng, Y., Xiong, Y.-Q. (2024). Development of a machine learning model to classify mineral deposits using sphalerite chemistry and mineral assemblages. Ore Geology Reviews, 169, 106076.
| Qilinchang |  | Magmatic hydrothermal, Basin hydrothermal, Epithermal, Seafloor hydrothermal | Mississippi Valley-type (MVT), Skarn, Epithermal, Sedimentary Exhalative (SEDEX), Volcanic-hosted massive sulfide (VMS) | MVT zinc-lead, skarn, epithermal, SEDEX, VMS | Zn, Pb |  | Zn, Pb | Cook et al., 2009 |  | 522 | [9 empty] | mineral separate | [5 empty] | mineralisation |  |  |  | sphalerite |  |  | MVT |  |  |  | galena, pyrite, chalcopyrite, tetrahedrite, tellurides, magnetite, stannite, fluorite, cassiterite, enargite, stibnite, arsenopyrite, tennantite, pyroxene |  | LA-ICPMS |  |  |  |  | 4.95 | [19 empty] | 811.66 | [5 empty] | 0.008144 | [5 empty] | 8.09 | [9 empty] | 30392.55 |  | 0.57 |  |  |  | 0.72 | [7 empty] | 0.82 | [13 empty] | 12.31 | [15 empty] | 0.0167 | [17 empty] | 0.8 | [9 empty] | 0.23 | [32 empty] | 2024 | Tan, R., Shao, Y., Brzozowski, M.J., Zheng, Y., Xiong, Y.-Q. (2024). Development of a machine learning model to classify mineral deposits using sphalerite chemistry and mineral assemblages. Ore Geology Reviews, 169, 106076.
| Qilinchang |  | Magmatic hydrothermal, Basin hydrothermal, Epithermal, Seafloor hydrothermal | Mississippi Valley-type (MVT), Skarn, Epithermal, Sedimentary Exhalative (SEDEX), Volcanic-hosted massive sulfide (VMS) | MVT zinc-lead, skarn, epithermal, SEDEX, VMS | Zn, Pb |  | Zn, Pb | Cook et al., 2009 |  | 523 | [9 empty] | mineral separate | [5 empty] | mineralisation |  |  |  | sphalerite |  |  | MVT |  |  |  | galena, pyrite, chalcopyrite, tetrahedrite, tellurides, magnetite, stannite, fluorite, cassiterite, enargite, stibnite, arsenopyrite, tennantite, pyroxene |  | LA-ICPMS |  |  |  |  | 8.6 | [19 empty] | 1198.43 | [5 empty] | 0.03 | [5 empty] | 220.58 | [9 empty] | 22875.12 |  | 3.71 |  |  |  | 61.24 | [7 empty] | 0.26 | [13 empty] | 135.37 | [15 empty] | 0.004015 | [17 empty] | 10.09 | [9 empty] | 2.3 | [32 empty] | 2024 | Tan, R., Shao, Y., Brzozowski, M.J., Zheng, Y., Xiong, Y.-Q. (2024). Development of a machine learning model to classify mineral deposits using sphalerite chemistry and mineral assemblages. Ore Geology Reviews, 169, 106076.
| Qilinchang |  | Magmatic hydrothermal, Basin hydrothermal, Epithermal, Seafloor hydrothermal | Mississippi Valley-type (MVT), Skarn, Epithermal, Sedimentary Exhalative (SEDEX), Volcanic-hosted massive sulfide (VMS) | MVT zinc-lead, skarn, epithermal, SEDEX, VMS | Zn, Pb |  | Zn, Pb | Cook et al., 2009 |  | 524 | [9 empty] | mineral separate | [5 empty] | mineralisation |  |  |  | sphalerite |  |  | MVT |  |  |  | galena, pyrite, chalcopyrite, tetrahedrite, tellurides, magnetite, stannite, fluorite, cassiterite, enargite, stibnite, arsenopyrite, tennantite, pyroxene |  | LA-ICPMS |  |  |  |  | 4.57 | [19 empty] | 694.98 | [5 empty] | 0.1 | [5 empty] | 18.08 | [9 empty] | 19880.35 |  | 4.22 |  |  |  | 0.13 | [7 empty] | 6.15 | [13 empty] | 7.81 | [15 empty] | 0.038604 | [17 empty] | 0.46 | [9 empty] | 0.12 | [32 empty] | 2024 | Tan, R., Shao, Y., Brzozowski, M.J., Zheng, Y., Xiong, Y.-Q. (2024). Development of a machine learning model to classify mineral deposits using sphalerite chemistry and mineral assemblages. Ore Geology Reviews, 169, 106076.
| Qilinchang |  | Magmatic hydrothermal, Basin hydrothermal, Epithermal, Seafloor hydrothermal | Mississippi Valley-type (MVT), Skarn, Epithermal, Sedimentary Exhalative (SEDEX), Volcanic-hosted massive sulfide (VMS) | MVT zinc-lead, skarn, epithermal, SEDEX, VMS | Zn, Pb |  | Zn, Pb | Cook et al., 2009 |  | 525 | [9 empty] | mineral separate | [5 empty] | mineralisation |  |  |  | sphalerite |  |  | MVT |  |  |  | galena, pyrite, chalcopyrite, tetrahedrite, tellurides, magnetite, stannite, fluorite, cassiterite, enargite, stibnite, arsenopyrite, tennantite, pyroxene |  | LA-ICPMS |  |  |  |  | 9.48 | [19 empty] | 1026.26 | [5 empty] | 0.010339 | [5 empty] | 361.26 | [9 empty] | 17411.19 |  | 16.02 |  |  |  | 102.13 | [7 empty] | 0.07 | [13 empty] | 120.17 | [15 empty] | 0.033964 | [17 empty] | 1.38 | [9 empty] | 1.41 | [32 empty] | 2024 | Tan, R., Shao, Y., Brzozowski, M.J., Zheng, Y., Xiong, Y.-Q. (2024). Development of a machine learning model to classify mineral deposits using sphalerite chemistry and mineral assemblages. Ore Geology Reviews, 169, 106076.
| Qilinchang |  | Magmatic hydrothermal, Basin hydrothermal, Epithermal, Seafloor hydrothermal | Mississippi Valley-type (MVT), Skarn, Epithermal, Sedimentary Exhalative (SEDEX), Volcanic-hosted massive sulfide (VMS) | MVT zinc-lead, skarn, epithermal, SEDEX, VMS | Zn, Pb |  | Zn, Pb | Cook et al., 2009 |  | 526 | [9 empty] | mineral separate | [5 empty] | mineralisation |  |  |  | sphalerite |  |  | MVT |  |  |  | galena, pyrite, chalcopyrite, tetrahedrite, tellurides, magnetite, stannite, fluorite, cassiterite, enargite, stibnite, arsenopyrite, tennantite, pyroxene |  | LA-ICPMS |  |  |  |  | 14.87 | [19 empty] | 862.16 | [5 empty] | 0.21 | [5 empty] | 6783.05 | [9 empty] | 146665.39 |  | 320.98 |  |  |  | 129.13 | [7 empty] | 14.75 | [13 empty] | 10.95 | [15 empty] | 9.48 | [17 empty] | 142.81 | [9 empty] | 13.61 | [32 empty] | 2024 | Tan, R., Shao, Y., Brzozowski, M.J., Zheng, Y., Xiong, Y.-Q. (2024). Development of a machine learning model to classify mineral deposits using sphalerite chemistry and mineral assemblages. Ore Geology Reviews, 169, 106076.
| Qilinchang |  | Magmatic hydrothermal, Basin hydrothermal, Epithermal, Seafloor hydrothermal | Mississippi Valley-type (MVT), Skarn, Epithermal, Sedimentary Exhalative (SEDEX), Volcanic-hosted massive sulfide (VMS) | MVT zinc-lead, skarn, epithermal, SEDEX, VMS | Zn, Pb |  | Zn, Pb | Cook et al., 2009 |  | 527 | [9 empty] | mineral separate | [5 empty] | mineralisation |  |  |  | sphalerite |  |  | MVT |  |  |  | galena, pyrite, chalcopyrite, tetrahedrite, tellurides, magnetite, stannite, fluorite, cassiterite, enargite, stibnite, arsenopyrite, tennantite, pyroxene |  | LA-ICPMS |  |  |  |  | 21 | [19 empty] | 950.06 | [5 empty] | 0.2 | [5 empty] | 3864.3 | [9 empty] | 132291.02 |  | 225.14 |  |  |  | 107.92 | [7 empty] | 9.96 | [13 empty] | 10.47 | [15 empty] | 15.23 | [17 empty] | 149.34 | [9 empty] | 9.23 | [32 empty] | 2024 | Tan, R., Shao, Y., Brzozowski, M.J., Zheng, Y., Xiong, Y.-Q. (2024). Development of a machine learning model to classify mineral deposits using sphalerite chemistry and mineral assemblages. Ore Geology Reviews, 169, 106076.
| Qilinchang |  | Magmatic hydrothermal, Basin hydrothermal, Epithermal, Seafloor hydrothermal | Mississippi Valley-type (MVT), Skarn, Epithermal, Sedimentary Exhalative (SEDEX), Volcanic-hosted massive sulfide (VMS) | MVT zinc-lead, skarn, epithermal, SEDEX, VMS | Zn, Pb |  | Zn, Pb | Cook et al., 2009 |  | 528 | [9 empty] | mineral separate | [5 empty] | mineralisation |  |  |  | sphalerite |  |  | MVT |  |  |  | galena, pyrite, chalcopyrite, tetrahedrite, tellurides, magnetite, stannite, fluorite, cassiterite, enargite, stibnite, arsenopyrite, tennantite, pyroxene |  | LA-ICPMS |  |  |  |  | 9.74 | [19 empty] | 1321.08 | [5 empty] | 0.33 | [5 empty] | 222.5 | [9 empty] | 153833.77 |  | 22.63 |  |  |  | 7.96 | [7 empty] | 0.02 | [13 empty] | 12.83 | [15 empty] | 11.79 | [17 empty] | 14.62 | [9 empty] | 0.3 | [32 empty] | 2024 | Tan, R., Shao, Y., Brzozowski, M.J., Zheng, Y., Xiong, Y.-Q. (2024). Development of a machine learning model to classify mineral deposits using sphalerite chemistry and mineral assemblages. Ore Geology Reviews, 169, 106076.
| Qilinchang |  | Magmatic hydrothermal, Basin hydrothermal, Epithermal, Seafloor hydrothermal | Mississippi Valley-type (MVT), Skarn, Epithermal, Sedimentary Exhalative (SEDEX), Volcanic-hosted massive sulfide (VMS) | MVT zinc-lead, skarn, epithermal, SEDEX, VMS | Zn, Pb |  | Zn, Pb | Cook et al., 2009 |  | 529 | [9 empty] | mineral separate | [5 empty] | mineralisation |  |  |  | sphalerite |  |  | MVT |  |  |  | galena, pyrite, chalcopyrite, tetrahedrite, tellurides, magnetite, stannite, fluorite, cassiterite, enargite, stibnite, arsenopyrite, tennantite, pyroxene |  | LA-ICPMS |  |  |  |  | 5.995 | [19 empty] | 1110.03 | [5 empty] | 0.17 | [5 empty] | 256.45 | [9 empty] | 182010.67 |  | 26.86 |  |  |  | 9.67 | [7 empty] | 2.51 | [13 empty] | 12.99 | [15 empty] | 5.49 | [17 empty] | 7.6 | [9 empty] | 3.07 | [32 empty] | 2024 | Tan, R., Shao, Y., Brzozowski, M.J., Zheng, Y., Xiong, Y.-Q. (2024). Development of a machine learning model to classify mineral deposits using sphalerite chemistry and mineral assemblages. Ore Geology Reviews, 169, 106076.
| Qilinchang |  | Magmatic hydrothermal, Basin hydrothermal, Epithermal, Seafloor hydrothermal | Mississippi Valley-type (MVT), Skarn, Epithermal, Sedimentary Exhalative (SEDEX), Volcanic-hosted massive sulfide (VMS) | MVT zinc-lead, skarn, epithermal, SEDEX, VMS | Zn, Pb |  | Zn, Pb | Cook et al., 2009 |  | 530 | [9 empty] | mineral separate | [5 empty] | mineralisation |  |  |  | sphalerite |  |  | MVT |  |  |  | galena, pyrite, chalcopyrite, tetrahedrite, tellurides, magnetite, stannite, fluorite, cassiterite, enargite, stibnite, arsenopyrite, tennantite, pyroxene |  | LA-ICPMS |  |  |  |  | 11.3 | [19 empty] | 1502.2 | [5 empty] | 0.1 | [5 empty] | 12.9 | [9 empty] | 62434.6 |  | 0.1 |  |  |  | 2.1 | [7 empty] | 0.008652 | [13 empty] | 33.2 | [15 empty] | 0.007002 | [17 empty] | 10 | [9 empty] | 0.2 | [32 empty] | 2024 | Tan, R., Shao, Y., Brzozowski, M.J., Zheng, Y., Xiong, Y.-Q. (2024). Development of a machine learning model to classify mineral deposits using sphalerite chemistry and mineral assemblages. Ore Geology Reviews, 169, 106076.
| Qilinchang |  | Magmatic hydrothermal, Basin hydrothermal, Epithermal, Seafloor hydrothermal | Mississippi Valley-type (MVT), Skarn, Epithermal, Sedimentary Exhalative (SEDEX), Volcanic-hosted massive sulfide (VMS) | MVT zinc-lead, skarn, epithermal, SEDEX, VMS | Zn, Pb |  | Zn, Pb | Cook et al., 2009 |  | 531 | [9 empty] | mineral separate | [5 empty] | mineralisation |  |  |  | sphalerite |  |  | MVT |  |  |  | galena, pyrite, chalcopyrite, tetrahedrite, tellurides, magnetite, stannite, fluorite, cassiterite, enargite, stibnite, arsenopyrite, tennantite, pyroxene |  | LA-ICPMS |  |  |  |  | 15.7 | [19 empty] | 1464.8 | [5 empty] | 0.009693 | [5 empty] | 257.1 | [9 empty] | 61119.3 |  | 1.2 |  |  |  | 90.2 | [7 empty] | 0.017468 | [13 empty] | 32.3 | [15 empty] | 0.027041 | [17 empty] | 0.2 | [9 empty] | 0.4 | [32 empty] | 2024 | Tan, R., Shao, Y., Brzozowski, M.J., Zheng, Y., Xiong, Y.-Q. (2024). Development of a machine learning model to classify mineral deposits using sphalerite chemistry and mineral assemblages. Ore Geology Reviews, 169, 106076.
| Qilinchang |  | Magmatic hydrothermal, Basin hydrothermal, Epithermal, Seafloor hydrothermal | Mississippi Valley-type (MVT), Skarn, Epithermal, Sedimentary Exhalative (SEDEX), Volcanic-hosted massive sulfide (VMS) | MVT zinc-lead, skarn, epithermal, SEDEX, VMS | Zn, Pb |  | Zn, Pb | Cook et al., 2009 |  | 532 | [9 empty] | mineral separate | [5 empty] | mineralisation |  |  |  | sphalerite |  |  | MVT |  |  |  | galena, pyrite, chalcopyrite, tetrahedrite, tellurides, magnetite, stannite, fluorite, cassiterite, enargite, stibnite, arsenopyrite, tennantite, pyroxene |  | LA-ICPMS |  |  |  |  | 37.3 | [19 empty] | 1639.7 | [5 empty] | 0.00414 | [5 empty] | 7.8 | [9 empty] | 51686 |  | 0.1 |  |  |  | 0.1 | [7 empty] | 0.002103 | [13 empty] | 27.9 | [15 empty] | 0.026669 | [17 empty] | 12 | [9 empty] | 0.3 | [32 empty] | 2024 | Tan, R., Shao, Y., Brzozowski, M.J., Zheng, Y., Xiong, Y.-Q. (2024). Development of a machine learning model to classify mineral deposits using sphalerite chemistry and mineral assemblages. Ore Geology Reviews, 169, 106076.
| Qilinchang |  | Magmatic hydrothermal, Basin hydrothermal, Epithermal, Seafloor hydrothermal | Mississippi Valley-type (MVT), Skarn, Epithermal, Sedimentary Exhalative (SEDEX), Volcanic-hosted massive sulfide (VMS) | MVT zinc-lead, skarn, epithermal, SEDEX, VMS | Zn, Pb |  | Zn, Pb | Cook et al., 2009 |  | 533 | [9 empty] | mineral separate | [5 empty] | mineralisation |  |  |  | sphalerite |  |  | MVT |  |  |  | galena, pyrite, chalcopyrite, tetrahedrite, tellurides, magnetite, stannite, fluorite, cassiterite, enargite, stibnite, arsenopyrite, tennantite, pyroxene |  | LA-ICPMS |  |  |  |  | 23.4 | [19 empty] | 1507.7 | [5 empty] | 0.1 | [5 empty] | 261.5 | [9 empty] | 59419.3 |  | 1.1 |  |  |  | 93.3 | [7 empty] | 0.005351 | [13 empty] | 31 | [15 empty] | 0.03381 | [17 empty] | 5.8 | [9 empty] | 0.2 | [32 empty] | 2024 | Tan, R., Shao, Y., Brzozowski, M.J., Zheng, Y., Xiong, Y.-Q. (2024). Development of a machine learning model to classify mineral deposits using sphalerite chemistry and mineral assemblages. Ore Geology Reviews, 169, 106076.
| Qilinchang |  | Magmatic hydrothermal, Basin hydrothermal, Epithermal, Seafloor hydrothermal | Mississippi Valley-type (MVT), Skarn, Epithermal, Sedimentary Exhalative (SEDEX), Volcanic-hosted massive sulfide (VMS) | MVT zinc-lead, skarn, epithermal, SEDEX, VMS | Zn, Pb |  | Zn, Pb | Cook et al., 2009 |  | 534 | [9 empty] | mineral separate | [5 empty] | mineralisation |  |  |  | sphalerite |  |  | MVT |  |  |  | galena, pyrite, chalcopyrite, tetrahedrite, tellurides, magnetite, stannite, fluorite, cassiterite, enargite, stibnite, arsenopyrite, tennantite, pyroxene |  | LA-ICPMS |  |  |  |  | 6.79 | [19 empty] | 1222.42 | [5 empty] | 0.02 | [5 empty] | 35.57 | [9 empty] | 1812.49 |  | 12.3 |  |  |  | 7.96 | [7 empty] | 0.01 | [13 empty] | 10.67 | [15 empty] | 2.14 | [17 empty] | 4.19 | [9 empty] | 0.43 | [32 empty] | 2024 | Tan, R., Shao, Y., Brzozowski, M.J., Zheng, Y., Xiong, Y.-Q. (2024). Development of a machine learning model to classify mineral deposits using sphalerite chemistry and mineral assemblages. Ore Geology Reviews, 169, 106076.
| Qilinchang |  | Magmatic hydrothermal, Basin hydrothermal, Epithermal, Seafloor hydrothermal | Mississippi Valley-type (MVT), Skarn, Epithermal, Sedimentary Exhalative (SEDEX), Volcanic-hosted massive sulfide (VMS) | MVT zinc-lead, skarn, epithermal, SEDEX, VMS | Zn, Pb |  | Zn, Pb | Cook et al., 2009 |  | 535 | [9 empty] | mineral separate | [5 empty] | mineralisation |  |  |  | sphalerite |  |  | MVT |  |  |  | galena, pyrite, chalcopyrite, tetrahedrite, tellurides, magnetite, stannite, fluorite, cassiterite, enargite, stibnite, arsenopyrite, tennantite, pyroxene |  | LA-ICPMS |  |  |  |  | 8.28 | [19 empty] | 629.16 | [5 empty] | 0.02 | [5 empty] | 237.69 | [9 empty] | 1023.14 |  | 89.63 |  |  |  | 55.85 | [7 empty] | 1.71 | [13 empty] | 6 | [15 empty] | 2.37 | [17 empty] | 17.32 | [9 empty] | 0.47 | [32 empty] | 2024 | Tan, R., Shao, Y., Brzozowski, M.J., Zheng, Y., Xiong, Y.-Q. (2024). Development of a machine learning model to classify mineral deposits using sphalerite chemistry and mineral assemblages. Ore Geology Reviews, 169, 106076.
| Qilinchang |  | Magmatic hydrothermal, Basin hydrothermal, Epithermal, Seafloor hydrothermal | Mississippi Valley-type (MVT), Skarn, Epithermal, Sedimentary Exhalative (SEDEX), Volcanic-hosted massive sulfide (VMS) | MVT zinc-lead, skarn, epithermal, SEDEX, VMS | Zn, Pb |  | Zn, Pb | Cook et al., 2009 |  | 536 | [9 empty] | mineral separate | [5 empty] | mineralisation |  |  |  | sphalerite |  |  | MVT |  |  |  | galena, pyrite, chalcopyrite, tetrahedrite, tellurides, magnetite, stannite, fluorite, cassiterite, enargite, stibnite, arsenopyrite, tennantite, pyroxene |  | LA-ICPMS |  |  |  |  | 1.65 | [19 empty] | 906.64 | [5 empty] | 0.02 | [5 empty] | 65.21 | [9 empty] | 1353.83 |  | 36.61 |  |  |  | 14.27 | [7 empty] | 0.11 | [13 empty] | 8.48 | [15 empty] | 0.05 | [17 empty] | 0.07 | [9 empty] | 0.25 | [32 empty] | 2024 | Tan, R., Shao, Y., Brzozowski, M.J., Zheng, Y., Xiong, Y.-Q. (2024). Development of a machine learning model to classify mineral deposits using sphalerite chemistry and mineral assemblages. Ore Geology Reviews, 169, 106076.
| Qilinchang |  | Magmatic hydrothermal, Basin hydrothermal, Epithermal, Seafloor hydrothermal | Mississippi Valley-type (MVT), Skarn, Epithermal, Sedimentary Exhalative (SEDEX), Volcanic-hosted massive sulfide (VMS) | MVT zinc-lead, skarn, epithermal, SEDEX, VMS | Zn, Pb |  | Zn, Pb | Cook et al., 2009 |  | 537 | [9 empty] | mineral separate | [5 empty] | mineralisation |  |  |  | sphalerite |  |  | MVT |  |  |  | galena, pyrite, chalcopyrite, tetrahedrite, tellurides, magnetite, stannite, fluorite, cassiterite, enargite, stibnite, arsenopyrite, tennantite, pyroxene |  | LA-ICPMS |  |  |  |  | 28.57 | [19 empty] | 900.91 | [5 empty] | 0.02 | [5 empty] | 685.36 | [9 empty] | 144.28 |  | 13.71 |  |  |  | 204.7 | [7 empty] | 0.62 | [13 empty] | 27.85 | [15 empty] | 5.35 | [17 empty] | 61.35 | [9 empty] | 5.73 | [32 empty] | 2024 | Tan, R., Shao, Y., Brzozowski, M.J., Zheng, Y., Xiong, Y.-Q. (2024). Development of a machine learning model to classify mineral deposits using sphalerite chemistry and mineral assemblages. Ore Geology Reviews, 169, 106076.
| Qilinchang |  | Magmatic hydrothermal, Basin hydrothermal, Epithermal, Seafloor hydrothermal | Mississippi Valley-type (MVT), Skarn, Epithermal, Sedimentary Exhalative (SEDEX), Volcanic-hosted massive sulfide (VMS) | MVT zinc-lead, skarn, epithermal, SEDEX, VMS | Zn, Pb |  | Zn, Pb | Cook et al., 2009 |  | 538 | [9 empty] | mineral separate | [5 empty] | mineralisation |  |  |  | sphalerite |  |  | MVT |  |  |  | galena, pyrite, chalcopyrite, tetrahedrite, tellurides, magnetite, stannite, fluorite, cassiterite, enargite, stibnite, arsenopyrite, tennantite, pyroxene |  | LA-ICPMS |  |  |  |  | 5.21 | [19 empty] | 1082.27 | [5 empty] | 0.02 | [5 empty] | 21.13 | [9 empty] | 1595.28 |  | 8.87 |  |  |  | 3.02 | [7 empty] | 1.38 | [13 empty] | 9.29 | [15 empty] | 1.58 | [17 empty] | 0.96 | [9 empty] | 3.44 | [32 empty] | 2024 | Tan, R., Shao, Y., Brzozowski, M.J., Zheng, Y., Xiong, Y.-Q. (2024). Development of a machine learning model to classify mineral deposits using sphalerite chemistry and mineral assemblages. Ore Geology Reviews, 169, 106076.
| Qilinchang |  | Magmatic hydrothermal, Basin hydrothermal, Epithermal, Seafloor hydrothermal | Mississippi Valley-type (MVT), Skarn, Epithermal, Sedimentary Exhalative (SEDEX), Volcanic-hosted massive sulfide (VMS) | MVT zinc-lead, skarn, epithermal, SEDEX, VMS | Zn, Pb |  | Zn, Pb | Cook et al., 2009 |  | 539 | [9 empty] | mineral separate | [5 empty] | mineralisation |  |  |  | sphalerite |  |  | MVT |  |  |  | galena, pyrite, chalcopyrite, tetrahedrite, tellurides, magnetite, stannite, fluorite, cassiterite, enargite, stibnite, arsenopyrite, tennantite, pyroxene |  | LA-ICPMS |  |  |  |  | 0.56 | [19 empty] | 994.94 | [5 empty] | 0.02 | [5 empty] | 36.74 | [9 empty] | 1406.94 |  | 16.41 |  |  |  | 6.29 | [7 empty] | 0.63 | [13 empty] | 7.01 | [15 empty] | 0.06 | [17 empty] | 0.03 | [9 empty] | 5.06 | [32 empty] | 2024 | Tan, R., Shao, Y., Brzozowski, M.J., Zheng, Y., Xiong, Y.-Q. (2024). Development of a machine learning model to classify mineral deposits using sphalerite chemistry and mineral assemblages. Ore Geology Reviews, 169, 106076.
| Qilinchang |  | Magmatic hydrothermal, Basin hydrothermal, Epithermal, Seafloor hydrothermal | Mississippi Valley-type (MVT), Skarn, Epithermal, Sedimentary Exhalative (SEDEX), Volcanic-hosted massive sulfide (VMS) | MVT zinc-lead, skarn, epithermal, SEDEX, VMS | Zn, Pb |  | Zn, Pb | Cook et al., 2009 |  | 540 | [9 empty] | mineral separate | [5 empty] | mineralisation |  |  |  | sphalerite |  |  | MVT |  |  |  | galena, pyrite, chalcopyrite, tetrahedrite, tellurides, magnetite, stannite, fluorite, cassiterite, enargite, stibnite, arsenopyrite, tennantite, pyroxene |  | LA-ICPMS |  |  |  |  | 6.02 | [19 empty] | 843.83 | [5 empty] | 0.02 | [5 empty] | 48.04 | [9 empty] | 929.98 |  | 13.59 |  |  |  | 3.99 | [7 empty] | 7.08 | [13 empty] | 6.55 | [15 empty] | 1.34 | [17 empty] | 0.12 | [9 empty] | 17.36 | [32 empty] | 2024 | Tan, R., Shao, Y., Brzozowski, M.J., Zheng, Y., Xiong, Y.-Q. (2024). Development of a machine learning model to classify mineral deposits using sphalerite chemistry and mineral assemblages. Ore Geology Reviews, 169, 106076.
| Qilinchang |  | Magmatic hydrothermal, Basin hydrothermal, Epithermal, Seafloor hydrothermal | Mississippi Valley-type (MVT), Skarn, Epithermal, Sedimentary Exhalative (SEDEX), Volcanic-hosted massive sulfide (VMS) | MVT zinc-lead, skarn, epithermal, SEDEX, VMS | Zn, Pb |  | Zn, Pb | Cook et al., 2009 |  | 541 | [9 empty] | mineral separate | [5 empty] | mineralisation |  |  |  | sphalerite |  |  | MVT |  |  |  | galena, pyrite, chalcopyrite, tetrahedrite, tellurides, magnetite, stannite, fluorite, cassiterite, enargite, stibnite, arsenopyrite, tennantite, pyroxene |  | LA-ICPMS |  |  |  |  | 13.17 | [19 empty] | 838.45 | [5 empty] | 0.02 | [5 empty] | 33.49 | [9 empty] | 895.31 |  | 10.46 |  |  |  | 3.26 | [7 empty] | 6.47 | [13 empty] | 6.37 | [15 empty] | 1.97 | [17 empty] | 0.9 | [9 empty] | 11.92 | [32 empty] | 2024 | Tan, R., Shao, Y., Brzozowski, M.J., Zheng, Y., Xiong, Y.-Q. (2024). Development of a machine learning model to classify mineral deposits using sphalerite chemistry and mineral assemblages. Ore Geology Reviews, 169, 106076.
| Qilinchang |  | Magmatic hydrothermal, Basin hydrothermal, Epithermal, Seafloor hydrothermal | Mississippi Valley-type (MVT), Skarn, Epithermal, Sedimentary Exhalative (SEDEX), Volcanic-hosted massive sulfide (VMS) | MVT zinc-lead, skarn, epithermal, SEDEX, VMS | Zn, Pb |  | Zn, Pb | Cook et al., 2009 |  | 542 | [9 empty] | mineral separate | [5 empty] | mineralisation |  |  |  | sphalerite |  |  | MVT |  |  |  | galena, pyrite, chalcopyrite, tetrahedrite, tellurides, magnetite, stannite, fluorite, cassiterite, enargite, stibnite, arsenopyrite, tennantite, pyroxene |  | LA-ICPMS |  |  |  |  | 3.62 | [19 empty] | 983.91 | [5 empty] | 0.02 | [5 empty] | 64.08 | [9 empty] | 1136.05 |  | 31.4 |  |  |  | 10.48 | [7 empty] | 0.84 | [13 empty] | 7.8 | [15 empty] | 0.97 | [17 empty] | 0.54 | [9 empty] | 3.64 | [32 empty] | 2024 | Tan, R., Shao, Y., Brzozowski, M.J., Zheng, Y., Xiong, Y.-Q. (2024). Development of a machine learning model to classify mineral deposits using sphalerite chemistry and mineral assemblages. Ore Geology Reviews, 169, 106076.
| Qilinchang |  | Magmatic hydrothermal, Basin hydrothermal, Epithermal, Seafloor hydrothermal | Mississippi Valley-type (MVT), Skarn, Epithermal, Sedimentary Exhalative (SEDEX), Volcanic-hosted massive sulfide (VMS) | MVT zinc-lead, skarn, epithermal, SEDEX, VMS | Zn, Pb |  | Zn, Pb | Cook et al., 2009 |  | 543 | [9 empty] | mineral separate | [5 empty] | mineralisation |  |  |  | sphalerite |  |  | MVT |  |  |  | galena, pyrite, chalcopyrite, tetrahedrite, tellurides, magnetite, stannite, fluorite, cassiterite, enargite, stibnite, arsenopyrite, tennantite, pyroxene |  | LA-ICPMS |  |  |  |  | 49.25 | [19 empty] | 1608.48 | [5 empty] | 0.02 | [5 empty] | 182.6 | [9 empty] | 2081.54 |  | 15.1 |  |  |  | 14.87 | [7 empty] | 0.03 | [13 empty] | 13.7 | [15 empty] | 24.13 | [17 empty] | 118.21 | [9 empty] | 0.45 | [32 empty] | 2024 | Tan, R., Shao, Y., Brzozowski, M.J., Zheng, Y., Xiong, Y.-Q. (2024). Development of a machine learning model to classify mineral deposits using sphalerite chemistry and mineral assemblages. Ore Geology Reviews, 169, 106076.
| Qilinchang |  | Magmatic hydrothermal, Basin hydrothermal, Epithermal, Seafloor hydrothermal | Mississippi Valley-type (MVT), Skarn, Epithermal, Sedimentary Exhalative (SEDEX), Volcanic-hosted massive sulfide (VMS) | MVT zinc-lead, skarn, epithermal, SEDEX, VMS | Zn, Pb |  | Zn, Pb | Cook et al., 2009 |  | 544 | [9 empty] | mineral separate | [5 empty] | mineralisation |  |  |  | sphalerite |  |  | MVT |  |  |  | galena, pyrite, chalcopyrite, tetrahedrite, tellurides, magnetite, stannite, fluorite, cassiterite, enargite, stibnite, arsenopyrite, tennantite, pyroxene |  | LA-ICPMS |  |  |  |  | 1.17 | [19 empty] | 824.3 | [5 empty] | 0.02 | [5 empty] | 2.13 | [9 empty] | 12792.11 |  | 0.01 |  |  |  | 0.09 | [7 empty] | 9.6e-05 | [13 empty] | 11.16 | [15 empty] | 0.01 | [17 empty] | 0.02 | [9 empty] | 0.06 | [32 empty] | 2024 | Tan, R., Shao, Y., Brzozowski, M.J., Zheng, Y., Xiong, Y.-Q. (2024). Development of a machine learning model to classify mineral deposits using sphalerite chemistry and mineral assemblages. Ore Geology Reviews, 169, 106076.
| Qilinchang |  | Magmatic hydrothermal, Basin hydrothermal, Epithermal, Seafloor hydrothermal | Mississippi Valley-type (MVT), Skarn, Epithermal, Sedimentary Exhalative (SEDEX), Volcanic-hosted massive sulfide (VMS) | MVT zinc-lead, skarn, epithermal, SEDEX, VMS | Zn, Pb |  | Zn, Pb | Cook et al., 2009 |  | 545 | [9 empty] | mineral separate | [5 empty] | mineralisation |  |  |  | sphalerite |  |  | MVT |  |  |  | galena, pyrite, chalcopyrite, tetrahedrite, tellurides, magnetite, stannite, fluorite, cassiterite, enargite, stibnite, arsenopyrite, tennantite, pyroxene |  | LA-ICPMS |  |  |  |  | 2.51 | [19 empty] | 743.79 | [5 empty] | 0.03 | [5 empty] | 5.06 | [9 empty] | 9562.18 |  | 0.88 |  |  |  | 0.12 | [7 empty] | 0.014352 | [13 empty] | 9.31 | [15 empty] | 0.01 | [17 empty] | 0.02 | [9 empty] | 0.06 | [32 empty] | 2024 | Tan, R., Shao, Y., Brzozowski, M.J., Zheng, Y., Xiong, Y.-Q. (2024). Development of a machine learning model to classify mineral deposits using sphalerite chemistry and mineral assemblages. Ore Geology Reviews, 169, 106076.
| Qilinchang |  | Magmatic hydrothermal, Basin hydrothermal, Epithermal, Seafloor hydrothermal | Mississippi Valley-type (MVT), Skarn, Epithermal, Sedimentary Exhalative (SEDEX), Volcanic-hosted massive sulfide (VMS) | MVT zinc-lead, skarn, epithermal, SEDEX, VMS | Zn, Pb |  | Zn, Pb | Cook et al., 2009 |  | 546 | [9 empty] | mineral separate | [5 empty] | mineralisation |  |  |  | sphalerite |  |  | MVT |  |  |  | galena, pyrite, chalcopyrite, tetrahedrite, tellurides, magnetite, stannite, fluorite, cassiterite, enargite, stibnite, arsenopyrite, tennantite, pyroxene |  | LA-ICPMS |  |  |  |  | 5.95 | [19 empty] | 776.84 | [5 empty] | 0.02 | [5 empty] | 57.56 | [9 empty] | 11499.43 |  | 1.38 |  |  |  | 26.38 | [7 empty] | 0.009486 | [13 empty] | 10.84 | [15 empty] | 1.45 | [17 empty] | 0.56 | [9 empty] | 0.16 | [32 empty] | 2024 | Tan, R., Shao, Y., Brzozowski, M.J., Zheng, Y., Xiong, Y.-Q. (2024). Development of a machine learning model to classify mineral deposits using sphalerite chemistry and mineral assemblages. Ore Geology Reviews, 169, 106076.
| Qilinchang |  | Magmatic hydrothermal, Basin hydrothermal, Epithermal, Seafloor hydrothermal | Mississippi Valley-type (MVT), Skarn, Epithermal, Sedimentary Exhalative (SEDEX), Volcanic-hosted massive sulfide (VMS) | MVT zinc-lead, skarn, epithermal, SEDEX, VMS | Zn, Pb |  | Zn, Pb | Cook et al., 2009 |  | 547 | [9 empty] | mineral separate | [5 empty] | mineralisation |  |  |  | sphalerite |  |  | MVT |  |  |  | galena, pyrite, chalcopyrite, tetrahedrite, tellurides, magnetite, stannite, fluorite, cassiterite, enargite, stibnite, arsenopyrite, tennantite, pyroxene |  | LA-ICPMS |  |  |  |  | 1.68 | [19 empty] | 804.73 | [5 empty] | 0.02 | [5 empty] | 82.84 | [9 empty] | 11111.6 |  | 2.86 |  |  |  | 37.07 | [7 empty] | 0.01 | [13 empty] | 10.43 | [15 empty] | 0.04 | [17 empty] | 0.02 | [9 empty] | 0.24 | [32 empty] | 2024 | Tan, R., Shao, Y., Brzozowski, M.J., Zheng, Y., Xiong, Y.-Q. (2024). Development of a machine learning model to classify mineral deposits using sphalerite chemistry and mineral assemblages. Ore Geology Reviews, 169, 106076.
| Qilinchang |  | Magmatic hydrothermal, Basin hydrothermal, Epithermal, Seafloor hydrothermal | Mississippi Valley-type (MVT), Skarn, Epithermal, Sedimentary Exhalative (SEDEX), Volcanic-hosted massive sulfide (VMS) | MVT zinc-lead, skarn, epithermal, SEDEX, VMS | Zn, Pb |  | Zn, Pb | Cook et al., 2009 |  | 548 | [9 empty] | mineral separate | [5 empty] | mineralisation |  |  |  | sphalerite |  |  | MVT |  |  |  | galena, pyrite, chalcopyrite, tetrahedrite, tellurides, magnetite, stannite, fluorite, cassiterite, enargite, stibnite, arsenopyrite, tennantite, pyroxene |  | LA-ICPMS |  |  |  |  | 1.45 | [19 empty] | 849.96 | [5 empty] | 0.02 | [5 empty] | 2.29 | [9 empty] | 9793.46 |  | 0.12 |  |  |  | 0.08 | [7 empty] | 0.01 | [13 empty] | 9.84 | [15 empty] | 0.66 | [17 empty] | 0.48 | [9 empty] | 0.06 | [32 empty] | 2024 | Tan, R., Shao, Y., Brzozowski, M.J., Zheng, Y., Xiong, Y.-Q. (2024). Development of a machine learning model to classify mineral deposits using sphalerite chemistry and mineral assemblages. Ore Geology Reviews, 169, 106076.
| Qilinchang |  | Magmatic hydrothermal, Basin hydrothermal, Epithermal, Seafloor hydrothermal | Mississippi Valley-type (MVT), Skarn, Epithermal, Sedimentary Exhalative (SEDEX), Volcanic-hosted massive sulfide (VMS) | MVT zinc-lead, skarn, epithermal, SEDEX, VMS | Zn, Pb |  | Zn, Pb | Cook et al., 2009 |  | 549 | [9 empty] | mineral separate | [5 empty] | mineralisation |  |  |  | sphalerite |  |  | MVT |  |  |  | galena, pyrite, chalcopyrite, tetrahedrite, tellurides, magnetite, stannite, fluorite, cassiterite, enargite, stibnite, arsenopyrite, tennantite, pyroxene |  | LA-ICPMS |  |  |  |  | 16.79 | [19 empty] | 770.16 | [5 empty] | 0.02 | [5 empty] | 6.04 | [9 empty] | 11354.87 |  | 0.28 |  |  |  | 0.35 | [7 empty] | 0.020616 | [13 empty] | 10.57 | [15 empty] | 5.14 | [17 empty] | 2.78 | [9 empty] | 0.06 | [32 empty] | 2024 | Tan, R., Shao, Y., Brzozowski, M.J., Zheng, Y., Xiong, Y.-Q. (2024). Development of a machine learning model to classify mineral deposits using sphalerite chemistry and mineral assemblages. Ore Geology Reviews, 169, 106076.
| Qilinchang |  | Magmatic hydrothermal, Basin hydrothermal, Epithermal, Seafloor hydrothermal | Mississippi Valley-type (MVT), Skarn, Epithermal, Sedimentary Exhalative (SEDEX), Volcanic-hosted massive sulfide (VMS) | MVT zinc-lead, skarn, epithermal, SEDEX, VMS | Zn, Pb |  | Zn, Pb | Cook et al., 2009 |  | 550 | [9 empty] | mineral separate | [5 empty] | mineralisation |  |  |  | sphalerite |  |  | MVT |  |  |  | galena, pyrite, chalcopyrite, tetrahedrite, tellurides, magnetite, stannite, fluorite, cassiterite, enargite, stibnite, arsenopyrite, tennantite, pyroxene |  | LA-ICPMS |  |  |  |  | 3.94 | [19 empty] | 869.68 | [5 empty] | 0.02 | [5 empty] | 2.84 | [9 empty] | 16352.4 |  | 0.03 |  |  |  | 0.08 | [7 empty] | 0.026861 | [13 empty] | 13.09 | [15 empty] | 0.21 | [17 empty] | 0.04 | [9 empty] | 0.06 | [32 empty] | 2024 | Tan, R., Shao, Y., Brzozowski, M.J., Zheng, Y., Xiong, Y.-Q. (2024). Development of a machine learning model to classify mineral deposits using sphalerite chemistry and mineral assemblages. Ore Geology Reviews, 169, 106076.
| Qilinchang |  | Magmatic hydrothermal, Basin hydrothermal, Epithermal, Seafloor hydrothermal | Mississippi Valley-type (MVT), Skarn, Epithermal, Sedimentary Exhalative (SEDEX), Volcanic-hosted massive sulfide (VMS) | MVT zinc-lead, skarn, epithermal, SEDEX, VMS | Zn, Pb |  | Zn, Pb | Cook et al., 2009 |  | 551 | [9 empty] | mineral separate | [5 empty] | mineralisation |  |  |  | sphalerite |  |  | MVT |  |  |  | galena, pyrite, chalcopyrite, tetrahedrite, tellurides, magnetite, stannite, fluorite, cassiterite, enargite, stibnite, arsenopyrite, tennantite, pyroxene |  | LA-ICPMS |  |  |  |  | 2.48 | [19 empty] | 774.35 | [5 empty] | 0.02 | [5 empty] | 37.73 | [9 empty] | 14739.62 |  | 0.65 |  |  |  | 18.05 | [7 empty] | 0.005073 | [13 empty] | 12.51 | [15 empty] | 0.03 | [17 empty] | 0.02 | [9 empty] | 0.15 | [32 empty] | 2024 | Tan, R., Shao, Y., Brzozowski, M.J., Zheng, Y., Xiong, Y.-Q. (2024). Development of a machine learning model to classify mineral deposits using sphalerite chemistry and mineral assemblages. Ore Geology Reviews, 169, 106076.
| Qilinchang |  | Magmatic hydrothermal, Basin hydrothermal, Epithermal, Seafloor hydrothermal | Mississippi Valley-type (MVT), Skarn, Epithermal, Sedimentary Exhalative (SEDEX), Volcanic-hosted massive sulfide (VMS) | MVT zinc-lead, skarn, epithermal, SEDEX, VMS | Zn, Pb |  | Zn, Pb | Cook et al., 2009 |  | 552 | [9 empty] | mineral separate | [5 empty] | mineralisation |  |  |  | sphalerite |  |  | MVT |  |  |  | galena, pyrite, chalcopyrite, tetrahedrite, tellurides, magnetite, stannite, fluorite, cassiterite, enargite, stibnite, arsenopyrite, tennantite, pyroxene |  | LA-ICPMS |  |  |  |  | 3.05 | [19 empty] | 777.87 | [5 empty] | 0.02 | [5 empty] | 2.2 | [9 empty] | 13911.12 |  | 0.15 |  |  |  | 0.09 | [7 empty] | 0.019251 | [13 empty] | 11.85 | [15 empty] | 0.08 | [17 empty] | 0.02 | [9 empty] | 0.06 | [32 empty] | 2024 | Tan, R., Shao, Y., Brzozowski, M.J., Zheng, Y., Xiong, Y.-Q. (2024). Development of a machine learning model to classify mineral deposits using sphalerite chemistry and mineral assemblages. Ore Geology Reviews, 169, 106076.
| Qilinchang |  | Magmatic hydrothermal, Basin hydrothermal, Epithermal, Seafloor hydrothermal | Mississippi Valley-type (MVT), Skarn, Epithermal, Sedimentary Exhalative (SEDEX), Volcanic-hosted massive sulfide (VMS) | MVT zinc-lead, skarn, epithermal, SEDEX, VMS | Zn, Pb |  | Zn, Pb | Cook et al., 2009 |  | 553 | [9 empty] | mineral separate | [5 empty] | mineralisation |  |  |  | sphalerite |  |  | MVT |  |  |  | galena, pyrite, chalcopyrite, tetrahedrite, tellurides, magnetite, stannite, fluorite, cassiterite, enargite, stibnite, arsenopyrite, tennantite, pyroxene |  | LA-ICPMS |  |  |  |  | 2.53 | [19 empty] | 771.55 | [5 empty] | 0.02 | [5 empty] | 50.25 | [9 empty] | 12334.48 |  | 1.78 |  |  |  | 22.29 | [7 empty] | 0.01 | [13 empty] | 10.65 | [15 empty] | 0.4 | [17 empty] | 0.06 | [9 empty] | 0.75 | [32 empty] | 2024 | Tan, R., Shao, Y., Brzozowski, M.J., Zheng, Y., Xiong, Y.-Q. (2024). Development of a machine learning model to classify mineral deposits using sphalerite chemistry and mineral assemblages. Ore Geology Reviews, 169, 106076.
| Qilinchang |  | Magmatic hydrothermal, Basin hydrothermal, Epithermal, Seafloor hydrothermal | Mississippi Valley-type (MVT), Skarn, Epithermal, Sedimentary Exhalative (SEDEX), Volcanic-hosted massive sulfide (VMS) | MVT zinc-lead, skarn, epithermal, SEDEX, VMS | Zn, Pb |  | Zn, Pb | Cook et al., 2009 |  | 554 | [9 empty] | mineral separate | [5 empty] | mineralisation |  |  |  | sphalerite |  |  | MVT |  |  |  | galena, pyrite, chalcopyrite, tetrahedrite, tellurides, magnetite, stannite, fluorite, cassiterite, enargite, stibnite, arsenopyrite, tennantite, pyroxene |  | LA-ICPMS |  |  |  |  | 18.54 | [19 empty] | 761.72 | [5 empty] | 0.03 | [5 empty] | 17.55 | [9 empty] | 10443.8 |  | 0.46 |  |  |  | 2.17 | [7 empty] | 0.22 | [13 empty] | 11.17 | [15 empty] | 13.42 | [17 empty] | 13.97 | [9 empty] | 0.2 | [32 empty] | 2024 | Tan, R., Shao, Y., Brzozowski, M.J., Zheng, Y., Xiong, Y.-Q. (2024). Development of a machine learning model to classify mineral deposits using sphalerite chemistry and mineral assemblages. Ore Geology Reviews, 169, 106076.
| Qilinchang |  | Magmatic hydrothermal, Basin hydrothermal, Epithermal, Seafloor hydrothermal | Mississippi Valley-type (MVT), Skarn, Epithermal, Sedimentary Exhalative (SEDEX), Volcanic-hosted massive sulfide (VMS) | MVT zinc-lead, skarn, epithermal, SEDEX, VMS | Zn, Pb |  | Zn, Pb | Cook et al., 2009 |  | 555 | [9 empty] | mineral separate | [5 empty] | mineralisation |  |  |  | sphalerite |  |  | MVT |  |  |  | galena, pyrite, chalcopyrite, tetrahedrite, tellurides, magnetite, stannite, fluorite, cassiterite, enargite, stibnite, arsenopyrite, tennantite, pyroxene |  | LA-ICPMS |  |  |  |  | 16.92 | [19 empty] | 677.93 | [5 empty] | 0.03 | [5 empty] | 12.55 | [9 empty] | 7742.1 |  | 0.15 |  |  |  | 0.49 | [7 empty] | 0.01 | [13 empty] | 9.83 | [15 empty] | 7.43 | [17 empty] | 13.76 | [9 empty] | 0.07 | [32 empty] | 2024 | Tan, R., Shao, Y., Brzozowski, M.J., Zheng, Y., Xiong, Y.-Q. (2024). Development of a machine learning model to classify mineral deposits using sphalerite chemistry and mineral assemblages. Ore Geology Reviews, 169, 106076.
| Qilinchang |  | Magmatic hydrothermal, Basin hydrothermal, Epithermal, Seafloor hydrothermal | Mississippi Valley-type (MVT), Skarn, Epithermal, Sedimentary Exhalative (SEDEX), Volcanic-hosted massive sulfide (VMS) | MVT zinc-lead, skarn, epithermal, SEDEX, VMS | Zn, Pb |  | Zn, Pb | Cook et al., 2009 |  | 556 | [9 empty] | mineral separate | [5 empty] | mineralisation |  |  |  | sphalerite |  |  | MVT |  |  |  | galena, pyrite, chalcopyrite, tetrahedrite, tellurides, magnetite, stannite, fluorite, cassiterite, enargite, stibnite, arsenopyrite, tennantite, pyroxene |  | LA-ICPMS |  |  |  |  | 17.28 | [19 empty] | 656.32 | [5 empty] | 0.03 | [5 empty] | 11.95 | [9 empty] | 7826 |  | 1.52 |  |  |  | 0.24 | [7 empty] | 0.05 | [13 empty] | 10.57 | [15 empty] | 9.65 | [17 empty] | 2.13 | [9 empty] | 0.07 | [32 empty] | 2024 | Tan, R., Shao, Y., Brzozowski, M.J., Zheng, Y., Xiong, Y.-Q. (2024). Development of a machine learning model to classify mineral deposits using sphalerite chemistry and mineral assemblages. Ore Geology Reviews, 169, 106076.
| Qilinchang |  | Magmatic hydrothermal, Basin hydrothermal, Epithermal, Seafloor hydrothermal | Mississippi Valley-type (MVT), Skarn, Epithermal, Sedimentary Exhalative (SEDEX), Volcanic-hosted massive sulfide (VMS) | MVT zinc-lead, skarn, epithermal, SEDEX, VMS | Zn, Pb |  | Zn, Pb | Cook et al., 2009 |  | 557 | [9 empty] | mineral separate | [5 empty] | mineralisation |  |  |  | sphalerite |  |  | MVT |  |  |  | galena, pyrite, chalcopyrite, tetrahedrite, tellurides, magnetite, stannite, fluorite, cassiterite, enargite, stibnite, arsenopyrite, tennantite, pyroxene |  | LA-ICPMS |  |  |  |  | 10.6 | [19 empty] | 662.75 | [5 empty] | 0.02 | [5 empty] | 15.61 | [9 empty] | 7398.03 |  | 2.87 |  |  |  | 0.78 | [7 empty] | 9.43 | [13 empty] | 7.45 | [15 empty] | 17.46 | [17 empty] | 4.93 | [9 empty] | 0.17 | [32 empty] | 2024 | Tan, R., Shao, Y., Brzozowski, M.J., Zheng, Y., Xiong, Y.-Q. (2024). Development of a machine learning model to classify mineral deposits using sphalerite chemistry and mineral assemblages. Ore Geology Reviews, 169, 106076.
| Qilinchang |  | Magmatic hydrothermal, Basin hydrothermal, Epithermal, Seafloor hydrothermal | Mississippi Valley-type (MVT), Skarn, Epithermal, Sedimentary Exhalative (SEDEX), Volcanic-hosted massive sulfide (VMS) | MVT zinc-lead, skarn, epithermal, SEDEX, VMS | Zn, Pb |  | Zn, Pb | Cook et al., 2009 |  | 558 | [9 empty] | mineral separate | [5 empty] | mineralisation |  |  |  | sphalerite |  |  | MVT |  |  |  | galena, pyrite, chalcopyrite, tetrahedrite, tellurides, magnetite, stannite, fluorite, cassiterite, enargite, stibnite, arsenopyrite, tennantite, pyroxene |  | LA-ICPMS |  |  |  |  | 11.86 | [19 empty] | 710.54 | [5 empty] | 0.05 | [5 empty] | 10.86 | [9 empty] | 11987.62 |  | 0.76 |  |  |  | 0.3 | [7 empty] | 0.04 | [13 empty] | 11.64 | [15 empty] | 11.46 | [17 empty] | 3.5 | [9 empty] | 0.1 | [32 empty] | 2024 | Tan, R., Shao, Y., Brzozowski, M.J., Zheng, Y., Xiong, Y.-Q. (2024). Development of a machine learning model to classify mineral deposits using sphalerite chemistry and mineral assemblages. Ore Geology Reviews, 169, 106076.
| Qilinchang |  | Magmatic hydrothermal, Basin hydrothermal, Epithermal, Seafloor hydrothermal | Mississippi Valley-type (MVT), Skarn, Epithermal, Sedimentary Exhalative (SEDEX), Volcanic-hosted massive sulfide (VMS) | MVT zinc-lead, skarn, epithermal, SEDEX, VMS | Zn, Pb |  | Zn, Pb | Cook et al., 2009 |  | 559 | [9 empty] | mineral separate | [5 empty] | mineralisation |  |  |  | sphalerite |  |  | MVT |  |  |  | galena, pyrite, chalcopyrite, tetrahedrite, tellurides, magnetite, stannite, fluorite, cassiterite, enargite, stibnite, arsenopyrite, tennantite, pyroxene |  | LA-ICPMS |  |  |  |  | 13.11 | [19 empty] | 697.29 | [5 empty] | 0.02 | [5 empty] | 227.13 | [9 empty] | 10070.1 |  | 25.89 |  |  |  | 89.93 | [7 empty] | 0.39 | [13 empty] | 14.47 | [15 empty] | 6.33 | [17 empty] | 3.9 | [9 empty] | 9.63 | [32 empty] | 2024 | Tan, R., Shao, Y., Brzozowski, M.J., Zheng, Y., Xiong, Y.-Q. (2024). Development of a machine learning model to classify mineral deposits using sphalerite chemistry and mineral assemblages. Ore Geology Reviews, 169, 106076.
| Qilinchang |  | Magmatic hydrothermal, Basin hydrothermal, Epithermal, Seafloor hydrothermal | Mississippi Valley-type (MVT), Skarn, Epithermal, Sedimentary Exhalative (SEDEX), Volcanic-hosted massive sulfide (VMS) | MVT zinc-lead, skarn, epithermal, SEDEX, VMS | Zn, Pb |  | Zn, Pb | Cook et al., 2009 |  | 560 | [9 empty] | mineral separate | [5 empty] | mineralisation |  |  |  | sphalerite |  |  | MVT |  |  |  | galena, pyrite, chalcopyrite, tetrahedrite, tellurides, magnetite, stannite, fluorite, cassiterite, enargite, stibnite, arsenopyrite, tennantite, pyroxene |  | LA-ICPMS |  |  |  |  | 5.86 | [19 empty] | 692.33 | [5 empty] | 0.02 | [5 empty] | 26.39 | [9 empty] | 11637.81 |  | 3.2 |  |  |  | 7.11 | [7 empty] | 0.66 | [13 empty] | 11.12 | [15 empty] | 5.76 | [17 empty] | 5.64 | [9 empty] | 0.98 | [32 empty] | 2024 | Tan, R., Shao, Y., Brzozowski, M.J., Zheng, Y., Xiong, Y.-Q. (2024). Development of a machine learning model to classify mineral deposits using sphalerite chemistry and mineral assemblages. Ore Geology Reviews, 169, 106076.
| Qilinchang |  | Magmatic hydrothermal, Basin hydrothermal, Epithermal, Seafloor hydrothermal | Mississippi Valley-type (MVT), Skarn, Epithermal, Sedimentary Exhalative (SEDEX), Volcanic-hosted massive sulfide (VMS) | MVT zinc-lead, skarn, epithermal, SEDEX, VMS | Zn, Pb |  | Zn, Pb | Cook et al., 2009 |  | 561 | [9 empty] | mineral separate | [5 empty] | mineralisation |  |  |  | sphalerite |  |  | MVT |  |  |  | galena, pyrite, chalcopyrite, tetrahedrite, tellurides, magnetite, stannite, fluorite, cassiterite, enargite, stibnite, arsenopyrite, tennantite, pyroxene |  | LA-ICPMS |  |  |  |  | 20 | [19 empty] | 739.19 | [5 empty] | 0.02 | [5 empty] | 119.57 | [9 empty] | 12332.72 |  | 3.23 |  |  |  | 53.26 | [7 empty] | 0.09 | [13 empty] | 13.57 | [15 empty] | 12.27 | [17 empty] | 5.95 | [9 empty] | 1.7 | [32 empty] | 2024 | Tan, R., Shao, Y., Brzozowski, M.J., Zheng, Y., Xiong, Y.-Q. (2024). Development of a machine learning model to classify mineral deposits using sphalerite chemistry and mineral assemblages. Ore Geology Reviews, 169, 106076.
| Qilinchang |  | Magmatic hydrothermal, Basin hydrothermal, Epithermal, Seafloor hydrothermal | Mississippi Valley-type (MVT), Skarn, Epithermal, Sedimentary Exhalative (SEDEX), Volcanic-hosted massive sulfide (VMS) | MVT zinc-lead, skarn, epithermal, SEDEX, VMS | Zn, Pb |  | Zn, Pb | Cook et al., 2009 |  | 562 | [9 empty] | mineral separate | [5 empty] | mineralisation |  |  |  | sphalerite |  |  | MVT |  |  |  | galena, pyrite, chalcopyrite, tetrahedrite, tellurides, magnetite, stannite, fluorite, cassiterite, enargite, stibnite, arsenopyrite, tennantite, pyroxene |  | LA-ICPMS |  |  |  |  | 37.64 | [19 empty] | 708.65 | [5 empty] | 0.05 | [5 empty] | 69.22 | [9 empty] | 8807.31 |  | 2.19 |  |  |  | 46.09 | [7 empty] | 0.09 | [13 empty] | 9.14 | [15 empty] | 52.06 | [17 empty] | 11.47 | [9 empty] | 1.03 | [32 empty] | 2024 | Tan, R., Shao, Y., Brzozowski, M.J., Zheng, Y., Xiong, Y.-Q. (2024). Development of a machine learning model to classify mineral deposits using sphalerite chemistry and mineral assemblages. Ore Geology Reviews, 169, 106076.
| Qilinchang |  | Magmatic hydrothermal, Basin hydrothermal, Epithermal, Seafloor hydrothermal | Mississippi Valley-type (MVT), Skarn, Epithermal, Sedimentary Exhalative (SEDEX), Volcanic-hosted massive sulfide (VMS) | MVT zinc-lead, skarn, epithermal, SEDEX, VMS | Zn, Pb |  | Zn, Pb | Cook et al., 2009 |  | 563 | [9 empty] | mineral separate | [5 empty] | mineralisation |  |  |  | sphalerite |  |  | MVT |  |  |  | galena, pyrite, chalcopyrite, tetrahedrite, tellurides, magnetite, stannite, fluorite, cassiterite, enargite, stibnite, arsenopyrite, tennantite, pyroxene |  | LA-ICPMS |  |  |  |  | 19.9 | [19 empty] | 694.15 | [5 empty] | 0.02 | [5 empty] | 54.74 | [9 empty] | 10362.54 |  | 1.64 |  |  |  | 19.42 | [7 empty] | 0.06 | [13 empty] | 12.8 | [15 empty] | 27.54 | [17 empty] | 10.31 | [9 empty] | 0.3 | [32 empty] | 2024 | Tan, R., Shao, Y., Brzozowski, M.J., Zheng, Y., Xiong, Y.-Q. (2024). Development of a machine learning model to classify mineral deposits using sphalerite chemistry and mineral assemblages. Ore Geology Reviews, 169, 106076.
| Qilinchang |  | Magmatic hydrothermal, Basin hydrothermal, Epithermal, Seafloor hydrothermal | Mississippi Valley-type (MVT), Skarn, Epithermal, Sedimentary Exhalative (SEDEX), Volcanic-hosted massive sulfide (VMS) | MVT zinc-lead, skarn, epithermal, SEDEX, VMS | Zn, Pb |  | Zn, Pb | Cook et al., 2009 |  | 564 | [9 empty] | mineral separate | [5 empty] | mineralisation |  |  |  | sphalerite |  |  | MVT |  |  |  | galena, pyrite, chalcopyrite, tetrahedrite, tellurides, magnetite, stannite, fluorite, cassiterite, enargite, stibnite, arsenopyrite, tennantite, pyroxene |  | LA-ICPMS |  |  |  |  | 10.72 | [19 empty] | 764.67 | [5 empty] | 0.02 | [5 empty] | 4.18 | [9 empty] | 12975.03 |  | 0.04 |  |  |  | 0.14 | [7 empty] | 0.01 | [13 empty] | 11.74 | [15 empty] | 3.48 | [17 empty] | 1.91 | [9 empty] | 0.06 | [32 empty] | 2024 | Tan, R., Shao, Y., Brzozowski, M.J., Zheng, Y., Xiong, Y.-Q. (2024). Development of a machine learning model to classify mineral deposits using sphalerite chemistry and mineral assemblages. Ore Geology Reviews, 169, 106076.
| Qilinchang |  | Magmatic hydrothermal, Basin hydrothermal, Epithermal, Seafloor hydrothermal | Mississippi Valley-type (MVT), Skarn, Epithermal, Sedimentary Exhalative (SEDEX), Volcanic-hosted massive sulfide (VMS) | MVT zinc-lead, skarn, epithermal, SEDEX, VMS | Zn, Pb |  | Zn, Pb | Cook et al., 2009 |  | 565 | [9 empty] | mineral separate | [5 empty] | mineralisation |  |  |  | sphalerite |  |  | MVT |  |  |  | galena, pyrite, chalcopyrite, tetrahedrite, tellurides, magnetite, stannite, fluorite, cassiterite, enargite, stibnite, arsenopyrite, tennantite, pyroxene |  | LA-ICPMS |  |  |  |  | 0.85 | [19 empty] | 829.89 | [5 empty] | 0.02 | [5 empty] | 3.12 | [9 empty] | 9801.53 |  | 1.19 |  |  |  | 0.3 | [7 empty] | 0.020978 | [13 empty] | 9.48 | [15 empty] | 0.02 | [17 empty] | 0.02 | [9 empty] | 0.07 | [32 empty] | 2024 | Tan, R., Shao, Y., Brzozowski, M.J., Zheng, Y., Xiong, Y.-Q. (2024). Development of a machine learning model to classify mineral deposits using sphalerite chemistry and mineral assemblages. Ore Geology Reviews, 169, 106076.
| Qilinchang |  | Magmatic hydrothermal, Basin hydrothermal, Epithermal, Seafloor hydrothermal | Mississippi Valley-type (MVT), Skarn, Epithermal, Sedimentary Exhalative (SEDEX), Volcanic-hosted massive sulfide (VMS) | MVT zinc-lead, skarn, epithermal, SEDEX, VMS | Zn, Pb |  | Zn, Pb | Cook et al., 2009 |  | 566 | [9 empty] | mineral separate | [5 empty] | mineralisation |  |  |  | sphalerite |  |  | MVT |  |  |  | galena, pyrite, chalcopyrite, tetrahedrite, tellurides, magnetite, stannite, fluorite, cassiterite, enargite, stibnite, arsenopyrite, tennantite, pyroxene |  | LA-ICPMS |  |  |  |  | 1.12 | [19 empty] | 728.2 | [5 empty] | 0.02 | [5 empty] | 2.26 | [9 empty] | 9275.43 |  | 0.49 |  |  |  | 0.1 | [7 empty] | 0.000845 | [13 empty] | 8.83 | [15 empty] | 0.06 | [17 empty] | 0.02 | [9 empty] | 0.07 | [32 empty] | 2024 | Tan, R., Shao, Y., Brzozowski, M.J., Zheng, Y., Xiong, Y.-Q. (2024). Development of a machine learning model to classify mineral deposits using sphalerite chemistry and mineral assemblages. Ore Geology Reviews, 169, 106076.
| Qilinchang |  | Magmatic hydrothermal, Basin hydrothermal, Epithermal, Seafloor hydrothermal | Mississippi Valley-type (MVT), Skarn, Epithermal, Sedimentary Exhalative (SEDEX), Volcanic-hosted massive sulfide (VMS) | MVT zinc-lead, skarn, epithermal, SEDEX, VMS | Zn, Pb |  | Zn, Pb | Cook et al., 2009 |  | 567 | [9 empty] | mineral separate | [5 empty] | mineralisation |  |  |  | sphalerite |  |  | MVT |  |  |  | galena, pyrite, chalcopyrite, tetrahedrite, tellurides, magnetite, stannite, fluorite, cassiterite, enargite, stibnite, arsenopyrite, tennantite, pyroxene |  | LA-ICPMS |  |  |  |  | 1.21 | [19 empty] | 731.14 | [5 empty] | 0.02 | [5 empty] | 57.88 | [9 empty] | 8625.99 |  | 2.57 |  |  |  | 25.34 | [7 empty] | 0.024736 | [13 empty] | 8.19 | [15 empty] | 0.17 | [17 empty] | 0.11 | [9 empty] | 0.33 | [32 empty] | 2024 | Tan, R., Shao, Y., Brzozowski, M.J., Zheng, Y., Xiong, Y.-Q. (2024). Development of a machine learning model to classify mineral deposits using sphalerite chemistry and mineral assemblages. Ore Geology Reviews, 169, 106076.
| Qilinchang |  | Magmatic hydrothermal, Basin hydrothermal, Epithermal, Seafloor hydrothermal | Mississippi Valley-type (MVT), Skarn, Epithermal, Sedimentary Exhalative (SEDEX), Volcanic-hosted massive sulfide (VMS) | MVT zinc-lead, skarn, epithermal, SEDEX, VMS | Zn, Pb |  | Zn, Pb | Cook et al., 2009 |  | 568 | [9 empty] | mineral separate | [5 empty] | mineralisation |  |  |  | sphalerite |  |  | MVT |  |  |  | galena, pyrite, chalcopyrite, tetrahedrite, tellurides, magnetite, stannite, fluorite, cassiterite, enargite, stibnite, arsenopyrite, tennantite, pyroxene |  | LA-ICPMS |  |  |  |  | 1.02 | [19 empty] | 871.46 | [5 empty] | 0.02 | [5 empty] | 1.57 | [9 empty] | 9290.34 |  | 0.15 |  |  |  | 0.09 | [7 empty] | 0.005863 | [13 empty] | 8.93 | [15 empty] | 0.02 | [17 empty] | 0.02 | [9 empty] | 0.06 | [32 empty] | 2024 | Tan, R., Shao, Y., Brzozowski, M.J., Zheng, Y., Xiong, Y.-Q. (2024). Development of a machine learning model to classify mineral deposits using sphalerite chemistry and mineral assemblages. Ore Geology Reviews, 169, 106076.
| Qilinchang |  | Magmatic hydrothermal, Basin hydrothermal, Epithermal, Seafloor hydrothermal | Mississippi Valley-type (MVT), Skarn, Epithermal, Sedimentary Exhalative (SEDEX), Volcanic-hosted massive sulfide (VMS) | MVT zinc-lead, skarn, epithermal, SEDEX, VMS | Zn, Pb |  | Zn, Pb | Cook et al., 2009 |  | 569 | [9 empty] | mineral separate | [5 empty] | mineralisation |  |  |  | sphalerite |  |  | MVT |  |  |  | galena, pyrite, chalcopyrite, tetrahedrite, tellurides, magnetite, stannite, fluorite, cassiterite, enargite, stibnite, arsenopyrite, tennantite, pyroxene |  | LA-ICPMS |  |  |  |  | 1.5 | [19 empty] | 923.72 | [5 empty] | 0.02 | [5 empty] | 1.48 | [9 empty] | 9917.01 |  | 0.03 |  |  |  | 0.09 | [7 empty] | 0.012436 | [13 empty] | 9.75 | [15 empty] | 0.02 | [17 empty] | 0.02 | [9 empty] | 0.06 | [32 empty] | 2024 | Tan, R., Shao, Y., Brzozowski, M.J., Zheng, Y., Xiong, Y.-Q. (2024). Development of a machine learning model to classify mineral deposits using sphalerite chemistry and mineral assemblages. Ore Geology Reviews, 169, 106076.
| Qilinchang |  | Magmatic hydrothermal, Basin hydrothermal, Epithermal, Seafloor hydrothermal | Mississippi Valley-type (MVT), Skarn, Epithermal, Sedimentary Exhalative (SEDEX), Volcanic-hosted massive sulfide (VMS) | MVT zinc-lead, skarn, epithermal, SEDEX, VMS | Zn, Pb |  | Zn, Pb | Cook et al., 2009 |  | 570 | [9 empty] | mineral separate | [5 empty] | mineralisation |  |  |  | sphalerite |  |  | MVT |  |  |  | galena, pyrite, chalcopyrite, tetrahedrite, tellurides, magnetite, stannite, fluorite, cassiterite, enargite, stibnite, arsenopyrite, tennantite, pyroxene |  | LA-ICPMS |  |  |  |  | 2.37 | [19 empty] | 835.76 | [5 empty] | 0.02 | [5 empty] | 2.11 | [9 empty] | 9631.88 |  | 0.06 |  |  |  | 0.09 | [7 empty] | 0.005934 | [13 empty] | 9.39 | [15 empty] | 0.02 | [17 empty] | 0.03 | [9 empty] | 0.06 | [32 empty] | 2024 | Tan, R., Shao, Y., Brzozowski, M.J., Zheng, Y., Xiong, Y.-Q. (2024). Development of a machine learning model to classify mineral deposits using sphalerite chemistry and mineral assemblages. Ore Geology Reviews, 169, 106076.
| Qilinchang |  | Magmatic hydrothermal, Basin hydrothermal, Epithermal, Seafloor hydrothermal | Mississippi Valley-type (MVT), Skarn, Epithermal, Sedimentary Exhalative (SEDEX), Volcanic-hosted massive sulfide (VMS) | MVT zinc-lead, skarn, epithermal, SEDEX, VMS | Zn, Pb |  | Zn, Pb | Cook et al., 2009 |  | 571 | [9 empty] | mineral separate | [5 empty] | mineralisation |  |  |  | sphalerite |  |  | MVT |  |  |  | galena, pyrite, chalcopyrite, tetrahedrite, tellurides, magnetite, stannite, fluorite, cassiterite, enargite, stibnite, arsenopyrite, tennantite, pyroxene |  | LA-ICPMS |  |  |  |  | 3.45 | [19 empty] | 765.13 | [5 empty] | 0.02 | [5 empty] | 63.54 | [9 empty] | 9719.32 |  | 3.88 |  |  |  | 27.38 | [7 empty] | 0.01 | [13 empty] | 9.73 | [15 empty] | 0.13 | [17 empty] | 0.08 | [9 empty] | 0.37 | [32 empty] | 2024 | Tan, R., Shao, Y., Brzozowski, M.J., Zheng, Y., Xiong, Y.-Q. (2024). Development of a machine learning model to classify mineral deposits using sphalerite chemistry and mineral assemblages. Ore Geology Reviews, 169, 106076.
| Qilinchang |  | Magmatic hydrothermal, Basin hydrothermal, Epithermal, Seafloor hydrothermal | Mississippi Valley-type (MVT), Skarn, Epithermal, Sedimentary Exhalative (SEDEX), Volcanic-hosted massive sulfide (VMS) | MVT zinc-lead, skarn, epithermal, SEDEX, VMS | Zn, Pb |  | Zn, Pb | Cook et al., 2009 |  | 572 | [9 empty] | mineral separate | [5 empty] | mineralisation |  |  |  | sphalerite |  |  | MVT |  |  |  | galena, pyrite, chalcopyrite, tetrahedrite, tellurides, magnetite, stannite, fluorite, cassiterite, enargite, stibnite, arsenopyrite, tennantite, pyroxene |  | LA-ICPMS |  |  |  |  | 2.5 | [19 empty] | 942.48 | [5 empty] | 0.02 | [5 empty] | 2.29 | [9 empty] | 9314.73 |  | 0.03 |  |  |  | 0.12 | [7 empty] | 0.003421 | [13 empty] | 9.33 | [15 empty] | 0.02 | [17 empty] | 0.02 | [9 empty] | 0.06 | [32 empty] | 2024 | Tan, R., Shao, Y., Brzozowski, M.J., Zheng, Y., Xiong, Y.-Q. (2024). Development of a machine learning model to classify mineral deposits using sphalerite chemistry and mineral assemblages. Ore Geology Reviews, 169, 106076.
| Qilinchang |  | Magmatic hydrothermal, Basin hydrothermal, Epithermal, Seafloor hydrothermal | Mississippi Valley-type (MVT), Skarn, Epithermal, Sedimentary Exhalative (SEDEX), Volcanic-hosted massive sulfide (VMS) | MVT zinc-lead, skarn, epithermal, SEDEX, VMS | Zn, Pb |  | Zn, Pb | Cook et al., 2009 |  | 573 | [9 empty] | mineral separate | [5 empty] | mineralisation |  |  |  | sphalerite |  |  | MVT |  |  |  | galena, pyrite, chalcopyrite, tetrahedrite, tellurides, magnetite, stannite, fluorite, cassiterite, enargite, stibnite, arsenopyrite, tennantite, pyroxene |  | LA-ICPMS |  |  |  |  | 3.51 | [19 empty] | 778.72 | [5 empty] | 0.03 | [5 empty] | 91.71 | [9 empty] | 8706.01 |  | 8.67 |  |  |  | 38.44 | [7 empty] | 0.023808 | [13 empty] | 8.08 | [15 empty] | 0.59 | [17 empty] | 0.08 | [9 empty] | 0.8 | [32 empty] | 2024 | Tan, R., Shao, Y., Brzozowski, M.J., Zheng, Y., Xiong, Y.-Q. (2024). Development of a machine learning model to classify mineral deposits using sphalerite chemistry and mineral assemblages. Ore Geology Reviews, 169, 106076.
| Daliangzi |  | Magmatic hydrothermal, Basin hydrothermal, Epithermal, Seafloor hydrothermal | Mississippi Valley-type (MVT), Skarn, Epithermal, Sedimentary Exhalative (SEDEX), Volcanic-hosted massive sulfide (VMS) | MVT zinc-lead, skarn, epithermal, SEDEX, VMS | Zn, Pb |  | Zn, Pb | Cook et al., 2009 |  | 574 | [9 empty] | mineral separate | [5 empty] | mineralisation |  |  |  | sphalerite |  |  | MVT |  |  |  | galena, pyrite, chalcopyrite, tetrahedrite, tellurides, magnetite, stannite, fluorite, cassiterite, enargite, stibnite, arsenopyrite, tennantite, pyroxene |  | LA-ICPMS |  |  |  |  | 43.6985 | [19 empty] | 1479.040927 | [5 empty] | 2.224808 | [5 empty] | 841.006313 | [9 empty] | 32998.27763 |  | 1.765431 |  |  |  | 268.802955 | [7 empty] | 0.003075 | [13 empty] | 15.5208 | [15 empty] | 35.423943 | [17 empty] | 10.98469 | [9 empty] | 0.906838 | [32 empty] | 2024 | Tan, R., Shao, Y., Brzozowski, M.J., Zheng, Y., Xiong, Y.-Q. (2024). Development of a machine learning model to classify mineral deposits using sphalerite chemistry and mineral assemblages. Ore Geology Reviews, 169, 106076.
| Daliangzi |  | Magmatic hydrothermal, Basin hydrothermal, Epithermal, Seafloor hydrothermal | Mississippi Valley-type (MVT), Skarn, Epithermal, Sedimentary Exhalative (SEDEX), Volcanic-hosted massive sulfide (VMS) | MVT zinc-lead, skarn, epithermal, SEDEX, VMS | Zn, Pb |  | Zn, Pb | Cook et al., 2009 |  | 575 | [9 empty] | mineral separate | [5 empty] | mineralisation |  |  |  | sphalerite |  |  | MVT |  |  |  | galena, pyrite, chalcopyrite, tetrahedrite, tellurides, magnetite, stannite, fluorite, cassiterite, enargite, stibnite, arsenopyrite, tennantite, pyroxene |  | LA-ICPMS |  |  |  |  | 53.38769 | [19 empty] | 1631.397216 | [5 empty] | 7.127641 | [5 empty] | 3998.315483 | [9 empty] | 57285.18333 |  | 0.322151 |  |  |  | 264.249861 | [7 empty] | 0.01119 | [13 empty] | 18.7241 | [15 empty] | 12.213874 | [17 empty] | 3.737138 | [9 empty] | 0.544343 | [32 empty] | 2024 | Tan, R., Shao, Y., Brzozowski, M.J., Zheng, Y., Xiong, Y.-Q. (2024). Development of a machine learning model to classify mineral deposits using sphalerite chemistry and mineral assemblages. Ore Geology Reviews, 169, 106076.
| Daliangzi |  | Magmatic hydrothermal, Basin hydrothermal, Epithermal, Seafloor hydrothermal | Mississippi Valley-type (MVT), Skarn, Epithermal, Sedimentary Exhalative (SEDEX), Volcanic-hosted massive sulfide (VMS) | MVT zinc-lead, skarn, epithermal, SEDEX, VMS | Zn, Pb |  | Zn, Pb | Cook et al., 2009 |  | 576 | [9 empty] | mineral separate | [5 empty] | mineralisation |  |  |  | sphalerite |  |  | MVT |  |  |  | galena, pyrite, chalcopyrite, tetrahedrite, tellurides, magnetite, stannite, fluorite, cassiterite, enargite, stibnite, arsenopyrite, tennantite, pyroxene |  | LA-ICPMS |  |  |  |  | 32.502381 | [19 empty] | 528.572131 | [5 empty] | 2.983069 | [5 empty] | 1538.625422 | [9 empty] | 38930.77902 |  | 0.651585 |  |  |  | 271.589971 | [7 empty] | 0.006756 | [13 empty] | 17.269893 | [15 empty] | 50.541106 | [17 empty] | 6.802243 | [9 empty] | 0.363754 | [32 empty] | 2024 | Tan, R., Shao, Y., Brzozowski, M.J., Zheng, Y., Xiong, Y.-Q. (2024). Development of a machine learning model to classify mineral deposits using sphalerite chemistry and mineral assemblages. Ore Geology Reviews, 169, 106076.
| Daliangzi |  | Magmatic hydrothermal, Basin hydrothermal, Epithermal, Seafloor hydrothermal | Mississippi Valley-type (MVT), Skarn, Epithermal, Sedimentary Exhalative (SEDEX), Volcanic-hosted massive sulfide (VMS) | MVT zinc-lead, skarn, epithermal, SEDEX, VMS | Zn, Pb |  | Zn, Pb | Cook et al., 2009 |  | 577 | [9 empty] | mineral separate | [5 empty] | mineralisation |  |  |  | sphalerite |  |  | MVT |  |  |  | galena, pyrite, chalcopyrite, tetrahedrite, tellurides, magnetite, stannite, fluorite, cassiterite, enargite, stibnite, arsenopyrite, tennantite, pyroxene |  | LA-ICPMS |  |  |  |  | 37.098214 | [19 empty] | 1054.790417 | [5 empty] | 3.743081 | [5 empty] | 683.808274 | [9 empty] | 57682.78191 |  | 4.32179 |  |  |  | 309.405189 | [7 empty] | 0.027843 | [13 empty] | 24.51675 | [15 empty] | 7.261899 | [17 empty] | 3.477958 | [9 empty] | 0.59971 | [32 empty] | 2024 | Tan, R., Shao, Y., Brzozowski, M.J., Zheng, Y., Xiong, Y.-Q. (2024). Development of a machine learning model to classify mineral deposits using sphalerite chemistry and mineral assemblages. Ore Geology Reviews, 169, 106076.
| Daliangzi |  | Magmatic hydrothermal, Basin hydrothermal, Epithermal, Seafloor hydrothermal | Mississippi Valley-type (MVT), Skarn, Epithermal, Sedimentary Exhalative (SEDEX), Volcanic-hosted massive sulfide (VMS) | MVT zinc-lead, skarn, epithermal, SEDEX, VMS | Zn, Pb |  | Zn, Pb | Cook et al., 2009 |  | 578 | [9 empty] | mineral separate | [5 empty] | mineralisation |  |  |  | sphalerite |  |  | MVT |  |  |  | galena, pyrite, chalcopyrite, tetrahedrite, tellurides, magnetite, stannite, fluorite, cassiterite, enargite, stibnite, arsenopyrite, tennantite, pyroxene |  | LA-ICPMS |  |  |  |  | 1012.726797 | [19 empty] | 9594.697225 | [5 empty] | 2.777043 | [5 empty] | 2158.362287 | [9 empty] | 30595.2066 |  | 0.526487 |  |  |  | 43.476118 | [7 empty] | 0.05073 | [13 empty] | 48.942222 | [15 empty] | 2982.957766 | [17 empty] | 492.042955 | [9 empty] | 0.798201 | [32 empty] | 2024 | Tan, R., Shao, Y., Brzozowski, M.J., Zheng, Y., Xiong, Y.-Q. (2024). Development of a machine learning model to classify mineral deposits using sphalerite chemistry and mineral assemblages. Ore Geology Reviews, 169, 106076.
| Daliangzi |  | Magmatic hydrothermal, Basin hydrothermal, Epithermal, Seafloor hydrothermal | Mississippi Valley-type (MVT), Skarn, Epithermal, Sedimentary Exhalative (SEDEX), Volcanic-hosted massive sulfide (VMS) | MVT zinc-lead, skarn, epithermal, SEDEX, VMS | Zn, Pb |  | Zn, Pb | Cook et al., 2009 |  | 579 | [9 empty] | mineral separate | [5 empty] | mineralisation |  |  |  | sphalerite |  |  | MVT |  |  |  | galena, pyrite, chalcopyrite, tetrahedrite, tellurides, magnetite, stannite, fluorite, cassiterite, enargite, stibnite, arsenopyrite, tennantite, pyroxene |  | LA-ICPMS |  |  |  |  | 101.673235 | [19 empty] | 19162.80384 | [5 empty] | 5.56129 | [5 empty] | 1765.803996 | [9 empty] | 17278.77515 |  | 33.102914 |  |  |  | 55.177828 | [7 empty] | 0.354674 | [13 empty] | 7.616508 | [15 empty] | 74.699089 | [17 empty] | 267.187803 | [9 empty] | 3.05398 | [32 empty] | 2024 | Tan, R., Shao, Y., Brzozowski, M.J., Zheng, Y., Xiong, Y.-Q. (2024). Development of a machine learning model to classify mineral deposits using sphalerite chemistry and mineral assemblages. Ore Geology Reviews, 169, 106076.
| Daliangzi |  | Magmatic hydrothermal, Basin hydrothermal, Epithermal, Seafloor hydrothermal | Mississippi Valley-type (MVT), Skarn, Epithermal, Sedimentary Exhalative (SEDEX), Volcanic-hosted massive sulfide (VMS) | MVT zinc-lead, skarn, epithermal, SEDEX, VMS | Zn, Pb |  | Zn, Pb | Cook et al., 2009 |  | 580 | [9 empty] | mineral separate | [5 empty] | mineralisation |  |  |  | sphalerite |  |  | MVT |  |  |  | galena, pyrite, chalcopyrite, tetrahedrite, tellurides, magnetite, stannite, fluorite, cassiterite, enargite, stibnite, arsenopyrite, tennantite, pyroxene |  | LA-ICPMS |  |  |  |  | 339.635822 | [19 empty] | 19175.134 | [5 empty] | 6.452796 | [5 empty] | 2593.081999 | [9 empty] | 21493.81077 |  | 40.078356 |  |  |  | 115.554039 | [7 empty] | 0.378945 | [13 empty] | 7.61973 | [15 empty] | 182.398774 | [17 empty] | 831.096548 | [9 empty] | 1.086227 | [32 empty] | 2024 | Tan, R., Shao, Y., Brzozowski, M.J., Zheng, Y., Xiong, Y.-Q. (2024). Development of a machine learning model to classify mineral deposits using sphalerite chemistry and mineral assemblages. Ore Geology Reviews, 169, 106076.
| Daliangzi |  | Magmatic hydrothermal, Basin hydrothermal, Epithermal, Seafloor hydrothermal | Mississippi Valley-type (MVT), Skarn, Epithermal, Sedimentary Exhalative (SEDEX), Volcanic-hosted massive sulfide (VMS) | MVT zinc-lead, skarn, epithermal, SEDEX, VMS | Zn, Pb |  | Zn, Pb | Cook et al., 2009 |  | 581 | [9 empty] | mineral separate | [5 empty] | mineralisation |  |  |  | sphalerite |  |  | MVT |  |  |  | galena, pyrite, chalcopyrite, tetrahedrite, tellurides, magnetite, stannite, fluorite, cassiterite, enargite, stibnite, arsenopyrite, tennantite, pyroxene |  | LA-ICPMS |  |  |  |  | 134.431698 | [19 empty] | 19479.26724 | [5 empty] | 6.198901 | [5 empty] | 4825.069714 | [9 empty] | 23378.92895 |  | 31.065909 |  |  |  | 60.418099 | [7 empty] | 0.097777 | [13 empty] | 7.300441 | [15 empty] | 91.81723 | [17 empty] | 303.613799 | [9 empty] | 1.514737 | [32 empty] | 2024 | Tan, R., Shao, Y., Brzozowski, M.J., Zheng, Y., Xiong, Y.-Q. (2024). Development of a machine learning model to classify mineral deposits using sphalerite chemistry and mineral assemblages. Ore Geology Reviews, 169, 106076.
| Daliangzi |  | Magmatic hydrothermal, Basin hydrothermal, Epithermal, Seafloor hydrothermal | Mississippi Valley-type (MVT), Skarn, Epithermal, Sedimentary Exhalative (SEDEX), Volcanic-hosted massive sulfide (VMS) | MVT zinc-lead, skarn, epithermal, SEDEX, VMS | Zn, Pb |  | Zn, Pb | Cook et al., 2009 |  | 582 | [9 empty] | mineral separate | [5 empty] | mineralisation |  |  |  | sphalerite |  |  | MVT |  |  |  | galena, pyrite, chalcopyrite, tetrahedrite, tellurides, magnetite, stannite, fluorite, cassiterite, enargite, stibnite, arsenopyrite, tennantite, pyroxene |  | LA-ICPMS |  |  |  |  | 31.435138 | [19 empty] | 4420.650367 | [5 empty] | 2.691494 | [5 empty] | 212.736512 | [9 empty] | 2095.077958 |  | 16.331922 |  |  |  | 24.852145 | [7 empty] | 2.429609 | [13 empty] | 3.710333 | [15 empty] | 58.466666 | [17 empty] | 34.879102 | [9 empty] | 18.54718 | [32 empty] | 2024 | Tan, R., Shao, Y., Brzozowski, M.J., Zheng, Y., Xiong, Y.-Q. (2024). Development of a machine learning model to classify mineral deposits using sphalerite chemistry and mineral assemblages. Ore Geology Reviews, 169, 106076.
| Daliangzi |  | Magmatic hydrothermal, Basin hydrothermal, Epithermal, Seafloor hydrothermal | Mississippi Valley-type (MVT), Skarn, Epithermal, Sedimentary Exhalative (SEDEX), Volcanic-hosted massive sulfide (VMS) | MVT zinc-lead, skarn, epithermal, SEDEX, VMS | Zn, Pb |  | Zn, Pb | Cook et al., 2009 |  | 583 | [9 empty] | mineral separate | [5 empty] | mineralisation |  |  |  | sphalerite |  |  | MVT |  |  |  | galena, pyrite, chalcopyrite, tetrahedrite, tellurides, magnetite, stannite, fluorite, cassiterite, enargite, stibnite, arsenopyrite, tennantite, pyroxene |  | LA-ICPMS |  |  |  |  | 270.494206 | [19 empty] | 15173.15145 | [5 empty] | 5.675883 | [5 empty] | 2630.949532 | [9 empty] | 19800.02603 |  | 29.409689 |  |  |  | 132.624583 | [7 empty] | 0.039619 | [13 empty] | 5.677756 | [15 empty] | 155.38431 | [17 empty] | 621.818225 | [9 empty] | 0.744702 | [32 empty] | 2024 | Tan, R., Shao, Y., Brzozowski, M.J., Zheng, Y., Xiong, Y.-Q. (2024). Development of a machine learning model to classify mineral deposits using sphalerite chemistry and mineral assemblages. Ore Geology Reviews, 169, 106076.
| Daliangzi |  | Magmatic hydrothermal, Basin hydrothermal, Epithermal, Seafloor hydrothermal | Mississippi Valley-type (MVT), Skarn, Epithermal, Sedimentary Exhalative (SEDEX), Volcanic-hosted massive sulfide (VMS) | MVT zinc-lead, skarn, epithermal, SEDEX, VMS | Zn, Pb |  | Zn, Pb | Cook et al., 2009 |  | 584 | [9 empty] | mineral separate | [5 empty] | mineralisation |  |  |  | sphalerite |  |  | MVT |  |  |  | galena, pyrite, chalcopyrite, tetrahedrite, tellurides, magnetite, stannite, fluorite, cassiterite, enargite, stibnite, arsenopyrite, tennantite, pyroxene |  | LA-ICPMS |  |  |  |  | 25.092761 | [19 empty] | 3680.784113 | [5 empty] | 1.233015 | [5 empty] | 122.244318 | [9 empty] | 1166.702849 |  | 16.462619 |  |  |  | 0.445346 | [7 empty] | 2.667848 | [13 empty] | 32.050692 | [15 empty] | 158.571639 | [17 empty] | 41.853302 | [9 empty] | 18.471193 | [32 empty] | 2024 | Tan, R., Shao, Y., Brzozowski, M.J., Zheng, Y., Xiong, Y.-Q. (2024). Development of a machine learning model to classify mineral deposits using sphalerite chemistry and mineral assemblages. Ore Geology Reviews, 169, 106076.
| Daliangzi |  | Magmatic hydrothermal, Basin hydrothermal, Epithermal, Seafloor hydrothermal | Mississippi Valley-type (MVT), Skarn, Epithermal, Sedimentary Exhalative (SEDEX), Volcanic-hosted massive sulfide (VMS) | MVT zinc-lead, skarn, epithermal, SEDEX, VMS | Zn, Pb |  | Zn, Pb | Cook et al., 2009 |  | 585 | [9 empty] | mineral separate | [5 empty] | mineralisation |  |  |  | sphalerite |  |  | MVT |  |  |  | galena, pyrite, chalcopyrite, tetrahedrite, tellurides, magnetite, stannite, fluorite, cassiterite, enargite, stibnite, arsenopyrite, tennantite, pyroxene |  | LA-ICPMS |  |  |  |  | 15.917014 | [19 empty] | 4668.867551 | [5 empty] | 2.940444 | [5 empty] | 4992.196329 | [9 empty] | 9217.641557 |  | 2.848988 |  |  |  | 1.711795 | [7 empty] | 0.096167 | [13 empty] | 10.466614 | [15 empty] | 77.275578 | [17 empty] | 48.970453 | [9 empty] | 1.019871 | [32 empty] | 2024 | Tan, R., Shao, Y., Brzozowski, M.J., Zheng, Y., Xiong, Y.-Q. (2024). Development of a machine learning model to classify mineral deposits using sphalerite chemistry and mineral assemblages. Ore Geology Reviews, 169, 106076.
| Daliangzi |  | Magmatic hydrothermal, Basin hydrothermal, Epithermal, Seafloor hydrothermal | Mississippi Valley-type (MVT), Skarn, Epithermal, Sedimentary Exhalative (SEDEX), Volcanic-hosted massive sulfide (VMS) | MVT zinc-lead, skarn, epithermal, SEDEX, VMS | Zn, Pb |  | Zn, Pb | Cook et al., 2009 |  | 586 | [9 empty] | mineral separate | [5 empty] | mineralisation |  |  |  | sphalerite |  |  | MVT |  |  |  | galena, pyrite, chalcopyrite, tetrahedrite, tellurides, magnetite, stannite, fluorite, cassiterite, enargite, stibnite, arsenopyrite, tennantite, pyroxene |  | LA-ICPMS |  |  |  |  | 75.752863 | [19 empty] | 3837.437716 | [5 empty] | 2.382692 | [5 empty] | 8727.541465 | [9 empty] | 11571.88046 |  | 45.559684 |  |  |  | 18.177337 | [7 empty] | 0.301839 | [13 empty] | 9.296223 | [15 empty] | 139.890101 | [17 empty] | 743.288324 | [9 empty] | 1.921976 | [32 empty] | 2024 | Tan, R., Shao, Y., Brzozowski, M.J., Zheng, Y., Xiong, Y.-Q. (2024). Development of a machine learning model to classify mineral deposits using sphalerite chemistry and mineral assemblages. Ore Geology Reviews, 169, 106076.
| Daliangzi |  | Magmatic hydrothermal, Basin hydrothermal, Epithermal, Seafloor hydrothermal | Mississippi Valley-type (MVT), Skarn, Epithermal, Sedimentary Exhalative (SEDEX), Volcanic-hosted massive sulfide (VMS) | MVT zinc-lead, skarn, epithermal, SEDEX, VMS | Zn, Pb |  | Zn, Pb | Cook et al., 2009 |  | 587 | [9 empty] | mineral separate | [5 empty] | mineralisation |  |  |  | sphalerite |  |  | MVT |  |  |  | galena, pyrite, chalcopyrite, tetrahedrite, tellurides, magnetite, stannite, fluorite, cassiterite, enargite, stibnite, arsenopyrite, tennantite, pyroxene |  | LA-ICPMS |  |  |  |  | 53.718179 | [19 empty] | 6049.361348 | [5 empty] | 3.123606 | [5 empty] | 2575.784838 | [9 empty] | 21444.34203 |  | 22.351466 |  |  |  | 10.163151 | [7 empty] | 0.039477 | [13 empty] | 8.596215 | [15 empty] | 127.762661 | [17 empty] | 559.486598 | [9 empty] | 0.461868 | [32 empty] | 2024 | Tan, R., Shao, Y., Brzozowski, M.J., Zheng, Y., Xiong, Y.-Q. (2024). Development of a machine learning model to classify mineral deposits using sphalerite chemistry and mineral assemblages. Ore Geology Reviews, 169, 106076.
| Daliangzi |  | Magmatic hydrothermal, Basin hydrothermal, Epithermal, Seafloor hydrothermal | Mississippi Valley-type (MVT), Skarn, Epithermal, Sedimentary Exhalative (SEDEX), Volcanic-hosted massive sulfide (VMS) | MVT zinc-lead, skarn, epithermal, SEDEX, VMS | Zn, Pb |  | Zn, Pb | Cook et al., 2009 |  | 588 | [9 empty] | mineral separate | [5 empty] | mineralisation |  |  |  | sphalerite |  |  | MVT |  |  |  | galena, pyrite, chalcopyrite, tetrahedrite, tellurides, magnetite, stannite, fluorite, cassiterite, enargite, stibnite, arsenopyrite, tennantite, pyroxene |  | LA-ICPMS |  |  |  |  | 14.250186 | [19 empty] | 4486.47486 | [5 empty] | 2.664245 | [5 empty] | 4909.312759 | [9 empty] | 7925.922539 |  | 7.11411 |  |  |  | 7.540609 | [7 empty] | 0.05949 | [13 empty] | 4.010553 | [15 empty] | 10.104178 | [17 empty] | 145.430611 | [9 empty] | 1.027807 | [32 empty] | 2024 | Tan, R., Shao, Y., Brzozowski, M.J., Zheng, Y., Xiong, Y.-Q. (2024). Development of a machine learning model to classify mineral deposits using sphalerite chemistry and mineral assemblages. Ore Geology Reviews, 169, 106076.
| Daliangzi |  | Magmatic hydrothermal, Basin hydrothermal, Epithermal, Seafloor hydrothermal | Mississippi Valley-type (MVT), Skarn, Epithermal, Sedimentary Exhalative (SEDEX), Volcanic-hosted massive sulfide (VMS) | MVT zinc-lead, skarn, epithermal, SEDEX, VMS | Zn, Pb |  | Zn, Pb | Cook et al., 2009 |  | 589 | [9 empty] | mineral separate | [5 empty] | mineralisation |  |  |  | sphalerite |  |  | MVT |  |  |  | galena, pyrite, chalcopyrite, tetrahedrite, tellurides, magnetite, stannite, fluorite, cassiterite, enargite, stibnite, arsenopyrite, tennantite, pyroxene |  | LA-ICPMS |  |  |  |  | 29.278636 | [19 empty] | 7030.033808 | [5 empty] | 3.005965 | [5 empty] | 157.78293 | [9 empty] | 22676.29871 |  | 1.828869 |  |  |  | 3.448538 | [7 empty] | 0.853162 | [13 empty] | 13.249303 | [15 empty] | 636.896331 | [17 empty] | 143.65034 | [9 empty] | 1.314703 | [32 empty] | 2024 | Tan, R., Shao, Y., Brzozowski, M.J., Zheng, Y., Xiong, Y.-Q. (2024). Development of a machine learning model to classify mineral deposits using sphalerite chemistry and mineral assemblages. Ore Geology Reviews, 169, 106076.
| Daliangzi |  | Magmatic hydrothermal, Basin hydrothermal, Epithermal, Seafloor hydrothermal | Mississippi Valley-type (MVT), Skarn, Epithermal, Sedimentary Exhalative (SEDEX), Volcanic-hosted massive sulfide (VMS) | MVT zinc-lead, skarn, epithermal, SEDEX, VMS | Zn, Pb |  | Zn, Pb | Cook et al., 2009 |  | 590 | [9 empty] | mineral separate | [5 empty] | mineralisation |  |  |  | sphalerite |  |  | MVT |  |  |  | galena, pyrite, chalcopyrite, tetrahedrite, tellurides, magnetite, stannite, fluorite, cassiterite, enargite, stibnite, arsenopyrite, tennantite, pyroxene |  | LA-ICPMS |  |  |  |  | 10.493781 | [19 empty] | 1574.067121 | [5 empty] | 3.429218 | [5 empty] | 72.573061 | [9 empty] | 2270.083194 |  | 20.68417 |  |  |  | 1.328677 | [7 empty] | 0.106633 | [13 empty] | 1.251937 | [15 empty] | 4.22339 | [17 empty] | 8.003293 | [9 empty] | 0.763208 | [32 empty] | 2024 | Tan, R., Shao, Y., Brzozowski, M.J., Zheng, Y., Xiong, Y.-Q. (2024). Development of a machine learning model to classify mineral deposits using sphalerite chemistry and mineral assemblages. Ore Geology Reviews, 169, 106076.
| Daliangzi |  | Magmatic hydrothermal, Basin hydrothermal, Epithermal, Seafloor hydrothermal | Mississippi Valley-type (MVT), Skarn, Epithermal, Sedimentary Exhalative (SEDEX), Volcanic-hosted massive sulfide (VMS) | MVT zinc-lead, skarn, epithermal, SEDEX, VMS | Zn, Pb |  | Zn, Pb | Cook et al., 2009 |  | 591 | [9 empty] | mineral separate | [5 empty] | mineralisation |  |  |  | sphalerite |  |  | MVT |  |  |  | galena, pyrite, chalcopyrite, tetrahedrite, tellurides, magnetite, stannite, fluorite, cassiterite, enargite, stibnite, arsenopyrite, tennantite, pyroxene |  | LA-ICPMS |  |  |  |  | 11.646714 | [19 empty] | 2240.443474 | [5 empty] | 2.040195 | [5 empty] | 18.650906 | [9 empty] | 2005.17446 |  | 1.241897 |  |  |  | 0.105871 | [7 empty] | 0.197105 | [13 empty] | 0.770192 | [15 empty] | 23.437104 | [17 empty] | 2.071624 | [9 empty] | 0.566442 | [32 empty] | 2024 | Tan, R., Shao, Y., Brzozowski, M.J., Zheng, Y., Xiong, Y.-Q. (2024). Development of a machine learning model to classify mineral deposits using sphalerite chemistry and mineral assemblages. Ore Geology Reviews, 169, 106076.
| Daliangzi |  | Magmatic hydrothermal, Basin hydrothermal, Epithermal, Seafloor hydrothermal | Mississippi Valley-type (MVT), Skarn, Epithermal, Sedimentary Exhalative (SEDEX), Volcanic-hosted massive sulfide (VMS) | MVT zinc-lead, skarn, epithermal, SEDEX, VMS | Zn, Pb |  | Zn, Pb | Cook et al., 2009 |  | 592 | [9 empty] | mineral separate | [5 empty] | mineralisation |  |  |  | sphalerite |  |  | MVT |  |  |  | galena, pyrite, chalcopyrite, tetrahedrite, tellurides, magnetite, stannite, fluorite, cassiterite, enargite, stibnite, arsenopyrite, tennantite, pyroxene |  | LA-ICPMS |  |  |  |  | 19.705781 | [19 empty] | 2137.409002 | [5 empty] | 2.55628 | [5 empty] | 29.536248 | [9 empty] | 2031.570033 |  | 4.768135 |  |  |  | 0.203426 | [7 empty] | 4.168082 | [13 empty] | 1.032378 | [15 empty] | 37.088486 | [17 empty] | 6.60776 | [9 empty] | 0.841061 | [32 empty] | 2024 | Tan, R., Shao, Y., Brzozowski, M.J., Zheng, Y., Xiong, Y.-Q. (2024). Development of a machine learning model to classify mineral deposits using sphalerite chemistry and mineral assemblages. Ore Geology Reviews, 169, 106076.
| Daliangzi |  | Magmatic hydrothermal, Basin hydrothermal, Epithermal, Seafloor hydrothermal | Mississippi Valley-type (MVT), Skarn, Epithermal, Sedimentary Exhalative (SEDEX), Volcanic-hosted massive sulfide (VMS) | MVT zinc-lead, skarn, epithermal, SEDEX, VMS | Zn, Pb |  | Zn, Pb | Cook et al., 2009 |  | 593 | [9 empty] | mineral separate | [5 empty] | mineralisation |  |  |  | sphalerite |  |  | MVT |  |  |  | galena, pyrite, chalcopyrite, tetrahedrite, tellurides, magnetite, stannite, fluorite, cassiterite, enargite, stibnite, arsenopyrite, tennantite, pyroxene |  | LA-ICPMS |  |  |  |  | 5.807998 | [19 empty] | 1483.239865 | [5 empty] | 1.137332 | [5 empty] | 24.566726 | [9 empty] | 1668.871228 |  | 4.678816 |  |  |  | 6.964345 | [7 empty] | 0.046996 | [13 empty] | 0.501114 | [15 empty] | 5.479295 | [17 empty] | 4.892518 | [9 empty] | 0.419074 | [32 empty] | 2024 | Tan, R., Shao, Y., Brzozowski, M.J., Zheng, Y., Xiong, Y.-Q. (2024). Development of a machine learning model to classify mineral deposits using sphalerite chemistry and mineral assemblages. Ore Geology Reviews, 169, 106076.
| Daliangzi |  | Magmatic hydrothermal, Basin hydrothermal, Epithermal, Seafloor hydrothermal | Mississippi Valley-type (MVT), Skarn, Epithermal, Sedimentary Exhalative (SEDEX), Volcanic-hosted massive sulfide (VMS) | MVT zinc-lead, skarn, epithermal, SEDEX, VMS | Zn, Pb |  | Zn, Pb | Cook et al., 2009 |  | 594 | [9 empty] | mineral separate | [5 empty] | mineralisation |  |  |  | sphalerite |  |  | MVT |  |  |  | galena, pyrite, chalcopyrite, tetrahedrite, tellurides, magnetite, stannite, fluorite, cassiterite, enargite, stibnite, arsenopyrite, tennantite, pyroxene |  | LA-ICPMS |  |  |  |  | 31.597185 | [19 empty] | 2910.480918 | [5 empty] | 4.812272 | [5 empty] | 202.008868 | [9 empty] | 14045.80211 |  | 0.164894 |  |  |  | 69.786524 | [7 empty] | 0.030793 | [13 empty] | 4.290318 | [15 empty] | 43.779123 | [17 empty] | 38.451219 | [9 empty] | 0.310463 | [32 empty] | 2024 | Tan, R., Shao, Y., Brzozowski, M.J., Zheng, Y., Xiong, Y.-Q. (2024). Development of a machine learning model to classify mineral deposits using sphalerite chemistry and mineral assemblages. Ore Geology Reviews, 169, 106076.
| Daliangzi |  | Magmatic hydrothermal, Basin hydrothermal, Epithermal, Seafloor hydrothermal | Mississippi Valley-type (MVT), Skarn, Epithermal, Sedimentary Exhalative (SEDEX), Volcanic-hosted massive sulfide (VMS) | MVT zinc-lead, skarn, epithermal, SEDEX, VMS | Zn, Pb |  | Zn, Pb | Cook et al., 2009 |  | 595 | [9 empty] | mineral separate | [5 empty] | mineralisation |  |  |  | sphalerite |  |  | MVT |  |  |  | galena, pyrite, chalcopyrite, tetrahedrite, tellurides, magnetite, stannite, fluorite, cassiterite, enargite, stibnite, arsenopyrite, tennantite, pyroxene |  | LA-ICPMS |  |  |  |  | 16.529692 | [19 empty] | 2503.198155 | [5 empty] | 4.598177 | [5 empty] | 63.534292 | [9 empty] | 18705.03634 |  | 0.186484 |  |  |  | 20.876727 | [7 empty] | 0.017534 | [13 empty] | 23.278556 | [15 empty] | 367.580174 | [17 empty] | 60.465797 | [9 empty] | 0.256713 | [32 empty] | 2024 | Tan, R., Shao, Y., Brzozowski, M.J., Zheng, Y., Xiong, Y.-Q. (2024). Development of a machine learning model to classify mineral deposits using sphalerite chemistry and mineral assemblages. Ore Geology Reviews, 169, 106076.
| Daliangzi |  | Magmatic hydrothermal, Basin hydrothermal, Epithermal, Seafloor hydrothermal | Mississippi Valley-type (MVT), Skarn, Epithermal, Sedimentary Exhalative (SEDEX), Volcanic-hosted massive sulfide (VMS) | MVT zinc-lead, skarn, epithermal, SEDEX, VMS | Zn, Pb |  | Zn, Pb | Cook et al., 2009 |  | 596 | [9 empty] | mineral separate | [5 empty] | mineralisation |  |  |  | sphalerite |  |  | MVT |  |  |  | galena, pyrite, chalcopyrite, tetrahedrite, tellurides, magnetite, stannite, fluorite, cassiterite, enargite, stibnite, arsenopyrite, tennantite, pyroxene |  | LA-ICPMS |  |  |  |  | 1.846078 | [19 empty] | 1336.631223 | [5 empty] | 1.269178 | [5 empty] | 10.659323 | [9 empty] | 1378.345478 |  | 6.449734 |  |  |  | 2.427415 | [7 empty] | 0.002485 | [13 empty] | 0.50421 | [15 empty] | 1.081908 | [17 empty] | 0.130734 | [9 empty] | 0.369571 | [32 empty] | 2024 | Tan, R., Shao, Y., Brzozowski, M.J., Zheng, Y., Xiong, Y.-Q. (2024). Development of a machine learning model to classify mineral deposits using sphalerite chemistry and mineral assemblages. Ore Geology Reviews, 169, 106076.
| Daliangzi |  | Magmatic hydrothermal, Basin hydrothermal, Epithermal, Seafloor hydrothermal | Mississippi Valley-type (MVT), Skarn, Epithermal, Sedimentary Exhalative (SEDEX), Volcanic-hosted massive sulfide (VMS) | MVT zinc-lead, skarn, epithermal, SEDEX, VMS | Zn, Pb |  | Zn, Pb | Cook et al., 2009 |  | 597 | [9 empty] | mineral separate | [5 empty] | mineralisation |  |  |  | sphalerite |  |  | MVT |  |  |  | galena, pyrite, chalcopyrite, tetrahedrite, tellurides, magnetite, stannite, fluorite, cassiterite, enargite, stibnite, arsenopyrite, tennantite, pyroxene |  | LA-ICPMS |  |  |  |  | 4.489019 | [19 empty] | 1617.430721 | [5 empty] | 7.494192 | [5 empty] | 75.134126 | [9 empty] | 8544.60876 |  | 14.540539 |  |  |  | 26.803412 | [7 empty] | 0.024507 | [13 empty] | 2.195016 | [15 empty] | 3.385745 | [17 empty] | 11.051963 | [9 empty] | 0.572876 | [32 empty] | 2024 | Tan, R., Shao, Y., Brzozowski, M.J., Zheng, Y., Xiong, Y.-Q. (2024). Development of a machine learning model to classify mineral deposits using sphalerite chemistry and mineral assemblages. Ore Geology Reviews, 169, 106076.
| Daliangzi |  | Magmatic hydrothermal, Basin hydrothermal, Epithermal, Seafloor hydrothermal | Mississippi Valley-type (MVT), Skarn, Epithermal, Sedimentary Exhalative (SEDEX), Volcanic-hosted massive sulfide (VMS) | MVT zinc-lead, skarn, epithermal, SEDEX, VMS | Zn, Pb |  | Zn, Pb | Cook et al., 2009 |  | 598 | [9 empty] | mineral separate | [5 empty] | mineralisation |  |  |  | sphalerite |  |  | MVT |  |  |  | galena, pyrite, chalcopyrite, tetrahedrite, tellurides, magnetite, stannite, fluorite, cassiterite, enargite, stibnite, arsenopyrite, tennantite, pyroxene |  | LA-ICPMS |  |  |  |  | 800.834831 | [19 empty] | 7424.996882 | [5 empty] | 6.657126 | [5 empty] | 1154.209326 | [9 empty] | 20461.50772 |  | 27.380036 |  |  |  | 64.620346 | [7 empty] | 0.050743 | [13 empty] | 6.204476 | [15 empty] | 563.16958 | [17 empty] | 949.892172 | [9 empty] | 0.583736 | [32 empty] | 2024 | Tan, R., Shao, Y., Brzozowski, M.J., Zheng, Y., Xiong, Y.-Q. (2024). Development of a machine learning model to classify mineral deposits using sphalerite chemistry and mineral assemblages. Ore Geology Reviews, 169, 106076.
| Daliangzi |  | Magmatic hydrothermal, Basin hydrothermal, Epithermal, Seafloor hydrothermal | Mississippi Valley-type (MVT), Skarn, Epithermal, Sedimentary Exhalative (SEDEX), Volcanic-hosted massive sulfide (VMS) | MVT zinc-lead, skarn, epithermal, SEDEX, VMS | Zn, Pb |  | Zn, Pb | Cook et al., 2009 |  | 599 | [9 empty] | mineral separate | [5 empty] | mineralisation |  |  |  | sphalerite |  |  | MVT |  |  |  | galena, pyrite, chalcopyrite, tetrahedrite, tellurides, magnetite, stannite, fluorite, cassiterite, enargite, stibnite, arsenopyrite, tennantite, pyroxene |  | LA-ICPMS |  |  |  |  | 8.12079 | [19 empty] | 2255.56144 | [5 empty] | 3.366524 | [5 empty] | 91.24116 | [9 empty] | 2536.185189 |  | 86.781934 |  |  |  | 2.376653 | [7 empty] | 0.233629 | [13 empty] | 0.971612 | [15 empty] | 2.594809 | [17 empty] | 9.160636 | [9 empty] | 3.327121 | [32 empty] | 2024 | Tan, R., Shao, Y., Brzozowski, M.J., Zheng, Y., Xiong, Y.-Q. (2024). Development of a machine learning model to classify mineral deposits using sphalerite chemistry and mineral assemblages. Ore Geology Reviews, 169, 106076.
| Daliangzi |  | Magmatic hydrothermal, Basin hydrothermal, Epithermal, Seafloor hydrothermal | Mississippi Valley-type (MVT), Skarn, Epithermal, Sedimentary Exhalative (SEDEX), Volcanic-hosted massive sulfide (VMS) | MVT zinc-lead, skarn, epithermal, SEDEX, VMS | Zn, Pb |  | Zn, Pb | Cook et al., 2009 |  | 600 | [9 empty] | mineral separate | [5 empty] | mineralisation |  |  |  | sphalerite |  |  | MVT |  |  |  | galena, pyrite, chalcopyrite, tetrahedrite, tellurides, magnetite, stannite, fluorite, cassiterite, enargite, stibnite, arsenopyrite, tennantite, pyroxene |  | LA-ICPMS |  |  |  |  | 152.517086 | [19 empty] | 6290.969401 | [5 empty] | 4.813851 | [5 empty] | 449.670728 | [9 empty] | 13028.82251 |  | 17.106516 |  |  |  | 5.254007 | [7 empty] | 0.056797 | [13 empty] | 6.881048 | [15 empty] | 130.124848 | [17 empty] | 202.77949 | [9 empty] | 0.299748 | [32 empty] | 2024 | Tan, R., Shao, Y., Brzozowski, M.J., Zheng, Y., Xiong, Y.-Q. (2024). Development of a machine learning model to classify mineral deposits using sphalerite chemistry and mineral assemblages. Ore Geology Reviews, 169, 106076.
| Daliangzi |  | Magmatic hydrothermal, Basin hydrothermal, Epithermal, Seafloor hydrothermal | Mississippi Valley-type (MVT), Skarn, Epithermal, Sedimentary Exhalative (SEDEX), Volcanic-hosted massive sulfide (VMS) | MVT zinc-lead, skarn, epithermal, SEDEX, VMS | Zn, Pb |  | Zn, Pb | Cook et al., 2009 |  | 601 | [9 empty] | mineral separate | [5 empty] | mineralisation |  |  |  | sphalerite |  |  | MVT |  |  |  | galena, pyrite, chalcopyrite, tetrahedrite, tellurides, magnetite, stannite, fluorite, cassiterite, enargite, stibnite, arsenopyrite, tennantite, pyroxene |  | LA-ICPMS |  |  |  |  | 222.288607 | [19 empty] | 4625.486668 | [5 empty] | 4.842682 | [5 empty] | 1088.85859 | [9 empty] | 8956.895022 |  | 86.118816 |  |  |  | 15.549631 | [7 empty] | 0.785843 | [13 empty] | 3.167589 | [15 empty] | 93.730254 | [17 empty] | 320.506919 | [9 empty] | 4.91476 | [32 empty] | 2024 | Tan, R., Shao, Y., Brzozowski, M.J., Zheng, Y., Xiong, Y.-Q. (2024). Development of a machine learning model to classify mineral deposits using sphalerite chemistry and mineral assemblages. Ore Geology Reviews, 169, 106076.
| Daliangzi |  | Magmatic hydrothermal, Basin hydrothermal, Epithermal, Seafloor hydrothermal | Mississippi Valley-type (MVT), Skarn, Epithermal, Sedimentary Exhalative (SEDEX), Volcanic-hosted massive sulfide (VMS) | MVT zinc-lead, skarn, epithermal, SEDEX, VMS | Zn, Pb |  | Zn, Pb | Cook et al., 2009 |  | 602 | [9 empty] | mineral separate | [5 empty] | mineralisation |  |  |  | sphalerite |  |  | MVT |  |  |  | galena, pyrite, chalcopyrite, tetrahedrite, tellurides, magnetite, stannite, fluorite, cassiterite, enargite, stibnite, arsenopyrite, tennantite, pyroxene |  | LA-ICPMS |  |  |  |  | 2.860056 | [19 empty] | 1898.054471 | [5 empty] | 1.442521 | [5 empty] | 16.424178 | [9 empty] | 1410.80707 |  | 12.291705 |  |  |  | 0.534242 | [7 empty] | 0.188172 | [13 empty] | 1.014858 | [15 empty] | 1.726989 | [17 empty] | 1.528054 | [9 empty] | 1.519405 | [32 empty] | 2024 | Tan, R., Shao, Y., Brzozowski, M.J., Zheng, Y., Xiong, Y.-Q. (2024). Development of a machine learning model to classify mineral deposits using sphalerite chemistry and mineral assemblages. Ore Geology Reviews, 169, 106076.
| Daliangzi |  | Magmatic hydrothermal, Basin hydrothermal, Epithermal, Seafloor hydrothermal | Mississippi Valley-type (MVT), Skarn, Epithermal, Sedimentary Exhalative (SEDEX), Volcanic-hosted massive sulfide (VMS) | MVT zinc-lead, skarn, epithermal, SEDEX, VMS | Zn, Pb |  | Zn, Pb | Cook et al., 2009 |  | 603 | [9 empty] | mineral separate | [5 empty] | mineralisation |  |  |  | sphalerite |  |  | MVT |  |  |  | galena, pyrite, chalcopyrite, tetrahedrite, tellurides, magnetite, stannite, fluorite, cassiterite, enargite, stibnite, arsenopyrite, tennantite, pyroxene |  | LA-ICPMS |  |  |  |  | 2848.523267 | [19 empty] | 11754.48316 | [5 empty] | 8.343751 | [5 empty] | 3397.277243 | [9 empty] | 23032.29035 |  | 158.667743 |  |  |  | 136.948234 | [7 empty] | 0.020182 | [13 empty] | 9.212532 | [15 empty] | 1179.196373 | [17 empty] | 1952.833765 | [9 empty] | 0.657448 | [32 empty] | 2024 | Tan, R., Shao, Y., Brzozowski, M.J., Zheng, Y., Xiong, Y.-Q. (2024). Development of a machine learning model to classify mineral deposits using sphalerite chemistry and mineral assemblages. Ore Geology Reviews, 169, 106076.
| Daliangzi |  | Magmatic hydrothermal, Basin hydrothermal, Epithermal, Seafloor hydrothermal | Mississippi Valley-type (MVT), Skarn, Epithermal, Sedimentary Exhalative (SEDEX), Volcanic-hosted massive sulfide (VMS) | MVT zinc-lead, skarn, epithermal, SEDEX, VMS | Zn, Pb |  | Zn, Pb | Cook et al., 2009 |  | 604 | [9 empty] | mineral separate | [5 empty] | mineralisation |  |  |  | sphalerite |  |  | MVT |  |  |  | galena, pyrite, chalcopyrite, tetrahedrite, tellurides, magnetite, stannite, fluorite, cassiterite, enargite, stibnite, arsenopyrite, tennantite, pyroxene |  | LA-ICPMS |  |  |  |  | 4037.330042 | [19 empty] | 9898.714456 | [5 empty] | 8.186141 | [5 empty] | 5127.149672 | [9 empty] | 21757.951 |  | 236.031483 |  |  |  | 203.836635 | [7 empty] | 0.035847 | [13 empty] | 7.449984 | [15 empty] | 1689.508739 | [17 empty] | 3073.406683 | [9 empty] | 0.531359 | [32 empty] | 2024 | Tan, R., Shao, Y., Brzozowski, M.J., Zheng, Y., Xiong, Y.-Q. (2024). Development of a machine learning model to classify mineral deposits using sphalerite chemistry and mineral assemblages. Ore Geology Reviews, 169, 106076.
| Daliangzi |  | Magmatic hydrothermal, Basin hydrothermal, Epithermal, Seafloor hydrothermal | Mississippi Valley-type (MVT), Skarn, Epithermal, Sedimentary Exhalative (SEDEX), Volcanic-hosted massive sulfide (VMS) | MVT zinc-lead, skarn, epithermal, SEDEX, VMS | Zn, Pb |  | Zn, Pb | Cook et al., 2009 |  | 605 | [9 empty] | mineral separate | [5 empty] | mineralisation |  |  |  | sphalerite |  |  | MVT |  |  |  | galena, pyrite, chalcopyrite, tetrahedrite, tellurides, magnetite, stannite, fluorite, cassiterite, enargite, stibnite, arsenopyrite, tennantite, pyroxene |  | LA-ICPMS |  |  |  |  | 2209.431508 | [19 empty] | 14179.18768 | [5 empty] | 9.860273 | [5 empty] | 2275.743285 | [9 empty] | 24640.11067 |  | 59.757482 |  |  |  | 89.549729 | [7 empty] | 0.015184 | [13 empty] | 11.417158 | [15 empty] | 1602.054077 | [17 empty] | 1576.105991 | [9 empty] | 0.586523 | [32 empty] | 2024 | Tan, R., Shao, Y., Brzozowski, M.J., Zheng, Y., Xiong, Y.-Q. (2024). Development of a machine learning model to classify mineral deposits using sphalerite chemistry and mineral assemblages. Ore Geology Reviews, 169, 106076.
| Daliangzi |  | Magmatic hydrothermal, Basin hydrothermal, Epithermal, Seafloor hydrothermal | Mississippi Valley-type (MVT), Skarn, Epithermal, Sedimentary Exhalative (SEDEX), Volcanic-hosted massive sulfide (VMS) | MVT zinc-lead, skarn, epithermal, SEDEX, VMS | Zn, Pb |  | Zn, Pb | Cook et al., 2009 |  | 606 | [9 empty] | mineral separate | [5 empty] | mineralisation |  |  |  | sphalerite |  |  | MVT |  |  |  | galena, pyrite, chalcopyrite, tetrahedrite, tellurides, magnetite, stannite, fluorite, cassiterite, enargite, stibnite, arsenopyrite, tennantite, pyroxene |  | LA-ICPMS |  |  |  |  | 1711.612665 | [19 empty] | 16458.77512 | [5 empty] | 10.26391 | [5 empty] | 1563.612468 | [9 empty] | 26144.13865 |  | 35.500826 |  |  |  | 92.961422 | [7 empty] | 0.054683 | [13 empty] | 11.907289 | [15 empty] | 1087.89755 | [17 empty] | 1004.287049 | [9 empty] | 0.7499 | [32 empty] | 2024 | Tan, R., Shao, Y., Brzozowski, M.J., Zheng, Y., Xiong, Y.-Q. (2024). Development of a machine learning model to classify mineral deposits using sphalerite chemistry and mineral assemblages. Ore Geology Reviews, 169, 106076.
| Daliangzi |  | Magmatic hydrothermal, Basin hydrothermal, Epithermal, Seafloor hydrothermal | Mississippi Valley-type (MVT), Skarn, Epithermal, Sedimentary Exhalative (SEDEX), Volcanic-hosted massive sulfide (VMS) | MVT zinc-lead, skarn, epithermal, SEDEX, VMS | Zn, Pb |  | Zn, Pb | Cook et al., 2009 |  | 607 | [9 empty] | mineral separate | [5 empty] | mineralisation |  |  |  | sphalerite |  |  | MVT |  |  |  | galena, pyrite, chalcopyrite, tetrahedrite, tellurides, magnetite, stannite, fluorite, cassiterite, enargite, stibnite, arsenopyrite, tennantite, pyroxene |  | LA-ICPMS |  |  |  |  | 2417.97724 | [19 empty] | 14469.42183 | [5 empty] | 9.592143 | [5 empty] | 2267.093923 | [9 empty] | 24753.51342 |  | 47.802141 |  |  |  | 79.583742 | [7 empty] | 0.05353 | [13 empty] | 12.676121 | [15 empty] | 1533.820221 | [17 empty] | 1432.910996 | [9 empty] | 0.731448 | [32 empty] | 2024 | Tan, R., Shao, Y., Brzozowski, M.J., Zheng, Y., Xiong, Y.-Q. (2024). Development of a machine learning model to classify mineral deposits using sphalerite chemistry and mineral assemblages. Ore Geology Reviews, 169, 106076.
| Daliangzi |  | Magmatic hydrothermal, Basin hydrothermal, Epithermal, Seafloor hydrothermal | Mississippi Valley-type (MVT), Skarn, Epithermal, Sedimentary Exhalative (SEDEX), Volcanic-hosted massive sulfide (VMS) | MVT zinc-lead, skarn, epithermal, SEDEX, VMS | Zn, Pb |  | Zn, Pb | Cook et al., 2009 |  | 608 | [9 empty] | mineral separate | [5 empty] | mineralisation |  |  |  | sphalerite |  |  | MVT |  |  |  | galena, pyrite, chalcopyrite, tetrahedrite, tellurides, magnetite, stannite, fluorite, cassiterite, enargite, stibnite, arsenopyrite, tennantite, pyroxene |  | LA-ICPMS |  |  |  |  | 32.290952 | [19 empty] | 3201.225034 | [5 empty] | 1.032157 | [5 empty] | 314.452366 | [9 empty] | 5367.409732 |  | 201.145722 |  |  |  | 81.159848 | [7 empty] | 0.010283 | [13 empty] | 3.798031 | [15 empty] | 28.687051 | [17 empty] | 67.263206 | [9 empty] | 0.334058 | [32 empty] | 2024 | Tan, R., Shao, Y., Brzozowski, M.J., Zheng, Y., Xiong, Y.-Q. (2024). Development of a machine learning model to classify mineral deposits using sphalerite chemistry and mineral assemblages. Ore Geology Reviews, 169, 106076.
| Daliangzi |  | Magmatic hydrothermal, Basin hydrothermal, Epithermal, Seafloor hydrothermal | Mississippi Valley-type (MVT), Skarn, Epithermal, Sedimentary Exhalative (SEDEX), Volcanic-hosted massive sulfide (VMS) | MVT zinc-lead, skarn, epithermal, SEDEX, VMS | Zn, Pb |  | Zn, Pb | Cook et al., 2009 |  | 609 | [9 empty] | mineral separate | [5 empty] | mineralisation |  |  |  | sphalerite |  |  | MVT |  |  |  | galena, pyrite, chalcopyrite, tetrahedrite, tellurides, magnetite, stannite, fluorite, cassiterite, enargite, stibnite, arsenopyrite, tennantite, pyroxene |  | LA-ICPMS |  |  |  |  | 53.212798 | [19 empty] | 2735.120519 | [5 empty] | 9.379753 | [5 empty] | 166.644377 | [9 empty] | 11510.37894 |  | 2.416055 |  |  |  | 51.694354 | [7 empty] | 0.005862 | [13 empty] | 3.333849 | [15 empty] | 76.210491 | [17 empty] | 143.963828 | [9 empty] | 0.372019 | [32 empty] | 2024 | Tan, R., Shao, Y., Brzozowski, M.J., Zheng, Y., Xiong, Y.-Q. (2024). Development of a machine learning model to classify mineral deposits using sphalerite chemistry and mineral assemblages. Ore Geology Reviews, 169, 106076.
| Daliangzi |  | Magmatic hydrothermal, Basin hydrothermal, Epithermal, Seafloor hydrothermal | Mississippi Valley-type (MVT), Skarn, Epithermal, Sedimentary Exhalative (SEDEX), Volcanic-hosted massive sulfide (VMS) | MVT zinc-lead, skarn, epithermal, SEDEX, VMS | Zn, Pb |  | Zn, Pb | Cook et al., 2009 |  | 610 | [9 empty] | mineral separate | [5 empty] | mineralisation |  |  |  | sphalerite |  |  | MVT |  |  |  | galena, pyrite, chalcopyrite, tetrahedrite, tellurides, magnetite, stannite, fluorite, cassiterite, enargite, stibnite, arsenopyrite, tennantite, pyroxene |  | LA-ICPMS |  |  |  |  | 22.45951 | [19 empty] | 1781.768602 | [5 empty] | 2.098912 | [5 empty] | 27.601076 | [9 empty] | 1574.183911 |  | 3.703849 |  |  |  | 4.408292 | [7 empty] | 1.443482 | [13 empty] | 5.076215 | [15 empty] | 52.991759 | [17 empty] | 27.399257 | [9 empty] | 0.46178 | [32 empty] | 2024 | Tan, R., Shao, Y., Brzozowski, M.J., Zheng, Y., Xiong, Y.-Q. (2024). Development of a machine learning model to classify mineral deposits using sphalerite chemistry and mineral assemblages. Ore Geology Reviews, 169, 106076.
| Daliangzi |  | Magmatic hydrothermal, Basin hydrothermal, Epithermal, Seafloor hydrothermal | Mississippi Valley-type (MVT), Skarn, Epithermal, Sedimentary Exhalative (SEDEX), Volcanic-hosted massive sulfide (VMS) | MVT zinc-lead, skarn, epithermal, SEDEX, VMS | Zn, Pb |  | Zn, Pb | Cook et al., 2009 |  | 611 | [9 empty] | mineral separate | [5 empty] | mineralisation |  |  |  | sphalerite |  |  | MVT |  |  |  | galena, pyrite, chalcopyrite, tetrahedrite, tellurides, magnetite, stannite, fluorite, cassiterite, enargite, stibnite, arsenopyrite, tennantite, pyroxene |  | LA-ICPMS |  |  |  |  | 13.300797 | [19 empty] | 3394.394122 | [5 empty] | 0.711939 | [5 empty] | 45.793567 | [9 empty] | 6634.060766 |  | 9.009752 |  |  |  | 12.704952 | [7 empty] | 0.023834 | [13 empty] | 6.648476 | [15 empty] | 20.422105 | [17 empty] | 37.076932 | [9 empty] | 0.241509 | [32 empty] | 2024 | Tan, R., Shao, Y., Brzozowski, M.J., Zheng, Y., Xiong, Y.-Q. (2024). Development of a machine learning model to classify mineral deposits using sphalerite chemistry and mineral assemblages. Ore Geology Reviews, 169, 106076.
| Daliangzi |  | Magmatic hydrothermal, Basin hydrothermal, Epithermal, Seafloor hydrothermal | Mississippi Valley-type (MVT), Skarn, Epithermal, Sedimentary Exhalative (SEDEX), Volcanic-hosted massive sulfide (VMS) | MVT zinc-lead, skarn, epithermal, SEDEX, VMS | Zn, Pb |  | Zn, Pb | Cook et al., 2009 |  | 612 | [9 empty] | mineral separate | [5 empty] | mineralisation |  |  |  | sphalerite |  |  | MVT |  |  |  | galena, pyrite, chalcopyrite, tetrahedrite, tellurides, magnetite, stannite, fluorite, cassiterite, enargite, stibnite, arsenopyrite, tennantite, pyroxene |  | LA-ICPMS |  |  |  |  | 5.326085 | [19 empty] | 1827.898534 | [5 empty] | 3.357875 | [5 empty] | 8.788713 | [9 empty] | 11141.33948 |  | 0.207873 |  |  |  | 2.57751 | [7 empty] | 0.016795 | [13 empty] | 5.032968 | [15 empty] | 12.964433 | [17 empty] | 10.907807 | [9 empty] | 0.268515 | [32 empty] | 2024 | Tan, R., Shao, Y., Brzozowski, M.J., Zheng, Y., Xiong, Y.-Q. (2024). Development of a machine learning model to classify mineral deposits using sphalerite chemistry and mineral assemblages. Ore Geology Reviews, 169, 106076.
| Daliangzi |  | Magmatic hydrothermal, Basin hydrothermal, Epithermal, Seafloor hydrothermal | Mississippi Valley-type (MVT), Skarn, Epithermal, Sedimentary Exhalative (SEDEX), Volcanic-hosted massive sulfide (VMS) | MVT zinc-lead, skarn, epithermal, SEDEX, VMS | Zn, Pb |  | Zn, Pb | Cook et al., 2009 |  | 613 | [9 empty] | mineral separate | [5 empty] | mineralisation |  |  |  | sphalerite |  |  | MVT |  |  |  | galena, pyrite, chalcopyrite, tetrahedrite, tellurides, magnetite, stannite, fluorite, cassiterite, enargite, stibnite, arsenopyrite, tennantite, pyroxene |  | LA-ICPMS |  |  |  |  | 33.261603 | [19 empty] | 1981.664972 | [5 empty] | 1.875951 | [5 empty] | 86.906869 | [9 empty] | 14684.69484 |  | 4.893617 |  |  |  | 64.706839 | [7 empty] | 0.134546 | [13 empty] | 7.331776 | [15 empty] | 33.19433 | [17 empty] | 6.076657 | [9 empty] | 0.664559 | [32 empty] | 2024 | Tan, R., Shao, Y., Brzozowski, M.J., Zheng, Y., Xiong, Y.-Q. (2024). Development of a machine learning model to classify mineral deposits using sphalerite chemistry and mineral assemblages. Ore Geology Reviews, 169, 106076.
| Daliangzi |  | Magmatic hydrothermal, Basin hydrothermal, Epithermal, Seafloor hydrothermal | Mississippi Valley-type (MVT), Skarn, Epithermal, Sedimentary Exhalative (SEDEX), Volcanic-hosted massive sulfide (VMS) | MVT zinc-lead, skarn, epithermal, SEDEX, VMS | Zn, Pb |  | Zn, Pb | Cook et al., 2009 |  | 614 | [9 empty] | mineral separate | [5 empty] | mineralisation |  |  |  | sphalerite |  |  | MVT |  |  |  | galena, pyrite, chalcopyrite, tetrahedrite, tellurides, magnetite, stannite, fluorite, cassiterite, enargite, stibnite, arsenopyrite, tennantite, pyroxene |  | LA-ICPMS |  |  |  |  | 62.035147 | [19 empty] | 1841.353097 | [5 empty] | 3.711537 | [5 empty] | 322.140688 | [9 empty] | 7508.607383 |  | 29.869131 |  |  |  | 29.186792 | [7 empty] | 5.393358 | [13 empty] | 7.511491 | [15 empty] | 46.937205 | [17 empty] | 12.90677 | [9 empty] | 24.669903 | [32 empty] | 2024 | Tan, R., Shao, Y., Brzozowski, M.J., Zheng, Y., Xiong, Y.-Q. (2024). Development of a machine learning model to classify mineral deposits using sphalerite chemistry and mineral assemblages. Ore Geology Reviews, 169, 106076.
| Daliangzi |  | Magmatic hydrothermal, Basin hydrothermal, Epithermal, Seafloor hydrothermal | Mississippi Valley-type (MVT), Skarn, Epithermal, Sedimentary Exhalative (SEDEX), Volcanic-hosted massive sulfide (VMS) | MVT zinc-lead, skarn, epithermal, SEDEX, VMS | Zn, Pb |  | Zn, Pb | Cook et al., 2009 |  | 615 | [9 empty] | mineral separate | [5 empty] | mineralisation |  |  |  | sphalerite |  |  | MVT |  |  |  | galena, pyrite, chalcopyrite, tetrahedrite, tellurides, magnetite, stannite, fluorite, cassiterite, enargite, stibnite, arsenopyrite, tennantite, pyroxene |  | LA-ICPMS |  |  |  |  | 15.136384 | [19 empty] | 2833.146623 | [5 empty] | 1.147482 | [5 empty] | 20.854573 | [9 empty] | 6475.489127 |  | 1.788496 |  |  |  | 3.364602 | [7 empty] | 0.0148 | [13 empty] | 5.231903 | [15 empty] | 26.02497 | [17 empty] | 2.083535 | [9 empty] | 0.719243 | [32 empty] | 2024 | Tan, R., Shao, Y., Brzozowski, M.J., Zheng, Y., Xiong, Y.-Q. (2024). Development of a machine learning model to classify mineral deposits using sphalerite chemistry and mineral assemblages. Ore Geology Reviews, 169, 106076.
| Daliangzi |  | Magmatic hydrothermal, Basin hydrothermal, Epithermal, Seafloor hydrothermal | Mississippi Valley-type (MVT), Skarn, Epithermal, Sedimentary Exhalative (SEDEX), Volcanic-hosted massive sulfide (VMS) | MVT zinc-lead, skarn, epithermal, SEDEX, VMS | Zn, Pb |  | Zn, Pb | Cook et al., 2009 |  | 616 | [9 empty] | mineral separate | [5 empty] | mineralisation |  |  |  | sphalerite |  |  | MVT |  |  |  | galena, pyrite, chalcopyrite, tetrahedrite, tellurides, magnetite, stannite, fluorite, cassiterite, enargite, stibnite, arsenopyrite, tennantite, pyroxene |  | LA-ICPMS |  |  |  |  | 23.228343 | [19 empty] | 1143.637884 | [5 empty] | 5.348189 | [5 empty] | 110.423523 | [9 empty] | 30780.19676 |  | 0.987949 |  |  |  | 86.330245 | [7 empty] | 0.041036 | [13 empty] | 15.415085 | [15 empty] | 2058.548191 | [17 empty] | 5.668215 | [9 empty] | 0.589598 | [32 empty] | 2024 | Tan, R., Shao, Y., Brzozowski, M.J., Zheng, Y., Xiong, Y.-Q. (2024). Development of a machine learning model to classify mineral deposits using sphalerite chemistry and mineral assemblages. Ore Geology Reviews, 169, 106076.
| Daliangzi |  | Magmatic hydrothermal, Basin hydrothermal, Epithermal, Seafloor hydrothermal | Mississippi Valley-type (MVT), Skarn, Epithermal, Sedimentary Exhalative (SEDEX), Volcanic-hosted massive sulfide (VMS) | MVT zinc-lead, skarn, epithermal, SEDEX, VMS | Zn, Pb |  | Zn, Pb | Cook et al., 2009 |  | 617 | [9 empty] | mineral separate | [5 empty] | mineralisation |  |  |  | sphalerite |  |  | MVT |  |  |  | galena, pyrite, chalcopyrite, tetrahedrite, tellurides, magnetite, stannite, fluorite, cassiterite, enargite, stibnite, arsenopyrite, tennantite, pyroxene |  | LA-ICPMS |  |  |  |  | 17.67353 | [19 empty] | 1749.093234 | [5 empty] | 4.227616 | [5 empty] | 27.69718 | [9 empty] | 10471.49444 |  | 1.020625 |  |  |  | 6.319801 | [7 empty] | 0.020263 | [13 empty] | 4.956085 | [15 empty] | 6774.372641 | [17 empty] | 3.182004 | [9 empty] | 0.819191 | [32 empty] | 2024 | Tan, R., Shao, Y., Brzozowski, M.J., Zheng, Y., Xiong, Y.-Q. (2024). Development of a machine learning model to classify mineral deposits using sphalerite chemistry and mineral assemblages. Ore Geology Reviews, 169, 106076.
| Daliangzi |  | Magmatic hydrothermal, Basin hydrothermal, Epithermal, Seafloor hydrothermal | Mississippi Valley-type (MVT), Skarn, Epithermal, Sedimentary Exhalative (SEDEX), Volcanic-hosted massive sulfide (VMS) | MVT zinc-lead, skarn, epithermal, SEDEX, VMS | Zn, Pb |  | Zn, Pb | Cook et al., 2009 |  | 618 | [9 empty] | mineral separate | [5 empty] | mineralisation |  |  |  | sphalerite |  |  | MVT |  |  |  | galena, pyrite, chalcopyrite, tetrahedrite, tellurides, magnetite, stannite, fluorite, cassiterite, enargite, stibnite, arsenopyrite, tennantite, pyroxene |  | LA-ICPMS |  |  |  |  | 84.091021 | [19 empty] | 1302.209523 | [5 empty] | 3.227173 | [5 empty] | 6971.38589 | [9 empty] | 35722.8267 |  | 8.576323 |  |  |  | 305.322484 | [7 empty] | 0.295232 | [13 empty] | 33.722902 | [15 empty] | 97.44948 | [17 empty] | 154.343062 | [9 empty] | 1.384859 | [32 empty] | 2024 | Tan, R., Shao, Y., Brzozowski, M.J., Zheng, Y., Xiong, Y.-Q. (2024). Development of a machine learning model to classify mineral deposits using sphalerite chemistry and mineral assemblages. Ore Geology Reviews, 169, 106076.
| Daliangzi |  | Magmatic hydrothermal, Basin hydrothermal, Epithermal, Seafloor hydrothermal | Mississippi Valley-type (MVT), Skarn, Epithermal, Sedimentary Exhalative (SEDEX), Volcanic-hosted massive sulfide (VMS) | MVT zinc-lead, skarn, epithermal, SEDEX, VMS | Zn, Pb |  | Zn, Pb | Cook et al., 2009 |  | 619 | [9 empty] | mineral separate | [5 empty] | mineralisation |  |  |  | sphalerite |  |  | MVT |  |  |  | galena, pyrite, chalcopyrite, tetrahedrite, tellurides, magnetite, stannite, fluorite, cassiterite, enargite, stibnite, arsenopyrite, tennantite, pyroxene |  | LA-ICPMS |  |  |  |  | 7.296217 | [19 empty] | 1191.689896 | [5 empty] | 1.323352 | [5 empty] | 80.102704 | [9 empty] | 6320.761648 |  | 7.147256 |  |  |  | 18.855609 | [7 empty] | 10.110143 | [13 empty] | 2.461224 | [15 empty] | 6.075696 | [17 empty] | 27.879777 | [9 empty] | 5.380864 | [32 empty] | 2024 | Tan, R., Shao, Y., Brzozowski, M.J., Zheng, Y., Xiong, Y.-Q. (2024). Development of a machine learning model to classify mineral deposits using sphalerite chemistry and mineral assemblages. Ore Geology Reviews, 169, 106076.
| Daliangzi |  | Magmatic hydrothermal, Basin hydrothermal, Epithermal, Seafloor hydrothermal | Mississippi Valley-type (MVT), Skarn, Epithermal, Sedimentary Exhalative (SEDEX), Volcanic-hosted massive sulfide (VMS) | MVT zinc-lead, skarn, epithermal, SEDEX, VMS | Zn, Pb |  | Zn, Pb | Cook et al., 2009 |  | 620 | [9 empty] | mineral separate | [5 empty] | mineralisation |  |  |  | sphalerite |  |  | MVT |  |  |  | galena, pyrite, chalcopyrite, tetrahedrite, tellurides, magnetite, stannite, fluorite, cassiterite, enargite, stibnite, arsenopyrite, tennantite, pyroxene |  | LA-ICPMS |  |  |  |  | 15.136384 | [19 empty] | 2833.146623 | [5 empty] | 1.147482 | [5 empty] | 20.854573 | [9 empty] | 6475.489127 |  | 1.788496 |  |  |  | 3.364602 | [7 empty] | 0.0148 | [13 empty] | 5.231903 | [15 empty] | 26.02497 | [17 empty] | 2.083535 | [9 empty] | 0.719243 | [32 empty] | 2024 | Tan, R., Shao, Y., Brzozowski, M.J., Zheng, Y., Xiong, Y.-Q. (2024). Development of a machine learning model to classify mineral deposits using sphalerite chemistry and mineral assemblages. Ore Geology Reviews, 169, 106076.
| Daliangzi |  | Magmatic hydrothermal, Basin hydrothermal, Epithermal, Seafloor hydrothermal | Mississippi Valley-type (MVT), Skarn, Epithermal, Sedimentary Exhalative (SEDEX), Volcanic-hosted massive sulfide (VMS) | MVT zinc-lead, skarn, epithermal, SEDEX, VMS | Zn, Pb |  | Zn, Pb | Cook et al., 2009 |  | 621 | [9 empty] | mineral separate | [5 empty] | mineralisation |  |  |  | sphalerite |  |  | MVT |  |  |  | galena, pyrite, chalcopyrite, tetrahedrite, tellurides, magnetite, stannite, fluorite, cassiterite, enargite, stibnite, arsenopyrite, tennantite, pyroxene |  | LA-ICPMS |  |  |  |  | 9.946766 | [19 empty] | 2071.041714 | [5 empty] | 2.79951 | [5 empty] | 832.741367 | [9 empty] | 14061.94077 |  | 38.307064 |  |  |  | 77.709714 | [7 empty] | 0.2442 | [13 empty] | 7.342347 | [15 empty] | 4.55437 | [17 empty] | 9.169285 | [9 empty] | 0.465816 | [32 empty] | 2024 | Tan, R., Shao, Y., Brzozowski, M.J., Zheng, Y., Xiong, Y.-Q. (2024). Development of a machine learning model to classify mineral deposits using sphalerite chemistry and mineral assemblages. Ore Geology Reviews, 169, 106076.
| Daliangzi |  | Magmatic hydrothermal, Basin hydrothermal, Epithermal, Seafloor hydrothermal | Mississippi Valley-type (MVT), Skarn, Epithermal, Sedimentary Exhalative (SEDEX), Volcanic-hosted massive sulfide (VMS) | MVT zinc-lead, skarn, epithermal, SEDEX, VMS | Zn, Pb |  | Zn, Pb | Cook et al., 2009 |  | 622 | [9 empty] | mineral separate | [5 empty] | mineralisation |  |  |  | sphalerite |  |  | MVT |  |  |  | galena, pyrite, chalcopyrite, tetrahedrite, tellurides, magnetite, stannite, fluorite, cassiterite, enargite, stibnite, arsenopyrite, tennantite, pyroxene |  | LA-ICPMS |  |  |  |  | 19.316909 | [19 empty] | 869.357 | [5 empty] | 2.336289 | [5 empty] | 1928.807759 | [9 empty] | 26050.91774 |  | 2.603458 |  |  |  | 328.195241 | [7 empty] | 5.771047 | [13 empty] | 12.868329 | [15 empty] | 82.486084 | [17 empty] | 30.138222 | [9 empty] | 3.670213 | [32 empty] | 2024 | Tan, R., Shao, Y., Brzozowski, M.J., Zheng, Y., Xiong, Y.-Q. (2024). Development of a machine learning model to classify mineral deposits using sphalerite chemistry and mineral assemblages. Ore Geology Reviews, 169, 106076.
| Daliangzi |  | Magmatic hydrothermal, Basin hydrothermal, Epithermal, Seafloor hydrothermal | Mississippi Valley-type (MVT), Skarn, Epithermal, Sedimentary Exhalative (SEDEX), Volcanic-hosted massive sulfide (VMS) | MVT zinc-lead, skarn, epithermal, SEDEX, VMS | Zn, Pb |  | Zn, Pb | Cook et al., 2009 |  | 623 | [9 empty] | mineral separate | [5 empty] | mineralisation |  |  |  | sphalerite |  |  | MVT |  |  |  | galena, pyrite, chalcopyrite, tetrahedrite, tellurides, magnetite, stannite, fluorite, cassiterite, enargite, stibnite, arsenopyrite, tennantite, pyroxene |  | LA-ICPMS |  |  |  |  | 22.603666 | [19 empty] | 2069.119633 | [5 empty] | 1.269534 | [5 empty] | 7992.971663 | [9 empty] | 11060.6121 |  | 59.363456 |  |  |  | 55.740334 | [7 empty] | 5.831592 | [13 empty] | 7.969907 | [15 empty] | 82.111278 | [17 empty] | 80.035431 | [9 empty] | 6.851256 | [32 empty] | 2024 | Tan, R., Shao, Y., Brzozowski, M.J., Zheng, Y., Xiong, Y.-Q. (2024). Development of a machine learning model to classify mineral deposits using sphalerite chemistry and mineral assemblages. Ore Geology Reviews, 169, 106076.
| Daliangzi |  | Magmatic hydrothermal, Basin hydrothermal, Epithermal, Seafloor hydrothermal | Mississippi Valley-type (MVT), Skarn, Epithermal, Sedimentary Exhalative (SEDEX), Volcanic-hosted massive sulfide (VMS) | MVT zinc-lead, skarn, epithermal, SEDEX, VMS | Zn, Pb |  | Zn, Pb | Cook et al., 2009 |  | 624 | [9 empty] | mineral separate | [5 empty] | mineralisation |  |  |  | sphalerite |  |  | MVT |  |  |  | galena, pyrite, chalcopyrite, tetrahedrite, tellurides, magnetite, stannite, fluorite, cassiterite, enargite, stibnite, arsenopyrite, tennantite, pyroxene |  | LA-ICPMS |  |  |  |  | 27.139776 | [19 empty] | 4500.551437 | [5 empty] | 2.57751 | [5 empty] | 8664.73879 | [9 empty] | 12896.19896 |  | 2.924445 |  |  |  | 154.631374 | [7 empty] | 0.367982 | [13 empty] | 6.959853 | [15 empty] | 20.998729 | [17 empty] | 63.390214 | [9 empty] | 0.710017 | [32 empty] | 2024 | Tan, R., Shao, Y., Brzozowski, M.J., Zheng, Y., Xiong, Y.-Q. (2024). Development of a machine learning model to classify mineral deposits using sphalerite chemistry and mineral assemblages. Ore Geology Reviews, 169, 106076.
| Daliangzi |  | Magmatic hydrothermal, Basin hydrothermal, Epithermal, Seafloor hydrothermal | Mississippi Valley-type (MVT), Skarn, Epithermal, Sedimentary Exhalative (SEDEX), Volcanic-hosted massive sulfide (VMS) | MVT zinc-lead, skarn, epithermal, SEDEX, VMS | Zn, Pb |  | Zn, Pb | Cook et al., 2009 |  | 625 | [9 empty] | mineral separate | [5 empty] | mineralisation |  |  |  | sphalerite |  |  | MVT |  |  |  | galena, pyrite, chalcopyrite, tetrahedrite, tellurides, magnetite, stannite, fluorite, cassiterite, enargite, stibnite, arsenopyrite, tennantite, pyroxene |  | LA-ICPMS |  |  |  |  | 17.385218 | [19 empty] | 2588.081362 | [5 empty] | 2.433354 | [5 empty] | 15113.31879 | [9 empty] | 17710.04951 |  | 1.947068 |  |  |  | 240.163956 | [7 empty] | 0.39172 | [13 empty] | 12.522354 | [15 empty] | 63.380604 | [17 empty] | 39.950443 | [9 empty] | 3.043614 | [32 empty] | 2024 | Tan, R., Shao, Y., Brzozowski, M.J., Zheng, Y., Xiong, Y.-Q. (2024). Development of a machine learning model to classify mineral deposits using sphalerite chemistry and mineral assemblages. Ore Geology Reviews, 169, 106076.
| Daliangzi |  | Magmatic hydrothermal, Basin hydrothermal, Epithermal, Seafloor hydrothermal | Mississippi Valley-type (MVT), Skarn, Epithermal, Sedimentary Exhalative (SEDEX), Volcanic-hosted massive sulfide (VMS) | MVT zinc-lead, skarn, epithermal, SEDEX, VMS | Zn, Pb |  | Zn, Pb | Cook et al., 2009 |  | 626 | [9 empty] | mineral separate | [5 empty] | mineralisation |  |  |  | sphalerite |  |  | MVT |  |  |  | galena, pyrite, chalcopyrite, tetrahedrite, tellurides, magnetite, stannite, fluorite, cassiterite, enargite, stibnite, arsenopyrite, tennantite, pyroxene |  | LA-ICPMS |  |  |  |  | 26.418996 | [19 empty] | 1932.65192 | [5 empty] | 1.512677 | [5 empty] | 8106.374411 | [9 empty] | 11586.30111 |  | 86.176478 |  |  |  | 86.138037 | [7 empty] | 1.299326 | [13 empty] | 3.717304 | [15 empty] | 40.238755 | [17 empty] | 145.789804 | [9 empty] | 3.773044 | [32 empty] | 2024 | Tan, R., Shao, Y., Brzozowski, M.J., Zheng, Y., Xiong, Y.-Q. (2024). Development of a machine learning model to classify mineral deposits using sphalerite chemistry and mineral assemblages. Ore Geology Reviews, 169, 106076.
| Daliangzi |  | Magmatic hydrothermal, Basin hydrothermal, Epithermal, Seafloor hydrothermal | Mississippi Valley-type (MVT), Skarn, Epithermal, Sedimentary Exhalative (SEDEX), Volcanic-hosted massive sulfide (VMS) | MVT zinc-lead, skarn, epithermal, SEDEX, VMS | Zn, Pb |  | Zn, Pb | Cook et al., 2009 |  | 627 | [9 empty] | mineral separate | [5 empty] | mineralisation |  |  |  | sphalerite |  |  | MVT |  |  |  | galena, pyrite, chalcopyrite, tetrahedrite, tellurides, magnetite, stannite, fluorite, cassiterite, enargite, stibnite, arsenopyrite, tennantite, pyroxene |  | LA-ICPMS |  |  |  |  | 16.885477 | [19 empty] | 3944.109139 | [5 empty] | 2.404523 | [5 empty] | 4031.5638 | [9 empty] | 11110.5862 |  | 9.716117 |  |  |  | 155.784623 | [7 empty] | 1.50595 | [13 empty] | 6.234268 | [15 empty] | 1575.144951 | [17 empty] | 131.950825 | [9 empty] | 6.22658 | [32 empty] | 2024 | Tan, R., Shao, Y., Brzozowski, M.J., Zheng, Y., Xiong, Y.-Q. (2024). Development of a machine learning model to classify mineral deposits using sphalerite chemistry and mineral assemblages. Ore Geology Reviews, 169, 106076.
| Daliangzi |  | Magmatic hydrothermal, Basin hydrothermal, Epithermal, Seafloor hydrothermal | Mississippi Valley-type (MVT), Skarn, Epithermal, Sedimentary Exhalative (SEDEX), Volcanic-hosted massive sulfide (VMS) | MVT zinc-lead, skarn, epithermal, SEDEX, VMS | Zn, Pb |  | Zn, Pb | Cook et al., 2009 |  | 628 | [9 empty] | mineral separate | [5 empty] | mineralisation |  |  |  | sphalerite |  |  | MVT |  |  |  | galena, pyrite, chalcopyrite, tetrahedrite, tellurides, magnetite, stannite, fluorite, cassiterite, enargite, stibnite, arsenopyrite, tennantite, pyroxene |  | LA-ICPMS |  |  |  |  | 23.939512 | [19 empty] | 3750.940051 | [5 empty] | 3.368446 | [5 empty] | 299.556242 | [9 empty] | 12509.86078 |  | 16.222359 |  |  |  | 60.853068 | [7 empty] | 0.030369 | [13 empty] | 4.169954 | [15 empty] | 18.961324 | [17 empty] | 200.472994 | [9 empty] | 0.525785 | [32 empty] | 2024 | Tan, R., Shao, Y., Brzozowski, M.J., Zheng, Y., Xiong, Y.-Q. (2024). Development of a machine learning model to classify mineral deposits using sphalerite chemistry and mineral assemblages. Ore Geology Reviews, 169, 106076.
| Daliangzi |  | Magmatic hydrothermal, Basin hydrothermal, Epithermal, Seafloor hydrothermal | Mississippi Valley-type (MVT), Skarn, Epithermal, Sedimentary Exhalative (SEDEX), Volcanic-hosted massive sulfide (VMS) | MVT zinc-lead, skarn, epithermal, SEDEX, VMS | Zn, Pb |  | Zn, Pb | Cook et al., 2009 |  | 629 | [9 empty] | mineral separate | [5 empty] | mineralisation |  |  |  | sphalerite |  |  | MVT |  |  |  | galena, pyrite, chalcopyrite, tetrahedrite, tellurides, magnetite, stannite, fluorite, cassiterite, enargite, stibnite, arsenopyrite, tennantite, pyroxene |  | LA-ICPMS |  |  |  |  | 3.374212 | [19 empty] | 661.964516 | [5 empty] | 3.060913 | [5 empty] | 12.66651 | [9 empty] | 1160.936608 |  | 1.749093 |  |  |  | 0.930671 | [7 empty] | 0.022969 | [13 empty] | 0.671191 | [15 empty] | 4.574552 | [17 empty] | 0.822747 | [9 empty] | 0.459281 | [32 empty] | 2024 | Tan, R., Shao, Y., Brzozowski, M.J., Zheng, Y., Xiong, Y.-Q. (2024). Development of a machine learning model to classify mineral deposits using sphalerite chemistry and mineral assemblages. Ore Geology Reviews, 169, 106076.
| Daliangzi |  | Magmatic hydrothermal, Basin hydrothermal, Epithermal, Seafloor hydrothermal | Mississippi Valley-type (MVT), Skarn, Epithermal, Sedimentary Exhalative (SEDEX), Volcanic-hosted massive sulfide (VMS) | MVT zinc-lead, skarn, epithermal, SEDEX, VMS | Zn, Pb |  | Zn, Pb | Cook et al., 2009 |  | 630 | [9 empty] | mineral separate | [5 empty] | mineralisation |  |  |  | sphalerite |  |  | MVT |  |  |  | galena, pyrite, chalcopyrite, tetrahedrite, tellurides, magnetite, stannite, fluorite, cassiterite, enargite, stibnite, arsenopyrite, tennantite, pyroxene |  | LA-ICPMS |  |  |  |  | 12.099497 | [19 empty] | 4061.356048 | [5 empty] | 3.078212 | [5 empty] | 611.990424 | [9 empty] | 9623.856948 |  | 9.049155 |  |  |  | 18.62496 | [7 empty] | 0.040171 | [13 empty] | 2.983069 | [15 empty] | 11.916899 | [17 empty] | 38.086025 | [9 empty] | 0.51579 | [32 empty] | 2024 | Tan, R., Shao, Y., Brzozowski, M.J., Zheng, Y., Xiong, Y.-Q. (2024). Development of a machine learning model to classify mineral deposits using sphalerite chemistry and mineral assemblages. Ore Geology Reviews, 169, 106076.
| Daliangzi |  | Magmatic hydrothermal, Basin hydrothermal, Epithermal, Seafloor hydrothermal | Mississippi Valley-type (MVT), Skarn, Epithermal, Sedimentary Exhalative (SEDEX), Volcanic-hosted massive sulfide (VMS) | MVT zinc-lead, skarn, epithermal, SEDEX, VMS | Zn, Pb |  | Zn, Pb | Cook et al., 2009 |  | 631 | [9 empty] | mineral separate | [5 empty] | mineralisation |  |  |  | sphalerite |  |  | MVT |  |  |  | galena, pyrite, chalcopyrite, tetrahedrite, tellurides, magnetite, stannite, fluorite, cassiterite, enargite, stibnite, arsenopyrite, tennantite, pyroxene |  | LA-ICPMS |  |  |  |  | 16.318463 | [19 empty] | 4084.421013 | [5 empty] | 5.22902 | [5 empty] | 133.969009 | [9 empty] | 15424.69583 |  | 14.81924 |  |  |  | 19.11509 | [7 empty] | 0.005766 | [13 empty] | 4.867669 | [15 empty] | 16.558723 | [17 empty] | 80.804263 | [9 empty] | 0.502528 | [32 empty] | 2024 | Tan, R., Shao, Y., Brzozowski, M.J., Zheng, Y., Xiong, Y.-Q. (2024). Development of a machine learning model to classify mineral deposits using sphalerite chemistry and mineral assemblages. Ore Geology Reviews, 169, 106076.
| Daliangzi |  | Magmatic hydrothermal, Basin hydrothermal, Epithermal, Seafloor hydrothermal | Mississippi Valley-type (MVT), Skarn, Epithermal, Sedimentary Exhalative (SEDEX), Volcanic-hosted massive sulfide (VMS) | MVT zinc-lead, skarn, epithermal, SEDEX, VMS | Zn, Pb |  | Zn, Pb | Cook et al., 2009 |  | 632 | [9 empty] | mineral separate | [5 empty] | mineralisation |  |  |  | sphalerite |  |  | MVT |  |  |  | galena, pyrite, chalcopyrite, tetrahedrite, tellurides, magnetite, stannite, fluorite, cassiterite, enargite, stibnite, arsenopyrite, tennantite, pyroxene |  | LA-ICPMS |  |  |  |  | 24.641072 | [19 empty] | 2186.366542 | [5 empty] | 4.180525 | [5 empty] | 362.888794 | [9 empty] | 10943.3652 |  | 1.111924 |  |  |  | 80.227639 | [7 empty] | 0.100813 | [13 empty] | 3.994083 | [15 empty] | 35.414333 | [17 empty] | 175.389844 | [9 empty] | 0.461107 | [32 empty] | 2024 | Tan, R., Shao, Y., Brzozowski, M.J., Zheng, Y., Xiong, Y.-Q. (2024). Development of a machine learning model to classify mineral deposits using sphalerite chemistry and mineral assemblages. Ore Geology Reviews, 169, 106076.
| Daliangzi |  | Magmatic hydrothermal, Basin hydrothermal, Epithermal, Seafloor hydrothermal | Mississippi Valley-type (MVT), Skarn, Epithermal, Sedimentary Exhalative (SEDEX), Volcanic-hosted massive sulfide (VMS) | MVT zinc-lead, skarn, epithermal, SEDEX, VMS | Zn, Pb |  | Zn, Pb | Cook et al., 2009 |  | 633 | [9 empty] | mineral separate | [5 empty] | mineralisation |  |  |  | sphalerite |  |  | MVT |  |  |  | galena, pyrite, chalcopyrite, tetrahedrite, tellurides, magnetite, stannite, fluorite, cassiterite, enargite, stibnite, arsenopyrite, tennantite, pyroxene |  | LA-ICPMS |  |  |  |  | 65.92736 | [19 empty] | 6370.735741 | [5 empty] | 2.584237 | [5 empty] | 668.595694 | [9 empty] | 11249.93703 |  | 27.283932 |  |  |  | 104.465074 | [7 empty] | 0.011649 | [13 empty] | 2.674575 | [15 empty] | 43.996422 | [17 empty] | 392.873249 | [9 empty] | 0.742788 | [32 empty] | 2024 | Tan, R., Shao, Y., Brzozowski, M.J., Zheng, Y., Xiong, Y.-Q. (2024). Development of a machine learning model to classify mineral deposits using sphalerite chemistry and mineral assemblages. Ore Geology Reviews, 169, 106076.
| Daliangzi |  | Magmatic hydrothermal, Basin hydrothermal, Epithermal, Seafloor hydrothermal | Mississippi Valley-type (MVT), Skarn, Epithermal, Sedimentary Exhalative (SEDEX), Volcanic-hosted massive sulfide (VMS) | MVT zinc-lead, skarn, epithermal, SEDEX, VMS | Zn, Pb |  | Zn, Pb | Cook et al., 2009 |  | 634 | [9 empty] | mineral separate | [5 empty] | mineralisation |  |  |  | sphalerite |  |  | MVT |  |  |  | galena, pyrite, chalcopyrite, tetrahedrite, tellurides, magnetite, stannite, fluorite, cassiterite, enargite, stibnite, arsenopyrite, tennantite, pyroxene |  | LA-ICPMS |  |  |  |  | 32.48316 | [19 empty] | 6770.52848 | [5 empty] | 2.354549 | [5 empty] | 312.914702 | [9 empty] | 11973.60033 |  | 26.476659 |  |  |  | 70.68451 | [7 empty] | 0.001634 | [13 empty] | 3.687511 | [15 empty] | 23.949123 | [17 empty] | 120.706654 | [9 empty] | 0.607185 | [32 empty] | 2024 | Tan, R., Shao, Y., Brzozowski, M.J., Zheng, Y., Xiong, Y.-Q. (2024). Development of a machine learning model to classify mineral deposits using sphalerite chemistry and mineral assemblages. Ore Geology Reviews, 169, 106076.
| Daliangzi |  | Magmatic hydrothermal, Basin hydrothermal, Epithermal, Seafloor hydrothermal | Mississippi Valley-type (MVT), Skarn, Epithermal, Sedimentary Exhalative (SEDEX), Volcanic-hosted massive sulfide (VMS) | MVT zinc-lead, skarn, epithermal, SEDEX, VMS | Zn, Pb |  | Zn, Pb | Cook et al., 2009 |  | 635 | [9 empty] | mineral separate | [5 empty] | mineralisation |  |  |  | sphalerite |  |  | MVT |  |  |  | galena, pyrite, chalcopyrite, tetrahedrite, tellurides, magnetite, stannite, fluorite, cassiterite, enargite, stibnite, arsenopyrite, tennantite, pyroxene |  | LA-ICPMS |  |  |  |  | 17.048854 | [19 empty] | 6237.151148 | [5 empty] | 5.555774 | [5 empty] | 237.569147 | [9 empty] | 16484.72321 |  | 1.244547 |  |  |  | 21.402366 | [7 empty] | 0.020566 | [13 empty] | 7.772893 | [15 empty] | 14.184954 | [17 empty] | 45.62058 | [9 empty] | 0.593058 | [32 empty] | 2024 | Tan, R., Shao, Y., Brzozowski, M.J., Zheng, Y., Xiong, Y.-Q. (2024). Development of a machine learning model to classify mineral deposits using sphalerite chemistry and mineral assemblages. Ore Geology Reviews, 169, 106076.
| Daliangzi |  | Magmatic hydrothermal, Basin hydrothermal, Epithermal, Seafloor hydrothermal | Mississippi Valley-type (MVT), Skarn, Epithermal, Sedimentary Exhalative (SEDEX), Volcanic-hosted massive sulfide (VMS) | MVT zinc-lead, skarn, epithermal, SEDEX, VMS | Zn, Pb |  | Zn, Pb | Cook et al., 2009 |  | 636 | [9 empty] | mineral separate | [5 empty] | mineralisation |  |  |  | sphalerite |  |  | MVT |  |  |  | galena, pyrite, chalcopyrite, tetrahedrite, tellurides, magnetite, stannite, fluorite, cassiterite, enargite, stibnite, arsenopyrite, tennantite, pyroxene |  | LA-ICPMS |  |  |  |  | 5.697047 | [19 empty] | 7114.580885 | [5 empty] | 2.35551 | [5 empty] | 22.334575 | [9 empty] | 9496.038596 |  | 3.846083 |  |  |  | 5.22902 | [7 empty] | 0.007838 | [13 empty] | 3.666369 | [15 empty] | 2.583276 | [17 empty] | 3.616394 | [9 empty] | 0.69464 | [32 empty] | 2024 | Tan, R., Shao, Y., Brzozowski, M.J., Zheng, Y., Xiong, Y.-Q. (2024). Development of a machine learning model to classify mineral deposits using sphalerite chemistry and mineral assemblages. Ore Geology Reviews, 169, 106076.
| Daliangzi |  | Magmatic hydrothermal, Basin hydrothermal, Epithermal, Seafloor hydrothermal | Mississippi Valley-type (MVT), Skarn, Epithermal, Sedimentary Exhalative (SEDEX), Volcanic-hosted massive sulfide (VMS) | MVT zinc-lead, skarn, epithermal, SEDEX, VMS | Zn, Pb |  | Zn, Pb | Cook et al., 2009 |  | 637 | [9 empty] | mineral separate | [5 empty] | mineralisation |  |  |  | sphalerite |  |  | MVT |  |  |  | galena, pyrite, chalcopyrite, tetrahedrite, tellurides, magnetite, stannite, fluorite, cassiterite, enargite, stibnite, arsenopyrite, tennantite, pyroxene |  | LA-ICPMS |  |  |  |  | 20.643144 | [19 empty] | 5771.046632 | [5 empty] | 4.70237 | [5 empty] | 176.543092 | [9 empty] | 14691.42213 |  | 1.481924 |  |  |  | 38.768363 | [7 empty] | 0.001826 | [13 empty] | 5.125228 | [15 empty] | 20.739248 | [17 empty] | 89.146093 | [9 empty] | 0.37519 | [32 empty] | 2024 | Tan, R., Shao, Y., Brzozowski, M.J., Zheng, Y., Xiong, Y.-Q. (2024). Development of a machine learning model to classify mineral deposits using sphalerite chemistry and mineral assemblages. Ore Geology Reviews, 169, 106076.
| Daliangzi |  | Magmatic hydrothermal, Basin hydrothermal, Epithermal, Seafloor hydrothermal | Mississippi Valley-type (MVT), Skarn, Epithermal, Sedimentary Exhalative (SEDEX), Volcanic-hosted massive sulfide (VMS) | MVT zinc-lead, skarn, epithermal, SEDEX, VMS | Zn, Pb |  | Zn, Pb | Cook et al., 2009 |  | 638 | [9 empty] | mineral separate | [5 empty] | mineralisation |  |  |  | sphalerite |  |  | MVT |  |  |  | galena, pyrite, chalcopyrite, tetrahedrite, tellurides, magnetite, stannite, fluorite, cassiterite, enargite, stibnite, arsenopyrite, tennantite, pyroxene |  | LA-ICPMS |  |  |  |  | 56.826309 | [19 empty] | 2199.821106 | [5 empty] | 0.702809 | [5 empty] | 271.878284 | [9 empty] | 569.800757 |  | 16.866256 |  |  |  | 9.350922 | [7 empty] | 4.892656 | [13 empty] | 0.107925 | [15 empty] | 33.463421 | [17 empty] | 273.800364 | [9 empty] | 4.219928 | [32 empty] | 2024 | Tan, R., Shao, Y., Brzozowski, M.J., Zheng, Y., Xiong, Y.-Q. (2024). Development of a machine learning model to classify mineral deposits using sphalerite chemistry and mineral assemblages. Ore Geology Reviews, 169, 106076.
| Daliangzi |  | Magmatic hydrothermal, Basin hydrothermal, Epithermal, Seafloor hydrothermal | Mississippi Valley-type (MVT), Skarn, Epithermal, Sedimentary Exhalative (SEDEX), Volcanic-hosted massive sulfide (VMS) | MVT zinc-lead, skarn, epithermal, SEDEX, VMS | Zn, Pb |  | Zn, Pb | Cook et al., 2009 |  | 639 | [9 empty] | mineral separate | [5 empty] | mineralisation |  |  |  | sphalerite |  |  | MVT |  |  |  | galena, pyrite, chalcopyrite, tetrahedrite, tellurides, magnetite, stannite, fluorite, cassiterite, enargite, stibnite, arsenopyrite, tennantite, pyroxene |  | LA-ICPMS |  |  |  |  | 14.848072 | [19 empty] | 8276.478534 | [5 empty] | 4.553409 | [5 empty] | 74.816983 | [9 empty] | 10560.87118 |  | 28.936922 |  |  |  | 5.231903 | [7 empty] | 0.041421 | [13 empty] | 3.805719 | [15 empty] | 77.459843 | [17 empty] | 43.333304 | [9 empty] | 1.249352 | [32 empty] | 2024 | Tan, R., Shao, Y., Brzozowski, M.J., Zheng, Y., Xiong, Y.-Q. (2024). Development of a machine learning model to classify mineral deposits using sphalerite chemistry and mineral assemblages. Ore Geology Reviews, 169, 106076.
| Daliangzi |  | Magmatic hydrothermal, Basin hydrothermal, Epithermal, Seafloor hydrothermal | Mississippi Valley-type (MVT), Skarn, Epithermal, Sedimentary Exhalative (SEDEX), Volcanic-hosted massive sulfide (VMS) | MVT zinc-lead, skarn, epithermal, SEDEX, VMS | Zn, Pb |  | Zn, Pb | Cook et al., 2009 |  | 640 | [9 empty] | mineral separate | [5 empty] | mineralisation |  |  |  | sphalerite |  |  | MVT |  |  |  | galena, pyrite, chalcopyrite, tetrahedrite, tellurides, magnetite, stannite, fluorite, cassiterite, enargite, stibnite, arsenopyrite, tennantite, pyroxene |  | LA-ICPMS |  |  |  |  | 17.68314 | [19 empty] | 4738.889416 | [5 empty] | 1.510755 | [5 empty] | 64.110994 | [9 empty] | 7250.087559 |  | 20.095351 |  |  |  | 3.395355 | [7 empty] | 0.573261 | [13 empty] | 4.230499 | [15 empty] | 71.328406 | [17 empty] | 27.860557 | [9 empty] | 2.114289 | [32 empty] | 2024 | Tan, R., Shao, Y., Brzozowski, M.J., Zheng, Y., Xiong, Y.-Q. (2024). Development of a machine learning model to classify mineral deposits using sphalerite chemistry and mineral assemblages. Ore Geology Reviews, 169, 106076.
| Daliangzi |  | Magmatic hydrothermal, Basin hydrothermal, Epithermal, Seafloor hydrothermal | Mississippi Valley-type (MVT), Skarn, Epithermal, Sedimentary Exhalative (SEDEX), Volcanic-hosted massive sulfide (VMS) | MVT zinc-lead, skarn, epithermal, SEDEX, VMS | Zn, Pb |  | Zn, Pb | Cook et al., 2009 |  | 641 | [9 empty] | mineral separate | [5 empty] | mineralisation |  |  |  | sphalerite |  |  | MVT |  |  |  | galena, pyrite, chalcopyrite, tetrahedrite, tellurides, magnetite, stannite, fluorite, cassiterite, enargite, stibnite, arsenopyrite, tennantite, pyroxene |  | LA-ICPMS |  |  |  |  | 51.146561 | [19 empty] | 5500.994325 | [5 empty] | 2.097951 | [5 empty] | 968.72856 | [9 empty] | 5457.747514 |  | 374.036861 |  |  |  | 149.922277 | [7 empty] | 0.821113 | [13 empty] | 3.202186 | [15 empty] | 62.775148 | [17 empty] | 235.358754 | [9 empty] | 16.750931 | [32 empty] | 2024 | Tan, R., Shao, Y., Brzozowski, M.J., Zheng, Y., Xiong, Y.-Q. (2024). Development of a machine learning model to classify mineral deposits using sphalerite chemistry and mineral assemblages. Ore Geology Reviews, 169, 106076.
| Daliangzi |  | Magmatic hydrothermal, Basin hydrothermal, Epithermal, Seafloor hydrothermal | Mississippi Valley-type (MVT), Skarn, Epithermal, Sedimentary Exhalative (SEDEX), Volcanic-hosted massive sulfide (VMS) | MVT zinc-lead, skarn, epithermal, SEDEX, VMS | Zn, Pb |  | Zn, Pb | Cook et al., 2009 |  | 642 | [9 empty] | mineral separate | [5 empty] | mineralisation |  |  |  | sphalerite |  |  | MVT |  |  |  | galena, pyrite, chalcopyrite, tetrahedrite, tellurides, magnetite, stannite, fluorite, cassiterite, enargite, stibnite, arsenopyrite, tennantite, pyroxene |  | LA-ICPMS |  |  |  |  | 24.919773 | [19 empty] | 3557.770963 | [5 empty] | 0.930671 | [5 empty] | 419.87848 | [9 empty] | 5525.981371 |  | 131.662513 |  |  |  | 95.364023 | [7 empty] | 0.946336 | [13 empty] | 3.341537 | [15 empty] | 31.608613 | [17 empty] | 57.883454 | [9 empty] | 0.707037 | [32 empty] | 2024 | Tan, R., Shao, Y., Brzozowski, M.J., Zheng, Y., Xiong, Y.-Q. (2024). Development of a machine learning model to classify mineral deposits using sphalerite chemistry and mineral assemblages. Ore Geology Reviews, 169, 106076.
| Daliangzi |  | Magmatic hydrothermal, Basin hydrothermal, Epithermal, Seafloor hydrothermal | Mississippi Valley-type (MVT), Skarn, Epithermal, Sedimentary Exhalative (SEDEX), Volcanic-hosted massive sulfide (VMS) | MVT zinc-lead, skarn, epithermal, SEDEX, VMS | Zn, Pb |  | Zn, Pb | Cook et al., 2009 |  | 643 | [9 empty] | mineral separate | [5 empty] | mineralisation |  |  |  | sphalerite |  |  | MVT |  |  |  | galena, pyrite, chalcopyrite, tetrahedrite, tellurides, magnetite, stannite, fluorite, cassiterite, enargite, stibnite, arsenopyrite, tennantite, pyroxene |  | LA-ICPMS |  |  |  |  | 101.197537 | [19 empty] | 7970.867738 | [5 empty] | 4.190135 | [5 empty] | 657.063211 | [9 empty] | 12507.9387 |  | 91.337264 |  |  |  | 75.124515 | [7 empty] | 0.041133 | [13 empty] | 4.535149 | [15 empty] | 86.243751 | [17 empty] | 391.143377 | [9 empty] | 0.906165 | [32 empty] | 2024 | Tan, R., Shao, Y., Brzozowski, M.J., Zheng, Y., Xiong, Y.-Q. (2024). Development of a machine learning model to classify mineral deposits using sphalerite chemistry and mineral assemblages. Ore Geology Reviews, 169, 106076.
| Daliangzi |  | Magmatic hydrothermal, Basin hydrothermal, Epithermal, Seafloor hydrothermal | Mississippi Valley-type (MVT), Skarn, Epithermal, Sedimentary Exhalative (SEDEX), Volcanic-hosted massive sulfide (VMS) | MVT zinc-lead, skarn, epithermal, SEDEX, VMS | Zn, Pb |  | Zn, Pb | Cook et al., 2009 |  | 644 | [9 empty] | mineral separate | [5 empty] | mineralisation |  |  |  | sphalerite |  |  | MVT |  |  |  | galena, pyrite, chalcopyrite, tetrahedrite, tellurides, magnetite, stannite, fluorite, cassiterite, enargite, stibnite, arsenopyrite, tennantite, pyroxene |  | LA-ICPMS |  |  |  |  | 72.731525 | [19 empty] | 3591.407371 | [5 empty] | 0.435928 | [5 empty] | 431.507067 | [9 empty] | 4563.980092 |  | 145.982012 |  |  |  | 89.453625 | [7 empty] | 0.091587 | [13 empty] | 1.682781 | [15 empty] | 57.239557 | [17 empty] | 138.966419 | [9 empty] | 0.795453 | [32 empty] | 2024 | Tan, R., Shao, Y., Brzozowski, M.J., Zheng, Y., Xiong, Y.-Q. (2024). Development of a machine learning model to classify mineral deposits using sphalerite chemistry and mineral assemblages. Ore Geology Reviews, 169, 106076.
| Daliangzi |  | Magmatic hydrothermal, Basin hydrothermal, Epithermal, Seafloor hydrothermal | Mississippi Valley-type (MVT), Skarn, Epithermal, Sedimentary Exhalative (SEDEX), Volcanic-hosted massive sulfide (VMS) | MVT zinc-lead, skarn, epithermal, SEDEX, VMS | Zn, Pb |  | Zn, Pb | Cook et al., 2009 |  | 645 | [9 empty] | mineral separate | [5 empty] | mineralisation |  |  |  | sphalerite |  |  | MVT |  |  |  | galena, pyrite, chalcopyrite, tetrahedrite, tellurides, magnetite, stannite, fluorite, cassiterite, enargite, stibnite, arsenopyrite, tennantite, pyroxene |  | LA-ICPMS |  |  |  |  | 31.512509 | [19 empty] | 7864.192271 | [5 empty] | 5.845047 | [5 empty] | 684.452858 | [9 empty] | 17194.93195 |  | 32.348614 |  |  |  | 25.506008 | [7 empty] | 0.53626 | [13 empty] | 5.859462 | [15 empty] | 31.714328 | [17 empty] | 66.100348 | [9 empty] | 0.46524 | [32 empty] | 2024 | Tan, R., Shao, Y., Brzozowski, M.J., Zheng, Y., Xiong, Y.-Q. (2024). Development of a machine learning model to classify mineral deposits using sphalerite chemistry and mineral assemblages. Ore Geology Reviews, 169, 106076.
| Daliangzi |  | Magmatic hydrothermal, Basin hydrothermal, Epithermal, Seafloor hydrothermal | Mississippi Valley-type (MVT), Skarn, Epithermal, Sedimentary Exhalative (SEDEX), Volcanic-hosted massive sulfide (VMS) | MVT zinc-lead, skarn, epithermal, SEDEX, VMS | Zn, Pb |  | Zn, Pb | Cook et al., 2009 |  | 646 | [9 empty] | mineral separate | [5 empty] | mineralisation |  |  |  | sphalerite |  |  | MVT |  |  |  | galena, pyrite, chalcopyrite, tetrahedrite, tellurides, magnetite, stannite, fluorite, cassiterite, enargite, stibnite, arsenopyrite, tennantite, pyroxene |  | LA-ICPMS |  |  |  |  | 48.119285 | [19 empty] | 1984.548092 | [5 empty] | 3.107043 | [5 empty] | 78.497767 | [9 empty] | 1563.612468 |  | 9.353805 |  |  |  | 2.001847 | [7 empty] | 0.251793 | [13 empty] | 0.868492 | [15 empty] | 121.09107 | [17 empty] | 34.376409 | [9 empty] | 1.805795 | [32 empty] | 2024 | Tan, R., Shao, Y., Brzozowski, M.J., Zheng, Y., Xiong, Y.-Q. (2024). Development of a machine learning model to classify mineral deposits using sphalerite chemistry and mineral assemblages. Ore Geology Reviews, 169, 106076.
| Daliangzi |  | Magmatic hydrothermal, Basin hydrothermal, Epithermal, Seafloor hydrothermal | Mississippi Valley-type (MVT), Skarn, Epithermal, Sedimentary Exhalative (SEDEX), Volcanic-hosted massive sulfide (VMS) | MVT zinc-lead, skarn, epithermal, SEDEX, VMS | Zn, Pb |  | Zn, Pb | Cook et al., 2009 |  | 647 | [9 empty] | mineral separate | [5 empty] | mineralisation |  |  |  | sphalerite |  |  | MVT |  |  |  | galena, pyrite, chalcopyrite, tetrahedrite, tellurides, magnetite, stannite, fluorite, cassiterite, enargite, stibnite, arsenopyrite, tennantite, pyroxene |  | LA-ICPMS |  |  |  |  | 30.849392 | [19 empty] | 2132.548289 | [5 empty] | 2.962887 | [5 empty] | 74.932307 | [9 empty] | 1651.06713 |  | 13.320018 |  |  |  | 10.609884 | [7 empty] | 0.427471 | [13 empty] | 0.735869 | [15 empty] | 24.054837 | [17 empty] | 26.822633 | [9 empty] | 0.920773 | [32 empty] | 2024 | Tan, R., Shao, Y., Brzozowski, M.J., Zheng, Y., Xiong, Y.-Q. (2024). Development of a machine learning model to classify mineral deposits using sphalerite chemistry and mineral assemblages. Ore Geology Reviews, 169, 106076.
| Daliangzi |  | Magmatic hydrothermal, Basin hydrothermal, Epithermal, Seafloor hydrothermal | Mississippi Valley-type (MVT), Skarn, Epithermal, Sedimentary Exhalative (SEDEX), Volcanic-hosted massive sulfide (VMS) | MVT zinc-lead, skarn, epithermal, SEDEX, VMS | Zn, Pb |  | Zn, Pb | Cook et al., 2009 |  | 648 | [9 empty] | mineral separate | [5 empty] | mineralisation |  |  |  | sphalerite |  |  | MVT |  |  |  | galena, pyrite, chalcopyrite, tetrahedrite, tellurides, magnetite, stannite, fluorite, cassiterite, enargite, stibnite, arsenopyrite, tennantite, pyroxene |  | LA-ICPMS |  |  |  |  | 77.584778 | [19 empty] | 7773.854489 | [5 empty] | 3.870109 | [5 empty] | 123.781983 | [9 empty] | 8827.15459 |  | 7.838244 |  |  |  | 14.780799 | [7 empty] | 0.080727 | [13 empty] | 3.757667 | [15 empty] | 54.394877 | [17 empty] | 100.909225 | [9 empty] | 0.514925 | [32 empty] | 2024 | Tan, R., Shao, Y., Brzozowski, M.J., Zheng, Y., Xiong, Y.-Q. (2024). Development of a machine learning model to classify mineral deposits using sphalerite chemistry and mineral assemblages. Ore Geology Reviews, 169, 106076.
| Daliangzi |  | Magmatic hydrothermal, Basin hydrothermal, Epithermal, Seafloor hydrothermal | Mississippi Valley-type (MVT), Skarn, Epithermal, Sedimentary Exhalative (SEDEX), Volcanic-hosted massive sulfide (VMS) | MVT zinc-lead, skarn, epithermal, SEDEX, VMS | Zn, Pb |  | Zn, Pb | Cook et al., 2009 |  | 649 | [9 empty] | mineral separate | [5 empty] | mineralisation |  |  |  | sphalerite |  |  | MVT |  |  |  | galena, pyrite, chalcopyrite, tetrahedrite, tellurides, magnetite, stannite, fluorite, cassiterite, enargite, stibnite, arsenopyrite, tennantite, pyroxene |  | LA-ICPMS |  |  |  |  | 96.680648 | [19 empty] | 12480.06854 | [5 empty] | 5.085825 | [5 empty] | 115.997557 | [9 empty] | 21196.7035 |  | 0.455725 |  |  |  | 6.97523 | [7 empty] | 0.071501 | [13 empty] | 11.820795 | [15 empty] | 126.280687 | [17 empty] | 117.631325 | [9 empty] | 0.721549 | [32 empty] | 2024 | Tan, R., Shao, Y., Brzozowski, M.J., Zheng, Y., Xiong, Y.-Q. (2024). Development of a machine learning model to classify mineral deposits using sphalerite chemistry and mineral assemblages. Ore Geology Reviews, 169, 106076.
| Daliangzi |  | Magmatic hydrothermal, Basin hydrothermal, Epithermal, Seafloor hydrothermal | Mississippi Valley-type (MVT), Skarn, Epithermal, Sedimentary Exhalative (SEDEX), Volcanic-hosted massive sulfide (VMS) | MVT zinc-lead, skarn, epithermal, SEDEX, VMS | Zn, Pb |  | Zn, Pb | Cook et al., 2009 |  | 650 | [9 empty] | mineral separate | [5 empty] | mineralisation |  |  |  | sphalerite |  |  | MVT |  |  |  | galena, pyrite, chalcopyrite, tetrahedrite, tellurides, magnetite, stannite, fluorite, cassiterite, enargite, stibnite, arsenopyrite, tennantite, pyroxene |  | LA-ICPMS |  |  |  |  | 58.786831 | [19 empty] | 7246.243398 | [5 empty] | 4.548603 | [5 empty] | 97.353376 | [9 empty] | 9317.285112 |  | 3.94507 |  |  |  | 9.975598 | [7 empty] | 0.629962 | [13 empty] | 3.638498 | [15 empty] | 40.094599 | [17 empty] | 74.797762 | [9 empty] | 1.864418 | [32 empty] | 2024 | Tan, R., Shao, Y., Brzozowski, M.J., Zheng, Y., Xiong, Y.-Q. (2024). Development of a machine learning model to classify mineral deposits using sphalerite chemistry and mineral assemblages. Ore Geology Reviews, 169, 106076.
| Daliangzi |  | Magmatic hydrothermal, Basin hydrothermal, Epithermal, Seafloor hydrothermal | Mississippi Valley-type (MVT), Skarn, Epithermal, Sedimentary Exhalative (SEDEX), Volcanic-hosted massive sulfide (VMS) | MVT zinc-lead, skarn, epithermal, SEDEX, VMS | Zn, Pb |  | Zn, Pb | Cook et al., 2009 |  | 651 | [9 empty] | mineral separate | [5 empty] | mineralisation |  |  |  | sphalerite |  |  | MVT |  |  |  | galena, pyrite, chalcopyrite, tetrahedrite, tellurides, magnetite, stannite, fluorite, cassiterite, enargite, stibnite, arsenopyrite, tennantite, pyroxene |  | LA-ICPMS |  |  |  |  | 79.53569 | [19 empty] | 2053.74299 | [5 empty] | 5.01663 | [5 empty] | 120.514446 | [9 empty] | 3584.680089 |  | 67.320869 |  |  |  | 34.510955 | [7 empty] | 15.251709 | [13 empty] | 0.943549 | [15 empty] | 27.860557 | [17 empty] | 13.752486 | [9 empty] | 19.701325 | [32 empty] | 2024 | Tan, R., Shao, Y., Brzozowski, M.J., Zheng, Y., Xiong, Y.-Q. (2024). Development of a machine learning model to classify mineral deposits using sphalerite chemistry and mineral assemblages. Ore Geology Reviews, 169, 106076.
| Daliangzi |  | Magmatic hydrothermal, Basin hydrothermal, Epithermal, Seafloor hydrothermal | Mississippi Valley-type (MVT), Skarn, Epithermal, Sedimentary Exhalative (SEDEX), Volcanic-hosted massive sulfide (VMS) | MVT zinc-lead, skarn, epithermal, SEDEX, VMS | Zn, Pb |  | Zn, Pb | Cook et al., 2009 |  | 652 | [9 empty] | mineral separate | [5 empty] | mineralisation |  |  |  | sphalerite |  |  | MVT |  |  |  | galena, pyrite, chalcopyrite, tetrahedrite, tellurides, magnetite, stannite, fluorite, cassiterite, enargite, stibnite, arsenopyrite, tennantite, pyroxene |  | LA-ICPMS |  |  |  |  | 48.052012 | [19 empty] | 1799.067326 | [5 empty] | 2.834108 | [5 empty] | 116.670285 | [9 empty] | 1756.781556 |  | 52.770719 |  |  |  | 47.158245 | [7 empty] | 12.570406 | [13 empty] | 0.812367 | [15 empty] | 13.887031 | [17 empty] | 16.328074 | [9 empty] | 1.594366 | [32 empty] | 2024 | Tan, R., Shao, Y., Brzozowski, M.J., Zheng, Y., Xiong, Y.-Q. (2024). Development of a machine learning model to classify mineral deposits using sphalerite chemistry and mineral assemblages. Ore Geology Reviews, 169, 106076.
| Daliangzi |  | Magmatic hydrothermal, Basin hydrothermal, Epithermal, Seafloor hydrothermal | Mississippi Valley-type (MVT), Skarn, Epithermal, Sedimentary Exhalative (SEDEX), Volcanic-hosted massive sulfide (VMS) | MVT zinc-lead, skarn, epithermal, SEDEX, VMS | Zn, Pb |  | Zn, Pb | Cook et al., 2009 |  | 653 | [9 empty] | mineral separate | [5 empty] | mineralisation |  |  |  | sphalerite |  |  | MVT |  |  |  | galena, pyrite, chalcopyrite, tetrahedrite, tellurides, magnetite, stannite, fluorite, cassiterite, enargite, stibnite, arsenopyrite, tennantite, pyroxene |  | LA-ICPMS |  |  |  |  | 89.703496 | [19 empty] | 7540.321711 | [5 empty] | 4.985877 | [5 empty] | 168.085938 | [9 empty] | 4776.369985 |  | 11.868847 |  |  |  | 10.187027 | [7 empty] | 0.197878 | [13 empty] | 1.85673 | [15 empty] | 94.470255 | [17 empty] | 150.210589 | [9 empty] | 1.03504 | [32 empty] | 2024 | Tan, R., Shao, Y., Brzozowski, M.J., Zheng, Y., Xiong, Y.-Q. (2024). Development of a machine learning model to classify mineral deposits using sphalerite chemistry and mineral assemblages. Ore Geology Reviews, 169, 106076.
| Daliangzi |  | Magmatic hydrothermal, Basin hydrothermal, Epithermal, Seafloor hydrothermal | Mississippi Valley-type (MVT), Skarn, Epithermal, Sedimentary Exhalative (SEDEX), Volcanic-hosted massive sulfide (VMS) | MVT zinc-lead, skarn, epithermal, SEDEX, VMS | Zn, Pb |  | Zn, Pb | Cook et al., 2009 |  | 654 | [9 empty] | mineral separate | [5 empty] | mineralisation |  |  |  | sphalerite |  |  | MVT |  |  |  | galena, pyrite, chalcopyrite, tetrahedrite, tellurides, magnetite, stannite, fluorite, cassiterite, enargite, stibnite, arsenopyrite, tennantite, pyroxene |  | LA-ICPMS |  |  |  |  | 125.896271 | [19 empty] | 14478.07119 | [5 empty] | 4.270863 | [5 empty] | 339.727724 | [9 empty] | 13575.65441 |  | 6.043982 |  |  |  | 8.18518 | [7 empty] | 8.334141 | [13 empty] | 6.52258 | [15 empty] | 165.491129 | [17 empty] | 238.145771 | [9 empty] | 1.296443 | [32 empty] | 2024 | Tan, R., Shao, Y., Brzozowski, M.J., Zheng, Y., Xiong, Y.-Q. (2024). Development of a machine learning model to classify mineral deposits using sphalerite chemistry and mineral assemblages. Ore Geology Reviews, 169, 106076.
| Daliangzi |  | Magmatic hydrothermal, Basin hydrothermal, Epithermal, Seafloor hydrothermal | Mississippi Valley-type (MVT), Skarn, Epithermal, Sedimentary Exhalative (SEDEX), Volcanic-hosted massive sulfide (VMS) | MVT zinc-lead, skarn, epithermal, SEDEX, VMS | Zn, Pb |  | Zn, Pb | Cook et al., 2009 |  | 655 | [9 empty] | mineral separate | [5 empty] | mineralisation |  |  |  | sphalerite |  |  | MVT |  |  |  | galena, pyrite, chalcopyrite, tetrahedrite, tellurides, magnetite, stannite, fluorite, cassiterite, enargite, stibnite, arsenopyrite, tennantite, pyroxene |  | LA-ICPMS |  |  |  |  | 61.38164 | [19 empty] | 10767.49483 | [5 empty] | 5.176163 | [5 empty] | 463.798019 | [9 empty] | 25370.50125 |  | 14.146512 |  |  |  | 20.220287 | [7 empty] | 0.406616 | [13 empty] | 10.321572 | [15 empty] | 67.628402 | [17 empty] | 141.849539 | [9 empty] | 0.559614 | [32 empty] | 2024 | Tan, R., Shao, Y., Brzozowski, M.J., Zheng, Y., Xiong, Y.-Q. (2024). Development of a machine learning model to classify mineral deposits using sphalerite chemistry and mineral assemblages. Ore Geology Reviews, 169, 106076.
| Daliangzi |  | Magmatic hydrothermal, Basin hydrothermal, Epithermal, Seafloor hydrothermal | Mississippi Valley-type (MVT), Skarn, Epithermal, Sedimentary Exhalative (SEDEX), Volcanic-hosted massive sulfide (VMS) | MVT zinc-lead, skarn, epithermal, SEDEX, VMS | Zn, Pb |  | Zn, Pb | Cook et al., 2009 |  | 656 | [9 empty] | mineral separate | [5 empty] | mineralisation |  |  |  | sphalerite |  |  | MVT |  |  |  | galena, pyrite, chalcopyrite, tetrahedrite, tellurides, magnetite, stannite, fluorite, cassiterite, enargite, stibnite, arsenopyrite, tennantite, pyroxene |  | LA-ICPMS |  |  |  |  | 265.82373 | [19 empty] | 7497.0749 | [5 empty] | 5.895982 | [5 empty] | 1355.066736 | [9 empty] | 22364.36739 |  | 24.794838 |  |  |  | 275.338028 | [7 empty] | 10.158195 | [13 empty] | 8.147699 | [15 empty] | 232.37953 | [17 empty] | 756.434772 | [9 empty] | 1.252235 | [32 empty] | 2024 | Tan, R., Shao, Y., Brzozowski, M.J., Zheng, Y., Xiong, Y.-Q. (2024). Development of a machine learning model to classify mineral deposits using sphalerite chemistry and mineral assemblages. Ore Geology Reviews, 169, 106076.
| Daliangzi |  | Magmatic hydrothermal, Basin hydrothermal, Epithermal, Seafloor hydrothermal | Mississippi Valley-type (MVT), Skarn, Epithermal, Sedimentary Exhalative (SEDEX), Volcanic-hosted massive sulfide (VMS) | MVT zinc-lead, skarn, epithermal, SEDEX, VMS | Zn, Pb |  | Zn, Pb | Cook et al., 2009 |  | 657 | [9 empty] | mineral separate | [5 empty] | mineralisation |  |  |  | sphalerite |  |  | MVT |  |  |  | galena, pyrite, chalcopyrite, tetrahedrite, tellurides, magnetite, stannite, fluorite, cassiterite, enargite, stibnite, arsenopyrite, tennantite, pyroxene |  | LA-ICPMS |  |  |  |  | 236.512003 | [19 empty] | 8223.62132 | [5 empty] | 6.029566 | [5 empty] | 1049.45594 | [9 empty] | 19607.14294 |  | 33.050174 |  |  |  | 193.745712 | [7 empty] | 4.018109 | [13 empty] | 9.009752 | [15 empty] | 231.610697 | [17 empty] | 556.826714 | [9 empty] | 1.309898 | [32 empty] | 2024 | Tan, R., Shao, Y., Brzozowski, M.J., Zheng, Y., Xiong, Y.-Q. (2024). Development of a machine learning model to classify mineral deposits using sphalerite chemistry and mineral assemblages. Ore Geology Reviews, 169, 106076.
| Bobija |  | Magmatic hydrothermal, Basin hydrothermal, Epithermal, Seafloor hydrothermal | Mississippi Valley-type (MVT), Skarn, Epithermal, Sedimentary Exhalative (SEDEX), Volcanic-hosted massive sulfide (VMS) | MVT zinc-lead, skarn, epithermal, SEDEX, VMS | Zn, Pb |  | Zn, Pb | Cook et al., 2009 |  | 658 | [9 empty] | mineral separate | [5 empty] | mineralisation |  |  |  | sphalerite |  |  | SEDEX |  |  |  | galena, pyrite, chalcopyrite, tetrahedrite, tellurides, magnetite, stannite, fluorite, cassiterite, enargite, stibnite, arsenopyrite, tennantite, pyroxene |  | LA-ICPMS |  |  |  |  | 41.5 | [19 empty] | 965 | [5 empty] | 0.0334 | [5 empty] | 1470 | [9 empty] | 1330 |  | 14.6 |  |  |  | 1.01 | [7 empty] | 3.33 | [13 empty] | 7.21 | [15 empty] | 99.3 | [17 empty] | 32.6 | [9 empty] | 650 | [32 empty] | 2024 | Tan, R., Shao, Y., Brzozowski, M.J., Zheng, Y., Xiong, Y.-Q. (2024). Development of a machine learning model to classify mineral deposits using sphalerite chemistry and mineral assemblages. Ore Geology Reviews, 169, 106076.
| Bobija |  | Magmatic hydrothermal, Basin hydrothermal, Epithermal, Seafloor hydrothermal | Mississippi Valley-type (MVT), Skarn, Epithermal, Sedimentary Exhalative (SEDEX), Volcanic-hosted massive sulfide (VMS) | MVT zinc-lead, skarn, epithermal, SEDEX, VMS | Zn, Pb |  | Zn, Pb | Cook et al., 2009 |  | 659 | [9 empty] | mineral separate | [5 empty] | mineralisation |  |  |  | sphalerite |  |  | SEDEX |  |  |  | galena, pyrite, chalcopyrite, tetrahedrite, tellurides, magnetite, stannite, fluorite, cassiterite, enargite, stibnite, arsenopyrite, tennantite, pyroxene |  | LA-ICPMS |  |  |  |  | 38.2 | [19 empty] | 947 | [5 empty] | 0.006703 | [5 empty] | 733 | [9 empty] | 1440 |  | 17.6 |  |  |  | 0.59 | [7 empty] | 2.28 | [13 empty] | 5.58 | [15 empty] | 93.6 | [17 empty] | 113 | [9 empty] | 495 | [32 empty] | 2024 | Tan, R., Shao, Y., Brzozowski, M.J., Zheng, Y., Xiong, Y.-Q. (2024). Development of a machine learning model to classify mineral deposits using sphalerite chemistry and mineral assemblages. Ore Geology Reviews, 169, 106076.
| Bobija |  | Magmatic hydrothermal, Basin hydrothermal, Epithermal, Seafloor hydrothermal | Mississippi Valley-type (MVT), Skarn, Epithermal, Sedimentary Exhalative (SEDEX), Volcanic-hosted massive sulfide (VMS) | MVT zinc-lead, skarn, epithermal, SEDEX, VMS | Zn, Pb |  | Zn, Pb | Cook et al., 2009 |  | 660 | [9 empty] | mineral separate | [5 empty] | mineralisation |  |  |  | sphalerite |  |  | SEDEX |  |  |  | galena, pyrite, chalcopyrite, tetrahedrite, tellurides, magnetite, stannite, fluorite, cassiterite, enargite, stibnite, arsenopyrite, tennantite, pyroxene |  | LA-ICPMS |  |  |  |  | 27.5 | [19 empty] | 969 | [5 empty] | 0.027475 | [5 empty] | 537 | [9 empty] | 1120 |  | 51.5 |  |  |  | 3.18 | [7 empty] | 0.98 | [13 empty] | 6.37 | [15 empty] | 98.8 | [17 empty] | 44.9 | [9 empty] | 309 | [32 empty] | 2024 | Tan, R., Shao, Y., Brzozowski, M.J., Zheng, Y., Xiong, Y.-Q. (2024). Development of a machine learning model to classify mineral deposits using sphalerite chemistry and mineral assemblages. Ore Geology Reviews, 169, 106076.
| Bobija |  | Magmatic hydrothermal, Basin hydrothermal, Epithermal, Seafloor hydrothermal | Mississippi Valley-type (MVT), Skarn, Epithermal, Sedimentary Exhalative (SEDEX), Volcanic-hosted massive sulfide (VMS) | MVT zinc-lead, skarn, epithermal, SEDEX, VMS | Zn, Pb |  | Zn, Pb | Cook et al., 2009 |  | 661 | [9 empty] | mineral separate | [5 empty] | mineralisation |  |  |  | sphalerite |  |  | SEDEX |  |  |  | galena, pyrite, chalcopyrite, tetrahedrite, tellurides, magnetite, stannite, fluorite, cassiterite, enargite, stibnite, arsenopyrite, tennantite, pyroxene |  | LA-ICPMS |  |  |  |  | 33.2 | [19 empty] | 906 | [5 empty] | 0.011506 | [5 empty] | 1500 | [9 empty] | 1390 |  | 31.5 |  |  |  | 1.94 | [7 empty] | 4 | [13 empty] | 8.67 | [15 empty] | 60 | [17 empty] | 52.3 | [9 empty] | 1160 | [32 empty] | 2024 | Tan, R., Shao, Y., Brzozowski, M.J., Zheng, Y., Xiong, Y.-Q. (2024). Development of a machine learning model to classify mineral deposits using sphalerite chemistry and mineral assemblages. Ore Geology Reviews, 169, 106076.
| Bobija |  | Magmatic hydrothermal, Basin hydrothermal, Epithermal, Seafloor hydrothermal | Mississippi Valley-type (MVT), Skarn, Epithermal, Sedimentary Exhalative (SEDEX), Volcanic-hosted massive sulfide (VMS) | MVT zinc-lead, skarn, epithermal, SEDEX, VMS | Zn, Pb |  | Zn, Pb | Cook et al., 2009 |  | 662 | [9 empty] | mineral separate | [5 empty] | mineralisation |  |  |  | sphalerite |  |  | SEDEX |  |  |  | galena, pyrite, chalcopyrite, tetrahedrite, tellurides, magnetite, stannite, fluorite, cassiterite, enargite, stibnite, arsenopyrite, tennantite, pyroxene |  | LA-ICPMS |  |  |  |  | 26.9 | [19 empty] | 970 | [5 empty] | 0.004165 | [5 empty] | 693 | [9 empty] | 1300 |  | 49.8 |  |  |  | 2.84 | [7 empty] | 2.72 | [13 empty] | 7.07 | [15 empty] | 94.8 | [17 empty] | 41.7 | [9 empty] | 771 | [32 empty] | 2024 | Tan, R., Shao, Y., Brzozowski, M.J., Zheng, Y., Xiong, Y.-Q. (2024). Development of a machine learning model to classify mineral deposits using sphalerite chemistry and mineral assemblages. Ore Geology Reviews, 169, 106076.
| Bobija |  | Magmatic hydrothermal, Basin hydrothermal, Epithermal, Seafloor hydrothermal | Mississippi Valley-type (MVT), Skarn, Epithermal, Sedimentary Exhalative (SEDEX), Volcanic-hosted massive sulfide (VMS) | MVT zinc-lead, skarn, epithermal, SEDEX, VMS | Zn, Pb |  | Zn, Pb | Cook et al., 2009 |  | 663 | [9 empty] | mineral separate | [5 empty] | mineralisation |  |  |  | sphalerite |  |  | SEDEX |  |  |  | galena, pyrite, chalcopyrite, tetrahedrite, tellurides, magnetite, stannite, fluorite, cassiterite, enargite, stibnite, arsenopyrite, tennantite, pyroxene |  | LA-ICPMS |  |  |  |  | 93 | [19 empty] | 876 | [5 empty] | 0.007841 | [5 empty] | 1320 | [9 empty] | 1250 |  | 15.4 |  |  |  | 1.58 | [7 empty] | 2.15 | [13 empty] | 12.4 | [15 empty] | 91.6 | [17 empty] | 67.2 | [9 empty] | 583 | [32 empty] | 2024 | Tan, R., Shao, Y., Brzozowski, M.J., Zheng, Y., Xiong, Y.-Q. (2024). Development of a machine learning model to classify mineral deposits using sphalerite chemistry and mineral assemblages. Ore Geology Reviews, 169, 106076.
| Bobija |  | Magmatic hydrothermal, Basin hydrothermal, Epithermal, Seafloor hydrothermal | Mississippi Valley-type (MVT), Skarn, Epithermal, Sedimentary Exhalative (SEDEX), Volcanic-hosted massive sulfide (VMS) | MVT zinc-lead, skarn, epithermal, SEDEX, VMS | Zn, Pb |  | Zn, Pb | Cook et al., 2009 |  | 664 | [9 empty] | mineral separate | [5 empty] | mineralisation |  |  |  | sphalerite |  |  | SEDEX |  |  |  | galena, pyrite, chalcopyrite, tetrahedrite, tellurides, magnetite, stannite, fluorite, cassiterite, enargite, stibnite, arsenopyrite, tennantite, pyroxene |  | LA-ICPMS |  |  |  |  | 57.2 | [19 empty] | 928 | [5 empty] | 0.031016 | [5 empty] | 1470 | [9 empty] | 1430 |  | 176 |  |  |  | 15.9 | [7 empty] | 3.99 | [13 empty] | 9.47 | [15 empty] | 55.3 | [17 empty] | 87.4 | [9 empty] | 1110 | [32 empty] | 2024 | Tan, R., Shao, Y., Brzozowski, M.J., Zheng, Y., Xiong, Y.-Q. (2024). Development of a machine learning model to classify mineral deposits using sphalerite chemistry and mineral assemblages. Ore Geology Reviews, 169, 106076.
| Bobija |  | Magmatic hydrothermal, Basin hydrothermal, Epithermal, Seafloor hydrothermal | Mississippi Valley-type (MVT), Skarn, Epithermal, Sedimentary Exhalative (SEDEX), Volcanic-hosted massive sulfide (VMS) | MVT zinc-lead, skarn, epithermal, SEDEX, VMS | Zn, Pb |  | Zn, Pb | Cook et al., 2009 |  | 665 | [9 empty] | mineral separate | [5 empty] | mineralisation |  |  |  | sphalerite |  |  | SEDEX |  |  |  | galena, pyrite, chalcopyrite, tetrahedrite, tellurides, magnetite, stannite, fluorite, cassiterite, enargite, stibnite, arsenopyrite, tennantite, pyroxene |  | LA-ICPMS |  |  |  |  | 74.9 | [19 empty] | 973 | [5 empty] | 0.027801 | [5 empty] | 1940 | [9 empty] | 1460 |  | 174 |  |  |  | 19.1 | [7 empty] | 4.51 | [13 empty] | 9.2 | [15 empty] | 74.5 | [17 empty] | 89 | [9 empty] | 1230 | [32 empty] | 2024 | Tan, R., Shao, Y., Brzozowski, M.J., Zheng, Y., Xiong, Y.-Q. (2024). Development of a machine learning model to classify mineral deposits using sphalerite chemistry and mineral assemblages. Ore Geology Reviews, 169, 106076.
| Bobija |  | Magmatic hydrothermal, Basin hydrothermal, Epithermal, Seafloor hydrothermal | Mississippi Valley-type (MVT), Skarn, Epithermal, Sedimentary Exhalative (SEDEX), Volcanic-hosted massive sulfide (VMS) | MVT zinc-lead, skarn, epithermal, SEDEX, VMS | Zn, Pb |  | Zn, Pb | Cook et al., 2009 |  | 666 | [9 empty] | mineral separate | [5 empty] | mineralisation |  |  |  | sphalerite |  |  | SEDEX |  |  |  | galena, pyrite, chalcopyrite, tetrahedrite, tellurides, magnetite, stannite, fluorite, cassiterite, enargite, stibnite, arsenopyrite, tennantite, pyroxene |  | LA-ICPMS |  |  |  |  | 41.8 | [19 empty] | 806 | [5 empty] | 0.13 | [5 empty] | 626 | [9 empty] | 1060 |  | 51.7 |  |  |  | 2.85 | [7 empty] | 1.13 | [13 empty] | 7.82 | [15 empty] | 71.6 | [17 empty] | 37.1 | [9 empty] | 255 | [32 empty] | 2024 | Tan, R., Shao, Y., Brzozowski, M.J., Zheng, Y., Xiong, Y.-Q. (2024). Development of a machine learning model to classify mineral deposits using sphalerite chemistry and mineral assemblages. Ore Geology Reviews, 169, 106076.
| Bobija |  | Magmatic hydrothermal, Basin hydrothermal, Epithermal, Seafloor hydrothermal | Mississippi Valley-type (MVT), Skarn, Epithermal, Sedimentary Exhalative (SEDEX), Volcanic-hosted massive sulfide (VMS) | MVT zinc-lead, skarn, epithermal, SEDEX, VMS | Zn, Pb |  | Zn, Pb | Cook et al., 2009 |  | 667 | [9 empty] | mineral separate | [5 empty] | mineralisation |  |  |  | sphalerite |  |  | SEDEX |  |  |  | galena, pyrite, chalcopyrite, tetrahedrite, tellurides, magnetite, stannite, fluorite, cassiterite, enargite, stibnite, arsenopyrite, tennantite, pyroxene |  | LA-ICPMS |  |  |  |  | 34.8 | [19 empty] | 902 | [5 empty] | 0.11 | [5 empty] | 452 | [9 empty] | 1200 |  | 14.9 |  |  |  | 0.93 | [7 empty] | 1.11 | [13 empty] | 9.57 | [15 empty] | 91.1 | [17 empty] | 29.8 | [9 empty] | 246 | [32 empty] | 2024 | Tan, R., Shao, Y., Brzozowski, M.J., Zheng, Y., Xiong, Y.-Q. (2024). Development of a machine learning model to classify mineral deposits using sphalerite chemistry and mineral assemblages. Ore Geology Reviews, 169, 106076.
| Bobija |  | Magmatic hydrothermal, Basin hydrothermal, Epithermal, Seafloor hydrothermal | Mississippi Valley-type (MVT), Skarn, Epithermal, Sedimentary Exhalative (SEDEX), Volcanic-hosted massive sulfide (VMS) | MVT zinc-lead, skarn, epithermal, SEDEX, VMS | Zn, Pb |  | Zn, Pb | Cook et al., 2009 |  | 668 | [9 empty] | mineral separate | [5 empty] | mineralisation |  |  |  | sphalerite |  |  | SEDEX |  |  |  | galena, pyrite, chalcopyrite, tetrahedrite, tellurides, magnetite, stannite, fluorite, cassiterite, enargite, stibnite, arsenopyrite, tennantite, pyroxene |  | LA-ICPMS |  |  |  |  | 17.2 | [19 empty] | 940 | [5 empty] | 0.08 | [5 empty] | 244 | [9 empty] | 1230 |  | 13.8 |  |  |  | 0.78 | [7 empty] | 0.72 | [13 empty] | 10.6 | [15 empty] | 47.3 | [17 empty] | 23.2 | [9 empty] | 141 | [32 empty] | 2024 | Tan, R., Shao, Y., Brzozowski, M.J., Zheng, Y., Xiong, Y.-Q. (2024). Development of a machine learning model to classify mineral deposits using sphalerite chemistry and mineral assemblages. Ore Geology Reviews, 169, 106076.
| Bobija |  | Magmatic hydrothermal, Basin hydrothermal, Epithermal, Seafloor hydrothermal | Mississippi Valley-type (MVT), Skarn, Epithermal, Sedimentary Exhalative (SEDEX), Volcanic-hosted massive sulfide (VMS) | MVT zinc-lead, skarn, epithermal, SEDEX, VMS | Zn, Pb |  | Zn, Pb | Cook et al., 2009 |  | 669 | [9 empty] | mineral separate | [5 empty] | mineralisation |  |  |  | sphalerite |  |  | SEDEX |  |  |  | galena, pyrite, chalcopyrite, tetrahedrite, tellurides, magnetite, stannite, fluorite, cassiterite, enargite, stibnite, arsenopyrite, tennantite, pyroxene |  | LA-ICPMS |  |  |  |  | 25.7 | [19 empty] | 920 | [5 empty] | 0.010555 | [5 empty] | 283 | [9 empty] | 1050 |  | 4.98 |  |  |  | 0.025525 | [7 empty] | 0.25 | [13 empty] | 6.33 | [15 empty] | 43.9 | [17 empty] | 18.7 | [9 empty] | 1.47 | [32 empty] | 2024 | Tan, R., Shao, Y., Brzozowski, M.J., Zheng, Y., Xiong, Y.-Q. (2024). Development of a machine learning model to classify mineral deposits using sphalerite chemistry and mineral assemblages. Ore Geology Reviews, 169, 106076.
| Bobija |  | Magmatic hydrothermal, Basin hydrothermal, Epithermal, Seafloor hydrothermal | Mississippi Valley-type (MVT), Skarn, Epithermal, Sedimentary Exhalative (SEDEX), Volcanic-hosted massive sulfide (VMS) | MVT zinc-lead, skarn, epithermal, SEDEX, VMS | Zn, Pb |  | Zn, Pb | Cook et al., 2009 |  | 670 | [9 empty] | mineral separate | [5 empty] | mineralisation |  |  |  | sphalerite |  |  | SEDEX |  |  |  | galena, pyrite, chalcopyrite, tetrahedrite, tellurides, magnetite, stannite, fluorite, cassiterite, enargite, stibnite, arsenopyrite, tennantite, pyroxene |  | LA-ICPMS |  |  |  |  | 22.3 | [19 empty] | 898 | [5 empty] | 0.020063 | [5 empty] | 262 | [9 empty] | 1090 |  | 5.89 |  |  |  | 0.79 | [7 empty] | 0.19 | [13 empty] | 6.5 | [15 empty] | 54.4 | [17 empty] | 19.2 | [9 empty] | 20.1 | [32 empty] | 2024 | Tan, R., Shao, Y., Brzozowski, M.J., Zheng, Y., Xiong, Y.-Q. (2024). Development of a machine learning model to classify mineral deposits using sphalerite chemistry and mineral assemblages. Ore Geology Reviews, 169, 106076.
| Bobija |  | Magmatic hydrothermal, Basin hydrothermal, Epithermal, Seafloor hydrothermal | Mississippi Valley-type (MVT), Skarn, Epithermal, Sedimentary Exhalative (SEDEX), Volcanic-hosted massive sulfide (VMS) | MVT zinc-lead, skarn, epithermal, SEDEX, VMS | Zn, Pb |  | Zn, Pb | Cook et al., 2009 |  | 671 | [9 empty] | mineral separate | [5 empty] | mineralisation |  |  |  | sphalerite |  |  | SEDEX |  |  |  | galena, pyrite, chalcopyrite, tetrahedrite, tellurides, magnetite, stannite, fluorite, cassiterite, enargite, stibnite, arsenopyrite, tennantite, pyroxene |  | LA-ICPMS |  |  |  |  | 32.8 | [19 empty] | 859 | [5 empty] | 0.003183 | [5 empty] | 282 | [9 empty] | 1020 |  | 5.01 |  |  |  | 0.004863 | [7 empty] | 0.25 | [13 empty] | 5.25 | [15 empty] | 79.5 | [17 empty] | 62.8 | [9 empty] | 24.6 | [32 empty] | 2024 | Tan, R., Shao, Y., Brzozowski, M.J., Zheng, Y., Xiong, Y.-Q. (2024). Development of a machine learning model to classify mineral deposits using sphalerite chemistry and mineral assemblages. Ore Geology Reviews, 169, 106076.
| Bobija |  | Magmatic hydrothermal, Basin hydrothermal, Epithermal, Seafloor hydrothermal | Mississippi Valley-type (MVT), Skarn, Epithermal, Sedimentary Exhalative (SEDEX), Volcanic-hosted massive sulfide (VMS) | MVT zinc-lead, skarn, epithermal, SEDEX, VMS | Zn, Pb |  | Zn, Pb | Cook et al., 2009 |  | 672 | [9 empty] | mineral separate | [5 empty] | mineralisation |  |  |  | sphalerite |  |  | SEDEX |  |  |  | galena, pyrite, chalcopyrite, tetrahedrite, tellurides, magnetite, stannite, fluorite, cassiterite, enargite, stibnite, arsenopyrite, tennantite, pyroxene |  | LA-ICPMS |  |  |  |  | 34.6 | [19 empty] | 930 | [5 empty] | 0.014337 | [5 empty] | 402 | [9 empty] | 1200 |  | 11 |  |  |  | 1.44 | [7 empty] | 0.46 | [13 empty] | 6.56 | [15 empty] | 112 | [17 empty] | 70.9 | [9 empty] | 69.9 | [32 empty] | 2024 | Tan, R., Shao, Y., Brzozowski, M.J., Zheng, Y., Xiong, Y.-Q. (2024). Development of a machine learning model to classify mineral deposits using sphalerite chemistry and mineral assemblages. Ore Geology Reviews, 169, 106076.
| Bobija |  | Magmatic hydrothermal, Basin hydrothermal, Epithermal, Seafloor hydrothermal | Mississippi Valley-type (MVT), Skarn, Epithermal, Sedimentary Exhalative (SEDEX), Volcanic-hosted massive sulfide (VMS) | MVT zinc-lead, skarn, epithermal, SEDEX, VMS | Zn, Pb |  | Zn, Pb | Cook et al., 2009 |  | 673 | [9 empty] | mineral separate | [5 empty] | mineralisation |  |  |  | sphalerite |  |  | SEDEX |  |  |  | galena, pyrite, chalcopyrite, tetrahedrite, tellurides, magnetite, stannite, fluorite, cassiterite, enargite, stibnite, arsenopyrite, tennantite, pyroxene |  | LA-ICPMS |  |  |  |  | 56.2 | [19 empty] | 805 | [5 empty] | 0.005094 | [5 empty] | 587 | [9 empty] | 1190 |  | 10.1 |  |  |  | 0.29 | [7 empty] | 0.52 | [13 empty] | 22.8 | [15 empty] | 173 | [17 empty] | 56.1 | [9 empty] | 44.2 | [32 empty] | 2024 | Tan, R., Shao, Y., Brzozowski, M.J., Zheng, Y., Xiong, Y.-Q. (2024). Development of a machine learning model to classify mineral deposits using sphalerite chemistry and mineral assemblages. Ore Geology Reviews, 169, 106076.
| Bobija |  | Magmatic hydrothermal, Basin hydrothermal, Epithermal, Seafloor hydrothermal | Mississippi Valley-type (MVT), Skarn, Epithermal, Sedimentary Exhalative (SEDEX), Volcanic-hosted massive sulfide (VMS) | MVT zinc-lead, skarn, epithermal, SEDEX, VMS | Zn, Pb |  | Zn, Pb | Cook et al., 2009 |  | 674 | [9 empty] | mineral separate | [5 empty] | mineralisation |  |  |  | sphalerite |  |  | SEDEX |  |  |  | galena, pyrite, chalcopyrite, tetrahedrite, tellurides, magnetite, stannite, fluorite, cassiterite, enargite, stibnite, arsenopyrite, tennantite, pyroxene |  | LA-ICPMS |  |  |  |  | 33.5 | [19 empty] | 965 | [5 empty] | 0.023261 | [5 empty] | 390 | [9 empty] | 1130 |  | 10.9 |  |  |  | 0.35 | [7 empty] | 0.53 | [13 empty] | 12.2 | [15 empty] | 63.1 | [17 empty] | 34.9 | [9 empty] | 50.6 | [32 empty] | 2024 | Tan, R., Shao, Y., Brzozowski, M.J., Zheng, Y., Xiong, Y.-Q. (2024). Development of a machine learning model to classify mineral deposits using sphalerite chemistry and mineral assemblages. Ore Geology Reviews, 169, 106076.
| Bobija |  | Magmatic hydrothermal, Basin hydrothermal, Epithermal, Seafloor hydrothermal | Mississippi Valley-type (MVT), Skarn, Epithermal, Sedimentary Exhalative (SEDEX), Volcanic-hosted massive sulfide (VMS) | MVT zinc-lead, skarn, epithermal, SEDEX, VMS | Zn, Pb |  | Zn, Pb | Cook et al., 2009 |  | 675 | [9 empty] | mineral separate | [5 empty] | mineralisation |  |  |  | sphalerite |  |  | SEDEX |  |  |  | galena, pyrite, chalcopyrite, tetrahedrite, tellurides, magnetite, stannite, fluorite, cassiterite, enargite, stibnite, arsenopyrite, tennantite, pyroxene |  | LA-ICPMS |  |  |  |  | 14.8 | [19 empty] | 821 | [5 empty] | 0.00047 | [5 empty] | 238 | [9 empty] | 1170 |  | 4.21 |  |  |  | 0.41 | [7 empty] | 0.47 | [13 empty] | 9.54 | [15 empty] | 41.4 | [17 empty] | 7.02 | [9 empty] | 1.67 | [32 empty] | 2024 | Tan, R., Shao, Y., Brzozowski, M.J., Zheng, Y., Xiong, Y.-Q. (2024). Development of a machine learning model to classify mineral deposits using sphalerite chemistry and mineral assemblages. Ore Geology Reviews, 169, 106076.
| Bobija |  | Magmatic hydrothermal, Basin hydrothermal, Epithermal, Seafloor hydrothermal | Mississippi Valley-type (MVT), Skarn, Epithermal, Sedimentary Exhalative (SEDEX), Volcanic-hosted massive sulfide (VMS) | MVT zinc-lead, skarn, epithermal, SEDEX, VMS | Zn, Pb |  | Zn, Pb | Cook et al., 2009 |  | 676 | [9 empty] | mineral separate | [5 empty] | mineralisation |  |  |  | sphalerite |  |  | SEDEX |  |  |  | galena, pyrite, chalcopyrite, tetrahedrite, tellurides, magnetite, stannite, fluorite, cassiterite, enargite, stibnite, arsenopyrite, tennantite, pyroxene |  | LA-ICPMS |  |  |  |  | 14.7 | [19 empty] | 838 | [5 empty] | 0.01471 | [5 empty] | 368 | [9 empty] | 1270 |  | 6.24 |  |  |  | 0.29 | [7 empty] | 0.4 | [13 empty] | 10.5 | [15 empty] | 46.4 | [17 empty] | 7 | [9 empty] | 1.13 | [32 empty] | 2024 | Tan, R., Shao, Y., Brzozowski, M.J., Zheng, Y., Xiong, Y.-Q. (2024). Development of a machine learning model to classify mineral deposits using sphalerite chemistry and mineral assemblages. Ore Geology Reviews, 169, 106076.
| Bobija |  | Magmatic hydrothermal, Basin hydrothermal, Epithermal, Seafloor hydrothermal | Mississippi Valley-type (MVT), Skarn, Epithermal, Sedimentary Exhalative (SEDEX), Volcanic-hosted massive sulfide (VMS) | MVT zinc-lead, skarn, epithermal, SEDEX, VMS | Zn, Pb |  | Zn, Pb | Cook et al., 2009 |  | 677 | [9 empty] | mineral separate | [5 empty] | mineralisation |  |  |  | sphalerite |  |  | SEDEX |  |  |  | galena, pyrite, chalcopyrite, tetrahedrite, tellurides, magnetite, stannite, fluorite, cassiterite, enargite, stibnite, arsenopyrite, tennantite, pyroxene |  | LA-ICPMS |  |  |  |  | 17.4 | [19 empty] | 841 | [5 empty] | 0.015682 | [5 empty] | 250 | [9 empty] | 1220 |  | 5.47 |  |  |  | 0.22 | [7 empty] | 0.82 | [13 empty] | 18 | [15 empty] | 421 | [17 empty] | 6.34 | [9 empty] | 1.39 | [32 empty] | 2024 | Tan, R., Shao, Y., Brzozowski, M.J., Zheng, Y., Xiong, Y.-Q. (2024). Development of a machine learning model to classify mineral deposits using sphalerite chemistry and mineral assemblages. Ore Geology Reviews, 169, 106076.
| Bobija |  | Magmatic hydrothermal, Basin hydrothermal, Epithermal, Seafloor hydrothermal | Mississippi Valley-type (MVT), Skarn, Epithermal, Sedimentary Exhalative (SEDEX), Volcanic-hosted massive sulfide (VMS) | MVT zinc-lead, skarn, epithermal, SEDEX, VMS | Zn, Pb |  | Zn, Pb | Cook et al., 2009 |  | 678 | [9 empty] | mineral separate | [5 empty] | mineralisation |  |  |  | sphalerite |  |  | SEDEX |  |  |  | galena, pyrite, chalcopyrite, tetrahedrite, tellurides, magnetite, stannite, fluorite, cassiterite, enargite, stibnite, arsenopyrite, tennantite, pyroxene |  | LA-ICPMS |  |  |  |  | 7.51 | [19 empty] | 868 | [5 empty] | 0.015201 | [5 empty] | 137 | [9 empty] | 1310 |  | 6.05 |  |  |  | 0.41 | [7 empty] | 0.73 | [13 empty] | 13.9 | [15 empty] | 26 | [17 empty] | 4.35 | [9 empty] | 41.6 | [32 empty] | 2024 | Tan, R., Shao, Y., Brzozowski, M.J., Zheng, Y., Xiong, Y.-Q. (2024). Development of a machine learning model to classify mineral deposits using sphalerite chemistry and mineral assemblages. Ore Geology Reviews, 169, 106076.
| Bobija |  | Magmatic hydrothermal, Basin hydrothermal, Epithermal, Seafloor hydrothermal | Mississippi Valley-type (MVT), Skarn, Epithermal, Sedimentary Exhalative (SEDEX), Volcanic-hosted massive sulfide (VMS) | MVT zinc-lead, skarn, epithermal, SEDEX, VMS | Zn, Pb |  | Zn, Pb | Cook et al., 2009 |  | 679 | [9 empty] | mineral separate | [5 empty] | mineralisation |  |  |  | sphalerite |  |  | SEDEX |  |  |  | galena, pyrite, chalcopyrite, tetrahedrite, tellurides, magnetite, stannite, fluorite, cassiterite, enargite, stibnite, arsenopyrite, tennantite, pyroxene |  | LA-ICPMS |  |  |  |  | 16.8 | [19 empty] | 831 | [5 empty] | 0.022616 | [5 empty] | 291 | [9 empty] | 1170 |  | 6.62 |  |  |  | 0.48 | [7 empty] | 0.58 | [13 empty] | 16.5 | [15 empty] | 76.1 | [17 empty] | 16.4 | [9 empty] | 50 | [32 empty] | 2024 | Tan, R., Shao, Y., Brzozowski, M.J., Zheng, Y., Xiong, Y.-Q. (2024). Development of a machine learning model to classify mineral deposits using sphalerite chemistry and mineral assemblages. Ore Geology Reviews, 169, 106076.
| Bobija |  | Magmatic hydrothermal, Basin hydrothermal, Epithermal, Seafloor hydrothermal | Mississippi Valley-type (MVT), Skarn, Epithermal, Sedimentary Exhalative (SEDEX), Volcanic-hosted massive sulfide (VMS) | MVT zinc-lead, skarn, epithermal, SEDEX, VMS | Zn, Pb |  | Zn, Pb | Cook et al., 2009 |  | 680 | [9 empty] | mineral separate | [5 empty] | mineralisation |  |  |  | sphalerite |  |  | SEDEX |  |  |  | galena, pyrite, chalcopyrite, tetrahedrite, tellurides, magnetite, stannite, fluorite, cassiterite, enargite, stibnite, arsenopyrite, tennantite, pyroxene |  | LA-ICPMS |  |  |  |  | 18.1 | [19 empty] | 823 | [5 empty] | 0.000638 | [5 empty] | 191 | [9 empty] | 1050 |  | 8.52 |  |  |  | 0.81 | [7 empty] | 0.54 | [13 empty] | 8.97 | [15 empty] | 69.2 | [17 empty] | 12.2 | [9 empty] | 27.2 | [32 empty] | 2024 | Tan, R., Shao, Y., Brzozowski, M.J., Zheng, Y., Xiong, Y.-Q. (2024). Development of a machine learning model to classify mineral deposits using sphalerite chemistry and mineral assemblages. Ore Geology Reviews, 169, 106076.
| Bobija |  | Magmatic hydrothermal, Basin hydrothermal, Epithermal, Seafloor hydrothermal | Mississippi Valley-type (MVT), Skarn, Epithermal, Sedimentary Exhalative (SEDEX), Volcanic-hosted massive sulfide (VMS) | MVT zinc-lead, skarn, epithermal, SEDEX, VMS | Zn, Pb |  | Zn, Pb | Cook et al., 2009 |  | 681 | [9 empty] | mineral separate | [5 empty] | mineralisation |  |  |  | sphalerite |  |  | SEDEX |  |  |  | galena, pyrite, chalcopyrite, tetrahedrite, tellurides, magnetite, stannite, fluorite, cassiterite, enargite, stibnite, arsenopyrite, tennantite, pyroxene |  | LA-ICPMS |  |  |  |  | 21.7 | [19 empty] | 811 | [5 empty] | 0.000807 | [5 empty] | 320 | [9 empty] | 1070 |  | 7.19 |  |  |  | 0.056209 | [7 empty] | 0.61 | [13 empty] | 16.7 | [15 empty] | 115 | [17 empty] | 15.1 | [9 empty] | 1.67 | [32 empty] | 2024 | Tan, R., Shao, Y., Brzozowski, M.J., Zheng, Y., Xiong, Y.-Q. (2024). Development of a machine learning model to classify mineral deposits using sphalerite chemistry and mineral assemblages. Ore Geology Reviews, 169, 106076.
| Bobija |  | Magmatic hydrothermal, Basin hydrothermal, Epithermal, Seafloor hydrothermal | Mississippi Valley-type (MVT), Skarn, Epithermal, Sedimentary Exhalative (SEDEX), Volcanic-hosted massive sulfide (VMS) | MVT zinc-lead, skarn, epithermal, SEDEX, VMS | Zn, Pb |  | Zn, Pb | Cook et al., 2009 |  | 682 | [9 empty] | mineral separate | [5 empty] | mineralisation |  |  |  | sphalerite |  |  | SEDEX |  |  |  | galena, pyrite, chalcopyrite, tetrahedrite, tellurides, magnetite, stannite, fluorite, cassiterite, enargite, stibnite, arsenopyrite, tennantite, pyroxene |  | LA-ICPMS |  |  |  |  | 18.5 | [19 empty] | 840 | [5 empty] | 0.030744 | [5 empty] | 224 | [9 empty] | 1060 |  | 5.69 |  |  |  | 0.020537 | [7 empty] | 0.33 | [13 empty] | 38.8 | [15 empty] | 207 | [17 empty] | 23 | [9 empty] | 3.13 | [32 empty] | 2024 | Tan, R., Shao, Y., Brzozowski, M.J., Zheng, Y., Xiong, Y.-Q. (2024). Development of a machine learning model to classify mineral deposits using sphalerite chemistry and mineral assemblages. Ore Geology Reviews, 169, 106076.
| Bobija |  | Magmatic hydrothermal, Basin hydrothermal, Epithermal, Seafloor hydrothermal | Mississippi Valley-type (MVT), Skarn, Epithermal, Sedimentary Exhalative (SEDEX), Volcanic-hosted massive sulfide (VMS) | MVT zinc-lead, skarn, epithermal, SEDEX, VMS | Zn, Pb |  | Zn, Pb | Cook et al., 2009 |  | 683 | [9 empty] | mineral separate | [5 empty] | mineralisation |  |  |  | sphalerite |  |  | SEDEX |  |  |  | galena, pyrite, chalcopyrite, tetrahedrite, tellurides, magnetite, stannite, fluorite, cassiterite, enargite, stibnite, arsenopyrite, tennantite, pyroxene |  | LA-ICPMS |  |  |  |  | 9.6 | [19 empty] | 850 | [5 empty] | 0.4 | [5 empty] | 123 | [9 empty] | 1200 |  | 1.87 |  |  |  | 0.002828 | [7 empty] | 0.62 | [13 empty] | 11.2 | [15 empty] | 42 | [17 empty] | 9.21 | [9 empty] | 0.48 | [32 empty] | 2024 | Tan, R., Shao, Y., Brzozowski, M.J., Zheng, Y., Xiong, Y.-Q. (2024). Development of a machine learning model to classify mineral deposits using sphalerite chemistry and mineral assemblages. Ore Geology Reviews, 169, 106076.
| Bobija |  | Magmatic hydrothermal, Basin hydrothermal, Epithermal, Seafloor hydrothermal | Mississippi Valley-type (MVT), Skarn, Epithermal, Sedimentary Exhalative (SEDEX), Volcanic-hosted massive sulfide (VMS) | MVT zinc-lead, skarn, epithermal, SEDEX, VMS | Zn, Pb |  | Zn, Pb | Cook et al., 2009 |  | 684 | [9 empty] | mineral separate | [5 empty] | mineralisation |  |  |  | sphalerite |  |  | SEDEX |  |  |  | galena, pyrite, chalcopyrite, tetrahedrite, tellurides, magnetite, stannite, fluorite, cassiterite, enargite, stibnite, arsenopyrite, tennantite, pyroxene |  | LA-ICPMS |  |  |  |  | 15.7 | [19 empty] | 983 | [5 empty] | 0.029888 | [5 empty] | 144 | [9 empty] | 1370 |  | 6.53 |  |  |  | 0.31 | [7 empty] | 0.73 | [13 empty] | 11.5 | [15 empty] | 45.1 | [17 empty] | 15.7 | [9 empty] | 15.3 | [32 empty] | 2024 | Tan, R., Shao, Y., Brzozowski, M.J., Zheng, Y., Xiong, Y.-Q. (2024). Development of a machine learning model to classify mineral deposits using sphalerite chemistry and mineral assemblages. Ore Geology Reviews, 169, 106076.
| Bobija |  | Magmatic hydrothermal, Basin hydrothermal, Epithermal, Seafloor hydrothermal | Mississippi Valley-type (MVT), Skarn, Epithermal, Sedimentary Exhalative (SEDEX), Volcanic-hosted massive sulfide (VMS) | MVT zinc-lead, skarn, epithermal, SEDEX, VMS | Zn, Pb |  | Zn, Pb | Cook et al., 2009 |  | 685 | [9 empty] | mineral separate | [5 empty] | mineralisation |  |  |  | sphalerite |  |  | SEDEX |  |  |  | galena, pyrite, chalcopyrite, tetrahedrite, tellurides, magnetite, stannite, fluorite, cassiterite, enargite, stibnite, arsenopyrite, tennantite, pyroxene |  | LA-ICPMS |  |  |  |  | 15.5 | [19 empty] | 963 | [5 empty] | 0.014413 | [5 empty] | 207 | [9 empty] | 1290 |  | 8.64 |  |  |  | 0.000869 | [7 empty] | 0.33 | [13 empty] | 14.1 | [15 empty] | 100 | [17 empty] | 24.7 | [9 empty] | 1.69 | [32 empty] | 2024 | Tan, R., Shao, Y., Brzozowski, M.J., Zheng, Y., Xiong, Y.-Q. (2024). Development of a machine learning model to classify mineral deposits using sphalerite chemistry and mineral assemblages. Ore Geology Reviews, 169, 106076.
| Bobija |  | Magmatic hydrothermal, Basin hydrothermal, Epithermal, Seafloor hydrothermal | Mississippi Valley-type (MVT), Skarn, Epithermal, Sedimentary Exhalative (SEDEX), Volcanic-hosted massive sulfide (VMS) | MVT zinc-lead, skarn, epithermal, SEDEX, VMS | Zn, Pb |  | Zn, Pb | Cook et al., 2009 |  | 686 | [9 empty] | mineral separate | [5 empty] | mineralisation |  |  |  | sphalerite |  |  | SEDEX |  |  |  | galena, pyrite, chalcopyrite, tetrahedrite, tellurides, magnetite, stannite, fluorite, cassiterite, enargite, stibnite, arsenopyrite, tennantite, pyroxene |  | LA-ICPMS |  |  |  |  | 41.3 | [19 empty] | 972 | [5 empty] | 0.003792 | [5 empty] | 770 | [9 empty] | 1350 |  | 9.88 |  |  |  | 4.08 | [7 empty] | 2.17 | [13 empty] | 22.6 | [15 empty] | 14.7 | [17 empty] | 186 | [9 empty] | 452 | [32 empty] | 2024 | Tan, R., Shao, Y., Brzozowski, M.J., Zheng, Y., Xiong, Y.-Q. (2024). Development of a machine learning model to classify mineral deposits using sphalerite chemistry and mineral assemblages. Ore Geology Reviews, 169, 106076.
| Bobija |  | Magmatic hydrothermal, Basin hydrothermal, Epithermal, Seafloor hydrothermal | Mississippi Valley-type (MVT), Skarn, Epithermal, Sedimentary Exhalative (SEDEX), Volcanic-hosted massive sulfide (VMS) | MVT zinc-lead, skarn, epithermal, SEDEX, VMS | Zn, Pb |  | Zn, Pb | Cook et al., 2009 |  | 687 | [9 empty] | mineral separate | [5 empty] | mineralisation |  |  |  | sphalerite |  |  | SEDEX |  |  |  | galena, pyrite, chalcopyrite, tetrahedrite, tellurides, magnetite, stannite, fluorite, cassiterite, enargite, stibnite, arsenopyrite, tennantite, pyroxene |  | LA-ICPMS |  |  |  |  | 29.2 | [19 empty] | 994 | [5 empty] | 0.012383 | [5 empty] | 534 | [9 empty] | 1290 |  | 4.52 |  |  |  | 7.34 | [7 empty] | 1.64 | [13 empty] | 16.3 | [15 empty] | 334 | [17 empty] | 80.7 | [9 empty] | 227 | [32 empty] | 2024 | Tan, R., Shao, Y., Brzozowski, M.J., Zheng, Y., Xiong, Y.-Q. (2024). Development of a machine learning model to classify mineral deposits using sphalerite chemistry and mineral assemblages. Ore Geology Reviews, 169, 106076.
| Bobija |  | Magmatic hydrothermal, Basin hydrothermal, Epithermal, Seafloor hydrothermal | Mississippi Valley-type (MVT), Skarn, Epithermal, Sedimentary Exhalative (SEDEX), Volcanic-hosted massive sulfide (VMS) | MVT zinc-lead, skarn, epithermal, SEDEX, VMS | Zn, Pb |  | Zn, Pb | Cook et al., 2009 |  | 688 | [9 empty] | mineral separate | [5 empty] | mineralisation |  |  |  | sphalerite |  |  | SEDEX |  |  |  | galena, pyrite, chalcopyrite, tetrahedrite, tellurides, magnetite, stannite, fluorite, cassiterite, enargite, stibnite, arsenopyrite, tennantite, pyroxene |  | LA-ICPMS |  |  |  |  | 23.9 | [19 empty] | 979 | [5 empty] | 0.00698 | [5 empty] | 1510 | [9 empty] | 1490 |  | 4.42 |  |  |  | 0.57 | [7 empty] | 6.38 | [13 empty] | 10.9 | [15 empty] | 75.5 | [17 empty] | 87.5 | [9 empty] | 1540 | [32 empty] | 2024 | Tan, R., Shao, Y., Brzozowski, M.J., Zheng, Y., Xiong, Y.-Q. (2024). Development of a machine learning model to classify mineral deposits using sphalerite chemistry and mineral assemblages. Ore Geology Reviews, 169, 106076.
| Bobija |  | Magmatic hydrothermal, Basin hydrothermal, Epithermal, Seafloor hydrothermal | Mississippi Valley-type (MVT), Skarn, Epithermal, Sedimentary Exhalative (SEDEX), Volcanic-hosted massive sulfide (VMS) | MVT zinc-lead, skarn, epithermal, SEDEX, VMS | Zn, Pb |  | Zn, Pb | Cook et al., 2009 |  | 689 | [9 empty] | mineral separate | [5 empty] | mineralisation |  |  |  | sphalerite |  |  | SEDEX |  |  |  | galena, pyrite, chalcopyrite, tetrahedrite, tellurides, magnetite, stannite, fluorite, cassiterite, enargite, stibnite, arsenopyrite, tennantite, pyroxene |  | LA-ICPMS |  |  |  |  | 20.9 | [19 empty] | 945 | [5 empty] | 0.010613 | [5 empty] | 942 | [9 empty] | 1450 |  | 4.8 |  |  |  | 0.02316 | [7 empty] | 3.32 | [13 empty] | 11.8 | [15 empty] | 66 | [17 empty] | 40.2 | [9 empty] | 744 | [32 empty] | 2024 | Tan, R., Shao, Y., Brzozowski, M.J., Zheng, Y., Xiong, Y.-Q. (2024). Development of a machine learning model to classify mineral deposits using sphalerite chemistry and mineral assemblages. Ore Geology Reviews, 169, 106076.
| Bobija |  | Magmatic hydrothermal, Basin hydrothermal, Epithermal, Seafloor hydrothermal | Mississippi Valley-type (MVT), Skarn, Epithermal, Sedimentary Exhalative (SEDEX), Volcanic-hosted massive sulfide (VMS) | MVT zinc-lead, skarn, epithermal, SEDEX, VMS | Zn, Pb |  | Zn, Pb | Cook et al., 2009 |  | 690 | [9 empty] | mineral separate | [5 empty] | mineralisation |  |  |  | sphalerite |  |  | SEDEX |  |  |  | galena, pyrite, chalcopyrite, tetrahedrite, tellurides, magnetite, stannite, fluorite, cassiterite, enargite, stibnite, arsenopyrite, tennantite, pyroxene |  | LA-ICPMS |  |  |  |  | 61.6 | [19 empty] | 882 | [5 empty] | 0.00073 | [5 empty] | 1790 | [9 empty] | 1580 |  | 33.9 |  |  |  | 6.2 | [7 empty] | 9.14 | [13 empty] | 20.9 | [15 empty] | 443 | [17 empty] | 364 | [9 empty] | 2470 | [32 empty] | 2024 | Tan, R., Shao, Y., Brzozowski, M.J., Zheng, Y., Xiong, Y.-Q. (2024). Development of a machine learning model to classify mineral deposits using sphalerite chemistry and mineral assemblages. Ore Geology Reviews, 169, 106076.
| Bobija |  | Magmatic hydrothermal, Basin hydrothermal, Epithermal, Seafloor hydrothermal | Mississippi Valley-type (MVT), Skarn, Epithermal, Sedimentary Exhalative (SEDEX), Volcanic-hosted massive sulfide (VMS) | MVT zinc-lead, skarn, epithermal, SEDEX, VMS | Zn, Pb |  | Zn, Pb | Cook et al., 2009 |  | 691 | [9 empty] | mineral separate | [5 empty] | mineralisation |  |  |  | sphalerite |  |  | SEDEX |  |  |  | galena, pyrite, chalcopyrite, tetrahedrite, tellurides, magnetite, stannite, fluorite, cassiterite, enargite, stibnite, arsenopyrite, tennantite, pyroxene |  | LA-ICPMS |  |  |  |  | 22.8 | [19 empty] | 949 | [5 empty] | 0.031501 | [5 empty] | 369 | [9 empty] | 1560 |  | 13.9 |  |  |  | 1.02 | [7 empty] | 0.67 | [13 empty] | 16.4 | [15 empty] | 179 | [17 empty] | 35.9 | [9 empty] | 51.8 | [32 empty] | 2024 | Tan, R., Shao, Y., Brzozowski, M.J., Zheng, Y., Xiong, Y.-Q. (2024). Development of a machine learning model to classify mineral deposits using sphalerite chemistry and mineral assemblages. Ore Geology Reviews, 169, 106076.
| Bobija |  | Magmatic hydrothermal, Basin hydrothermal, Epithermal, Seafloor hydrothermal | Mississippi Valley-type (MVT), Skarn, Epithermal, Sedimentary Exhalative (SEDEX), Volcanic-hosted massive sulfide (VMS) | MVT zinc-lead, skarn, epithermal, SEDEX, VMS | Zn, Pb |  | Zn, Pb | Cook et al., 2009 |  | 692 | [9 empty] | mineral separate | [5 empty] | mineralisation |  |  |  | sphalerite |  |  | SEDEX |  |  |  | galena, pyrite, chalcopyrite, tetrahedrite, tellurides, magnetite, stannite, fluorite, cassiterite, enargite, stibnite, arsenopyrite, tennantite, pyroxene |  | LA-ICPMS |  |  |  |  | 27.9 | [19 empty] | 958 | [5 empty] | 0.006556 | [5 empty] | 806 | [9 empty] | 1580 |  | 42.6 |  |  |  | 2.35 | [7 empty] | 1.9 | [13 empty] | 15.5 | [15 empty] | 119 | [17 empty] | 132 | [9 empty] | 503 | [32 empty] | 2024 | Tan, R., Shao, Y., Brzozowski, M.J., Zheng, Y., Xiong, Y.-Q. (2024). Development of a machine learning model to classify mineral deposits using sphalerite chemistry and mineral assemblages. Ore Geology Reviews, 169, 106076.
| Bobija |  | Magmatic hydrothermal, Basin hydrothermal, Epithermal, Seafloor hydrothermal | Mississippi Valley-type (MVT), Skarn, Epithermal, Sedimentary Exhalative (SEDEX), Volcanic-hosted massive sulfide (VMS) | MVT zinc-lead, skarn, epithermal, SEDEX, VMS | Zn, Pb |  | Zn, Pb | Cook et al., 2009 |  | 693 | [9 empty] | mineral separate | [5 empty] | mineralisation |  |  |  | sphalerite |  |  | SEDEX |  |  |  | galena, pyrite, chalcopyrite, tetrahedrite, tellurides, magnetite, stannite, fluorite, cassiterite, enargite, stibnite, arsenopyrite, tennantite, pyroxene |  | LA-ICPMS |  |  |  |  | 35 | [19 empty] | 1010 | [5 empty] | 0.014476 | [5 empty] | 524 | [9 empty] | 1490 |  | 55.8 |  |  |  | 2.3 | [7 empty] | 2.08 | [13 empty] | 12.3 | [15 empty] | 65.1 | [17 empty] | 206 | [9 empty] | 122 | [32 empty] | 2024 | Tan, R., Shao, Y., Brzozowski, M.J., Zheng, Y., Xiong, Y.-Q. (2024). Development of a machine learning model to classify mineral deposits using sphalerite chemistry and mineral assemblages. Ore Geology Reviews, 169, 106076.
| Bobija |  | Magmatic hydrothermal, Basin hydrothermal, Epithermal, Seafloor hydrothermal | Mississippi Valley-type (MVT), Skarn, Epithermal, Sedimentary Exhalative (SEDEX), Volcanic-hosted massive sulfide (VMS) | MVT zinc-lead, skarn, epithermal, SEDEX, VMS | Zn, Pb |  | Zn, Pb | Cook et al., 2009 |  | 694 | [9 empty] | mineral separate | [5 empty] | mineralisation |  |  |  | sphalerite |  |  | SEDEX |  |  |  | galena, pyrite, chalcopyrite, tetrahedrite, tellurides, magnetite, stannite, fluorite, cassiterite, enargite, stibnite, arsenopyrite, tennantite, pyroxene |  | LA-ICPMS |  |  |  |  | 22.2 | [19 empty] | 993 | [5 empty] | 0.007895 | [5 empty] | 371 | [9 empty] | 1340 |  | 7.01 |  |  |  | 0.38 | [7 empty] | 2.43 | [13 empty] | 10.1 | [15 empty] | 91 | [17 empty] | 53.6 | [9 empty] | 93.3 | [32 empty] | 2024 | Tan, R., Shao, Y., Brzozowski, M.J., Zheng, Y., Xiong, Y.-Q. (2024). Development of a machine learning model to classify mineral deposits using sphalerite chemistry and mineral assemblages. Ore Geology Reviews, 169, 106076.
| Gagok |  | Magmatic hydrothermal, Basin hydrothermal, Epithermal, Seafloor hydrothermal | Mississippi Valley-type (MVT), Skarn, Epithermal, Sedimentary Exhalative (SEDEX), Volcanic-hosted massive sulfide (VMS) | MVT zinc-lead, skarn, epithermal, SEDEX, VMS | Zn, Pb |  | Zn, Pb | Cook et al., 2009 |  | 695 | [9 empty] | mineral separate | [5 empty] | mineralisation |  |  |  | sphalerite |  |  | skarn |  |  |  | galena, pyrite, chalcopyrite, tetrahedrite, tellurides, magnetite, stannite, fluorite, cassiterite, enargite, stibnite, arsenopyrite, tennantite, pyroxene |  | LA-ICPMS |  |  |  |  | 5.135457 | [19 empty] | 3883.601311 | [5 empty] | 215.432432 | [5 empty] | 86.738262 | [9 empty] | 75064.39808 |  | 1.186158 |  |  |  | 2.71081 | [7 empty] | 49.26656 | [13 empty] | 10369.70005 | [15 empty] | 1.912948 | [17 empty] | 0.082716 | [9 empty] | 2.609054 | [32 empty] | 2024 | Tan, R., Shao, Y., Brzozowski, M.J., Zheng, Y., Xiong, Y.-Q. (2024). Development of a machine learning model to classify mineral deposits using sphalerite chemistry and mineral assemblages. Ore Geology Reviews, 169, 106076.
| Gagok |  | Magmatic hydrothermal, Basin hydrothermal, Epithermal, Seafloor hydrothermal | Mississippi Valley-type (MVT), Skarn, Epithermal, Sedimentary Exhalative (SEDEX), Volcanic-hosted massive sulfide (VMS) | MVT zinc-lead, skarn, epithermal, SEDEX, VMS | Zn, Pb |  | Zn, Pb | Cook et al., 2009 |  | 696 | [9 empty] | mineral separate | [5 empty] | mineralisation |  |  |  | sphalerite |  |  | skarn |  |  |  | galena, pyrite, chalcopyrite, tetrahedrite, tellurides, magnetite, stannite, fluorite, cassiterite, enargite, stibnite, arsenopyrite, tennantite, pyroxene |  | LA-ICPMS |  |  |  |  | 2.698115 | [19 empty] | 4051.012348 | [5 empty] | 244.442808 | [5 empty] | 73.067665 | [9 empty] | 82343.11485 |  | 0.717745 |  |  |  | 3.553261 | [7 empty] | 43.871111 | [13 empty] | 12101.8407 | [15 empty] | 0.417517 | [17 empty] | 0.084285 | [9 empty] | 2.19376 | [32 empty] | 2024 | Tan, R., Shao, Y., Brzozowski, M.J., Zheng, Y., Xiong, Y.-Q. (2024). Development of a machine learning model to classify mineral deposits using sphalerite chemistry and mineral assemblages. Ore Geology Reviews, 169, 106076.
| Gagok |  | Magmatic hydrothermal, Basin hydrothermal, Epithermal, Seafloor hydrothermal | Mississippi Valley-type (MVT), Skarn, Epithermal, Sedimentary Exhalative (SEDEX), Volcanic-hosted massive sulfide (VMS) | MVT zinc-lead, skarn, epithermal, SEDEX, VMS | Zn, Pb |  | Zn, Pb | Cook et al., 2009 |  | 697 | [9 empty] | mineral separate | [5 empty] | mineralisation |  |  |  | sphalerite |  |  | skarn |  |  |  | galena, pyrite, chalcopyrite, tetrahedrite, tellurides, magnetite, stannite, fluorite, cassiterite, enargite, stibnite, arsenopyrite, tennantite, pyroxene |  | LA-ICPMS |  |  |  |  | 2.438705 | [19 empty] | 4026.352919 | [5 empty] | 273.060785 | [5 empty] | 69.808768 | [9 empty] | 85638.12128 |  | 0.868898 |  |  |  | 2.275982 | [7 empty] | 37.16828 | [13 empty] | 12745.0309 | [15 empty] | 0.222324 | [17 empty] | 0.105483 | [9 empty] | 2.692567 | [32 empty] | 2024 | Tan, R., Shao, Y., Brzozowski, M.J., Zheng, Y., Xiong, Y.-Q. (2024). Development of a machine learning model to classify mineral deposits using sphalerite chemistry and mineral assemblages. Ore Geology Reviews, 169, 106076.
| Gagok |  | Magmatic hydrothermal, Basin hydrothermal, Epithermal, Seafloor hydrothermal | Mississippi Valley-type (MVT), Skarn, Epithermal, Sedimentary Exhalative (SEDEX), Volcanic-hosted massive sulfide (VMS) | MVT zinc-lead, skarn, epithermal, SEDEX, VMS | Zn, Pb |  | Zn, Pb | Cook et al., 2009 |  | 698 | [9 empty] | mineral separate | [5 empty] | mineralisation |  |  |  | sphalerite |  |  | skarn |  |  |  | galena, pyrite, chalcopyrite, tetrahedrite, tellurides, magnetite, stannite, fluorite, cassiterite, enargite, stibnite, arsenopyrite, tennantite, pyroxene |  | LA-ICPMS |  |  |  |  | 7.466715 | [19 empty] | 3831.150448 | [5 empty] | 1.679776 | [5 empty] | 430.07712 | [9 empty] | 40826.4951 |  | 5.668134 |  |  |  | 3.092932 | [7 empty] | 40.974692 | [13 empty] | 1281.648423 | [15 empty] | 46.289081 | [17 empty] | 0.609681 | [9 empty] | 22.059831 | [32 empty] | 2024 | Tan, R., Shao, Y., Brzozowski, M.J., Zheng, Y., Xiong, Y.-Q. (2024). Development of a machine learning model to classify mineral deposits using sphalerite chemistry and mineral assemblages. Ore Geology Reviews, 169, 106076.
| Gagok |  | Magmatic hydrothermal, Basin hydrothermal, Epithermal, Seafloor hydrothermal | Mississippi Valley-type (MVT), Skarn, Epithermal, Sedimentary Exhalative (SEDEX), Volcanic-hosted massive sulfide (VMS) | MVT zinc-lead, skarn, epithermal, SEDEX, VMS | Zn, Pb |  | Zn, Pb | Cook et al., 2009 |  | 699 | [9 empty] | mineral separate | [5 empty] | mineralisation |  |  |  | sphalerite |  |  | skarn |  |  |  | galena, pyrite, chalcopyrite, tetrahedrite, tellurides, magnetite, stannite, fluorite, cassiterite, enargite, stibnite, arsenopyrite, tennantite, pyroxene |  | LA-ICPMS |  |  |  |  | 6.83909 | [19 empty] | 4055.291573 | [5 empty] | 2.711857 | [5 empty] | 682.907479 | [9 empty] | 41358.49869 |  | 1.075936 |  |  |  | 2.337531 | [7 empty] | 42.990238 | [13 empty] | 1682.428739 | [15 empty] | 1.378882 | [17 empty] | 0.270826 | [9 empty] | 1.825299 | [32 empty] | 2024 | Tan, R., Shao, Y., Brzozowski, M.J., Zheng, Y., Xiong, Y.-Q. (2024). Development of a machine learning model to classify mineral deposits using sphalerite chemistry and mineral assemblages. Ore Geology Reviews, 169, 106076.
| Gagok |  | Magmatic hydrothermal, Basin hydrothermal, Epithermal, Seafloor hydrothermal | Mississippi Valley-type (MVT), Skarn, Epithermal, Sedimentary Exhalative (SEDEX), Volcanic-hosted massive sulfide (VMS) | MVT zinc-lead, skarn, epithermal, SEDEX, VMS | Zn, Pb |  | Zn, Pb | Cook et al., 2009 |  | 700 | [9 empty] | mineral separate | [5 empty] | mineralisation |  |  |  | sphalerite |  |  | skarn |  |  |  | galena, pyrite, chalcopyrite, tetrahedrite, tellurides, magnetite, stannite, fluorite, cassiterite, enargite, stibnite, arsenopyrite, tennantite, pyroxene |  | LA-ICPMS |  |  |  |  | 2.429601 | [19 empty] | 4867.238865 | [5 empty] | 189.585861 | [5 empty] | 234.935382 | [9 empty] | 66488.61051 |  | 1.187384 |  |  |  | 0.836201 | [7 empty] | 9.286236 | [13 empty] | 5553.782139 | [15 empty] | 3.143195 | [17 empty] | 0.092643 | [9 empty] | 0.566995 | [32 empty] | 2024 | Tan, R., Shao, Y., Brzozowski, M.J., Zheng, Y., Xiong, Y.-Q. (2024). Development of a machine learning model to classify mineral deposits using sphalerite chemistry and mineral assemblages. Ore Geology Reviews, 169, 106076.
| Gagok |  | Magmatic hydrothermal, Basin hydrothermal, Epithermal, Seafloor hydrothermal | Mississippi Valley-type (MVT), Skarn, Epithermal, Sedimentary Exhalative (SEDEX), Volcanic-hosted massive sulfide (VMS) | MVT zinc-lead, skarn, epithermal, SEDEX, VMS | Zn, Pb |  | Zn, Pb | Cook et al., 2009 |  | 701 | [9 empty] | mineral separate | [5 empty] | mineralisation |  |  |  | sphalerite |  |  | skarn |  |  |  | galena, pyrite, chalcopyrite, tetrahedrite, tellurides, magnetite, stannite, fluorite, cassiterite, enargite, stibnite, arsenopyrite, tennantite, pyroxene |  | LA-ICPMS |  |  |  |  | 2.144654 | [19 empty] | 4213.815571 | [5 empty] | 213.460135 | [5 empty] | 35.916552 | [9 empty] | 76615.74713 |  | 1.387741 |  |  |  | 2.702975 | [7 empty] | 8.740301 | [13 empty] | 8454.357825 | [15 empty] | 0.065601 | [17 empty] | 0.071301 | [9 empty] | 0.436377 | [32 empty] | 2024 | Tan, R., Shao, Y., Brzozowski, M.J., Zheng, Y., Xiong, Y.-Q. (2024). Development of a machine learning model to classify mineral deposits using sphalerite chemistry and mineral assemblages. Ore Geology Reviews, 169, 106076.
| Uljin |  | Magmatic hydrothermal, Basin hydrothermal, Epithermal, Seafloor hydrothermal | Mississippi Valley-type (MVT), Skarn, Epithermal, Sedimentary Exhalative (SEDEX), Volcanic-hosted massive sulfide (VMS) | MVT zinc-lead, skarn, epithermal, SEDEX, VMS | Zn, Pb |  | Zn, Pb | Cook et al., 2009 |  | 702 | [9 empty] | mineral separate | [5 empty] | mineralisation |  |  |  | sphalerite |  |  | skarn |  |  |  | galena, pyrite, chalcopyrite, tetrahedrite, tellurides, magnetite, stannite, fluorite, cassiterite, enargite, stibnite, arsenopyrite, tennantite, pyroxene |  | LA-ICPMS |  |  |  |  | 2.836428 | [19 empty] | 4057.491008 | [5 empty] | 13.034576 | [5 empty] | 119.78265 | [9 empty] | 87348.7005 |  | 2.267168 |  |  |  | 2.205411 | [7 empty] | 79.248716 | [13 empty] | 922.477457 | [15 empty] | 0.329828 | [17 empty] | 0.169377 | [9 empty] | 3.23799 | [32 empty] | 2024 | Tan, R., Shao, Y., Brzozowski, M.J., Zheng, Y., Xiong, Y.-Q. (2024). Development of a machine learning model to classify mineral deposits using sphalerite chemistry and mineral assemblages. Ore Geology Reviews, 169, 106076.
| Uljin |  | Magmatic hydrothermal, Basin hydrothermal, Epithermal, Seafloor hydrothermal | Mississippi Valley-type (MVT), Skarn, Epithermal, Sedimentary Exhalative (SEDEX), Volcanic-hosted massive sulfide (VMS) | MVT zinc-lead, skarn, epithermal, SEDEX, VMS | Zn, Pb |  | Zn, Pb | Cook et al., 2009 |  | 703 | [9 empty] | mineral separate | [5 empty] | mineralisation |  |  |  | sphalerite |  |  | skarn |  |  |  | galena, pyrite, chalcopyrite, tetrahedrite, tellurides, magnetite, stannite, fluorite, cassiterite, enargite, stibnite, arsenopyrite, tennantite, pyroxene |  | LA-ICPMS |  |  |  |  | 3.881724 | [19 empty] | 4032.119159 | [5 empty] | 13.244986 | [5 empty] | 164.444505 | [9 empty] | 87673.28768 |  | 1.871596 |  |  |  | 0.92658 | [7 empty] | 80.89082 | [13 empty] | 940.276297 | [15 empty] | 3.687966 | [17 empty] | 0.186005 | [9 empty] | 4.025004 | [32 empty] | 2024 | Tan, R., Shao, Y., Brzozowski, M.J., Zheng, Y., Xiong, Y.-Q. (2024). Development of a machine learning model to classify mineral deposits using sphalerite chemistry and mineral assemblages. Ore Geology Reviews, 169, 106076.
| Uljin |  | Magmatic hydrothermal, Basin hydrothermal, Epithermal, Seafloor hydrothermal | Mississippi Valley-type (MVT), Skarn, Epithermal, Sedimentary Exhalative (SEDEX), Volcanic-hosted massive sulfide (VMS) | MVT zinc-lead, skarn, epithermal, SEDEX, VMS | Zn, Pb |  | Zn, Pb | Cook et al., 2009 |  | 704 | [9 empty] | mineral separate | [5 empty] | mineralisation |  |  |  | sphalerite |  |  | skarn |  |  |  | galena, pyrite, chalcopyrite, tetrahedrite, tellurides, magnetite, stannite, fluorite, cassiterite, enargite, stibnite, arsenopyrite, tennantite, pyroxene |  | LA-ICPMS |  |  |  |  | 3.328447 | [19 empty] | 3960.642135 | [5 empty] | 13.029379 | [5 empty] | 99.128283 | [9 empty] | 91016.02564 |  | 3.307307 |  |  |  | 0.843416 | [7 empty] | 82.76594 | [13 empty] | 984.228197 | [15 empty] | 0.599589 | [17 empty] | 0.169311 | [9 empty] | 3.089064 | [32 empty] | 2024 | Tan, R., Shao, Y., Brzozowski, M.J., Zheng, Y., Xiong, Y.-Q. (2024). Development of a machine learning model to classify mineral deposits using sphalerite chemistry and mineral assemblages. Ore Geology Reviews, 169, 106076.
| Uljin |  | Magmatic hydrothermal, Basin hydrothermal, Epithermal, Seafloor hydrothermal | Mississippi Valley-type (MVT), Skarn, Epithermal, Sedimentary Exhalative (SEDEX), Volcanic-hosted massive sulfide (VMS) | MVT zinc-lead, skarn, epithermal, SEDEX, VMS | Zn, Pb |  | Zn, Pb | Cook et al., 2009 |  | 705 | [9 empty] | mineral separate | [5 empty] | mineralisation |  |  |  | sphalerite |  |  | skarn |  |  |  | galena, pyrite, chalcopyrite, tetrahedrite, tellurides, magnetite, stannite, fluorite, cassiterite, enargite, stibnite, arsenopyrite, tennantite, pyroxene |  | LA-ICPMS |  |  |  |  | 5.624601 | [19 empty] | 3731.392309 | [5 empty] | 11.521088 | [5 empty] | 82.837034 | [9 empty] | 96276.68337 |  | 6.670607 |  |  |  | 2.743672 | [7 empty] | 82.594301 | [13 empty] | 1118.386822 | [15 empty] | 1.767627 | [17 empty] | 0.409781 | [9 empty] | 7.47904 | [32 empty] | 2024 | Tan, R., Shao, Y., Brzozowski, M.J., Zheng, Y., Xiong, Y.-Q. (2024). Development of a machine learning model to classify mineral deposits using sphalerite chemistry and mineral assemblages. Ore Geology Reviews, 169, 106076.
| Uljin |  | Magmatic hydrothermal, Basin hydrothermal, Epithermal, Seafloor hydrothermal | Mississippi Valley-type (MVT), Skarn, Epithermal, Sedimentary Exhalative (SEDEX), Volcanic-hosted massive sulfide (VMS) | MVT zinc-lead, skarn, epithermal, SEDEX, VMS | Zn, Pb |  | Zn, Pb | Cook et al., 2009 |  | 706 | [9 empty] | mineral separate | [5 empty] | mineralisation |  |  |  | sphalerite |  |  | skarn |  |  |  | galena, pyrite, chalcopyrite, tetrahedrite, tellurides, magnetite, stannite, fluorite, cassiterite, enargite, stibnite, arsenopyrite, tennantite, pyroxene |  | LA-ICPMS |  |  |  |  | 4.477857 | [19 empty] | 3986.037012 | [5 empty] | 13.497346 | [5 empty] | 95.058161 | [9 empty] | 92321.76502 |  | 6.553008 |  |  |  | 2.949258 | [7 empty] | 81.16084 | [13 empty] | 963.451317 | [15 empty] | 1.727111 | [17 empty] | 0.440486 | [9 empty] | 18.876497 | [32 empty] | 2024 | Tan, R., Shao, Y., Brzozowski, M.J., Zheng, Y., Xiong, Y.-Q. (2024). Development of a machine learning model to classify mineral deposits using sphalerite chemistry and mineral assemblages. Ore Geology Reviews, 169, 106076.
| Sagok |  | Magmatic hydrothermal, Basin hydrothermal, Epithermal, Seafloor hydrothermal | Mississippi Valley-type (MVT), Skarn, Epithermal, Sedimentary Exhalative (SEDEX), Volcanic-hosted massive sulfide (VMS) | MVT zinc-lead, skarn, epithermal, SEDEX, VMS | Zn, Pb |  | Zn, Pb | Cook et al., 2009 |  | 707 | [9 empty] | mineral separate | [5 empty] | mineralisation |  |  |  | sphalerite |  |  | skarn |  |  |  | galena, pyrite, chalcopyrite, tetrahedrite, tellurides, magnetite, stannite, fluorite, cassiterite, enargite, stibnite, arsenopyrite, tennantite, pyroxene |  | LA-ICPMS |  |  |  |  | 2.445707 | [19 empty] | 3313.908801 | [5 empty] | 5.016954 | [5 empty] | 25.261854 | [9 empty] | 27662.73788 |  | 1.015608 |  |  |  | 2.177595 | [7 empty] | 12.31376 | [13 empty] | 1638.764543 | [15 empty] | 0.056946 | [17 empty] | 0.075046 | [9 empty] | 3.976203 | [32 empty] | 2024 | Tan, R., Shao, Y., Brzozowski, M.J., Zheng, Y., Xiong, Y.-Q. (2024). Development of a machine learning model to classify mineral deposits using sphalerite chemistry and mineral assemblages. Ore Geology Reviews, 169, 106076.
| Sagok |  | Magmatic hydrothermal, Basin hydrothermal, Epithermal, Seafloor hydrothermal | Mississippi Valley-type (MVT), Skarn, Epithermal, Sedimentary Exhalative (SEDEX), Volcanic-hosted massive sulfide (VMS) | MVT zinc-lead, skarn, epithermal, SEDEX, VMS | Zn, Pb |  | Zn, Pb | Cook et al., 2009 |  | 708 | [9 empty] | mineral separate | [5 empty] | mineralisation |  |  |  | sphalerite |  |  | skarn |  |  |  | galena, pyrite, chalcopyrite, tetrahedrite, tellurides, magnetite, stannite, fluorite, cassiterite, enargite, stibnite, arsenopyrite, tennantite, pyroxene |  | LA-ICPMS |  |  |  |  | 2.160389 | [19 empty] | 3247.874206 | [5 empty] | 4.515407 | [5 empty] | 24.238288 | [9 empty] | 27593.13011 |  | 1.218564 |  |  |  | 2.066335 | [7 empty] | 13.086097 | [13 empty] | 1646.044275 | [15 empty] | 0.150636 | [17 empty] | 0.071627 | [9 empty] | 3.529706 | [32 empty] | 2024 | Tan, R., Shao, Y., Brzozowski, M.J., Zheng, Y., Xiong, Y.-Q. (2024). Development of a machine learning model to classify mineral deposits using sphalerite chemistry and mineral assemblages. Ore Geology Reviews, 169, 106076.
| Sagok |  | Magmatic hydrothermal, Basin hydrothermal, Epithermal, Seafloor hydrothermal | Mississippi Valley-type (MVT), Skarn, Epithermal, Sedimentary Exhalative (SEDEX), Volcanic-hosted massive sulfide (VMS) | MVT zinc-lead, skarn, epithermal, SEDEX, VMS | Zn, Pb |  | Zn, Pb | Cook et al., 2009 |  | 709 | [9 empty] | mineral separate | [5 empty] | mineralisation |  |  |  | sphalerite |  |  | skarn |  |  |  | galena, pyrite, chalcopyrite, tetrahedrite, tellurides, magnetite, stannite, fluorite, cassiterite, enargite, stibnite, arsenopyrite, tennantite, pyroxene |  | LA-ICPMS |  |  |  |  | 2.405184 | [19 empty] | 3207.888894 | [5 empty] | 5.020903 | [5 empty] | 27.922044 | [9 empty] | 28509.34649 |  | 1.04364 |  |  |  | 2.091892 | [7 empty] | 12.557456 | [13 empty] | 1698.545302 | [15 empty] | 0.266351 | [17 empty] | 0.074195 | [9 empty] | 3.601467 | [32 empty] | 2024 | Tan, R., Shao, Y., Brzozowski, M.J., Zheng, Y., Xiong, Y.-Q. (2024). Development of a machine learning model to classify mineral deposits using sphalerite chemistry and mineral assemblages. Ore Geology Reviews, 169, 106076.
| Janggun |  | Magmatic hydrothermal, Basin hydrothermal, Epithermal, Seafloor hydrothermal | Mississippi Valley-type (MVT), Skarn, Epithermal, Sedimentary Exhalative (SEDEX), Volcanic-hosted massive sulfide (VMS) | MVT zinc-lead, skarn, epithermal, SEDEX, VMS | Zn, Pb |  | Zn, Pb | Cook et al., 2009 |  | 710 | [9 empty] | mineral separate | [5 empty] | mineralisation |  |  |  | sphalerite |  |  | skarn |  |  |  | galena, pyrite, chalcopyrite, tetrahedrite, tellurides, magnetite, stannite, fluorite, cassiterite, enargite, stibnite, arsenopyrite, tennantite, pyroxene |  | LA-ICPMS |  |  |  |  | 17.665166 | [19 empty] | 2791.179911 | [5 empty] | 0.441439 | [5 empty] | 4773.134748 | [9 empty] | 87515.35397 |  | 60.588958 |  |  |  | 1.070478 | [7 empty] | 6.865655 | [13 empty] | 15179.39837 | [15 empty] | 2.392633 | [17 empty] | 7.866222 | [9 empty] | 214.299881 | [32 empty] | 2024 | Tan, R., Shao, Y., Brzozowski, M.J., Zheng, Y., Xiong, Y.-Q. (2024). Development of a machine learning model to classify mineral deposits using sphalerite chemistry and mineral assemblages. Ore Geology Reviews, 169, 106076.
| Janggun |  | Magmatic hydrothermal, Basin hydrothermal, Epithermal, Seafloor hydrothermal | Mississippi Valley-type (MVT), Skarn, Epithermal, Sedimentary Exhalative (SEDEX), Volcanic-hosted massive sulfide (VMS) | MVT zinc-lead, skarn, epithermal, SEDEX, VMS | Zn, Pb |  | Zn, Pb | Cook et al., 2009 |  | 711 | [9 empty] | mineral separate | [5 empty] | mineralisation |  |  |  | sphalerite |  |  | skarn |  |  |  | galena, pyrite, chalcopyrite, tetrahedrite, tellurides, magnetite, stannite, fluorite, cassiterite, enargite, stibnite, arsenopyrite, tennantite, pyroxene |  | LA-ICPMS |  |  |  |  | 27.942297 | [19 empty] | 2722.44288 | [5 empty] | 0.05 | [5 empty] | 5180.307376 | [9 empty] | 92518.1194 |  | 65.66511 |  |  |  | 3.194459 | [7 empty] | 1.654673 | [13 empty] | 25751.83823 | [15 empty] | 4.995782 | [17 empty] | 17.079066 | [9 empty] | 343.620217 | [32 empty] | 2024 | Tan, R., Shao, Y., Brzozowski, M.J., Zheng, Y., Xiong, Y.-Q. (2024). Development of a machine learning model to classify mineral deposits using sphalerite chemistry and mineral assemblages. Ore Geology Reviews, 169, 106076.
| Janggun |  | Magmatic hydrothermal, Basin hydrothermal, Epithermal, Seafloor hydrothermal | Mississippi Valley-type (MVT), Skarn, Epithermal, Sedimentary Exhalative (SEDEX), Volcanic-hosted massive sulfide (VMS) | MVT zinc-lead, skarn, epithermal, SEDEX, VMS | Zn, Pb |  | Zn, Pb | Cook et al., 2009 |  | 712 | [9 empty] | mineral separate | [5 empty] | mineralisation |  |  |  | sphalerite |  |  | skarn |  |  |  | galena, pyrite, chalcopyrite, tetrahedrite, tellurides, magnetite, stannite, fluorite, cassiterite, enargite, stibnite, arsenopyrite, tennantite, pyroxene |  | LA-ICPMS |  |  |  |  | 7.067223 | [19 empty] | 2524.975811 | [5 empty] | 0.176416 | [5 empty] | 526.991182 | [9 empty] | 96538.53007 |  | 60.894346 |  |  |  | 2.777177 | [7 empty] | 1.48339 | [13 empty] | 25721.38412 | [15 empty] | 0.655909 | [17 empty] | 1.181207 | [9 empty] | 61.262089 | [32 empty] | 2024 | Tan, R., Shao, Y., Brzozowski, M.J., Zheng, Y., Xiong, Y.-Q. (2024). Development of a machine learning model to classify mineral deposits using sphalerite chemistry and mineral assemblages. Ore Geology Reviews, 169, 106076.
| Janggun |  | Magmatic hydrothermal, Basin hydrothermal, Epithermal, Seafloor hydrothermal | Mississippi Valley-type (MVT), Skarn, Epithermal, Sedimentary Exhalative (SEDEX), Volcanic-hosted massive sulfide (VMS) | MVT zinc-lead, skarn, epithermal, SEDEX, VMS | Zn, Pb |  | Zn, Pb | Cook et al., 2009 |  | 713 | [9 empty] | mineral separate | [5 empty] | mineralisation |  |  |  | sphalerite |  |  | skarn |  |  |  | galena, pyrite, chalcopyrite, tetrahedrite, tellurides, magnetite, stannite, fluorite, cassiterite, enargite, stibnite, arsenopyrite, tennantite, pyroxene |  | LA-ICPMS |  |  |  |  | 4.658596 | [19 empty] | 2800.979031 | [5 empty] | 0.04 | [5 empty] | 135.148981 | [9 empty] | 91874.63638 |  | 7.701734 |  |  |  | 2.324821 | [7 empty] | 17.819561 | [13 empty] | 16774.72189 | [15 empty] | 1.237247 | [17 empty] | 0.538616 | [9 empty] | 37.706259 | [32 empty] | 2024 | Tan, R., Shao, Y., Brzozowski, M.J., Zheng, Y., Xiong, Y.-Q. (2024). Development of a machine learning model to classify mineral deposits using sphalerite chemistry and mineral assemblages. Ore Geology Reviews, 169, 106076.
| Janggun |  | Magmatic hydrothermal, Basin hydrothermal, Epithermal, Seafloor hydrothermal | Mississippi Valley-type (MVT), Skarn, Epithermal, Sedimentary Exhalative (SEDEX), Volcanic-hosted massive sulfide (VMS) | MVT zinc-lead, skarn, epithermal, SEDEX, VMS | Zn, Pb |  | Zn, Pb | Cook et al., 2009 |  | 714 | [9 empty] | mineral separate | [5 empty] | mineralisation |  |  |  | sphalerite |  |  | skarn |  |  |  | galena, pyrite, chalcopyrite, tetrahedrite, tellurides, magnetite, stannite, fluorite, cassiterite, enargite, stibnite, arsenopyrite, tennantite, pyroxene |  | LA-ICPMS |  |  |  |  | 11.820361 | [19 empty] | 2729.372072 | [5 empty] | 0.169107 | [5 empty] | 717.724057 | [9 empty] | 92937.16534 |  | 5.037065 |  |  |  | 2.108789 | [7 empty] | 4.135555 | [13 empty] | 19115.6538 | [15 empty] | 7.147609 | [17 empty] | 3.068229 | [9 empty] | 8.720566 | [32 empty] | 2024 | Tan, R., Shao, Y., Brzozowski, M.J., Zheng, Y., Xiong, Y.-Q. (2024). Development of a machine learning model to classify mineral deposits using sphalerite chemistry and mineral assemblages. Ore Geology Reviews, 169, 106076.
| Shinyemi |  | Magmatic hydrothermal, Basin hydrothermal, Epithermal, Seafloor hydrothermal | Mississippi Valley-type (MVT), Skarn, Epithermal, Sedimentary Exhalative (SEDEX), Volcanic-hosted massive sulfide (VMS) | MVT zinc-lead, skarn, epithermal, SEDEX, VMS | Zn, Pb |  | Zn, Pb | Cook et al., 2009 |  | 715 | [9 empty] | mineral separate | [5 empty] | mineralisation |  |  |  | sphalerite |  |  | skarn |  |  |  | galena, pyrite, chalcopyrite, tetrahedrite, tellurides, magnetite, stannite, fluorite, cassiterite, enargite, stibnite, arsenopyrite, tennantite, pyroxene |  | LA-ICPMS |  |  |  |  | 1.851712 | [19 empty] | 2832.466669 | [5 empty] | 210.786137 | [5 empty] | 42.077467 | [9 empty] | 80683.5224 |  | 17.551628 |  |  |  | 2.621037 | [7 empty] | 10.026613 | [13 empty] | 8013.578986 | [15 empty] | 0.282505 | [17 empty] | 0.118936 | [9 empty] | 4.544368 | [32 empty] | 2024 | Tan, R., Shao, Y., Brzozowski, M.J., Zheng, Y., Xiong, Y.-Q. (2024). Development of a machine learning model to classify mineral deposits using sphalerite chemistry and mineral assemblages. Ore Geology Reviews, 169, 106076.
| Shinyemi |  | Magmatic hydrothermal, Basin hydrothermal, Epithermal, Seafloor hydrothermal | Mississippi Valley-type (MVT), Skarn, Epithermal, Sedimentary Exhalative (SEDEX), Volcanic-hosted massive sulfide (VMS) | MVT zinc-lead, skarn, epithermal, SEDEX, VMS | Zn, Pb |  | Zn, Pb | Cook et al., 2009 |  | 716 | [9 empty] | mineral separate | [5 empty] | mineralisation |  |  |  | sphalerite |  |  | skarn |  |  |  | galena, pyrite, chalcopyrite, tetrahedrite, tellurides, magnetite, stannite, fluorite, cassiterite, enargite, stibnite, arsenopyrite, tennantite, pyroxene |  | LA-ICPMS |  |  |  |  | 1.496658 | [19 empty] | 2956.197815 | [5 empty] | 155.491452 | [5 empty] | 29.005008 | [9 empty] | 63825.24252 |  | 7.592656 |  |  |  | 2.784745 | [7 empty] | 3.654876 | [13 empty] | 4433.124541 | [15 empty] | 0.044399 | [17 empty] | 0.107376 | [9 empty] | 3.585709 | [32 empty] | 2024 | Tan, R., Shao, Y., Brzozowski, M.J., Zheng, Y., Xiong, Y.-Q. (2024). Development of a machine learning model to classify mineral deposits using sphalerite chemistry and mineral assemblages. Ore Geology Reviews, 169, 106076.
| Shinyemi |  | Magmatic hydrothermal, Basin hydrothermal, Epithermal, Seafloor hydrothermal | Mississippi Valley-type (MVT), Skarn, Epithermal, Sedimentary Exhalative (SEDEX), Volcanic-hosted massive sulfide (VMS) | MVT zinc-lead, skarn, epithermal, SEDEX, VMS | Zn, Pb |  | Zn, Pb | Cook et al., 2009 |  | 717 | [9 empty] | mineral separate | [5 empty] | mineralisation |  |  |  | sphalerite |  |  | skarn |  |  |  | galena, pyrite, chalcopyrite, tetrahedrite, tellurides, magnetite, stannite, fluorite, cassiterite, enargite, stibnite, arsenopyrite, tennantite, pyroxene |  | LA-ICPMS |  |  |  |  | 1.562052 | [19 empty] | 2849.45413 | [5 empty] | 201.063535 | [5 empty] | 34.461902 | [9 empty] | 77487.02175 |  | 9.986734 |  |  |  | 3.200992 | [7 empty] | 3.819927 | [13 empty] | 7393.642802 | [15 empty] | 0.089325 | [17 empty] | 0.15997 | [9 empty] | 4.495468 | [32 empty] | 2024 | Tan, R., Shao, Y., Brzozowski, M.J., Zheng, Y., Xiong, Y.-Q. (2024). Development of a machine learning model to classify mineral deposits using sphalerite chemistry and mineral assemblages. Ore Geology Reviews, 169, 106076.
| Shinyemi |  | Magmatic hydrothermal, Basin hydrothermal, Epithermal, Seafloor hydrothermal | Mississippi Valley-type (MVT), Skarn, Epithermal, Sedimentary Exhalative (SEDEX), Volcanic-hosted massive sulfide (VMS) | MVT zinc-lead, skarn, epithermal, SEDEX, VMS | Zn, Pb |  | Zn, Pb | Cook et al., 2009 |  | 718 | [9 empty] | mineral separate | [5 empty] | mineralisation |  |  |  | sphalerite |  |  | skarn |  |  |  | galena, pyrite, chalcopyrite, tetrahedrite, tellurides, magnetite, stannite, fluorite, cassiterite, enargite, stibnite, arsenopyrite, tennantite, pyroxene |  | LA-ICPMS |  |  |  |  | 1.313445 | [19 empty] | 2823.468944 | [5 empty] | 176.736713 | [5 empty] | 34.540731 | [9 empty] | 67553.11311 |  | 8.499321 |  |  |  | 2.204458 | [7 empty] | 2.456539 | [13 empty] | 5062.294538 | [15 empty] | 0.085461 | [17 empty] | 0.153049 | [9 empty] | 3.991001 | [32 empty] | 2024 | Tan, R., Shao, Y., Brzozowski, M.J., Zheng, Y., Xiong, Y.-Q. (2024). Development of a machine learning model to classify mineral deposits using sphalerite chemistry and mineral assemblages. Ore Geology Reviews, 169, 106076.
| Shinyemi |  | Magmatic hydrothermal, Basin hydrothermal, Epithermal, Seafloor hydrothermal | Mississippi Valley-type (MVT), Skarn, Epithermal, Sedimentary Exhalative (SEDEX), Volcanic-hosted massive sulfide (VMS) | MVT zinc-lead, skarn, epithermal, SEDEX, VMS | Zn, Pb |  | Zn, Pb | Cook et al., 2009 |  | 719 | [9 empty] | mineral separate | [5 empty] | mineralisation |  |  |  | sphalerite |  |  | skarn |  |  |  | galena, pyrite, chalcopyrite, tetrahedrite, tellurides, magnetite, stannite, fluorite, cassiterite, enargite, stibnite, arsenopyrite, tennantite, pyroxene |  | LA-ICPMS |  |  |  |  | 7.109526 | [19 empty] | 2586.052521 | [5 empty] | 53.909497 | [5 empty] | 236.974305 | [9 empty] | 98690.83845 |  | 7.935249 |  |  |  | 2.251096 | [7 empty] | 68.06251 | [13 empty] | 9986.853462 | [15 empty] | 15.504227 | [17 empty] | 0.115488 | [9 empty] | 9.120871 | [32 empty] | 2024 | Tan, R., Shao, Y., Brzozowski, M.J., Zheng, Y., Xiong, Y.-Q. (2024). Development of a machine learning model to classify mineral deposits using sphalerite chemistry and mineral assemblages. Ore Geology Reviews, 169, 106076.
| Shinyemi |  | Magmatic hydrothermal, Basin hydrothermal, Epithermal, Seafloor hydrothermal | Mississippi Valley-type (MVT), Skarn, Epithermal, Sedimentary Exhalative (SEDEX), Volcanic-hosted massive sulfide (VMS) | MVT zinc-lead, skarn, epithermal, SEDEX, VMS | Zn, Pb |  | Zn, Pb | Cook et al., 2009 |  | 720 | [9 empty] | mineral separate | [5 empty] | mineralisation |  |  |  | sphalerite |  |  | skarn |  |  |  | galena, pyrite, chalcopyrite, tetrahedrite, tellurides, magnetite, stannite, fluorite, cassiterite, enargite, stibnite, arsenopyrite, tennantite, pyroxene |  | LA-ICPMS |  |  |  |  | 3.923982 | [19 empty] | 2677.12283 | [5 empty] | 54.780358 | [5 empty] | 119.199288 | [9 empty] | 99269.32754 |  | 10.451975 |  |  |  | 2.236386 | [7 empty] | 65.478606 | [13 empty] | 9817.670556 | [15 empty] | 0.090246 | [17 empty] | 0.116333 | [9 empty] | 6.970396 | [32 empty] | 2024 | Tan, R., Shao, Y., Brzozowski, M.J., Zheng, Y., Xiong, Y.-Q. (2024). Development of a machine learning model to classify mineral deposits using sphalerite chemistry and mineral assemblages. Ore Geology Reviews, 169, 106076.
| Shinyemi |  | Magmatic hydrothermal, Basin hydrothermal, Epithermal, Seafloor hydrothermal | Mississippi Valley-type (MVT), Skarn, Epithermal, Sedimentary Exhalative (SEDEX), Volcanic-hosted massive sulfide (VMS) | MVT zinc-lead, skarn, epithermal, SEDEX, VMS | Zn, Pb |  | Zn, Pb | Cook et al., 2009 |  | 721 | [9 empty] | mineral separate | [5 empty] | mineralisation |  |  |  | sphalerite |  |  | skarn |  |  |  | galena, pyrite, chalcopyrite, tetrahedrite, tellurides, magnetite, stannite, fluorite, cassiterite, enargite, stibnite, arsenopyrite, tennantite, pyroxene |  | LA-ICPMS |  |  |  |  | 8.059737 | [19 empty] | 2697.301113 | [5 empty] | 53.567456 | [5 empty] | 150.571816 | [9 empty] | 97381.50839 |  | 9.563768 |  |  |  | 2.554004 | [7 empty] | 67.559207 | [13 empty] | 9781.954674 | [15 empty] | 0.090107 | [17 empty] | 0.116153 | [9 empty] | 7.703529 | [32 empty] | 2024 | Tan, R., Shao, Y., Brzozowski, M.J., Zheng, Y., Xiong, Y.-Q. (2024). Development of a machine learning model to classify mineral deposits using sphalerite chemistry and mineral assemblages. Ore Geology Reviews, 169, 106076.
| Shinyemi |  | Magmatic hydrothermal, Basin hydrothermal, Epithermal, Seafloor hydrothermal | Mississippi Valley-type (MVT), Skarn, Epithermal, Sedimentary Exhalative (SEDEX), Volcanic-hosted massive sulfide (VMS) | MVT zinc-lead, skarn, epithermal, SEDEX, VMS | Zn, Pb |  | Zn, Pb | Cook et al., 2009 |  | 722 | [9 empty] | mineral separate | [5 empty] | mineralisation |  |  |  | sphalerite |  |  | skarn |  |  |  | galena, pyrite, chalcopyrite, tetrahedrite, tellurides, magnetite, stannite, fluorite, cassiterite, enargite, stibnite, arsenopyrite, tennantite, pyroxene |  | LA-ICPMS |  |  |  |  | 2.298823 | [19 empty] | 5894.337203 | [5 empty] | 0.113017 | [5 empty] | 22.346879 | [9 empty] | 71849.74029 |  | 7.896019 |  |  |  | 2.146965 | [7 empty] | 2.752235 | [13 empty] | 5222.754085 | [15 empty] | 0.254818 | [17 empty] | 0.223604 | [9 empty] | 4.793445 | [32 empty] | 2024 | Tan, R., Shao, Y., Brzozowski, M.J., Zheng, Y., Xiong, Y.-Q. (2024). Development of a machine learning model to classify mineral deposits using sphalerite chemistry and mineral assemblages. Ore Geology Reviews, 169, 106076.
| Shinyemi |  | Magmatic hydrothermal, Basin hydrothermal, Epithermal, Seafloor hydrothermal | Mississippi Valley-type (MVT), Skarn, Epithermal, Sedimentary Exhalative (SEDEX), Volcanic-hosted massive sulfide (VMS) | MVT zinc-lead, skarn, epithermal, SEDEX, VMS | Zn, Pb |  | Zn, Pb | Cook et al., 2009 |  | 723 | [9 empty] | mineral separate | [5 empty] | mineralisation |  |  |  | sphalerite |  |  | skarn |  |  |  | galena, pyrite, chalcopyrite, tetrahedrite, tellurides, magnetite, stannite, fluorite, cassiterite, enargite, stibnite, arsenopyrite, tennantite, pyroxene |  | LA-ICPMS |  |  |  |  | 8.790057 | [19 empty] | 6091.441692 | [5 empty] | 0.269448 | [5 empty] | 27.52916 | [9 empty] | 76073.51222 |  | 11.342425 |  |  |  | 2.307195 | [7 empty] | 2.499068 | [13 empty] | 5521.107197 | [15 empty] | 4.172114 | [17 empty] | 4.353088 | [9 empty] | 4.568434 | [32 empty] | 2024 | Tan, R., Shao, Y., Brzozowski, M.J., Zheng, Y., Xiong, Y.-Q. (2024). Development of a machine learning model to classify mineral deposits using sphalerite chemistry and mineral assemblages. Ore Geology Reviews, 169, 106076.
| Shinyemi |  | Magmatic hydrothermal, Basin hydrothermal, Epithermal, Seafloor hydrothermal | Mississippi Valley-type (MVT), Skarn, Epithermal, Sedimentary Exhalative (SEDEX), Volcanic-hosted massive sulfide (VMS) | MVT zinc-lead, skarn, epithermal, SEDEX, VMS | Zn, Pb |  | Zn, Pb | Cook et al., 2009 |  | 724 | [9 empty] | mineral separate | [5 empty] | mineralisation |  |  |  | sphalerite |  |  | skarn |  |  |  | galena, pyrite, chalcopyrite, tetrahedrite, tellurides, magnetite, stannite, fluorite, cassiterite, enargite, stibnite, arsenopyrite, tennantite, pyroxene |  | LA-ICPMS |  |  |  |  | 2.407337 | [19 empty] | 6170.210192 | [5 empty] | 0.82708 | [5 empty] | 23.169263 | [9 empty] | 80130.29573 |  | 10.478689 |  |  |  | 2.380562 | [7 empty] | 2.384713 | [13 empty] | 5708.281544 | [15 empty] | 1.009435 | [17 empty] | 0.5029 | [9 empty] | 3.511675 | [32 empty] | 2024 | Tan, R., Shao, Y., Brzozowski, M.J., Zheng, Y., Xiong, Y.-Q. (2024). Development of a machine learning model to classify mineral deposits using sphalerite chemistry and mineral assemblages. Ore Geology Reviews, 169, 106076.
| Shinyemi |  | Magmatic hydrothermal, Basin hydrothermal, Epithermal, Seafloor hydrothermal | Mississippi Valley-type (MVT), Skarn, Epithermal, Sedimentary Exhalative (SEDEX), Volcanic-hosted massive sulfide (VMS) | MVT zinc-lead, skarn, epithermal, SEDEX, VMS | Zn, Pb |  | Zn, Pb | Cook et al., 2009 |  | 725 | [9 empty] | mineral separate | [5 empty] | mineralisation |  |  |  | sphalerite |  |  | skarn |  |  |  | galena, pyrite, chalcopyrite, tetrahedrite, tellurides, magnetite, stannite, fluorite, cassiterite, enargite, stibnite, arsenopyrite, tennantite, pyroxene |  | LA-ICPMS |  |  |  |  | 2.104731 | [19 empty] | 2260.013482 | [5 empty] | 5.284 | [5 empty] | 393.349657 | [9 empty] | 85257.88087 |  | 1.036015 |  |  |  | 1.638481 | [7 empty] | 561.761488 | [13 empty] | 3473.520085 | [15 empty] | 3.929474 | [17 empty] | 0.142564 | [9 empty] | 4.323313 | [32 empty] | 2024 | Tan, R., Shao, Y., Brzozowski, M.J., Zheng, Y., Xiong, Y.-Q. (2024). Development of a machine learning model to classify mineral deposits using sphalerite chemistry and mineral assemblages. Ore Geology Reviews, 169, 106076.
| Shinyemi |  | Magmatic hydrothermal, Basin hydrothermal, Epithermal, Seafloor hydrothermal | Mississippi Valley-type (MVT), Skarn, Epithermal, Sedimentary Exhalative (SEDEX), Volcanic-hosted massive sulfide (VMS) | MVT zinc-lead, skarn, epithermal, SEDEX, VMS | Zn, Pb |  | Zn, Pb | Cook et al., 2009 |  | 726 | [9 empty] | mineral separate | [5 empty] | mineralisation |  |  |  | sphalerite |  |  | skarn |  |  |  | galena, pyrite, chalcopyrite, tetrahedrite, tellurides, magnetite, stannite, fluorite, cassiterite, enargite, stibnite, arsenopyrite, tennantite, pyroxene |  | LA-ICPMS |  |  |  |  | 2.39885 | [19 empty] | 2412.290961 | [5 empty] | 4.804959 | [5 empty] | 491.115397 | [9 empty] | 86557.98006 |  | 2.009291 |  |  |  | 1.891114 | [7 empty] | 630.969772 | [13 empty] | 4629.793057 | [15 empty] | 0.058481 | [17 empty] | 0.145461 | [9 empty] | 22.179813 | [32 empty] | 2024 | Tan, R., Shao, Y., Brzozowski, M.J., Zheng, Y., Xiong, Y.-Q. (2024). Development of a machine learning model to classify mineral deposits using sphalerite chemistry and mineral assemblages. Ore Geology Reviews, 169, 106076.
| Shinyemi |  | Magmatic hydrothermal, Basin hydrothermal, Epithermal, Seafloor hydrothermal | Mississippi Valley-type (MVT), Skarn, Epithermal, Sedimentary Exhalative (SEDEX), Volcanic-hosted massive sulfide (VMS) | MVT zinc-lead, skarn, epithermal, SEDEX, VMS | Zn, Pb |  | Zn, Pb | Cook et al., 2009 |  | 727 | [9 empty] | mineral separate | [5 empty] | mineralisation |  |  |  | sphalerite |  |  | skarn |  |  |  | galena, pyrite, chalcopyrite, tetrahedrite, tellurides, magnetite, stannite, fluorite, cassiterite, enargite, stibnite, arsenopyrite, tennantite, pyroxene |  | LA-ICPMS |  |  |  |  | 2.334018 | [19 empty] | 2351.081774 | [5 empty] | 4.391481 | [5 empty] | 382.081098 | [9 empty] | 83897.3991 |  | 1.382078 |  |  |  | 1.699424 | [7 empty] | 517.758296 | [13 empty] | 3160.44572 | [15 empty] | 0.062625 | [17 empty] | 0.155769 | [9 empty] | 4.807125 | [32 empty] | 2024 | Tan, R., Shao, Y., Brzozowski, M.J., Zheng, Y., Xiong, Y.-Q. (2024). Development of a machine learning model to classify mineral deposits using sphalerite chemistry and mineral assemblages. Ore Geology Reviews, 169, 106076.
| Imog |  | Magmatic hydrothermal, Basin hydrothermal, Epithermal, Seafloor hydrothermal | Mississippi Valley-type (MVT), Skarn, Epithermal, Sedimentary Exhalative (SEDEX), Volcanic-hosted massive sulfide (VMS) | MVT zinc-lead, skarn, epithermal, SEDEX, VMS | Zn, Pb |  | Zn, Pb | Cook et al., 2009 |  | 728 | [9 empty] | mineral separate | [5 empty] | mineralisation |  |  |  | sphalerite |  |  | epithermal |  |  |  | galena, pyrite, chalcopyrite, tetrahedrite, tellurides, magnetite, stannite, fluorite, cassiterite, enargite, stibnite, arsenopyrite, tennantite, pyroxene |  | LA-ICPMS |  |  |  |  | 14.903293 | [19 empty] | 2314.786125 | [5 empty] | 0.15299 | [5 empty] | 105.053633 | [9 empty] | 90817.41364 |  | 51.783603 |  |  |  | 3.308565 | [7 empty] | 0.142033 | [13 empty] | 20323.80296 | [15 empty] | 0.076187 | [17 empty] | 0.10174 | [9 empty] | 5.946055 | [32 empty] | 2024 | Tan, R., Shao, Y., Brzozowski, M.J., Zheng, Y., Xiong, Y.-Q. (2024). Development of a machine learning model to classify mineral deposits using sphalerite chemistry and mineral assemblages. Ore Geology Reviews, 169, 106076.
| Imog |  | Magmatic hydrothermal, Basin hydrothermal, Epithermal, Seafloor hydrothermal | Mississippi Valley-type (MVT), Skarn, Epithermal, Sedimentary Exhalative (SEDEX), Volcanic-hosted massive sulfide (VMS) | MVT zinc-lead, skarn, epithermal, SEDEX, VMS | Zn, Pb |  | Zn, Pb | Cook et al., 2009 |  | 729 | [9 empty] | mineral separate | [5 empty] | mineralisation |  |  |  | sphalerite |  |  | epithermal |  |  |  | galena, pyrite, chalcopyrite, tetrahedrite, tellurides, magnetite, stannite, fluorite, cassiterite, enargite, stibnite, arsenopyrite, tennantite, pyroxene |  | LA-ICPMS |  |  |  |  | 4.258301 | [19 empty] | 2486.216884 | [5 empty] | 0.110401 | [5 empty] | 49.285235 | [9 empty] | 90476.56778 |  | 23.744337 |  |  |  | 2.616131 | [7 empty] | 0.27123 | [13 empty] | 17177.22441 | [15 empty] | 0.07447 | [17 empty] | 0.099446 | [9 empty] | 10.555005 | [32 empty] | 2024 | Tan, R., Shao, Y., Brzozowski, M.J., Zheng, Y., Xiong, Y.-Q. (2024). Development of a machine learning model to classify mineral deposits using sphalerite chemistry and mineral assemblages. Ore Geology Reviews, 169, 106076.
| Imog |  | Magmatic hydrothermal, Basin hydrothermal, Epithermal, Seafloor hydrothermal | Mississippi Valley-type (MVT), Skarn, Epithermal, Sedimentary Exhalative (SEDEX), Volcanic-hosted massive sulfide (VMS) | MVT zinc-lead, skarn, epithermal, SEDEX, VMS | Zn, Pb |  | Zn, Pb | Cook et al., 2009 |  | 730 | [9 empty] | mineral separate | [5 empty] | mineralisation |  |  |  | sphalerite |  |  | epithermal |  |  |  | galena, pyrite, chalcopyrite, tetrahedrite, tellurides, magnetite, stannite, fluorite, cassiterite, enargite, stibnite, arsenopyrite, tennantite, pyroxene |  | LA-ICPMS |  |  |  |  | 5.172056 | [19 empty] | 2691.29802 | [5 empty] | 0.134124 | [5 empty] | 84.556006 | [9 empty] | 86697.85959 |  | 39.697394 |  |  |  | 2.427429 | [7 empty] | 0.316289 | [13 empty] | 17219.09432 | [15 empty] | 0.088669 | [17 empty] | 0.118407 | [9 empty] | 36.082521 | [32 empty] | 2024 | Tan, R., Shao, Y., Brzozowski, M.J., Zheng, Y., Xiong, Y.-Q. (2024). Development of a machine learning model to classify mineral deposits using sphalerite chemistry and mineral assemblages. Ore Geology Reviews, 169, 106076.
| Imog |  | Magmatic hydrothermal, Basin hydrothermal, Epithermal, Seafloor hydrothermal | Mississippi Valley-type (MVT), Skarn, Epithermal, Sedimentary Exhalative (SEDEX), Volcanic-hosted massive sulfide (VMS) | MVT zinc-lead, skarn, epithermal, SEDEX, VMS | Zn, Pb |  | Zn, Pb | Cook et al., 2009 |  | 731 | [9 empty] | mineral separate | [5 empty] | mineralisation |  |  |  | sphalerite |  |  | epithermal |  |  |  | galena, pyrite, chalcopyrite, tetrahedrite, tellurides, magnetite, stannite, fluorite, cassiterite, enargite, stibnite, arsenopyrite, tennantite, pyroxene |  | LA-ICPMS |  |  |  |  | 6.652003 | [19 empty] | 3002.554567 | [5 empty] | 0.270276 | [5 empty] | 90.565301 | [9 empty] | 98381.4902 |  | 60.523854 |  |  |  | 2.307098 | [7 empty] | 0.192305 | [13 empty] | 10950.74773 | [15 empty] | 0.359802 | [17 empty] | 0.103116 | [9 empty] | 4.106469 | [32 empty] | 2024 | Tan, R., Shao, Y., Brzozowski, M.J., Zheng, Y., Xiong, Y.-Q. (2024). Development of a machine learning model to classify mineral deposits using sphalerite chemistry and mineral assemblages. Ore Geology Reviews, 169, 106076.
| Imog |  | Magmatic hydrothermal, Basin hydrothermal, Epithermal, Seafloor hydrothermal | Mississippi Valley-type (MVT), Skarn, Epithermal, Sedimentary Exhalative (SEDEX), Volcanic-hosted massive sulfide (VMS) | MVT zinc-lead, skarn, epithermal, SEDEX, VMS | Zn, Pb |  | Zn, Pb | Cook et al., 2009 |  | 732 | [9 empty] | mineral separate | [5 empty] | mineralisation |  |  |  | sphalerite |  |  | epithermal |  |  |  | galena, pyrite, chalcopyrite, tetrahedrite, tellurides, magnetite, stannite, fluorite, cassiterite, enargite, stibnite, arsenopyrite, tennantite, pyroxene |  | LA-ICPMS |  |  |  |  | 8.809118 | [19 empty] | 2834.679769 | [5 empty] | 0.273209 | [5 empty] | 95.445493 | [9 empty] | 98220.76597 |  | 26.095349 |  |  |  | 2.22789 | [7 empty] | 0.387231 | [13 empty] | 12608.632 | [15 empty] | 1.786444 | [17 empty] | 0.090833 | [9 empty] | 5.754754 | [32 empty] | 2024 | Tan, R., Shao, Y., Brzozowski, M.J., Zheng, Y., Xiong, Y.-Q. (2024). Development of a machine learning model to classify mineral deposits using sphalerite chemistry and mineral assemblages. Ore Geology Reviews, 169, 106076.
| Imog |  | Magmatic hydrothermal, Basin hydrothermal, Epithermal, Seafloor hydrothermal | Mississippi Valley-type (MVT), Skarn, Epithermal, Sedimentary Exhalative (SEDEX), Volcanic-hosted massive sulfide (VMS) | MVT zinc-lead, skarn, epithermal, SEDEX, VMS | Zn, Pb |  | Zn, Pb | Cook et al., 2009 |  | 733 | [9 empty] | mineral separate | [5 empty] | mineralisation |  |  |  | sphalerite |  |  | epithermal |  |  |  | galena, pyrite, chalcopyrite, tetrahedrite, tellurides, magnetite, stannite, fluorite, cassiterite, enargite, stibnite, arsenopyrite, tennantite, pyroxene |  | LA-ICPMS |  |  |  |  | 7.709758 | [19 empty] | 2804.134404 | [5 empty] | 0.253801 | [5 empty] | 73.935982 | [9 empty] | 100959.0587 |  | 29.934103 |  |  |  | 2.440223 | [7 empty] | 0.259036 | [13 empty] | 14002.29615 | [15 empty] | 0.286996 | [17 empty] | 0.09689 | [9 empty] | 5.592378 | [32 empty] | 2024 | Tan, R., Shao, Y., Brzozowski, M.J., Zheng, Y., Xiong, Y.-Q. (2024). Development of a machine learning model to classify mineral deposits using sphalerite chemistry and mineral assemblages. Ore Geology Reviews, 169, 106076.
| Iuk |  | Magmatic hydrothermal, Basin hydrothermal, Epithermal, Seafloor hydrothermal | Mississippi Valley-type (MVT), Skarn, Epithermal, Sedimentary Exhalative (SEDEX), Volcanic-hosted massive sulfide (VMS) | MVT zinc-lead, skarn, epithermal, SEDEX, VMS | Zn, Pb |  | Zn, Pb | Cook et al., 2009 |  | 734 | [9 empty] | mineral separate | [5 empty] | mineralisation |  |  |  | sphalerite |  |  | epithermal |  |  |  | galena, pyrite, chalcopyrite, tetrahedrite, tellurides, magnetite, stannite, fluorite, cassiterite, enargite, stibnite, arsenopyrite, tennantite, pyroxene |  | LA-ICPMS |  |  |  |  | 5.209856 | [19 empty] | 5200.877387 | [5 empty] | 13.091146 | [5 empty] | 183.61151 | [9 empty] | 75462.58272 |  | 12.381424 |  |  |  | 2.038904 | [7 empty] | 145.074548 | [13 empty] | 3354.42038 | [15 empty] | 0.411736 | [17 empty] | 0.088467 | [9 empty] | 50.969842 | [32 empty] | 2024 | Tan, R., Shao, Y., Brzozowski, M.J., Zheng, Y., Xiong, Y.-Q. (2024). Development of a machine learning model to classify mineral deposits using sphalerite chemistry and mineral assemblages. Ore Geology Reviews, 169, 106076.
| Iuk |  | Magmatic hydrothermal, Basin hydrothermal, Epithermal, Seafloor hydrothermal | Mississippi Valley-type (MVT), Skarn, Epithermal, Sedimentary Exhalative (SEDEX), Volcanic-hosted massive sulfide (VMS) | MVT zinc-lead, skarn, epithermal, SEDEX, VMS | Zn, Pb |  | Zn, Pb | Cook et al., 2009 |  | 735 | [9 empty] | mineral separate | [5 empty] | mineralisation |  |  |  | sphalerite |  |  | epithermal |  |  |  | galena, pyrite, chalcopyrite, tetrahedrite, tellurides, magnetite, stannite, fluorite, cassiterite, enargite, stibnite, arsenopyrite, tennantite, pyroxene |  | LA-ICPMS |  |  |  |  | 6.309038 | [19 empty] | 5406.843559 | [5 empty] | 12.968476 | [5 empty] | 176.900389 | [9 empty] | 78070.72438 |  | 15.576682 |  |  |  | 2.328593 | [7 empty] | 166.153718 | [13 empty] | 3169.126414 | [15 empty] | 0.140737 | [17 empty] | 0.079807 | [9 empty] | 34.169935 | [32 empty] | 2024 | Tan, R., Shao, Y., Brzozowski, M.J., Zheng, Y., Xiong, Y.-Q. (2024). Development of a machine learning model to classify mineral deposits using sphalerite chemistry and mineral assemblages. Ore Geology Reviews, 169, 106076.
| Iuk |  | Magmatic hydrothermal, Basin hydrothermal, Epithermal, Seafloor hydrothermal | Mississippi Valley-type (MVT), Skarn, Epithermal, Sedimentary Exhalative (SEDEX), Volcanic-hosted massive sulfide (VMS) | MVT zinc-lead, skarn, epithermal, SEDEX, VMS | Zn, Pb |  | Zn, Pb | Cook et al., 2009 |  | 736 | [9 empty] | mineral separate | [5 empty] | mineralisation |  |  |  | sphalerite |  |  | epithermal |  |  |  | galena, pyrite, chalcopyrite, tetrahedrite, tellurides, magnetite, stannite, fluorite, cassiterite, enargite, stibnite, arsenopyrite, tennantite, pyroxene |  | LA-ICPMS |  |  |  |  | 14.857452 | [19 empty] | 5635.885918 | [5 empty] | 12.127475 | [5 empty] | 439.541709 | [9 empty] | 75328.13446 |  | 25.105218 |  |  |  | 2.451922 | [7 empty] | 397.149835 | [13 empty] | 2680.387851 | [15 empty] | 0.431068 | [17 empty] | 0.097391 | [9 empty] | 112.077061 | [32 empty] | 2024 | Tan, R., Shao, Y., Brzozowski, M.J., Zheng, Y., Xiong, Y.-Q. (2024). Development of a machine learning model to classify mineral deposits using sphalerite chemistry and mineral assemblages. Ore Geology Reviews, 169, 106076.
| Iuk |  | Magmatic hydrothermal, Basin hydrothermal, Epithermal, Seafloor hydrothermal | Mississippi Valley-type (MVT), Skarn, Epithermal, Sedimentary Exhalative (SEDEX), Volcanic-hosted massive sulfide (VMS) | MVT zinc-lead, skarn, epithermal, SEDEX, VMS | Zn, Pb |  | Zn, Pb | Cook et al., 2009 |  | 737 | [9 empty] | mineral separate | [5 empty] | mineralisation |  |  |  | sphalerite |  |  | epithermal |  |  |  | galena, pyrite, chalcopyrite, tetrahedrite, tellurides, magnetite, stannite, fluorite, cassiterite, enargite, stibnite, arsenopyrite, tennantite, pyroxene |  | LA-ICPMS |  |  |  |  | 8.397838 | [19 empty] | 5476.553522 | [5 empty] | 11.855428 | [5 empty] | 308.711071 | [9 empty] | 76133.73813 |  | 17.180511 |  |  |  | 2.173997 | [7 empty] | 287.24447 | [13 empty] | 3132.564104 | [15 empty] | 0.048255 | [17 empty] | 0.097192 | [9 empty] | 80.074847 | [32 empty] | 2024 | Tan, R., Shao, Y., Brzozowski, M.J., Zheng, Y., Xiong, Y.-Q. (2024). Development of a machine learning model to classify mineral deposits using sphalerite chemistry and mineral assemblages. Ore Geology Reviews, 169, 106076.
| Dongnam |  | Magmatic hydrothermal, Basin hydrothermal, Epithermal, Seafloor hydrothermal | Mississippi Valley-type (MVT), Skarn, Epithermal, Sedimentary Exhalative (SEDEX), Volcanic-hosted massive sulfide (VMS) | MVT zinc-lead, skarn, epithermal, SEDEX, VMS | Zn, Pb |  | Zn, Pb | Cook et al., 2009 |  | 738 | [9 empty] | mineral separate | [5 empty] | mineralisation |  |  |  | sphalerite |  |  | skarn |  |  |  | galena, pyrite, chalcopyrite, tetrahedrite, tellurides, magnetite, stannite, fluorite, cassiterite, enargite, stibnite, arsenopyrite, tennantite, pyroxene |  | LA-ICPMS |  |  |  |  | 1.147334 | [19 empty] | 3495.378751 | [5 empty] | 12.198067 | [5 empty] | 43.923325 | [9 empty] | 68827.61593 |  | 1.234403 |  |  |  | 1.476455 | [7 empty] | 32.137819 | [13 empty] | 4045.967946 | [15 empty] | 0.145471 | [17 empty] | 0.11855 | [9 empty] | 8.266893 | [32 empty] | 2024 | Tan, R., Shao, Y., Brzozowski, M.J., Zheng, Y., Xiong, Y.-Q. (2024). Development of a machine learning model to classify mineral deposits using sphalerite chemistry and mineral assemblages. Ore Geology Reviews, 169, 106076.
| Dongnam |  | Magmatic hydrothermal, Basin hydrothermal, Epithermal, Seafloor hydrothermal | Mississippi Valley-type (MVT), Skarn, Epithermal, Sedimentary Exhalative (SEDEX), Volcanic-hosted massive sulfide (VMS) | MVT zinc-lead, skarn, epithermal, SEDEX, VMS | Zn, Pb |  | Zn, Pb | Cook et al., 2009 |  | 739 | [9 empty] | mineral separate | [5 empty] | mineralisation |  |  |  | sphalerite |  |  | skarn |  |  |  | galena, pyrite, chalcopyrite, tetrahedrite, tellurides, magnetite, stannite, fluorite, cassiterite, enargite, stibnite, arsenopyrite, tennantite, pyroxene |  | LA-ICPMS |  |  |  |  | 1.20477 | [19 empty] | 3873.562195 | [5 empty] | 11.3812 | [5 empty] | 29.336745 | [9 empty] | 77196.3523 |  | 1.330101 |  |  |  | 1.539242 | [7 empty] | 21.076183 | [13 empty] | 7408.453566 | [15 empty] | 0.06648 | [17 empty] | 0.120179 | [9 empty] | 2.815075 | [32 empty] | 2024 | Tan, R., Shao, Y., Brzozowski, M.J., Zheng, Y., Xiong, Y.-Q. (2024). Development of a machine learning model to classify mineral deposits using sphalerite chemistry and mineral assemblages. Ore Geology Reviews, 169, 106076.
| Dongnam |  | Magmatic hydrothermal, Basin hydrothermal, Epithermal, Seafloor hydrothermal | Mississippi Valley-type (MVT), Skarn, Epithermal, Sedimentary Exhalative (SEDEX), Volcanic-hosted massive sulfide (VMS) | MVT zinc-lead, skarn, epithermal, SEDEX, VMS | Zn, Pb |  | Zn, Pb | Cook et al., 2009 |  | 740 | [9 empty] | mineral separate | [5 empty] | mineralisation |  |  |  | sphalerite |  |  | skarn |  |  |  | galena, pyrite, chalcopyrite, tetrahedrite, tellurides, magnetite, stannite, fluorite, cassiterite, enargite, stibnite, arsenopyrite, tennantite, pyroxene |  | LA-ICPMS |  |  |  |  | 1.348205 | [19 empty] | 3990.451787 | [5 empty] | 11.759323 | [5 empty] | 33.958607 | [9 empty] | 78733.99858 |  | 1.690861 |  |  |  | 2.334839 | [7 empty] | 27.372619 | [13 empty] | 7978.938697 | [15 empty] | 0.069477 | [17 empty] | 0.125597 | [9 empty] | 3.640773 | [32 empty] | 2024 | Tan, R., Shao, Y., Brzozowski, M.J., Zheng, Y., Xiong, Y.-Q. (2024). Development of a machine learning model to classify mineral deposits using sphalerite chemistry and mineral assemblages. Ore Geology Reviews, 169, 106076.
| Dongnam |  | Magmatic hydrothermal, Basin hydrothermal, Epithermal, Seafloor hydrothermal | Mississippi Valley-type (MVT), Skarn, Epithermal, Sedimentary Exhalative (SEDEX), Volcanic-hosted massive sulfide (VMS) | MVT zinc-lead, skarn, epithermal, SEDEX, VMS | Zn, Pb |  | Zn, Pb | Cook et al., 2009 |  | 741 | [9 empty] | mineral separate | [5 empty] | mineralisation |  |  |  | sphalerite |  |  | skarn |  |  |  | galena, pyrite, chalcopyrite, tetrahedrite, tellurides, magnetite, stannite, fluorite, cassiterite, enargite, stibnite, arsenopyrite, tennantite, pyroxene |  | LA-ICPMS |  |  |  |  | 3.63651 | [19 empty] | 2573.28133 | [5 empty] | 0.03 | [5 empty] | 110.355743 | [9 empty] | 34603.22611 |  | 1.821956 |  |  |  | 1.54817 | [7 empty] | 0.455252 | [13 empty] | 2976.460422 | [15 empty] | 0.86918 | [17 empty] | 0.189342 | [9 empty] | 114.880662 | [32 empty] | 2024 | Tan, R., Shao, Y., Brzozowski, M.J., Zheng, Y., Xiong, Y.-Q. (2024). Development of a machine learning model to classify mineral deposits using sphalerite chemistry and mineral assemblages. Ore Geology Reviews, 169, 106076.
| Dongnam |  | Magmatic hydrothermal, Basin hydrothermal, Epithermal, Seafloor hydrothermal | Mississippi Valley-type (MVT), Skarn, Epithermal, Sedimentary Exhalative (SEDEX), Volcanic-hosted massive sulfide (VMS) | MVT zinc-lead, skarn, epithermal, SEDEX, VMS | Zn, Pb |  | Zn, Pb | Cook et al., 2009 |  | 742 | [9 empty] | mineral separate | [5 empty] | mineralisation |  |  |  | sphalerite |  |  | skarn |  |  |  | galena, pyrite, chalcopyrite, tetrahedrite, tellurides, magnetite, stannite, fluorite, cassiterite, enargite, stibnite, arsenopyrite, tennantite, pyroxene |  | LA-ICPMS |  |  |  |  | 7.093538 | [19 empty] | 2074.550574 | [5 empty] | 0.189892 | [5 empty] | 43.859738 | [9 empty] | 34506.3717 |  | 1.794136 |  |  |  | 1.490272 | [7 empty] | 2.134737 | [13 empty] | 3985.901855 | [15 empty] | 5.964559 | [17 empty] | 1.146338 | [9 empty] | 33.213387 | [32 empty] | 2024 | Tan, R., Shao, Y., Brzozowski, M.J., Zheng, Y., Xiong, Y.-Q. (2024). Development of a machine learning model to classify mineral deposits using sphalerite chemistry and mineral assemblages. Ore Geology Reviews, 169, 106076.
| Dongnam |  | Magmatic hydrothermal, Basin hydrothermal, Epithermal, Seafloor hydrothermal | Mississippi Valley-type (MVT), Skarn, Epithermal, Sedimentary Exhalative (SEDEX), Volcanic-hosted massive sulfide (VMS) | MVT zinc-lead, skarn, epithermal, SEDEX, VMS | Zn, Pb |  | Zn, Pb | Cook et al., 2009 |  | 743 | [9 empty] | mineral separate | [5 empty] | mineralisation |  |  |  | sphalerite |  |  | skarn |  |  |  | galena, pyrite, chalcopyrite, tetrahedrite, tellurides, magnetite, stannite, fluorite, cassiterite, enargite, stibnite, arsenopyrite, tennantite, pyroxene |  | LA-ICPMS |  |  |  |  | 3.550769 | [19 empty] | 2371.725921 | [5 empty] | 0.05468 | [5 empty] | 31.233685 | [9 empty] | 31532.58338 |  | 1.697709 |  |  |  | 1.862063 | [7 empty] | 0.282374 | [13 empty] | 1527.058942 | [15 empty] | 2.260106 | [17 empty] | 0.362716 | [9 empty] | 22.090441 | [32 empty] | 2024 | Tan, R., Shao, Y., Brzozowski, M.J., Zheng, Y., Xiong, Y.-Q. (2024). Development of a machine learning model to classify mineral deposits using sphalerite chemistry and mineral assemblages. Ore Geology Reviews, 169, 106076.
| Seongwoo |  | Magmatic hydrothermal, Basin hydrothermal, Epithermal, Seafloor hydrothermal | Mississippi Valley-type (MVT), Skarn, Epithermal, Sedimentary Exhalative (SEDEX), Volcanic-hosted massive sulfide (VMS) | MVT zinc-lead, skarn, epithermal, SEDEX, VMS | Zn, Pb |  | Zn, Pb | Cook et al., 2009 |  | 744 | [9 empty] | mineral separate | [5 empty] | mineralisation |  |  |  | sphalerite |  |  | epithermal |  |  |  | galena, pyrite, chalcopyrite, tetrahedrite, tellurides, magnetite, stannite, fluorite, cassiterite, enargite, stibnite, arsenopyrite, tennantite, pyroxene |  | LA-ICPMS |  |  |  |  | 2.621018 | [19 empty] | 11003.30864 | [5 empty] | 85.873697 | [5 empty] | 27.228992 | [9 empty] | 64908.65326 |  | 2.870495 |  |  |  | 1.086284 | [7 empty] | 2.141077 | [13 empty] | 573.630652 | [15 empty] | 0.476853 | [17 empty] | 0.11325 | [9 empty] | 6.661021 | [32 empty] | 2024 | Tan, R., Shao, Y., Brzozowski, M.J., Zheng, Y., Xiong, Y.-Q. (2024). Development of a machine learning model to classify mineral deposits using sphalerite chemistry and mineral assemblages. Ore Geology Reviews, 169, 106076.
| Seongwoo |  | Magmatic hydrothermal, Basin hydrothermal, Epithermal, Seafloor hydrothermal | Mississippi Valley-type (MVT), Skarn, Epithermal, Sedimentary Exhalative (SEDEX), Volcanic-hosted massive sulfide (VMS) | MVT zinc-lead, skarn, epithermal, SEDEX, VMS | Zn, Pb |  | Zn, Pb | Cook et al., 2009 |  | 745 | [9 empty] | mineral separate | [5 empty] | mineralisation |  |  |  | sphalerite |  |  | epithermal |  |  |  | galena, pyrite, chalcopyrite, tetrahedrite, tellurides, magnetite, stannite, fluorite, cassiterite, enargite, stibnite, arsenopyrite, tennantite, pyroxene |  | LA-ICPMS |  |  |  |  | 1.917365 | [19 empty] | 10602.80701 | [5 empty] | 97.668873 | [5 empty] | 24.133572 | [9 empty] | 66510.56868 |  | 2.983138 |  |  |  | 1.833763 | [7 empty] | 2.16037 | [13 empty] | 547.625957 | [15 empty] | 0.522676 | [17 empty] | 0.065237 | [9 empty] | 6.192836 | [32 empty] | 2024 | Tan, R., Shao, Y., Brzozowski, M.J., Zheng, Y., Xiong, Y.-Q. (2024). Development of a machine learning model to classify mineral deposits using sphalerite chemistry and mineral assemblages. Ore Geology Reviews, 169, 106076.
| Seongwoo |  | Magmatic hydrothermal, Basin hydrothermal, Epithermal, Seafloor hydrothermal | Mississippi Valley-type (MVT), Skarn, Epithermal, Sedimentary Exhalative (SEDEX), Volcanic-hosted massive sulfide (VMS) | MVT zinc-lead, skarn, epithermal, SEDEX, VMS | Zn, Pb |  | Zn, Pb | Cook et al., 2009 |  | 746 | [9 empty] | mineral separate | [5 empty] | mineralisation |  |  |  | sphalerite |  |  | epithermal |  |  |  | galena, pyrite, chalcopyrite, tetrahedrite, tellurides, magnetite, stannite, fluorite, cassiterite, enargite, stibnite, arsenopyrite, tennantite, pyroxene |  | LA-ICPMS |  |  |  |  | 1.652687 | [19 empty] | 10593.13332 | [5 empty] | 111.13736 | [5 empty] | 25.338564 | [9 empty] | 65844.71273 |  | 3.733878 |  |  |  | 1.542651 | [7 empty] | 1.948363 | [13 empty] | 519.476162 | [15 empty] | 0.231812 | [17 empty] | 0.060469 | [9 empty] | 5.936212 | [32 empty] | 2024 | Tan, R., Shao, Y., Brzozowski, M.J., Zheng, Y., Xiong, Y.-Q. (2024). Development of a machine learning model to classify mineral deposits using sphalerite chemistry and mineral assemblages. Ore Geology Reviews, 169, 106076.
| Seongwoo |  | Magmatic hydrothermal, Basin hydrothermal, Epithermal, Seafloor hydrothermal | Mississippi Valley-type (MVT), Skarn, Epithermal, Sedimentary Exhalative (SEDEX), Volcanic-hosted massive sulfide (VMS) | MVT zinc-lead, skarn, epithermal, SEDEX, VMS | Zn, Pb |  | Zn, Pb | Cook et al., 2009 |  | 747 | [9 empty] | mineral separate | [5 empty] | mineralisation |  |  |  | sphalerite |  |  | epithermal |  |  |  | galena, pyrite, chalcopyrite, tetrahedrite, tellurides, magnetite, stannite, fluorite, cassiterite, enargite, stibnite, arsenopyrite, tennantite, pyroxene |  | LA-ICPMS |  |  |  |  | 7.4511 | [19 empty] | 7604.032451 | [5 empty] | 0.516709 | [5 empty] | 138.989623 | [9 empty] | 93735.77049 |  | 64.970646 |  |  |  | 1.964889 | [7 empty] | 1.344799 | [13 empty] | 1911.179861 | [15 empty] | 5.0977 | [17 empty] | 0.614909 | [9 empty] | 46.877415 | [32 empty] | 2024 | Tan, R., Shao, Y., Brzozowski, M.J., Zheng, Y., Xiong, Y.-Q. (2024). Development of a machine learning model to classify mineral deposits using sphalerite chemistry and mineral assemblages. Ore Geology Reviews, 169, 106076.
| Seongwoo |  | Magmatic hydrothermal, Basin hydrothermal, Epithermal, Seafloor hydrothermal | Mississippi Valley-type (MVT), Skarn, Epithermal, Sedimentary Exhalative (SEDEX), Volcanic-hosted massive sulfide (VMS) | MVT zinc-lead, skarn, epithermal, SEDEX, VMS | Zn, Pb |  | Zn, Pb | Cook et al., 2009 |  | 748 | [9 empty] | mineral separate | [5 empty] | mineralisation |  |  |  | sphalerite |  |  | epithermal |  |  |  | galena, pyrite, chalcopyrite, tetrahedrite, tellurides, magnetite, stannite, fluorite, cassiterite, enargite, stibnite, arsenopyrite, tennantite, pyroxene |  | LA-ICPMS |  |  |  |  | 8.181674 | [19 empty] | 7563.932174 | [5 empty] | 0.521532 | [5 empty] | 132.772962 | [9 empty] | 94588.53993 |  | 66.023761 |  |  |  | 2.234347 | [7 empty] | 0.979073 | [13 empty] | 1903.681562 | [15 empty] | 0.920373 | [17 empty] | 0.256068 | [9 empty] | 39.222109 | [32 empty] | 2024 | Tan, R., Shao, Y., Brzozowski, M.J., Zheng, Y., Xiong, Y.-Q. (2024). Development of a machine learning model to classify mineral deposits using sphalerite chemistry and mineral assemblages. Ore Geology Reviews, 169, 106076.
| Seongwoo |  | Magmatic hydrothermal, Basin hydrothermal, Epithermal, Seafloor hydrothermal | Mississippi Valley-type (MVT), Skarn, Epithermal, Sedimentary Exhalative (SEDEX), Volcanic-hosted massive sulfide (VMS) | MVT zinc-lead, skarn, epithermal, SEDEX, VMS | Zn, Pb |  | Zn, Pb | Cook et al., 2009 |  | 749 | [9 empty] | mineral separate | [5 empty] | mineralisation |  |  |  | sphalerite |  |  | epithermal |  |  |  | galena, pyrite, chalcopyrite, tetrahedrite, tellurides, magnetite, stannite, fluorite, cassiterite, enargite, stibnite, arsenopyrite, tennantite, pyroxene |  | LA-ICPMS |  |  |  |  | 10.446586 | [19 empty] | 7022.193829 | [5 empty] | 0.447438 | [5 empty] | 538.462429 | [9 empty] | 88135.19624 |  | 48.68849 |  |  |  | 1.97502 | [7 empty] | 0.726995 | [13 empty] | 1846.776728 | [15 empty] | 2.152732 | [17 empty] | 3.584569 | [9 empty] | 137.944685 | [32 empty] | 2024 | Tan, R., Shao, Y., Brzozowski, M.J., Zheng, Y., Xiong, Y.-Q. (2024). Development of a machine learning model to classify mineral deposits using sphalerite chemistry and mineral assemblages. Ore Geology Reviews, 169, 106076.
| Seongwoo |  | Magmatic hydrothermal, Basin hydrothermal, Epithermal, Seafloor hydrothermal | Mississippi Valley-type (MVT), Skarn, Epithermal, Sedimentary Exhalative (SEDEX), Volcanic-hosted massive sulfide (VMS) | MVT zinc-lead, skarn, epithermal, SEDEX, VMS | Zn, Pb |  | Zn, Pb | Cook et al., 2009 |  | 750 | [9 empty] | mineral separate | [5 empty] | mineralisation |  |  |  | sphalerite |  |  | epithermal |  |  |  | galena, pyrite, chalcopyrite, tetrahedrite, tellurides, magnetite, stannite, fluorite, cassiterite, enargite, stibnite, arsenopyrite, tennantite, pyroxene |  | LA-ICPMS |  |  |  |  | 5.673018 | [19 empty] | 6604.028597 | [5 empty] | 0.865428 | [5 empty] | 137.285197 | [9 empty] | 79658.46494 |  | 24.747103 |  |  |  | 2.478491 | [7 empty] | 0.861152 | [13 empty] | 1240.334517 | [15 empty] | 0.184209 | [17 empty] | 0.15746 | [9 empty] | 29.573583 | [32 empty] | 2024 | Tan, R., Shao, Y., Brzozowski, M.J., Zheng, Y., Xiong, Y.-Q. (2024). Development of a machine learning model to classify mineral deposits using sphalerite chemistry and mineral assemblages. Ore Geology Reviews, 169, 106076.
| Seongwoo |  | Magmatic hydrothermal, Basin hydrothermal, Epithermal, Seafloor hydrothermal | Mississippi Valley-type (MVT), Skarn, Epithermal, Sedimentary Exhalative (SEDEX), Volcanic-hosted massive sulfide (VMS) | MVT zinc-lead, skarn, epithermal, SEDEX, VMS | Zn, Pb |  | Zn, Pb | Cook et al., 2009 |  | 751 | [9 empty] | mineral separate | [5 empty] | mineralisation |  |  |  | sphalerite |  |  | epithermal |  |  |  | galena, pyrite, chalcopyrite, tetrahedrite, tellurides, magnetite, stannite, fluorite, cassiterite, enargite, stibnite, arsenopyrite, tennantite, pyroxene |  | LA-ICPMS |  |  |  |  | 4.73297 | [19 empty] | 6519.458119 | [5 empty] | 0.603913 | [5 empty] | 93.962734 | [9 empty] | 88272.98742 |  | 39.921869 |  |  |  | 1.951399 | [7 empty] | 0.643064 | [13 empty] | 1412.001991 | [15 empty] | 0.350234 | [17 empty] | 0.189655 | [9 empty] | 39.737734 | [32 empty] | 2024 | Tan, R., Shao, Y., Brzozowski, M.J., Zheng, Y., Xiong, Y.-Q. (2024). Development of a machine learning model to classify mineral deposits using sphalerite chemistry and mineral assemblages. Ore Geology Reviews, 169, 106076.
| Seongwoo |  | Magmatic hydrothermal, Basin hydrothermal, Epithermal, Seafloor hydrothermal | Mississippi Valley-type (MVT), Skarn, Epithermal, Sedimentary Exhalative (SEDEX), Volcanic-hosted massive sulfide (VMS) | MVT zinc-lead, skarn, epithermal, SEDEX, VMS | Zn, Pb |  | Zn, Pb | Cook et al., 2009 |  | 752 | [9 empty] | mineral separate | [5 empty] | mineralisation |  |  |  | sphalerite |  |  | epithermal |  |  |  | galena, pyrite, chalcopyrite, tetrahedrite, tellurides, magnetite, stannite, fluorite, cassiterite, enargite, stibnite, arsenopyrite, tennantite, pyroxene |  | LA-ICPMS |  |  |  |  | 23.132412 | [19 empty] | 6509.507434 | [5 empty] | 0.829625 | [5 empty] | 3627.105665 | [9 empty] | 71447.64215 |  | 32.982402 |  |  |  | 1.400275 | [7 empty] | 0.338475 | [13 empty] | 840.202983 | [15 empty] | 7.817957 | [17 empty] | 7.524583 | [9 empty] | 17.601674 | [32 empty] | 2024 | Tan, R., Shao, Y., Brzozowski, M.J., Zheng, Y., Xiong, Y.-Q. (2024). Development of a machine learning model to classify mineral deposits using sphalerite chemistry and mineral assemblages. Ore Geology Reviews, 169, 106076.
| Seongwoo |  | Magmatic hydrothermal, Basin hydrothermal, Epithermal, Seafloor hydrothermal | Mississippi Valley-type (MVT), Skarn, Epithermal, Sedimentary Exhalative (SEDEX), Volcanic-hosted massive sulfide (VMS) | MVT zinc-lead, skarn, epithermal, SEDEX, VMS | Zn, Pb |  | Zn, Pb | Cook et al., 2009 |  | 753 | [9 empty] | mineral separate | [5 empty] | mineralisation |  |  |  | sphalerite |  |  | epithermal |  |  |  | galena, pyrite, chalcopyrite, tetrahedrite, tellurides, magnetite, stannite, fluorite, cassiterite, enargite, stibnite, arsenopyrite, tennantite, pyroxene |  | LA-ICPMS |  |  |  |  | 13.368933 | [19 empty] | 6795.930451 | [5 empty] | 0.300107 | [5 empty] | 163.275965 | [9 empty] | 74618.62495 |  | 40.702008 |  |  |  | 2.752716 | [7 empty] | 0.238228 | [13 empty] | 1634.502904 | [15 empty] | 3.49765 | [17 empty] | 6.912416 | [9 empty] | 65.75775 | [32 empty] | 2024 | Tan, R., Shao, Y., Brzozowski, M.J., Zheng, Y., Xiong, Y.-Q. (2024). Development of a machine learning model to classify mineral deposits using sphalerite chemistry and mineral assemblages. Ore Geology Reviews, 169, 106076.
| Seongwoo |  | Magmatic hydrothermal, Basin hydrothermal, Epithermal, Seafloor hydrothermal | Mississippi Valley-type (MVT), Skarn, Epithermal, Sedimentary Exhalative (SEDEX), Volcanic-hosted massive sulfide (VMS) | MVT zinc-lead, skarn, epithermal, SEDEX, VMS | Zn, Pb |  | Zn, Pb | Cook et al., 2009 |  | 754 | [9 empty] | mineral separate | [5 empty] | mineralisation |  |  |  | sphalerite |  |  | epithermal |  |  |  | galena, pyrite, chalcopyrite, tetrahedrite, tellurides, magnetite, stannite, fluorite, cassiterite, enargite, stibnite, arsenopyrite, tennantite, pyroxene |  | LA-ICPMS |  |  |  |  | 23.698322 | [19 empty] | 6776.730338 | [5 empty] | 0.471145 | [5 empty] | 1732.455042 | [9 empty] | 76796.74765 |  | 42.261568 |  |  |  | 2.927484 | [7 empty] | 5.455025 | [13 empty] | 1554.530992 | [15 empty] | 2.657305 | [17 empty] | 3.170621 | [9 empty] | 1757.282838 | [32 empty] | 2024 | Tan, R., Shao, Y., Brzozowski, M.J., Zheng, Y., Xiong, Y.-Q. (2024). Development of a machine learning model to classify mineral deposits using sphalerite chemistry and mineral assemblages. Ore Geology Reviews, 169, 106076.
| Seongwoo |  | Magmatic hydrothermal, Basin hydrothermal, Epithermal, Seafloor hydrothermal | Mississippi Valley-type (MVT), Skarn, Epithermal, Sedimentary Exhalative (SEDEX), Volcanic-hosted massive sulfide (VMS) | MVT zinc-lead, skarn, epithermal, SEDEX, VMS | Zn, Pb |  | Zn, Pb | Cook et al., 2009 |  | 755 | [9 empty] | mineral separate | [5 empty] | mineralisation |  |  |  | sphalerite |  |  | epithermal |  |  |  | galena, pyrite, chalcopyrite, tetrahedrite, tellurides, magnetite, stannite, fluorite, cassiterite, enargite, stibnite, arsenopyrite, tennantite, pyroxene |  | LA-ICPMS |  |  |  |  | 27.481028 | [19 empty] | 6697.20426 | [5 empty] | 0.216238 | [5 empty] | 1772.832186 | [9 empty] | 74565.40104 |  | 44.711512 |  |  |  | 2.702123 | [7 empty] | 5.05485 | [13 empty] | 1482.594555 | [15 empty] | 3.103735 | [17 empty] | 6.06538 | [9 empty] | 1638.36716 | [32 empty] | 2024 | Tan, R., Shao, Y., Brzozowski, M.J., Zheng, Y., Xiong, Y.-Q. (2024). Development of a machine learning model to classify mineral deposits using sphalerite chemistry and mineral assemblages. Ore Geology Reviews, 169, 106076.
| Seongwoo |  | Magmatic hydrothermal, Basin hydrothermal, Epithermal, Seafloor hydrothermal | Mississippi Valley-type (MVT), Skarn, Epithermal, Sedimentary Exhalative (SEDEX), Volcanic-hosted massive sulfide (VMS) | MVT zinc-lead, skarn, epithermal, SEDEX, VMS | Zn, Pb |  | Zn, Pb | Cook et al., 2009 |  | 756 | [9 empty] | mineral separate | [5 empty] | mineralisation |  |  |  | sphalerite |  |  | epithermal |  |  |  | galena, pyrite, chalcopyrite, tetrahedrite, tellurides, magnetite, stannite, fluorite, cassiterite, enargite, stibnite, arsenopyrite, tennantite, pyroxene |  | LA-ICPMS |  |  |  |  | 4.600958 | [19 empty] | 7950.624054 | [5 empty] | 0.797061 | [5 empty] | 55.073191 | [9 empty] | 76552.85234 |  | 6.397592 |  |  |  | 2.645372 | [7 empty] | 8.403367 | [13 empty] | 987.154116 | [15 empty] | 0.685843 | [17 empty] | 0.678419 | [9 empty] | 21.947951 | [32 empty] | 2024 | Tan, R., Shao, Y., Brzozowski, M.J., Zheng, Y., Xiong, Y.-Q. (2024). Development of a machine learning model to classify mineral deposits using sphalerite chemistry and mineral assemblages. Ore Geology Reviews, 169, 106076.
| Seongwoo |  | Magmatic hydrothermal, Basin hydrothermal, Epithermal, Seafloor hydrothermal | Mississippi Valley-type (MVT), Skarn, Epithermal, Sedimentary Exhalative (SEDEX), Volcanic-hosted massive sulfide (VMS) | MVT zinc-lead, skarn, epithermal, SEDEX, VMS | Zn, Pb |  | Zn, Pb | Cook et al., 2009 |  | 757 | [9 empty] | mineral separate | [5 empty] | mineralisation |  |  |  | sphalerite |  |  | epithermal |  |  |  | galena, pyrite, chalcopyrite, tetrahedrite, tellurides, magnetite, stannite, fluorite, cassiterite, enargite, stibnite, arsenopyrite, tennantite, pyroxene |  | LA-ICPMS |  |  |  |  | 10.638982 | [19 empty] | 8012.862477 | [5 empty] | 1.030997 | [5 empty] | 95.921284 | [9 empty] | 77575.90653 |  | 9.134372 |  |  |  | 1.693794 | [7 empty] | 8.151573 | [13 empty] | 984.01015 | [15 empty] | 11.946407 | [17 empty] | 4.733675 | [9 empty] | 16.718625 | [32 empty] | 2024 | Tan, R., Shao, Y., Brzozowski, M.J., Zheng, Y., Xiong, Y.-Q. (2024). Development of a machine learning model to classify mineral deposits using sphalerite chemistry and mineral assemblages. Ore Geology Reviews, 169, 106076.
| Seongwoo |  | Magmatic hydrothermal, Basin hydrothermal, Epithermal, Seafloor hydrothermal | Mississippi Valley-type (MVT), Skarn, Epithermal, Sedimentary Exhalative (SEDEX), Volcanic-hosted massive sulfide (VMS) | MVT zinc-lead, skarn, epithermal, SEDEX, VMS | Zn, Pb |  | Zn, Pb | Cook et al., 2009 |  | 758 | [9 empty] | mineral separate | [5 empty] | mineralisation |  |  |  | sphalerite |  |  | epithermal |  |  |  | galena, pyrite, chalcopyrite, tetrahedrite, tellurides, magnetite, stannite, fluorite, cassiterite, enargite, stibnite, arsenopyrite, tennantite, pyroxene |  | LA-ICPMS |  |  |  |  | 8.562312 | [19 empty] | 8064.078745 | [5 empty] | 0.381037 | [5 empty] | 336.593874 | [9 empty] | 72615.58314 |  | 19.097401 |  |  |  | 0.962025 | [7 empty] | 8.663451 | [13 empty] | 629.599177 | [15 empty] | 16.880195 | [17 empty] | 3.046326 | [9 empty] | 6.280587 | [32 empty] | 2024 | Tan, R., Shao, Y., Brzozowski, M.J., Zheng, Y., Xiong, Y.-Q. (2024). Development of a machine learning model to classify mineral deposits using sphalerite chemistry and mineral assemblages. Ore Geology Reviews, 169, 106076.
| Seongwoo |  | Magmatic hydrothermal, Basin hydrothermal, Epithermal, Seafloor hydrothermal | Mississippi Valley-type (MVT), Skarn, Epithermal, Sedimentary Exhalative (SEDEX), Volcanic-hosted massive sulfide (VMS) | MVT zinc-lead, skarn, epithermal, SEDEX, VMS | Zn, Pb |  | Zn, Pb | Cook et al., 2009 |  | 759 | [9 empty] | mineral separate | [5 empty] | mineralisation |  |  |  | sphalerite |  |  | epithermal |  |  |  | galena, pyrite, chalcopyrite, tetrahedrite, tellurides, magnetite, stannite, fluorite, cassiterite, enargite, stibnite, arsenopyrite, tennantite, pyroxene |  | LA-ICPMS |  |  |  |  | 4.618808 | [19 empty] | 7597.933491 | [5 empty] | 2.47393 | [5 empty] | 41.934755 | [9 empty] | 77248.8767 |  | 8.613554 |  |  |  | 3.436285 | [7 empty] | 1.549954 | [13 empty] | 1296.083161 | [15 empty] | 0.199975 | [17 empty] | 0.103789 | [9 empty] | 17.961814 | [32 empty] | 2024 | Tan, R., Shao, Y., Brzozowski, M.J., Zheng, Y., Xiong, Y.-Q. (2024). Development of a machine learning model to classify mineral deposits using sphalerite chemistry and mineral assemblages. Ore Geology Reviews, 169, 106076.
| Seongwoo |  | Magmatic hydrothermal, Basin hydrothermal, Epithermal, Seafloor hydrothermal | Mississippi Valley-type (MVT), Skarn, Epithermal, Sedimentary Exhalative (SEDEX), Volcanic-hosted massive sulfide (VMS) | MVT zinc-lead, skarn, epithermal, SEDEX, VMS | Zn, Pb |  | Zn, Pb | Cook et al., 2009 |  | 760 | [9 empty] | mineral separate | [5 empty] | mineralisation |  |  |  | sphalerite |  |  | epithermal |  |  |  | galena, pyrite, chalcopyrite, tetrahedrite, tellurides, magnetite, stannite, fluorite, cassiterite, enargite, stibnite, arsenopyrite, tennantite, pyroxene |  | LA-ICPMS |  |  |  |  | 6.698132 | [19 empty] | 7829.628175 | [5 empty] | 2.778057 | [5 empty] | 104.39078 | [9 empty] | 78153.88356 |  | 6.456579 |  |  |  | 3.455582 | [7 empty] | 1.523106 | [13 empty] | 1243.533137 | [15 empty] | 2.85493 | [17 empty] | 2.859876 | [9 empty] | 11.298726 | [32 empty] | 2024 | Tan, R., Shao, Y., Brzozowski, M.J., Zheng, Y., Xiong, Y.-Q. (2024). Development of a machine learning model to classify mineral deposits using sphalerite chemistry and mineral assemblages. Ore Geology Reviews, 169, 106076.
| Seongwoo |  | Magmatic hydrothermal, Basin hydrothermal, Epithermal, Seafloor hydrothermal | Mississippi Valley-type (MVT), Skarn, Epithermal, Sedimentary Exhalative (SEDEX), Volcanic-hosted massive sulfide (VMS) | MVT zinc-lead, skarn, epithermal, SEDEX, VMS | Zn, Pb |  | Zn, Pb | Cook et al., 2009 |  | 761 | [9 empty] | mineral separate | [5 empty] | mineralisation |  |  |  | sphalerite |  |  | epithermal |  |  |  | galena, pyrite, chalcopyrite, tetrahedrite, tellurides, magnetite, stannite, fluorite, cassiterite, enargite, stibnite, arsenopyrite, tennantite, pyroxene |  | LA-ICPMS |  |  |  |  | 4.705829 | [19 empty] | 7001.668567 | [5 empty] | 4.353374 | [5 empty] | 42.383987 | [9 empty] | 69901.0046 |  | 6.195365 |  |  |  | 2.804252 | [7 empty] | 0.962647 | [13 empty] | 1239.492079 | [15 empty] | 0.213791 | [17 empty] | 0.11096 | [9 empty] | 18.864983 | [32 empty] | 2024 | Tan, R., Shao, Y., Brzozowski, M.J., Zheng, Y., Xiong, Y.-Q. (2024). Development of a machine learning model to classify mineral deposits using sphalerite chemistry and mineral assemblages. Ore Geology Reviews, 169, 106076.
| Seongwoo |  | Magmatic hydrothermal, Basin hydrothermal, Epithermal, Seafloor hydrothermal | Mississippi Valley-type (MVT), Skarn, Epithermal, Sedimentary Exhalative (SEDEX), Volcanic-hosted massive sulfide (VMS) | MVT zinc-lead, skarn, epithermal, SEDEX, VMS | Zn, Pb |  | Zn, Pb | Cook et al., 2009 |  | 762 | [9 empty] | mineral separate | [5 empty] | mineralisation |  |  |  | sphalerite |  |  | epithermal |  |  |  | galena, pyrite, chalcopyrite, tetrahedrite, tellurides, magnetite, stannite, fluorite, cassiterite, enargite, stibnite, arsenopyrite, tennantite, pyroxene |  | LA-ICPMS |  |  |  |  | 9.275543 | [19 empty] | 7115.947042 | [5 empty] | 0.789964 | [5 empty] | 174.626754 | [9 empty] | 74725.24243 |  | 49.313378 |  |  |  | 0.900055 | [7 empty] | 0.483334 | [13 empty] | 1314.95557 | [15 empty] | 0.264499 | [17 empty] | 2.979682 | [9 empty] | 95.318851 | [32 empty] | 2024 | Tan, R., Shao, Y., Brzozowski, M.J., Zheng, Y., Xiong, Y.-Q. (2024). Development of a machine learning model to classify mineral deposits using sphalerite chemistry and mineral assemblages. Ore Geology Reviews, 169, 106076.
| Seongwoo |  | Magmatic hydrothermal, Basin hydrothermal, Epithermal, Seafloor hydrothermal | Mississippi Valley-type (MVT), Skarn, Epithermal, Sedimentary Exhalative (SEDEX), Volcanic-hosted massive sulfide (VMS) | MVT zinc-lead, skarn, epithermal, SEDEX, VMS | Zn, Pb |  | Zn, Pb | Cook et al., 2009 |  | 763 | [9 empty] | mineral separate | [5 empty] | mineralisation |  |  |  | sphalerite |  |  | epithermal |  |  |  | galena, pyrite, chalcopyrite, tetrahedrite, tellurides, magnetite, stannite, fluorite, cassiterite, enargite, stibnite, arsenopyrite, tennantite, pyroxene |  | LA-ICPMS |  |  |  |  | 11.247827 | [19 empty] | 7219.809381 | [5 empty] | 0.808043 | [5 empty] | 99.717706 | [9 empty] | 76114.66747 |  | 54.55647 |  |  |  | 0.725214 | [7 empty] | 0.286019 | [13 empty] | 1309.370435 | [15 empty] | 1.984925 | [17 empty] | 2.928309 | [9 empty] | 27.286878 | [32 empty] | 2024 | Tan, R., Shao, Y., Brzozowski, M.J., Zheng, Y., Xiong, Y.-Q. (2024). Development of a machine learning model to classify mineral deposits using sphalerite chemistry and mineral assemblages. Ore Geology Reviews, 169, 106076.
| Seongwoo |  | Magmatic hydrothermal, Basin hydrothermal, Epithermal, Seafloor hydrothermal | Mississippi Valley-type (MVT), Skarn, Epithermal, Sedimentary Exhalative (SEDEX), Volcanic-hosted massive sulfide (VMS) | MVT zinc-lead, skarn, epithermal, SEDEX, VMS | Zn, Pb |  | Zn, Pb | Cook et al., 2009 |  | 764 | [9 empty] | mineral separate | [5 empty] | mineralisation |  |  |  | sphalerite |  |  | epithermal |  |  |  | galena, pyrite, chalcopyrite, tetrahedrite, tellurides, magnetite, stannite, fluorite, cassiterite, enargite, stibnite, arsenopyrite, tennantite, pyroxene |  | LA-ICPMS |  |  |  |  | 5.693602 | [19 empty] | 7126.215337 | [5 empty] | 0.995108 | [5 empty] | 91.894358 | [9 empty] | 81425.96866 |  | 49.870748 |  |  |  | 2.161823 | [7 empty] | 0.119011 | [13 empty] | 1397.099595 | [15 empty] | 0.55797 | [17 empty] | 0.291834 | [9 empty] | 23.634072 | [32 empty] | 2024 | Tan, R., Shao, Y., Brzozowski, M.J., Zheng, Y., Xiong, Y.-Q. (2024). Development of a machine learning model to classify mineral deposits using sphalerite chemistry and mineral assemblages. Ore Geology Reviews, 169, 106076.
| Seongwoo |  | Magmatic hydrothermal, Basin hydrothermal, Epithermal, Seafloor hydrothermal | Mississippi Valley-type (MVT), Skarn, Epithermal, Sedimentary Exhalative (SEDEX), Volcanic-hosted massive sulfide (VMS) | MVT zinc-lead, skarn, epithermal, SEDEX, VMS | Zn, Pb |  | Zn, Pb | Cook et al., 2009 |  | 765 | [9 empty] | mineral separate | [5 empty] | mineralisation |  |  |  | sphalerite |  |  | epithermal |  |  |  | galena, pyrite, chalcopyrite, tetrahedrite, tellurides, magnetite, stannite, fluorite, cassiterite, enargite, stibnite, arsenopyrite, tennantite, pyroxene |  | LA-ICPMS |  |  |  |  | 8.174204 | [19 empty] | 7227.892372 | [5 empty] | 0.504255 | [5 empty] | 463.118917 | [9 empty] | 76141.62448 |  | 40.010425 |  |  |  | 2.621162 | [7 empty] | 0.501961 | [13 empty] | 2529.475384 | [15 empty] | 1.491233 | [17 empty] | 2.056588 | [9 empty] | 108.377496 | [32 empty] | 2024 | Tan, R., Shao, Y., Brzozowski, M.J., Zheng, Y., Xiong, Y.-Q. (2024). Development of a machine learning model to classify mineral deposits using sphalerite chemistry and mineral assemblages. Ore Geology Reviews, 169, 106076.
| Seongwoo |  | Magmatic hydrothermal, Basin hydrothermal, Epithermal, Seafloor hydrothermal | Mississippi Valley-type (MVT), Skarn, Epithermal, Sedimentary Exhalative (SEDEX), Volcanic-hosted massive sulfide (VMS) | MVT zinc-lead, skarn, epithermal, SEDEX, VMS | Zn, Pb |  | Zn, Pb | Cook et al., 2009 |  | 766 | [9 empty] | mineral separate | [5 empty] | mineralisation |  |  |  | sphalerite |  |  | epithermal |  |  |  | galena, pyrite, chalcopyrite, tetrahedrite, tellurides, magnetite, stannite, fluorite, cassiterite, enargite, stibnite, arsenopyrite, tennantite, pyroxene |  | LA-ICPMS |  |  |  |  | 5.553621 | [19 empty] | 7150.879935 | [5 empty] | 0.555559 | [5 empty] | 133.2887 | [9 empty] | 77344.06047 |  | 48.607232 |  |  |  | 0.930329 | [7 empty] | 0.090941 | [13 empty] | 2500.644254 | [15 empty] | 1.109993 | [17 empty] | 0.622531 | [9 empty] | 27.104702 | [32 empty] | 2024 | Tan, R., Shao, Y., Brzozowski, M.J., Zheng, Y., Xiong, Y.-Q. (2024). Development of a machine learning model to classify mineral deposits using sphalerite chemistry and mineral assemblages. Ore Geology Reviews, 169, 106076.
| Seongwoo |  | Magmatic hydrothermal, Basin hydrothermal, Epithermal, Seafloor hydrothermal | Mississippi Valley-type (MVT), Skarn, Epithermal, Sedimentary Exhalative (SEDEX), Volcanic-hosted massive sulfide (VMS) | MVT zinc-lead, skarn, epithermal, SEDEX, VMS | Zn, Pb |  | Zn, Pb | Cook et al., 2009 |  | 767 | [9 empty] | mineral separate | [5 empty] | mineralisation |  |  |  | sphalerite |  |  | epithermal |  |  |  | galena, pyrite, chalcopyrite, tetrahedrite, tellurides, magnetite, stannite, fluorite, cassiterite, enargite, stibnite, arsenopyrite, tennantite, pyroxene |  | LA-ICPMS |  |  |  |  | 5.313978 | [19 empty] | 7270.536574 | [5 empty] | 0.742438 | [5 empty] | 143.854204 | [9 empty] | 76624.87442 |  | 48.674417 |  |  |  | 0.8836 | [7 empty] | 0.218459 | [13 empty] | 2416.735177 | [15 empty] | 0.265595 | [17 empty] | 0.091623 | [9 empty] | 65.805772 | [32 empty] | 2024 | Tan, R., Shao, Y., Brzozowski, M.J., Zheng, Y., Xiong, Y.-Q. (2024). Development of a machine learning model to classify mineral deposits using sphalerite chemistry and mineral assemblages. Ore Geology Reviews, 169, 106076.
| Seongwoo |  | Magmatic hydrothermal, Basin hydrothermal, Epithermal, Seafloor hydrothermal | Mississippi Valley-type (MVT), Skarn, Epithermal, Sedimentary Exhalative (SEDEX), Volcanic-hosted massive sulfide (VMS) | MVT zinc-lead, skarn, epithermal, SEDEX, VMS | Zn, Pb |  | Zn, Pb | Cook et al., 2009 |  | 768 | [9 empty] | mineral separate | [5 empty] | mineralisation |  |  |  | sphalerite |  |  | epithermal |  |  |  | galena, pyrite, chalcopyrite, tetrahedrite, tellurides, magnetite, stannite, fluorite, cassiterite, enargite, stibnite, arsenopyrite, tennantite, pyroxene |  | LA-ICPMS |  |  |  |  | 3.415354 | [19 empty] | 8640.250691 | [5 empty] | 7.740535 | [5 empty] | 42.158437 | [9 empty] | 73628.94295 |  | 11.340325 |  |  |  | 2.418705 | [7 empty] | 3.592474 | [13 empty] | 531.89171 | [15 empty] | 0.405766 | [17 empty] | 0.578468 | [9 empty] | 13.001911 | [32 empty] | 2024 | Tan, R., Shao, Y., Brzozowski, M.J., Zheng, Y., Xiong, Y.-Q. (2024). Development of a machine learning model to classify mineral deposits using sphalerite chemistry and mineral assemblages. Ore Geology Reviews, 169, 106076.
| Seongwoo |  | Magmatic hydrothermal, Basin hydrothermal, Epithermal, Seafloor hydrothermal | Mississippi Valley-type (MVT), Skarn, Epithermal, Sedimentary Exhalative (SEDEX), Volcanic-hosted massive sulfide (VMS) | MVT zinc-lead, skarn, epithermal, SEDEX, VMS | Zn, Pb |  | Zn, Pb | Cook et al., 2009 |  | 769 | [9 empty] | mineral separate | [5 empty] | mineralisation |  |  |  | sphalerite |  |  | epithermal |  |  |  | galena, pyrite, chalcopyrite, tetrahedrite, tellurides, magnetite, stannite, fluorite, cassiterite, enargite, stibnite, arsenopyrite, tennantite, pyroxene |  | LA-ICPMS |  |  |  |  | 2.997583 | [19 empty] | 8694.548568 | [5 empty] | 8.137384 | [5 empty] | 43.689021 | [9 empty] | 74250.6163 |  | 11.280268 |  |  |  | 1.760988 | [7 empty] | 3.415138 | [13 empty] | 579.730993 | [15 empty] | 0.204075 | [17 empty] | 0.118209 | [9 empty] | 10.792308 | [32 empty] | 2024 | Tan, R., Shao, Y., Brzozowski, M.J., Zheng, Y., Xiong, Y.-Q. (2024). Development of a machine learning model to classify mineral deposits using sphalerite chemistry and mineral assemblages. Ore Geology Reviews, 169, 106076.
| Seongwoo |  | Magmatic hydrothermal, Basin hydrothermal, Epithermal, Seafloor hydrothermal | Mississippi Valley-type (MVT), Skarn, Epithermal, Sedimentary Exhalative (SEDEX), Volcanic-hosted massive sulfide (VMS) | MVT zinc-lead, skarn, epithermal, SEDEX, VMS | Zn, Pb |  | Zn, Pb | Cook et al., 2009 |  | 770 | [9 empty] | mineral separate | [5 empty] | mineralisation |  |  |  | sphalerite |  |  | epithermal |  |  |  | galena, pyrite, chalcopyrite, tetrahedrite, tellurides, magnetite, stannite, fluorite, cassiterite, enargite, stibnite, arsenopyrite, tennantite, pyroxene |  | LA-ICPMS |  |  |  |  | 3.069565 | [19 empty] | 8619.5799 | [5 empty] | 8.193107 | [5 empty] | 38.759974 | [9 empty] | 76024.51899 |  | 11.495724 |  |  |  | 1.649668 | [7 empty] | 3.70524 | [13 empty] | 701.353402 | [15 empty] | 0.240511 | [17 empty] | 0.244178 | [9 empty] | 9.931042 | [32 empty] | 2024 | Tan, R., Shao, Y., Brzozowski, M.J., Zheng, Y., Xiong, Y.-Q. (2024). Development of a machine learning model to classify mineral deposits using sphalerite chemistry and mineral assemblages. Ore Geology Reviews, 169, 106076.
| Seongwoo |  | Magmatic hydrothermal, Basin hydrothermal, Epithermal, Seafloor hydrothermal | Mississippi Valley-type (MVT), Skarn, Epithermal, Sedimentary Exhalative (SEDEX), Volcanic-hosted massive sulfide (VMS) | MVT zinc-lead, skarn, epithermal, SEDEX, VMS | Zn, Pb |  | Zn, Pb | Cook et al., 2009 |  | 771 | [9 empty] | mineral separate | [5 empty] | mineralisation |  |  |  | sphalerite |  |  | epithermal |  |  |  | galena, pyrite, chalcopyrite, tetrahedrite, tellurides, magnetite, stannite, fluorite, cassiterite, enargite, stibnite, arsenopyrite, tennantite, pyroxene |  | LA-ICPMS |  |  |  |  | 9.446195 | [19 empty] | 10315.73705 | [5 empty] | 48.86687 | [5 empty] | 181.813235 | [9 empty] | 51112.65478 |  | 10.556375 |  |  |  | 0.607947 | [7 empty] | 9.719471 | [13 empty] | 949.63037 | [15 empty] | 2.499865 | [17 empty] | 1.594734 | [9 empty] | 3.987113 | [32 empty] | 2024 | Tan, R., Shao, Y., Brzozowski, M.J., Zheng, Y., Xiong, Y.-Q. (2024). Development of a machine learning model to classify mineral deposits using sphalerite chemistry and mineral assemblages. Ore Geology Reviews, 169, 106076.
| Seongwoo |  | Magmatic hydrothermal, Basin hydrothermal, Epithermal, Seafloor hydrothermal | Mississippi Valley-type (MVT), Skarn, Epithermal, Sedimentary Exhalative (SEDEX), Volcanic-hosted massive sulfide (VMS) | MVT zinc-lead, skarn, epithermal, SEDEX, VMS | Zn, Pb |  | Zn, Pb | Cook et al., 2009 |  | 772 | [9 empty] | mineral separate | [5 empty] | mineralisation |  |  |  | sphalerite |  |  | epithermal |  |  |  | galena, pyrite, chalcopyrite, tetrahedrite, tellurides, magnetite, stannite, fluorite, cassiterite, enargite, stibnite, arsenopyrite, tennantite, pyroxene |  | LA-ICPMS |  |  |  |  | 11.392557 | [19 empty] | 10253.06666 | [5 empty] | 47.896945 | [5 empty] | 408.704094 | [9 empty] | 47765.13343 |  | 18.047582 |  |  |  | 0.587484 | [7 empty] | 9.866936 | [13 empty] | 1047.962502 | [15 empty] | 2.092026 | [17 empty] | 0.224954 | [9 empty] | 3.26828 | [32 empty] | 2024 | Tan, R., Shao, Y., Brzozowski, M.J., Zheng, Y., Xiong, Y.-Q. (2024). Development of a machine learning model to classify mineral deposits using sphalerite chemistry and mineral assemblages. Ore Geology Reviews, 169, 106076.
| Seongwoo |  | Magmatic hydrothermal, Basin hydrothermal, Epithermal, Seafloor hydrothermal | Mississippi Valley-type (MVT), Skarn, Epithermal, Sedimentary Exhalative (SEDEX), Volcanic-hosted massive sulfide (VMS) | MVT zinc-lead, skarn, epithermal, SEDEX, VMS | Zn, Pb |  | Zn, Pb | Cook et al., 2009 |  | 773 | [9 empty] | mineral separate | [5 empty] | mineralisation |  |  |  | sphalerite |  |  | epithermal |  |  |  | galena, pyrite, chalcopyrite, tetrahedrite, tellurides, magnetite, stannite, fluorite, cassiterite, enargite, stibnite, arsenopyrite, tennantite, pyroxene |  | LA-ICPMS |  |  |  |  | 10.148405 | [19 empty] | 10666.63289 | [5 empty] | 51.711766 | [5 empty] | 325.259181 | [9 empty] | 48259.4708 |  | 16.714088 |  |  |  | 1.621784 | [7 empty] | 10.823182 | [13 empty] | 1166.55164 | [15 empty] | 0.404096 | [17 empty] | 0.078757 | [9 empty] | 280.814247 | [32 empty] | 2024 | Tan, R., Shao, Y., Brzozowski, M.J., Zheng, Y., Xiong, Y.-Q. (2024). Development of a machine learning model to classify mineral deposits using sphalerite chemistry and mineral assemblages. Ore Geology Reviews, 169, 106076.
| Seongwoo |  | Magmatic hydrothermal, Basin hydrothermal, Epithermal, Seafloor hydrothermal | Mississippi Valley-type (MVT), Skarn, Epithermal, Sedimentary Exhalative (SEDEX), Volcanic-hosted massive sulfide (VMS) | MVT zinc-lead, skarn, epithermal, SEDEX, VMS | Zn, Pb |  | Zn, Pb | Cook et al., 2009 |  | 774 | [9 empty] | mineral separate | [5 empty] | mineralisation |  |  |  | sphalerite |  |  | epithermal |  |  |  | galena, pyrite, chalcopyrite, tetrahedrite, tellurides, magnetite, stannite, fluorite, cassiterite, enargite, stibnite, arsenopyrite, tennantite, pyroxene |  | LA-ICPMS |  |  |  |  | 2.237861 | [19 empty] | 11462.78398 | [5 empty] | 203.244082 | [5 empty] | 159.854621 | [9 empty] | 66485.93971 |  | 1.909405 |  |  |  | 2.601085 | [7 empty] | 0.91563 | [13 empty] | 144.470057 | [15 empty] | 0.554882 | [17 empty] | 3.298741 | [9 empty] | 2.512553 | [32 empty] | 2024 | Tan, R., Shao, Y., Brzozowski, M.J., Zheng, Y., Xiong, Y.-Q. (2024). Development of a machine learning model to classify mineral deposits using sphalerite chemistry and mineral assemblages. Ore Geology Reviews, 169, 106076.
| Seongwoo |  | Magmatic hydrothermal, Basin hydrothermal, Epithermal, Seafloor hydrothermal | Mississippi Valley-type (MVT), Skarn, Epithermal, Sedimentary Exhalative (SEDEX), Volcanic-hosted massive sulfide (VMS) | MVT zinc-lead, skarn, epithermal, SEDEX, VMS | Zn, Pb |  | Zn, Pb | Cook et al., 2009 |  | 775 | [9 empty] | mineral separate | [5 empty] | mineralisation |  |  |  | sphalerite |  |  | epithermal |  |  |  | galena, pyrite, chalcopyrite, tetrahedrite, tellurides, magnetite, stannite, fluorite, cassiterite, enargite, stibnite, arsenopyrite, tennantite, pyroxene |  | LA-ICPMS |  |  |  |  | 1.95159 | [19 empty] | 11822.53483 | [5 empty] | 294.615695 | [5 empty] | 30.288286 | [9 empty] | 73097.27456 |  | 1.832198 |  |  |  | 1.885559 | [7 empty] | 1.339503 | [13 empty] | 136.21251 | [15 empty] | 0.151707 | [17 empty] | 0.111923 | [9 empty] | 3.213405 | [32 empty] | 2024 | Tan, R., Shao, Y., Brzozowski, M.J., Zheng, Y., Xiong, Y.-Q. (2024). Development of a machine learning model to classify mineral deposits using sphalerite chemistry and mineral assemblages. Ore Geology Reviews, 169, 106076.
| Seongwoo |  | Magmatic hydrothermal, Basin hydrothermal, Epithermal, Seafloor hydrothermal | Mississippi Valley-type (MVT), Skarn, Epithermal, Sedimentary Exhalative (SEDEX), Volcanic-hosted massive sulfide (VMS) | MVT zinc-lead, skarn, epithermal, SEDEX, VMS | Zn, Pb |  | Zn, Pb | Cook et al., 2009 |  | 776 | [9 empty] | mineral separate | [5 empty] | mineralisation |  |  |  | sphalerite |  |  | epithermal |  |  |  | galena, pyrite, chalcopyrite, tetrahedrite, tellurides, magnetite, stannite, fluorite, cassiterite, enargite, stibnite, arsenopyrite, tennantite, pyroxene |  | LA-ICPMS |  |  |  |  | 1.758009 | [19 empty] | 11802.30625 | [5 empty] | 271.308533 | [5 empty] | 51.95504 | [9 empty] | 67485.36335 |  | 1.813801 |  |  |  | 1.759161 | [7 empty] | 1.339659 | [13 empty] | 127.674498 | [15 empty] | 0.145857 | [17 empty] | 0.122301 | [9 empty] | 3.228406 | [32 empty] | 2024 | Tan, R., Shao, Y., Brzozowski, M.J., Zheng, Y., Xiong, Y.-Q. (2024). Development of a machine learning model to classify mineral deposits using sphalerite chemistry and mineral assemblages. Ore Geology Reviews, 169, 106076.
| Songwon |  | Magmatic hydrothermal, Basin hydrothermal, Epithermal, Seafloor hydrothermal | Mississippi Valley-type (MVT), Skarn, Epithermal, Sedimentary Exhalative (SEDEX), Volcanic-hosted massive sulfide (VMS) | MVT zinc-lead, skarn, epithermal, SEDEX, VMS | Zn, Pb |  | Zn, Pb | Cook et al., 2009 |  | 777 | [9 empty] | mineral separate | [5 empty] | mineralisation |  |  |  | sphalerite |  |  | epithermal |  |  |  | galena, pyrite, chalcopyrite, tetrahedrite, tellurides, magnetite, stannite, fluorite, cassiterite, enargite, stibnite, arsenopyrite, tennantite, pyroxene |  | LA-ICPMS |  |  |  |  | 3.13111 | [19 empty] | 11000.22639 | [5 empty] | 18.114848 | [5 empty] | 53.020356 | [9 empty] | 75940.74478 |  | 6.817092 |  |  |  | 2.744576 | [7 empty] | 38.045104 | [13 empty] | 828.262892 | [15 empty] | 0.136326 | [17 empty] | 0.097657 | [9 empty] | 5.543054 | [32 empty] | 2024 | Tan, R., Shao, Y., Brzozowski, M.J., Zheng, Y., Xiong, Y.-Q. (2024). Development of a machine learning model to classify mineral deposits using sphalerite chemistry and mineral assemblages. Ore Geology Reviews, 169, 106076.
| Songwon |  | Magmatic hydrothermal, Basin hydrothermal, Epithermal, Seafloor hydrothermal | Mississippi Valley-type (MVT), Skarn, Epithermal, Sedimentary Exhalative (SEDEX), Volcanic-hosted massive sulfide (VMS) | MVT zinc-lead, skarn, epithermal, SEDEX, VMS | Zn, Pb |  | Zn, Pb | Cook et al., 2009 |  | 778 | [9 empty] | mineral separate | [5 empty] | mineralisation |  |  |  | sphalerite |  |  | epithermal |  |  |  | galena, pyrite, chalcopyrite, tetrahedrite, tellurides, magnetite, stannite, fluorite, cassiterite, enargite, stibnite, arsenopyrite, tennantite, pyroxene |  | LA-ICPMS |  |  |  |  | 2.094537 | [19 empty] | 11368.26896 | [5 empty] | 17.4195 | [5 empty] | 51.050986 | [9 empty] | 74754.83392 |  | 6.53506 |  |  |  | 2.808442 | [7 empty] | 36.387971 | [13 empty] | 829.749015 | [15 empty] | 0.140694 | [17 empty] | 0.094394 | [9 empty] | 5.963065 | [32 empty] | 2024 | Tan, R., Shao, Y., Brzozowski, M.J., Zheng, Y., Xiong, Y.-Q. (2024). Development of a machine learning model to classify mineral deposits using sphalerite chemistry and mineral assemblages. Ore Geology Reviews, 169, 106076.
| Songwon |  | Magmatic hydrothermal, Basin hydrothermal, Epithermal, Seafloor hydrothermal | Mississippi Valley-type (MVT), Skarn, Epithermal, Sedimentary Exhalative (SEDEX), Volcanic-hosted massive sulfide (VMS) | MVT zinc-lead, skarn, epithermal, SEDEX, VMS | Zn, Pb |  | Zn, Pb | Cook et al., 2009 |  | 779 | [9 empty] | mineral separate | [5 empty] | mineralisation |  |  |  | sphalerite |  |  | epithermal |  |  |  | galena, pyrite, chalcopyrite, tetrahedrite, tellurides, magnetite, stannite, fluorite, cassiterite, enargite, stibnite, arsenopyrite, tennantite, pyroxene |  | LA-ICPMS |  |  |  |  | 2.946477 | [19 empty] | 11357.12455 | [5 empty] | 17.171668 | [5 empty] | 54.610359 | [9 empty] | 74603.77335 |  | 6.666272 |  |  |  | 3.316107 | [7 empty] | 38.192654 | [13 empty] | 824.116603 | [15 empty] | 0.104027 | [17 empty] | 0.094018 | [9 empty] | 5.061496 | [32 empty] | 2024 | Tan, R., Shao, Y., Brzozowski, M.J., Zheng, Y., Xiong, Y.-Q. (2024). Development of a machine learning model to classify mineral deposits using sphalerite chemistry and mineral assemblages. Ore Geology Reviews, 169, 106076.
| Seojin |  | Magmatic hydrothermal, Basin hydrothermal, Epithermal, Seafloor hydrothermal | Mississippi Valley-type (MVT), Skarn, Epithermal, Sedimentary Exhalative (SEDEX), Volcanic-hosted massive sulfide (VMS) | MVT zinc-lead, skarn, epithermal, SEDEX, VMS | Zn, Pb |  | Zn, Pb | Cook et al., 2009 |  | 780 | [9 empty] | mineral separate | [5 empty] | mineralisation |  |  |  | sphalerite |  |  | skarn |  |  |  | galena, pyrite, chalcopyrite, tetrahedrite, tellurides, magnetite, stannite, fluorite, cassiterite, enargite, stibnite, arsenopyrite, tennantite, pyroxene |  | LA-ICPMS |  |  |  |  | 2.996463 | [19 empty] | 13313.46317 | [5 empty] | 2.644303 | [5 empty] | 146.721236 | [9 empty] | 77858.99457 |  | 1.861221 |  |  |  | 1.854471 | [7 empty] | 174.080025 | [13 empty] | 2181.356089 | [15 empty] | 0.385206 | [17 empty] | 0.11675 | [9 empty] | 2.227812 | [32 empty] | 2024 | Tan, R., Shao, Y., Brzozowski, M.J., Zheng, Y., Xiong, Y.-Q. (2024). Development of a machine learning model to classify mineral deposits using sphalerite chemistry and mineral assemblages. Ore Geology Reviews, 169, 106076.
| Seojin |  | Magmatic hydrothermal, Basin hydrothermal, Epithermal, Seafloor hydrothermal | Mississippi Valley-type (MVT), Skarn, Epithermal, Sedimentary Exhalative (SEDEX), Volcanic-hosted massive sulfide (VMS) | MVT zinc-lead, skarn, epithermal, SEDEX, VMS | Zn, Pb |  | Zn, Pb | Cook et al., 2009 |  | 781 | [9 empty] | mineral separate | [5 empty] | mineralisation |  |  |  | sphalerite |  |  | skarn |  |  |  | galena, pyrite, chalcopyrite, tetrahedrite, tellurides, magnetite, stannite, fluorite, cassiterite, enargite, stibnite, arsenopyrite, tennantite, pyroxene |  | LA-ICPMS |  |  |  |  | 2.68166 | [19 empty] | 12912.90393 | [5 empty] | 2.7586 | [5 empty] | 148.641154 | [9 empty] | 72562.88251 |  | 1.375062 |  |  |  | 2.142972 | [7 empty] | 179.993608 | [13 empty] | 2094.442524 | [15 empty] | 0.143789 | [17 empty] | 0.105305 | [9 empty] | 2.741014 | [32 empty] | 2024 | Tan, R., Shao, Y., Brzozowski, M.J., Zheng, Y., Xiong, Y.-Q. (2024). Development of a machine learning model to classify mineral deposits using sphalerite chemistry and mineral assemblages. Ore Geology Reviews, 169, 106076.
| Seojin |  | Magmatic hydrothermal, Basin hydrothermal, Epithermal, Seafloor hydrothermal | Mississippi Valley-type (MVT), Skarn, Epithermal, Sedimentary Exhalative (SEDEX), Volcanic-hosted massive sulfide (VMS) | MVT zinc-lead, skarn, epithermal, SEDEX, VMS | Zn, Pb |  | Zn, Pb | Cook et al., 2009 |  | 782 | [9 empty] | mineral separate | [5 empty] | mineralisation |  |  |  | sphalerite |  |  | skarn |  |  |  | galena, pyrite, chalcopyrite, tetrahedrite, tellurides, magnetite, stannite, fluorite, cassiterite, enargite, stibnite, arsenopyrite, tennantite, pyroxene |  | LA-ICPMS |  |  |  |  | 3.255438 | [19 empty] | 12954.7241 | [5 empty] | 2.373971 | [5 empty] | 192.418453 | [9 empty] | 72954.21318 |  | 2.095196 |  |  |  | 2.621881 | [7 empty] | 240.029486 | [13 empty] | 2116.525842 | [15 empty] | 0.509471 | [17 empty] | 0.100678 | [9 empty] | 2.806245 | [32 empty] | 2024 | Tan, R., Shao, Y., Brzozowski, M.J., Zheng, Y., Xiong, Y.-Q. (2024). Development of a machine learning model to classify mineral deposits using sphalerite chemistry and mineral assemblages. Ore Geology Reviews, 169, 106076.
| Liziping |  | Magmatic hydrothermal, Basin hydrothermal, Epithermal, Seafloor hydrothermal | Mississippi Valley-type (MVT), Skarn, Epithermal, Sedimentary Exhalative (SEDEX), Volcanic-hosted massive sulfide (VMS) | MVT zinc-lead, skarn, epithermal, SEDEX, VMS | Zn, Pb |  | Zn, Pb | Cook et al., 2009 |  | 783 | [9 empty] | mineral separate | [5 empty] | mineralisation |  |  |  | sphalerite |  |  | MVT |  |  |  | galena, pyrite, chalcopyrite, tetrahedrite, tellurides, magnetite, stannite, fluorite, cassiterite, enargite, stibnite, arsenopyrite, tennantite, pyroxene |  | LA-ICPMS |  |  |  |  | 24.63 | [19 empty] | 1883.1 | [5 empty] | 0.69 | [5 empty] | 187.03 | [9 empty] | 8708.27 |  | 0.03 |  |  |  | 8.3 | [7 empty] | 0.01 | [13 empty] | 0.69 | [15 empty] | 2703.44 | [17 empty] | 9.25 | [9 empty] | 0.9 | [32 empty] | 2024 | Tan, R., Shao, Y., Brzozowski, M.J., Zheng, Y., Xiong, Y.-Q. (2024). Development of a machine learning model to classify mineral deposits using sphalerite chemistry and mineral assemblages. Ore Geology Reviews, 169, 106076.
| Liziping |  | Magmatic hydrothermal, Basin hydrothermal, Epithermal, Seafloor hydrothermal | Mississippi Valley-type (MVT), Skarn, Epithermal, Sedimentary Exhalative (SEDEX), Volcanic-hosted massive sulfide (VMS) | MVT zinc-lead, skarn, epithermal, SEDEX, VMS | Zn, Pb |  | Zn, Pb | Cook et al., 2009 |  | 784 | [9 empty] | mineral separate | [5 empty] | mineralisation |  |  |  | sphalerite |  |  | MVT |  |  |  | galena, pyrite, chalcopyrite, tetrahedrite, tellurides, magnetite, stannite, fluorite, cassiterite, enargite, stibnite, arsenopyrite, tennantite, pyroxene |  | LA-ICPMS |  |  |  |  | 10.67 | [19 empty] | 997.5 | [5 empty] | 1.42 | [5 empty] | 145.76 | [9 empty] | 16364.26 |  | 1.07 |  |  |  | 18.95 | [7 empty] | 0.01 | [13 empty] | 2.84 | [15 empty] | 187.67 | [17 empty] | 2.76 | [9 empty] | 1.72 | [32 empty] | 2024 | Tan, R., Shao, Y., Brzozowski, M.J., Zheng, Y., Xiong, Y.-Q. (2024). Development of a machine learning model to classify mineral deposits using sphalerite chemistry and mineral assemblages. Ore Geology Reviews, 169, 106076.
| Liziping |  | Magmatic hydrothermal, Basin hydrothermal, Epithermal, Seafloor hydrothermal | Mississippi Valley-type (MVT), Skarn, Epithermal, Sedimentary Exhalative (SEDEX), Volcanic-hosted massive sulfide (VMS) | MVT zinc-lead, skarn, epithermal, SEDEX, VMS | Zn, Pb |  | Zn, Pb | Cook et al., 2009 |  | 785 | [9 empty] | mineral separate | [5 empty] | mineralisation |  |  |  | sphalerite |  |  | MVT |  |  |  | galena, pyrite, chalcopyrite, tetrahedrite, tellurides, magnetite, stannite, fluorite, cassiterite, enargite, stibnite, arsenopyrite, tennantite, pyroxene |  | LA-ICPMS |  |  |  |  | 7.27 | [19 empty] | 1270.63 | [5 empty] | 1.05 | [5 empty] | 47.72 | [9 empty] | 3750.6 |  | 4.37 |  |  |  | 1.79 | [7 empty] | 5.65 | [13 empty] | 1.05 | [15 empty] | 11.99 | [17 empty] | 0.56 | [9 empty] | 6.94 | [32 empty] | 2024 | Tan, R., Shao, Y., Brzozowski, M.J., Zheng, Y., Xiong, Y.-Q. (2024). Development of a machine learning model to classify mineral deposits using sphalerite chemistry and mineral assemblages. Ore Geology Reviews, 169, 106076.
| Liziping |  | Magmatic hydrothermal, Basin hydrothermal, Epithermal, Seafloor hydrothermal | Mississippi Valley-type (MVT), Skarn, Epithermal, Sedimentary Exhalative (SEDEX), Volcanic-hosted massive sulfide (VMS) | MVT zinc-lead, skarn, epithermal, SEDEX, VMS | Zn, Pb |  | Zn, Pb | Cook et al., 2009 |  | 786 | [9 empty] | mineral separate | [5 empty] | mineralisation |  |  |  | sphalerite |  |  | MVT |  |  |  | galena, pyrite, chalcopyrite, tetrahedrite, tellurides, magnetite, stannite, fluorite, cassiterite, enargite, stibnite, arsenopyrite, tennantite, pyroxene |  | LA-ICPMS |  |  |  |  | 45.01 | [19 empty] | 1170.67 | [5 empty] | 7.22 | [5 empty] | 224.73 | [9 empty] | 11046.2 |  | 0.035 |  |  |  | 2.66 | [7 empty] | 0.02 | [13 empty] | 14.44 | [15 empty] | 196.46 | [17 empty] | 0.51 | [9 empty] | 0.375 | [32 empty] | 2024 | Tan, R., Shao, Y., Brzozowski, M.J., Zheng, Y., Xiong, Y.-Q. (2024). Development of a machine learning model to classify mineral deposits using sphalerite chemistry and mineral assemblages. Ore Geology Reviews, 169, 106076.
| Liziping |  | Magmatic hydrothermal, Basin hydrothermal, Epithermal, Seafloor hydrothermal | Mississippi Valley-type (MVT), Skarn, Epithermal, Sedimentary Exhalative (SEDEX), Volcanic-hosted massive sulfide (VMS) | MVT zinc-lead, skarn, epithermal, SEDEX, VMS | Zn, Pb |  | Zn, Pb | Cook et al., 2009 |  | 787 | [9 empty] | mineral separate | [5 empty] | mineralisation |  |  |  | sphalerite |  |  | MVT |  |  |  | galena, pyrite, chalcopyrite, tetrahedrite, tellurides, magnetite, stannite, fluorite, cassiterite, enargite, stibnite, arsenopyrite, tennantite, pyroxene |  | LA-ICPMS |  |  |  |  | 1.67 | [19 empty] | 802.46 | [5 empty] | 1.035 | [5 empty] | 33.06 | [9 empty] | 9307.43 |  | 0.7 |  |  |  | 21.81 | [7 empty] | 0.015 | [13 empty] | 2.07 | [15 empty] | 363.19 | [17 empty] | 1.24 | [9 empty] | 0.4 | [32 empty] | 2024 | Tan, R., Shao, Y., Brzozowski, M.J., Zheng, Y., Xiong, Y.-Q. (2024). Development of a machine learning model to classify mineral deposits using sphalerite chemistry and mineral assemblages. Ore Geology Reviews, 169, 106076.
| Liziping |  | Magmatic hydrothermal, Basin hydrothermal, Epithermal, Seafloor hydrothermal | Mississippi Valley-type (MVT), Skarn, Epithermal, Sedimentary Exhalative (SEDEX), Volcanic-hosted massive sulfide (VMS) | MVT zinc-lead, skarn, epithermal, SEDEX, VMS | Zn, Pb |  | Zn, Pb | Cook et al., 2009 |  | 788 | [9 empty] | mineral separate | [5 empty] | mineralisation |  |  |  | sphalerite |  |  | MVT |  |  |  | galena, pyrite, chalcopyrite, tetrahedrite, tellurides, magnetite, stannite, fluorite, cassiterite, enargite, stibnite, arsenopyrite, tennantite, pyroxene |  | LA-ICPMS |  |  |  |  | 12.03 | [19 empty] | 517.16 | [5 empty] | 0.9 | [5 empty] | 80.24 | [9 empty] | 13624.26 |  | 0.05 |  |  |  | 10.78 | [7 empty] | 0.01 | [13 empty] | 1.8 | [15 empty] | 391.28 | [17 empty] | 1.18 | [9 empty] | 0.92 | [32 empty] | 2024 | Tan, R., Shao, Y., Brzozowski, M.J., Zheng, Y., Xiong, Y.-Q. (2024). Development of a machine learning model to classify mineral deposits using sphalerite chemistry and mineral assemblages. Ore Geology Reviews, 169, 106076.
| Liziping |  | Magmatic hydrothermal, Basin hydrothermal, Epithermal, Seafloor hydrothermal | Mississippi Valley-type (MVT), Skarn, Epithermal, Sedimentary Exhalative (SEDEX), Volcanic-hosted massive sulfide (VMS) | MVT zinc-lead, skarn, epithermal, SEDEX, VMS | Zn, Pb |  | Zn, Pb | Cook et al., 2009 |  | 789 | [9 empty] | mineral separate | [5 empty] | mineralisation |  |  |  | sphalerite |  |  | MVT |  |  |  | galena, pyrite, chalcopyrite, tetrahedrite, tellurides, magnetite, stannite, fluorite, cassiterite, enargite, stibnite, arsenopyrite, tennantite, pyroxene |  | LA-ICPMS |  |  |  |  | 9.09 | [19 empty] | 853.61 | [5 empty] | 1.6 | [5 empty] | 192.82 | [9 empty] | 15995.26 |  | 0.02 |  |  |  | 10.22 | [7 empty] | 0.015 | [13 empty] | 3.2 | [15 empty] | 124.6 | [17 empty] | 0.8 | [9 empty] | 1.01 | [32 empty] | 2024 | Tan, R., Shao, Y., Brzozowski, M.J., Zheng, Y., Xiong, Y.-Q. (2024). Development of a machine learning model to classify mineral deposits using sphalerite chemistry and mineral assemblages. Ore Geology Reviews, 169, 106076.
| Liziping |  | Magmatic hydrothermal, Basin hydrothermal, Epithermal, Seafloor hydrothermal | Mississippi Valley-type (MVT), Skarn, Epithermal, Sedimentary Exhalative (SEDEX), Volcanic-hosted massive sulfide (VMS) | MVT zinc-lead, skarn, epithermal, SEDEX, VMS | Zn, Pb |  | Zn, Pb | Cook et al., 2009 |  | 790 | [9 empty] | mineral separate | [5 empty] | mineralisation |  |  |  | sphalerite |  |  | MVT |  |  |  | galena, pyrite, chalcopyrite, tetrahedrite, tellurides, magnetite, stannite, fluorite, cassiterite, enargite, stibnite, arsenopyrite, tennantite, pyroxene |  | LA-ICPMS |  |  |  |  | 4.97 | [19 empty] | 859.63 | [5 empty] | 1.47 | [5 empty] | 33.81 | [9 empty] | 14541.34 |  | 0.14 |  |  |  | 12.46 | [7 empty] | 0.01 | [13 empty] | 2.94 | [15 empty] | 248.18 | [17 empty] | 0.95 | [9 empty] | 0.33 | [32 empty] | 2024 | Tan, R., Shao, Y., Brzozowski, M.J., Zheng, Y., Xiong, Y.-Q. (2024). Development of a machine learning model to classify mineral deposits using sphalerite chemistry and mineral assemblages. Ore Geology Reviews, 169, 106076.
| Liziping |  | Magmatic hydrothermal, Basin hydrothermal, Epithermal, Seafloor hydrothermal | Mississippi Valley-type (MVT), Skarn, Epithermal, Sedimentary Exhalative (SEDEX), Volcanic-hosted massive sulfide (VMS) | MVT zinc-lead, skarn, epithermal, SEDEX, VMS | Zn, Pb |  | Zn, Pb | Cook et al., 2009 |  | 791 | [9 empty] | mineral separate | [5 empty] | mineralisation |  |  |  | sphalerite |  |  | MVT |  |  |  | galena, pyrite, chalcopyrite, tetrahedrite, tellurides, magnetite, stannite, fluorite, cassiterite, enargite, stibnite, arsenopyrite, tennantite, pyroxene |  | LA-ICPMS |  |  |  |  | 71.43 | [19 empty] | 881.11 | [5 empty] | 1.805 | [5 empty] | 169.68 | [9 empty] | 10764.15 |  | 0.035 |  |  |  | 4.4 | [7 empty] | 0.01 | [13 empty] | 3.61 | [15 empty] | 178.5 | [17 empty] | 0.55 | [9 empty] | 0.24 | [32 empty] | 2024 | Tan, R., Shao, Y., Brzozowski, M.J., Zheng, Y., Xiong, Y.-Q. (2024). Development of a machine learning model to classify mineral deposits using sphalerite chemistry and mineral assemblages. Ore Geology Reviews, 169, 106076.
| Liziping |  | Magmatic hydrothermal, Basin hydrothermal, Epithermal, Seafloor hydrothermal | Mississippi Valley-type (MVT), Skarn, Epithermal, Sedimentary Exhalative (SEDEX), Volcanic-hosted massive sulfide (VMS) | MVT zinc-lead, skarn, epithermal, SEDEX, VMS | Zn, Pb |  | Zn, Pb | Cook et al., 2009 |  | 792 | [9 empty] | mineral separate | [5 empty] | mineralisation |  |  |  | sphalerite |  |  | MVT |  |  |  | galena, pyrite, chalcopyrite, tetrahedrite, tellurides, magnetite, stannite, fluorite, cassiterite, enargite, stibnite, arsenopyrite, tennantite, pyroxene |  | LA-ICPMS |  |  |  |  | 4.42 | [19 empty] | 1255.86 | [5 empty] | 0.645 | [5 empty] | 32.68 | [9 empty] | 5847.66 |  | 0.03 |  |  |  | 8.49 | [7 empty] | 0.01 | [13 empty] | 0.645 | [15 empty] | 195.34 | [17 empty] | 0.075 | [9 empty] | 0.3 | [32 empty] | 2024 | Tan, R., Shao, Y., Brzozowski, M.J., Zheng, Y., Xiong, Y.-Q. (2024). Development of a machine learning model to classify mineral deposits using sphalerite chemistry and mineral assemblages. Ore Geology Reviews, 169, 106076.
| Liziping |  | Magmatic hydrothermal, Basin hydrothermal, Epithermal, Seafloor hydrothermal | Mississippi Valley-type (MVT), Skarn, Epithermal, Sedimentary Exhalative (SEDEX), Volcanic-hosted massive sulfide (VMS) | MVT zinc-lead, skarn, epithermal, SEDEX, VMS | Zn, Pb |  | Zn, Pb | Cook et al., 2009 |  | 793 | [9 empty] | mineral separate | [5 empty] | mineralisation |  |  |  | sphalerite |  |  | MVT |  |  |  | galena, pyrite, chalcopyrite, tetrahedrite, tellurides, magnetite, stannite, fluorite, cassiterite, enargite, stibnite, arsenopyrite, tennantite, pyroxene |  | LA-ICPMS |  |  |  |  | 472 | [19 empty] | 3706.16 | [5 empty] | 0.695 | [5 empty] | 32.68 | [9 empty] | 3962.39 |  | 2.13 |  |  |  | 44.62 | [7 empty] | 0.01 | [13 empty] | 0.695 | [15 empty] | 281.01 | [17 empty] | 1.68 | [9 empty] | 0.41 | [32 empty] | 2024 | Tan, R., Shao, Y., Brzozowski, M.J., Zheng, Y., Xiong, Y.-Q. (2024). Development of a machine learning model to classify mineral deposits using sphalerite chemistry and mineral assemblages. Ore Geology Reviews, 169, 106076.
| Liziping |  | Magmatic hydrothermal, Basin hydrothermal, Epithermal, Seafloor hydrothermal | Mississippi Valley-type (MVT), Skarn, Epithermal, Sedimentary Exhalative (SEDEX), Volcanic-hosted massive sulfide (VMS) | MVT zinc-lead, skarn, epithermal, SEDEX, VMS | Zn, Pb |  | Zn, Pb | Cook et al., 2009 |  | 794 | [9 empty] | mineral separate | [5 empty] | mineralisation |  |  |  | sphalerite |  |  | MVT |  |  |  | galena, pyrite, chalcopyrite, tetrahedrite, tellurides, magnetite, stannite, fluorite, cassiterite, enargite, stibnite, arsenopyrite, tennantite, pyroxene |  | LA-ICPMS |  |  |  |  | 111.09 | [19 empty] | 4164.2 | [5 empty] | 0.83 | [5 empty] | 2.34 | [9 empty] | 3844.34 |  | 0.02 |  |  |  | 5.42 | [7 empty] | 0.01 | [13 empty] | 0.83 | [15 empty] | 70.73 | [17 empty] | 0.83 | [9 empty] | 0.385 | [32 empty] | 2024 | Tan, R., Shao, Y., Brzozowski, M.J., Zheng, Y., Xiong, Y.-Q. (2024). Development of a machine learning model to classify mineral deposits using sphalerite chemistry and mineral assemblages. Ore Geology Reviews, 169, 106076.
| Liziping |  | Magmatic hydrothermal, Basin hydrothermal, Epithermal, Seafloor hydrothermal | Mississippi Valley-type (MVT), Skarn, Epithermal, Sedimentary Exhalative (SEDEX), Volcanic-hosted massive sulfide (VMS) | MVT zinc-lead, skarn, epithermal, SEDEX, VMS | Zn, Pb |  | Zn, Pb | Cook et al., 2009 |  | 795 | [9 empty] | mineral separate | [5 empty] | mineralisation |  |  |  | sphalerite |  |  | MVT |  |  |  | galena, pyrite, chalcopyrite, tetrahedrite, tellurides, magnetite, stannite, fluorite, cassiterite, enargite, stibnite, arsenopyrite, tennantite, pyroxene |  | LA-ICPMS |  |  |  |  | 2.87 | [19 empty] | 783.71 | [5 empty] | 1.24 | [5 empty] | 163.32 | [9 empty] | 14858.44 |  | 0.43 |  |  |  | 21.48 | [7 empty] | 0.015 | [13 empty] | 2.48 | [15 empty] | 136.59 | [17 empty] | 2.99 | [9 empty] | 1.61 | [32 empty] | 2024 | Tan, R., Shao, Y., Brzozowski, M.J., Zheng, Y., Xiong, Y.-Q. (2024). Development of a machine learning model to classify mineral deposits using sphalerite chemistry and mineral assemblages. Ore Geology Reviews, 169, 106076.
| Liziping |  | Magmatic hydrothermal, Basin hydrothermal, Epithermal, Seafloor hydrothermal | Mississippi Valley-type (MVT), Skarn, Epithermal, Sedimentary Exhalative (SEDEX), Volcanic-hosted massive sulfide (VMS) | MVT zinc-lead, skarn, epithermal, SEDEX, VMS | Zn, Pb |  | Zn, Pb | Cook et al., 2009 |  | 796 | [9 empty] | mineral separate | [5 empty] | mineralisation |  |  |  | sphalerite |  |  | MVT |  |  |  | galena, pyrite, chalcopyrite, tetrahedrite, tellurides, magnetite, stannite, fluorite, cassiterite, enargite, stibnite, arsenopyrite, tennantite, pyroxene |  | LA-ICPMS |  |  |  |  | 24.93 | [19 empty] | 557.15 | [5 empty] | 3.31 | [5 empty] | 244.74 | [9 empty] | 14005.84 |  | 0.19 |  |  |  | 8.13 | [7 empty] | 0.015 | [13 empty] | 6.62 | [15 empty] | 153.4 | [17 empty] | 2.7 | [9 empty] | 1.33 | [32 empty] | 2024 | Tan, R., Shao, Y., Brzozowski, M.J., Zheng, Y., Xiong, Y.-Q. (2024). Development of a machine learning model to classify mineral deposits using sphalerite chemistry and mineral assemblages. Ore Geology Reviews, 169, 106076.
| Liziping |  | Magmatic hydrothermal, Basin hydrothermal, Epithermal, Seafloor hydrothermal | Mississippi Valley-type (MVT), Skarn, Epithermal, Sedimentary Exhalative (SEDEX), Volcanic-hosted massive sulfide (VMS) | MVT zinc-lead, skarn, epithermal, SEDEX, VMS | Zn, Pb |  | Zn, Pb | Cook et al., 2009 |  | 797 | [9 empty] | mineral separate | [5 empty] | mineralisation |  |  |  | sphalerite |  |  | MVT |  |  |  | galena, pyrite, chalcopyrite, tetrahedrite, tellurides, magnetite, stannite, fluorite, cassiterite, enargite, stibnite, arsenopyrite, tennantite, pyroxene |  | LA-ICPMS |  |  |  |  | 16.04 | [19 empty] | 3961.13 | [5 empty] | 0.47 | [5 empty] | 27.59 | [9 empty] | 2646.11 |  | 0.12 |  |  |  | 2.49 | [7 empty] | 0.06 | [13 empty] | 0.47 | [15 empty] | 62.46 | [17 empty] | 1.66 | [9 empty] | 0.8 | [32 empty] | 2024 | Tan, R., Shao, Y., Brzozowski, M.J., Zheng, Y., Xiong, Y.-Q. (2024). Development of a machine learning model to classify mineral deposits using sphalerite chemistry and mineral assemblages. Ore Geology Reviews, 169, 106076.
| Liziping |  | Magmatic hydrothermal, Basin hydrothermal, Epithermal, Seafloor hydrothermal | Mississippi Valley-type (MVT), Skarn, Epithermal, Sedimentary Exhalative (SEDEX), Volcanic-hosted massive sulfide (VMS) | MVT zinc-lead, skarn, epithermal, SEDEX, VMS | Zn, Pb |  | Zn, Pb | Cook et al., 2009 |  | 798 | [9 empty] | mineral separate | [5 empty] | mineralisation |  |  |  | sphalerite |  |  | MVT |  |  |  | galena, pyrite, chalcopyrite, tetrahedrite, tellurides, magnetite, stannite, fluorite, cassiterite, enargite, stibnite, arsenopyrite, tennantite, pyroxene |  | LA-ICPMS |  |  |  |  | 3.77 | [19 empty] | 2630.77 | [5 empty] | 0.625 | [5 empty] | 0.21 | [9 empty] | 2693.39 |  | 0.13 |  |  |  | 38.89 | [7 empty] | 0.01 | [13 empty] | 0.625 | [15 empty] | 368.41 | [17 empty] | 12.46 | [9 empty] | 0.3 | [32 empty] | 2024 | Tan, R., Shao, Y., Brzozowski, M.J., Zheng, Y., Xiong, Y.-Q. (2024). Development of a machine learning model to classify mineral deposits using sphalerite chemistry and mineral assemblages. Ore Geology Reviews, 169, 106076.
| Liziping |  | Magmatic hydrothermal, Basin hydrothermal, Epithermal, Seafloor hydrothermal | Mississippi Valley-type (MVT), Skarn, Epithermal, Sedimentary Exhalative (SEDEX), Volcanic-hosted massive sulfide (VMS) | MVT zinc-lead, skarn, epithermal, SEDEX, VMS | Zn, Pb |  | Zn, Pb | Cook et al., 2009 |  | 799 | [9 empty] | mineral separate | [5 empty] | mineralisation |  |  |  | sphalerite |  |  | MVT |  |  |  | galena, pyrite, chalcopyrite, tetrahedrite, tellurides, magnetite, stannite, fluorite, cassiterite, enargite, stibnite, arsenopyrite, tennantite, pyroxene |  | LA-ICPMS |  |  |  |  | 1.76 | [19 empty] | 4130.38 | [5 empty] | 0.67 | [5 empty] | 0.48 | [9 empty] | 4626.31 |  | 0.015 |  |  |  | 4.92 | [7 empty] | 0.01 | [13 empty] | 0.67 | [15 empty] | 47.35 | [17 empty] | 0.99 | [9 empty] | 0.33 | [32 empty] | 2024 | Tan, R., Shao, Y., Brzozowski, M.J., Zheng, Y., Xiong, Y.-Q. (2024). Development of a machine learning model to classify mineral deposits using sphalerite chemistry and mineral assemblages. Ore Geology Reviews, 169, 106076.
| Liziping |  | Magmatic hydrothermal, Basin hydrothermal, Epithermal, Seafloor hydrothermal | Mississippi Valley-type (MVT), Skarn, Epithermal, Sedimentary Exhalative (SEDEX), Volcanic-hosted massive sulfide (VMS) | MVT zinc-lead, skarn, epithermal, SEDEX, VMS | Zn, Pb |  | Zn, Pb | Cook et al., 2009 |  | 800 | [9 empty] | mineral separate | [5 empty] | mineralisation |  |  |  | sphalerite |  |  | MVT |  |  |  | galena, pyrite, chalcopyrite, tetrahedrite, tellurides, magnetite, stannite, fluorite, cassiterite, enargite, stibnite, arsenopyrite, tennantite, pyroxene |  | LA-ICPMS |  |  |  |  | 4.14 | [19 empty] | 2997.46 | [5 empty] | 0.59 | [5 empty] | 0.21 | [9 empty] | 2778.96 |  | 0.34 |  |  |  | 29.4 | [7 empty] | 0.01 | [13 empty] | 0.59 | [15 empty] | 213.06 | [17 empty] | 14 | [9 empty] | 0.55 | [32 empty] | 2024 | Tan, R., Shao, Y., Brzozowski, M.J., Zheng, Y., Xiong, Y.-Q. (2024). Development of a machine learning model to classify mineral deposits using sphalerite chemistry and mineral assemblages. Ore Geology Reviews, 169, 106076.
| Liziping |  | Magmatic hydrothermal, Basin hydrothermal, Epithermal, Seafloor hydrothermal | Mississippi Valley-type (MVT), Skarn, Epithermal, Sedimentary Exhalative (SEDEX), Volcanic-hosted massive sulfide (VMS) | MVT zinc-lead, skarn, epithermal, SEDEX, VMS | Zn, Pb |  | Zn, Pb | Cook et al., 2009 |  | 801 | [9 empty] | mineral separate | [5 empty] | mineralisation |  |  |  | sphalerite |  |  | MVT |  |  |  | galena, pyrite, chalcopyrite, tetrahedrite, tellurides, magnetite, stannite, fluorite, cassiterite, enargite, stibnite, arsenopyrite, tennantite, pyroxene |  | LA-ICPMS |  |  |  |  | 31.87 | [19 empty] | 1675.89 | [5 empty] | 0.48 | [5 empty] | 1.85 | [9 empty] | 5767.04 |  | 0.12 |  |  |  | 7.28 | [7 empty] | 0.01 | [13 empty] | 0.48 | [15 empty] | 1664.33 | [17 empty] | 2.44 | [9 empty] | 0.56 | [32 empty] | 2024 | Tan, R., Shao, Y., Brzozowski, M.J., Zheng, Y., Xiong, Y.-Q. (2024). Development of a machine learning model to classify mineral deposits using sphalerite chemistry and mineral assemblages. Ore Geology Reviews, 169, 106076.
| Liziping |  | Magmatic hydrothermal, Basin hydrothermal, Epithermal, Seafloor hydrothermal | Mississippi Valley-type (MVT), Skarn, Epithermal, Sedimentary Exhalative (SEDEX), Volcanic-hosted massive sulfide (VMS) | MVT zinc-lead, skarn, epithermal, SEDEX, VMS | Zn, Pb |  | Zn, Pb | Cook et al., 2009 |  | 802 | [9 empty] | mineral separate | [5 empty] | mineralisation |  |  |  | sphalerite |  |  | MVT |  |  |  | galena, pyrite, chalcopyrite, tetrahedrite, tellurides, magnetite, stannite, fluorite, cassiterite, enargite, stibnite, arsenopyrite, tennantite, pyroxene |  | LA-ICPMS |  |  |  |  | 24.8 | [19 empty] | 719.46 | [5 empty] | 1.66 | [5 empty] | 653.21 | [9 empty] | 15439.79 |  | 0.31 |  |  |  | 6.1 | [7 empty] | 0.36 | [13 empty] | 3.32 | [15 empty] | 342.63 | [17 empty] | 0.5 | [9 empty] | 1.83 | [32 empty] | 2024 | Tan, R., Shao, Y., Brzozowski, M.J., Zheng, Y., Xiong, Y.-Q. (2024). Development of a machine learning model to classify mineral deposits using sphalerite chemistry and mineral assemblages. Ore Geology Reviews, 169, 106076.
| Liziping |  | Magmatic hydrothermal, Basin hydrothermal, Epithermal, Seafloor hydrothermal | Mississippi Valley-type (MVT), Skarn, Epithermal, Sedimentary Exhalative (SEDEX), Volcanic-hosted massive sulfide (VMS) | MVT zinc-lead, skarn, epithermal, SEDEX, VMS | Zn, Pb |  | Zn, Pb | Cook et al., 2009 |  | 803 | [9 empty] | mineral separate | [5 empty] | mineralisation |  |  |  | sphalerite |  |  | MVT |  |  |  | galena, pyrite, chalcopyrite, tetrahedrite, tellurides, magnetite, stannite, fluorite, cassiterite, enargite, stibnite, arsenopyrite, tennantite, pyroxene |  | LA-ICPMS |  |  |  |  | 0.69 | [19 empty] | 2551.41 | [5 empty] | 0.57 | [5 empty] | 0.66 | [9 empty] | 2454.47 |  | 1.92 |  |  |  | 12.18 | [7 empty] | 0.015 | [13 empty] | 0.57 | [15 empty] | 25.72 | [17 empty] | 0.35 | [9 empty] | 0.395 | [32 empty] | 2024 | Tan, R., Shao, Y., Brzozowski, M.J., Zheng, Y., Xiong, Y.-Q. (2024). Development of a machine learning model to classify mineral deposits using sphalerite chemistry and mineral assemblages. Ore Geology Reviews, 169, 106076.
| Liziping |  | Magmatic hydrothermal, Basin hydrothermal, Epithermal, Seafloor hydrothermal | Mississippi Valley-type (MVT), Skarn, Epithermal, Sedimentary Exhalative (SEDEX), Volcanic-hosted massive sulfide (VMS) | MVT zinc-lead, skarn, epithermal, SEDEX, VMS | Zn, Pb |  | Zn, Pb | Cook et al., 2009 |  | 804 | [9 empty] | mineral separate | [5 empty] | mineralisation |  |  |  | sphalerite |  |  | MVT |  |  |  | galena, pyrite, chalcopyrite, tetrahedrite, tellurides, magnetite, stannite, fluorite, cassiterite, enargite, stibnite, arsenopyrite, tennantite, pyroxene |  | LA-ICPMS |  |  |  |  | 0.46 | [19 empty] | 3088.91 | [5 empty] | 0.505 | [5 empty] | 0.235 | [9 empty] | 2677.19 |  | 0.015 |  |  |  | 0.215 | [7 empty] | 0.01 | [13 empty] | 0.505 | [15 empty] | 0.78 | [17 empty] | 0.105 | [9 empty] | 0.315 | [32 empty] | 2024 | Tan, R., Shao, Y., Brzozowski, M.J., Zheng, Y., Xiong, Y.-Q. (2024). Development of a machine learning model to classify mineral deposits using sphalerite chemistry and mineral assemblages. Ore Geology Reviews, 169, 106076.
| Liziping |  | Magmatic hydrothermal, Basin hydrothermal, Epithermal, Seafloor hydrothermal | Mississippi Valley-type (MVT), Skarn, Epithermal, Sedimentary Exhalative (SEDEX), Volcanic-hosted massive sulfide (VMS) | MVT zinc-lead, skarn, epithermal, SEDEX, VMS | Zn, Pb |  | Zn, Pb | Cook et al., 2009 |  | 805 | [9 empty] | mineral separate | [5 empty] | mineralisation |  |  |  | sphalerite |  |  | MVT |  |  |  | galena, pyrite, chalcopyrite, tetrahedrite, tellurides, magnetite, stannite, fluorite, cassiterite, enargite, stibnite, arsenopyrite, tennantite, pyroxene |  | LA-ICPMS |  |  |  |  | 4.62 | [19 empty] | 2097.97 | [5 empty] | 0.49 | [5 empty] | 9.45 | [9 empty] | 2506.18 |  | 5.67 |  |  |  | 83 | [7 empty] | 0.01 | [13 empty] | 0.49 | [15 empty] | 195.72 | [17 empty] | 4.43 | [9 empty] | 0.315 | [32 empty] | 2024 | Tan, R., Shao, Y., Brzozowski, M.J., Zheng, Y., Xiong, Y.-Q. (2024). Development of a machine learning model to classify mineral deposits using sphalerite chemistry and mineral assemblages. Ore Geology Reviews, 169, 106076.
| Liziping |  | Magmatic hydrothermal, Basin hydrothermal, Epithermal, Seafloor hydrothermal | Mississippi Valley-type (MVT), Skarn, Epithermal, Sedimentary Exhalative (SEDEX), Volcanic-hosted massive sulfide (VMS) | MVT zinc-lead, skarn, epithermal, SEDEX, VMS | Zn, Pb |  | Zn, Pb | Cook et al., 2009 |  | 806 | [9 empty] | mineral separate | [5 empty] | mineralisation |  |  |  | sphalerite |  |  | MVT |  |  |  | galena, pyrite, chalcopyrite, tetrahedrite, tellurides, magnetite, stannite, fluorite, cassiterite, enargite, stibnite, arsenopyrite, tennantite, pyroxene |  | LA-ICPMS |  |  |  |  | 45.02 | [19 empty] | 4974.72 | [5 empty] | 0.33 | [5 empty] | 87.42 | [9 empty] | 3386.24 |  | 0.31 |  |  |  | 3.08 | [7 empty] | 0.63 | [13 empty] | 0.48 | [15 empty] | 28.68 | [17 empty] | 3.51 | [9 empty] | 0.75 | [32 empty] | 2024 | Tan, R., Shao, Y., Brzozowski, M.J., Zheng, Y., Xiong, Y.-Q. (2024). Development of a machine learning model to classify mineral deposits using sphalerite chemistry and mineral assemblages. Ore Geology Reviews, 169, 106076.
| Liziping |  | Magmatic hydrothermal, Basin hydrothermal, Epithermal, Seafloor hydrothermal | Mississippi Valley-type (MVT), Skarn, Epithermal, Sedimentary Exhalative (SEDEX), Volcanic-hosted massive sulfide (VMS) | MVT zinc-lead, skarn, epithermal, SEDEX, VMS | Zn, Pb |  | Zn, Pb | Cook et al., 2009 |  | 807 | [9 empty] | mineral separate | [5 empty] | mineralisation |  |  |  | sphalerite |  |  | MVT |  |  |  | galena, pyrite, chalcopyrite, tetrahedrite, tellurides, magnetite, stannite, fluorite, cassiterite, enargite, stibnite, arsenopyrite, tennantite, pyroxene |  | LA-ICPMS |  |  |  |  | 62.54 | [19 empty] | 1852.03 | [5 empty] | 0.46 | [5 empty] | 915.87 | [9 empty] | 2518.37 |  | 10.87 |  |  |  | 4.19 | [7 empty] | 0.01 | [13 empty] | 0.46 | [15 empty] | 102.34 | [17 empty] | 33.92 | [9 empty] | 0.265 | [32 empty] | 2024 | Tan, R., Shao, Y., Brzozowski, M.J., Zheng, Y., Xiong, Y.-Q. (2024). Development of a machine learning model to classify mineral deposits using sphalerite chemistry and mineral assemblages. Ore Geology Reviews, 169, 106076.
| Liziping |  | Magmatic hydrothermal, Basin hydrothermal, Epithermal, Seafloor hydrothermal | Mississippi Valley-type (MVT), Skarn, Epithermal, Sedimentary Exhalative (SEDEX), Volcanic-hosted massive sulfide (VMS) | MVT zinc-lead, skarn, epithermal, SEDEX, VMS | Zn, Pb |  | Zn, Pb | Cook et al., 2009 |  | 808 | [9 empty] | mineral separate | [5 empty] | mineralisation |  |  |  | sphalerite |  |  | MVT |  |  |  | galena, pyrite, chalcopyrite, tetrahedrite, tellurides, magnetite, stannite, fluorite, cassiterite, enargite, stibnite, arsenopyrite, tennantite, pyroxene |  | LA-ICPMS |  |  |  |  | 1.56 | [19 empty] | 2443.07 | [5 empty] | 0.44 | [5 empty] | 2.94 | [9 empty] | 3502.84 |  | 0.09 |  |  |  | 0.57 | [7 empty] | 0.01 | [13 empty] | 0.44 | [15 empty] | 1.74 | [17 empty] | 0.09 | [9 empty] | 0.34 | [32 empty] | 2024 | Tan, R., Shao, Y., Brzozowski, M.J., Zheng, Y., Xiong, Y.-Q. (2024). Development of a machine learning model to classify mineral deposits using sphalerite chemistry and mineral assemblages. Ore Geology Reviews, 169, 106076.
| Liziping |  | Magmatic hydrothermal, Basin hydrothermal, Epithermal, Seafloor hydrothermal | Mississippi Valley-type (MVT), Skarn, Epithermal, Sedimentary Exhalative (SEDEX), Volcanic-hosted massive sulfide (VMS) | MVT zinc-lead, skarn, epithermal, SEDEX, VMS | Zn, Pb |  | Zn, Pb | Cook et al., 2009 |  | 809 | [9 empty] | mineral separate | [5 empty] | mineralisation |  |  |  | sphalerite |  |  | MVT |  |  |  | galena, pyrite, chalcopyrite, tetrahedrite, tellurides, magnetite, stannite, fluorite, cassiterite, enargite, stibnite, arsenopyrite, tennantite, pyroxene |  | LA-ICPMS |  |  |  |  | 11.61 | [19 empty] | 1206.95 | [5 empty] | 0.47 | [5 empty] | 4.07 | [9 empty] | 2585.78 |  | 0.09 |  |  |  | 6.52 | [7 empty] | 0.005 | [13 empty] | 1.63 | [15 empty] | 399.76 | [17 empty] | 11.91 | [9 empty] | 0.16 | [32 empty] | 2024 | Tan, R., Shao, Y., Brzozowski, M.J., Zheng, Y., Xiong, Y.-Q. (2024). Development of a machine learning model to classify mineral deposits using sphalerite chemistry and mineral assemblages. Ore Geology Reviews, 169, 106076.
| Liziping |  | Magmatic hydrothermal, Basin hydrothermal, Epithermal, Seafloor hydrothermal | Mississippi Valley-type (MVT), Skarn, Epithermal, Sedimentary Exhalative (SEDEX), Volcanic-hosted massive sulfide (VMS) | MVT zinc-lead, skarn, epithermal, SEDEX, VMS | Zn, Pb |  | Zn, Pb | Cook et al., 2009 |  | 810 | [9 empty] | mineral separate | [5 empty] | mineralisation |  |  |  | sphalerite |  |  | MVT |  |  |  | galena, pyrite, chalcopyrite, tetrahedrite, tellurides, magnetite, stannite, fluorite, cassiterite, enargite, stibnite, arsenopyrite, tennantite, pyroxene |  | LA-ICPMS |  |  |  |  | 2.66 | [19 empty] | 1676.87 | [5 empty] | 0.57 | [5 empty] | 0.75 | [9 empty] | 1873.63 |  | 0.025 |  |  |  | 2.97 | [7 empty] | 0.005 | [13 empty] | 0.55 | [15 empty] | 203.33 | [17 empty] | 9.55 | [9 empty] | 0.195 | [32 empty] | 2024 | Tan, R., Shao, Y., Brzozowski, M.J., Zheng, Y., Xiong, Y.-Q. (2024). Development of a machine learning model to classify mineral deposits using sphalerite chemistry and mineral assemblages. Ore Geology Reviews, 169, 106076.
| Liziping |  | Magmatic hydrothermal, Basin hydrothermal, Epithermal, Seafloor hydrothermal | Mississippi Valley-type (MVT), Skarn, Epithermal, Sedimentary Exhalative (SEDEX), Volcanic-hosted massive sulfide (VMS) | MVT zinc-lead, skarn, epithermal, SEDEX, VMS | Zn, Pb |  | Zn, Pb | Cook et al., 2009 |  | 811 | [9 empty] | mineral separate | [5 empty] | mineralisation |  |  |  | sphalerite |  |  | MVT |  |  |  | galena, pyrite, chalcopyrite, tetrahedrite, tellurides, magnetite, stannite, fluorite, cassiterite, enargite, stibnite, arsenopyrite, tennantite, pyroxene |  | LA-ICPMS |  |  |  |  | 178.03 | [19 empty] | 1762.6 | [5 empty] | 0.52 | [5 empty] | 54.67 | [9 empty] | 1977.76 |  | 2.86 |  |  |  | 32.24 | [7 empty] | 0.005 | [13 empty] | 0.52 | [15 empty] | 55.58 | [17 empty] | 0.36 | [9 empty] | 0.2 | [32 empty] | 2024 | Tan, R., Shao, Y., Brzozowski, M.J., Zheng, Y., Xiong, Y.-Q. (2024). Development of a machine learning model to classify mineral deposits using sphalerite chemistry and mineral assemblages. Ore Geology Reviews, 169, 106076.
| Liziping |  | Magmatic hydrothermal, Basin hydrothermal, Epithermal, Seafloor hydrothermal | Mississippi Valley-type (MVT), Skarn, Epithermal, Sedimentary Exhalative (SEDEX), Volcanic-hosted massive sulfide (VMS) | MVT zinc-lead, skarn, epithermal, SEDEX, VMS | Zn, Pb |  | Zn, Pb | Cook et al., 2009 |  | 812 | [9 empty] | mineral separate | [5 empty] | mineralisation |  |  |  | sphalerite |  |  | MVT |  |  |  | galena, pyrite, chalcopyrite, tetrahedrite, tellurides, magnetite, stannite, fluorite, cassiterite, enargite, stibnite, arsenopyrite, tennantite, pyroxene |  | LA-ICPMS |  |  |  |  | 1.78 | [19 empty] | 1023.27 | [5 empty] | 0.31 | [5 empty] | 0.45 | [9 empty] | 3999.27 |  | 0.025 |  |  |  | 2.92 | [7 empty] | 0.005 | [13 empty] | 0.345 | [15 empty] | 15.62 | [17 empty] | 0.085 | [9 empty] | 0.205 | [32 empty] | 2024 | Tan, R., Shao, Y., Brzozowski, M.J., Zheng, Y., Xiong, Y.-Q. (2024). Development of a machine learning model to classify mineral deposits using sphalerite chemistry and mineral assemblages. Ore Geology Reviews, 169, 106076.
| Liziping |  | Magmatic hydrothermal, Basin hydrothermal, Epithermal, Seafloor hydrothermal | Mississippi Valley-type (MVT), Skarn, Epithermal, Sedimentary Exhalative (SEDEX), Volcanic-hosted massive sulfide (VMS) | MVT zinc-lead, skarn, epithermal, SEDEX, VMS | Zn, Pb |  | Zn, Pb | Cook et al., 2009 |  | 813 | [9 empty] | mineral separate | [5 empty] | mineralisation |  |  |  | sphalerite |  |  | MVT |  |  |  | galena, pyrite, chalcopyrite, tetrahedrite, tellurides, magnetite, stannite, fluorite, cassiterite, enargite, stibnite, arsenopyrite, tennantite, pyroxene |  | LA-ICPMS |  |  |  |  | 12.88 | [19 empty] | 1949.11 | [5 empty] | 0.395 | [5 empty] | 52.3 | [9 empty] | 2932.08 |  | 0.015 |  |  |  | 2.49 | [7 empty] | 0.01 | [13 empty] | 0.79 | [15 empty] | 178.94 | [17 empty] | 1.29 | [9 empty] | 0.265 | [32 empty] | 2024 | Tan, R., Shao, Y., Brzozowski, M.J., Zheng, Y., Xiong, Y.-Q. (2024). Development of a machine learning model to classify mineral deposits using sphalerite chemistry and mineral assemblages. Ore Geology Reviews, 169, 106076.
| Liziping |  | Magmatic hydrothermal, Basin hydrothermal, Epithermal, Seafloor hydrothermal | Mississippi Valley-type (MVT), Skarn, Epithermal, Sedimentary Exhalative (SEDEX), Volcanic-hosted massive sulfide (VMS) | MVT zinc-lead, skarn, epithermal, SEDEX, VMS | Zn, Pb |  | Zn, Pb | Cook et al., 2009 |  | 814 | [9 empty] | mineral separate | [5 empty] | mineralisation |  |  |  | sphalerite |  |  | MVT |  |  |  | galena, pyrite, chalcopyrite, tetrahedrite, tellurides, magnetite, stannite, fluorite, cassiterite, enargite, stibnite, arsenopyrite, tennantite, pyroxene |  | LA-ICPMS |  |  |  |  | 1.83 | [19 empty] | 750.27 | [5 empty] | 1.14 | [5 empty] | 0.77 | [9 empty] | 11097.41 |  | 1.65 |  |  |  | 14.76 | [7 empty] | 0.02 | [13 empty] | 2.28 | [15 empty] | 172.66 | [17 empty] | 2.77 | [9 empty] | 1.12 | [32 empty] | 2024 | Tan, R., Shao, Y., Brzozowski, M.J., Zheng, Y., Xiong, Y.-Q. (2024). Development of a machine learning model to classify mineral deposits using sphalerite chemistry and mineral assemblages. Ore Geology Reviews, 169, 106076.
| Liziping |  | Magmatic hydrothermal, Basin hydrothermal, Epithermal, Seafloor hydrothermal | Mississippi Valley-type (MVT), Skarn, Epithermal, Sedimentary Exhalative (SEDEX), Volcanic-hosted massive sulfide (VMS) | MVT zinc-lead, skarn, epithermal, SEDEX, VMS | Zn, Pb |  | Zn, Pb | Cook et al., 2009 |  | 815 | [9 empty] | mineral separate | [5 empty] | mineralisation |  |  |  | sphalerite |  |  | MVT |  |  |  | galena, pyrite, chalcopyrite, tetrahedrite, tellurides, magnetite, stannite, fluorite, cassiterite, enargite, stibnite, arsenopyrite, tennantite, pyroxene |  | LA-ICPMS |  |  |  |  | 21.9 | [19 empty] | 999.81 | [5 empty] | 1.135 | [5 empty] | 556.77 | [9 empty] | 11821.64 |  | 0.72 |  |  |  | 6.86 | [7 empty] | 0.01 | [13 empty] | 2.27 | [15 empty] | 273.88 | [17 empty] | 2.27 | [9 empty] | 0.75 | [32 empty] | 2024 | Tan, R., Shao, Y., Brzozowski, M.J., Zheng, Y., Xiong, Y.-Q. (2024). Development of a machine learning model to classify mineral deposits using sphalerite chemistry and mineral assemblages. Ore Geology Reviews, 169, 106076.
| Liziping |  | Magmatic hydrothermal, Basin hydrothermal, Epithermal, Seafloor hydrothermal | Mississippi Valley-type (MVT), Skarn, Epithermal, Sedimentary Exhalative (SEDEX), Volcanic-hosted massive sulfide (VMS) | MVT zinc-lead, skarn, epithermal, SEDEX, VMS | Zn, Pb |  | Zn, Pb | Cook et al., 2009 |  | 816 | [9 empty] | mineral separate | [5 empty] | mineralisation |  |  |  | sphalerite |  |  | MVT |  |  |  | galena, pyrite, chalcopyrite, tetrahedrite, tellurides, magnetite, stannite, fluorite, cassiterite, enargite, stibnite, arsenopyrite, tennantite, pyroxene |  | LA-ICPMS |  |  |  |  | 161.3 | [19 empty] | 2236.39 | [5 empty] | 0.78 | [5 empty] | 2207.45 | [9 empty] | 393.07 |  | 12.19 |  |  |  | 1.37 | [7 empty] | 0.02 | [13 empty] | 0.38 | [15 empty] | 163.91 | [17 empty] | 690.86 | [9 empty] | 1.21 | [32 empty] | 2024 | Tan, R., Shao, Y., Brzozowski, M.J., Zheng, Y., Xiong, Y.-Q. (2024). Development of a machine learning model to classify mineral deposits using sphalerite chemistry and mineral assemblages. Ore Geology Reviews, 169, 106076.
| Liziping |  | Magmatic hydrothermal, Basin hydrothermal, Epithermal, Seafloor hydrothermal | Mississippi Valley-type (MVT), Skarn, Epithermal, Sedimentary Exhalative (SEDEX), Volcanic-hosted massive sulfide (VMS) | MVT zinc-lead, skarn, epithermal, SEDEX, VMS | Zn, Pb |  | Zn, Pb | Cook et al., 2009 |  | 817 | [9 empty] | mineral separate | [5 empty] | mineralisation |  |  |  | sphalerite |  |  | MVT |  |  |  | galena, pyrite, chalcopyrite, tetrahedrite, tellurides, magnetite, stannite, fluorite, cassiterite, enargite, stibnite, arsenopyrite, tennantite, pyroxene |  | LA-ICPMS |  |  |  |  | 2.01 | [19 empty] | 1519.47 | [5 empty] | 0.445 | [5 empty] | 4.48 | [9 empty] | 4243.8 |  | 0.025 |  |  |  | 1.13 | [7 empty] | 0.01 | [13 empty] | 0.445 | [15 empty] | 5.03 | [17 empty] | 0.27 | [9 empty] | 1.1 | [32 empty] | 2024 | Tan, R., Shao, Y., Brzozowski, M.J., Zheng, Y., Xiong, Y.-Q. (2024). Development of a machine learning model to classify mineral deposits using sphalerite chemistry and mineral assemblages. Ore Geology Reviews, 169, 106076.
| Liziping |  | Magmatic hydrothermal, Basin hydrothermal, Epithermal, Seafloor hydrothermal | Mississippi Valley-type (MVT), Skarn, Epithermal, Sedimentary Exhalative (SEDEX), Volcanic-hosted massive sulfide (VMS) | MVT zinc-lead, skarn, epithermal, SEDEX, VMS | Zn, Pb |  | Zn, Pb | Cook et al., 2009 |  | 818 | [9 empty] | mineral separate | [5 empty] | mineralisation |  |  |  | sphalerite |  |  | MVT |  |  |  | galena, pyrite, chalcopyrite, tetrahedrite, tellurides, magnetite, stannite, fluorite, cassiterite, enargite, stibnite, arsenopyrite, tennantite, pyroxene |  | LA-ICPMS |  |  |  |  | 2.23 | [19 empty] | 2711.51 | [5 empty] | 0.51 | [5 empty] | 0.2 | [9 empty] | 3384.36 |  | 0.15 |  |  |  | 15.28 | [7 empty] | 0.01 | [13 empty] | 0.51 | [15 empty] | 158.02 | [17 empty] | 0.79 | [9 empty] | 1.26 | [32 empty] | 2024 | Tan, R., Shao, Y., Brzozowski, M.J., Zheng, Y., Xiong, Y.-Q. (2024). Development of a machine learning model to classify mineral deposits using sphalerite chemistry and mineral assemblages. Ore Geology Reviews, 169, 106076.
| Liziping |  | Magmatic hydrothermal, Basin hydrothermal, Epithermal, Seafloor hydrothermal | Mississippi Valley-type (MVT), Skarn, Epithermal, Sedimentary Exhalative (SEDEX), Volcanic-hosted massive sulfide (VMS) | MVT zinc-lead, skarn, epithermal, SEDEX, VMS | Zn, Pb |  | Zn, Pb | Cook et al., 2009 |  | 819 | [9 empty] | mineral separate | [5 empty] | mineralisation |  |  |  | sphalerite |  |  | MVT |  |  |  | galena, pyrite, chalcopyrite, tetrahedrite, tellurides, magnetite, stannite, fluorite, cassiterite, enargite, stibnite, arsenopyrite, tennantite, pyroxene |  | LA-ICPMS |  |  |  |  | 20.13 | [19 empty] | 645.8 | [5 empty] | 0.54 | [5 empty] | 5.15 | [9 empty] | 3334.13 |  | 0.09 |  |  |  | 11.1 | [7 empty] | 0.005 | [13 empty] | 0.54 | [15 empty] | 17.15 | [17 empty] | 0.29 | [9 empty] | 0.28 | [32 empty] | 2024 | Tan, R., Shao, Y., Brzozowski, M.J., Zheng, Y., Xiong, Y.-Q. (2024). Development of a machine learning model to classify mineral deposits using sphalerite chemistry and mineral assemblages. Ore Geology Reviews, 169, 106076.
| Liziping |  | Magmatic hydrothermal, Basin hydrothermal, Epithermal, Seafloor hydrothermal | Mississippi Valley-type (MVT), Skarn, Epithermal, Sedimentary Exhalative (SEDEX), Volcanic-hosted massive sulfide (VMS) | MVT zinc-lead, skarn, epithermal, SEDEX, VMS | Zn, Pb |  | Zn, Pb | Cook et al., 2009 |  | 820 | [9 empty] | mineral separate | [5 empty] | mineralisation |  |  |  | sphalerite |  |  | MVT |  |  |  | galena, pyrite, chalcopyrite, tetrahedrite, tellurides, magnetite, stannite, fluorite, cassiterite, enargite, stibnite, arsenopyrite, tennantite, pyroxene |  | LA-ICPMS |  |  |  |  | 1.42 | [19 empty] | 537.52 | [5 empty] | 0.59 | [5 empty] | 0.94 | [9 empty] | 9052.16 |  | 0.02 |  |  |  | 0.62 | [7 empty] | 0.005 | [13 empty] | 0.59 | [15 empty] | 1.25 | [17 empty] | 0.11 | [9 empty] | 0.335 | [32 empty] | 2024 | Tan, R., Shao, Y., Brzozowski, M.J., Zheng, Y., Xiong, Y.-Q. (2024). Development of a machine learning model to classify mineral deposits using sphalerite chemistry and mineral assemblages. Ore Geology Reviews, 169, 106076.
| Liziping |  | Magmatic hydrothermal, Basin hydrothermal, Epithermal, Seafloor hydrothermal | Mississippi Valley-type (MVT), Skarn, Epithermal, Sedimentary Exhalative (SEDEX), Volcanic-hosted massive sulfide (VMS) | MVT zinc-lead, skarn, epithermal, SEDEX, VMS | Zn, Pb |  | Zn, Pb | Cook et al., 2009 |  | 821 | [9 empty] | mineral separate | [5 empty] | mineralisation |  |  |  | sphalerite |  |  | MVT |  |  |  | galena, pyrite, chalcopyrite, tetrahedrite, tellurides, magnetite, stannite, fluorite, cassiterite, enargite, stibnite, arsenopyrite, tennantite, pyroxene |  | LA-ICPMS |  |  |  |  | 135.75 | [19 empty] | 3873.86 | [5 empty] | 1.035 | [5 empty] | 90.19 | [9 empty] | 7545.83 |  | 1.07 |  |  |  | 9.59 | [7 empty] | 0.02 | [13 empty] | 1.035 | [15 empty] | 44.52 | [17 empty] | 0.8 | [9 empty] | 3.22 | [32 empty] | 2024 | Tan, R., Shao, Y., Brzozowski, M.J., Zheng, Y., Xiong, Y.-Q. (2024). Development of a machine learning model to classify mineral deposits using sphalerite chemistry and mineral assemblages. Ore Geology Reviews, 169, 106076.
| Liziping |  | Magmatic hydrothermal, Basin hydrothermal, Epithermal, Seafloor hydrothermal | Mississippi Valley-type (MVT), Skarn, Epithermal, Sedimentary Exhalative (SEDEX), Volcanic-hosted massive sulfide (VMS) | MVT zinc-lead, skarn, epithermal, SEDEX, VMS | Zn, Pb |  | Zn, Pb | Cook et al., 2009 |  | 822 | [9 empty] | mineral separate | [5 empty] | mineralisation |  |  |  | sphalerite |  |  | MVT |  |  |  | galena, pyrite, chalcopyrite, tetrahedrite, tellurides, magnetite, stannite, fluorite, cassiterite, enargite, stibnite, arsenopyrite, tennantite, pyroxene |  | LA-ICPMS |  |  |  |  | 520.01 | [19 empty] | 2058.84 | [5 empty] | 4.585 | [5 empty] | 24.05 | [9 empty] | 20936.35 |  | 2.3 |  |  |  | 70.7 | [7 empty] | 0.02 | [13 empty] | 9.17 | [15 empty] | 162.3 | [17 empty] | 0.93 | [9 empty] | 2.13 | [32 empty] | 2024 | Tan, R., Shao, Y., Brzozowski, M.J., Zheng, Y., Xiong, Y.-Q. (2024). Development of a machine learning model to classify mineral deposits using sphalerite chemistry and mineral assemblages. Ore Geology Reviews, 169, 106076.
| Liziping |  | Magmatic hydrothermal, Basin hydrothermal, Epithermal, Seafloor hydrothermal | Mississippi Valley-type (MVT), Skarn, Epithermal, Sedimentary Exhalative (SEDEX), Volcanic-hosted massive sulfide (VMS) | MVT zinc-lead, skarn, epithermal, SEDEX, VMS | Zn, Pb |  | Zn, Pb | Cook et al., 2009 |  | 823 | [9 empty] | mineral separate | [5 empty] | mineralisation |  |  |  | sphalerite |  |  | MVT |  |  |  | galena, pyrite, chalcopyrite, tetrahedrite, tellurides, magnetite, stannite, fluorite, cassiterite, enargite, stibnite, arsenopyrite, tennantite, pyroxene |  | LA-ICPMS |  |  |  |  | 552.75 | [19 empty] | 3791.6 | [5 empty] | 1.19 | [5 empty] | 547.57 | [9 empty] | 5700.88 |  | 21.92 |  |  |  | 24.27 | [7 empty] | 0.01 | [13 empty] | 2.38 | [15 empty] | 253.22 | [17 empty] | 1.99 | [9 empty] | 1.19 | [32 empty] | 2024 | Tan, R., Shao, Y., Brzozowski, M.J., Zheng, Y., Xiong, Y.-Q. (2024). Development of a machine learning model to classify mineral deposits using sphalerite chemistry and mineral assemblages. Ore Geology Reviews, 169, 106076.
| Liziping |  | Magmatic hydrothermal, Basin hydrothermal, Epithermal, Seafloor hydrothermal | Mississippi Valley-type (MVT), Skarn, Epithermal, Sedimentary Exhalative (SEDEX), Volcanic-hosted massive sulfide (VMS) | MVT zinc-lead, skarn, epithermal, SEDEX, VMS | Zn, Pb |  | Zn, Pb | Cook et al., 2009 |  | 824 | [9 empty] | mineral separate | [5 empty] | mineralisation |  |  |  | sphalerite |  |  | MVT |  |  |  | galena, pyrite, chalcopyrite, tetrahedrite, tellurides, magnetite, stannite, fluorite, cassiterite, enargite, stibnite, arsenopyrite, tennantite, pyroxene |  | LA-ICPMS |  |  |  |  | 662.88 | [19 empty] | 1847.95 | [5 empty] | 4 | [5 empty] | 4.52 | [9 empty] | 22080.96 |  | 0.27 |  |  |  | 49.63 | [7 empty] | 0.01 | [13 empty] | 8 | [15 empty] | 211.83 | [17 empty] | 0.64 | [9 empty] | 0.93 | [32 empty] | 2024 | Tan, R., Shao, Y., Brzozowski, M.J., Zheng, Y., Xiong, Y.-Q. (2024). Development of a machine learning model to classify mineral deposits using sphalerite chemistry and mineral assemblages. Ore Geology Reviews, 169, 106076.
| Liziping |  | Magmatic hydrothermal, Basin hydrothermal, Epithermal, Seafloor hydrothermal | Mississippi Valley-type (MVT), Skarn, Epithermal, Sedimentary Exhalative (SEDEX), Volcanic-hosted massive sulfide (VMS) | MVT zinc-lead, skarn, epithermal, SEDEX, VMS | Zn, Pb |  | Zn, Pb | Cook et al., 2009 |  | 825 | [9 empty] | mineral separate | [5 empty] | mineralisation |  |  |  | sphalerite |  |  | MVT |  |  |  | galena, pyrite, chalcopyrite, tetrahedrite, tellurides, magnetite, stannite, fluorite, cassiterite, enargite, stibnite, arsenopyrite, tennantite, pyroxene |  | LA-ICPMS |  |  |  |  | 93.76 | [19 empty] | 2453.82 | [5 empty] | 0.805 | [5 empty] | 387.72 | [9 empty] | 1521.57 |  | 46.3 |  |  |  | 10.95 | [7 empty] | 0.01 | [13 empty] | 0.805 | [15 empty] | 250.26 | [17 empty] | 7.92 | [9 empty] | 0.73 | [32 empty] | 2024 | Tan, R., Shao, Y., Brzozowski, M.J., Zheng, Y., Xiong, Y.-Q. (2024). Development of a machine learning model to classify mineral deposits using sphalerite chemistry and mineral assemblages. Ore Geology Reviews, 169, 106076.
| Liziping |  | Magmatic hydrothermal, Basin hydrothermal, Epithermal, Seafloor hydrothermal | Mississippi Valley-type (MVT), Skarn, Epithermal, Sedimentary Exhalative (SEDEX), Volcanic-hosted massive sulfide (VMS) | MVT zinc-lead, skarn, epithermal, SEDEX, VMS | Zn, Pb |  | Zn, Pb | Cook et al., 2009 |  | 826 | [9 empty] | mineral separate | [5 empty] | mineralisation |  |  |  | sphalerite |  |  | MVT |  |  |  | galena, pyrite, chalcopyrite, tetrahedrite, tellurides, magnetite, stannite, fluorite, cassiterite, enargite, stibnite, arsenopyrite, tennantite, pyroxene |  | LA-ICPMS |  |  |  |  | 8.15 | [19 empty] | 2689.77 | [5 empty] | 0.2 | [5 empty] | 13.6 | [9 empty] | 555.15 |  | 0.03 |  |  |  | 0.3 | [7 empty] | 0.01 | [13 empty] | 0.77 | [15 empty] | 1.86 | [17 empty] | 0.36 | [9 empty] | 0.28 | [32 empty] | 2024 | Tan, R., Shao, Y., Brzozowski, M.J., Zheng, Y., Xiong, Y.-Q. (2024). Development of a machine learning model to classify mineral deposits using sphalerite chemistry and mineral assemblages. Ore Geology Reviews, 169, 106076.
| Liziping |  | Magmatic hydrothermal, Basin hydrothermal, Epithermal, Seafloor hydrothermal | Mississippi Valley-type (MVT), Skarn, Epithermal, Sedimentary Exhalative (SEDEX), Volcanic-hosted massive sulfide (VMS) | MVT zinc-lead, skarn, epithermal, SEDEX, VMS | Zn, Pb |  | Zn, Pb | Cook et al., 2009 |  | 827 | [9 empty] | mineral separate | [5 empty] | mineralisation |  |  |  | sphalerite |  |  | MVT |  |  |  | galena, pyrite, chalcopyrite, tetrahedrite, tellurides, magnetite, stannite, fluorite, cassiterite, enargite, stibnite, arsenopyrite, tennantite, pyroxene |  | LA-ICPMS |  |  |  |  | 145 | [19 empty] | 1300.02 | [5 empty] | 1.38 | [5 empty] | 261.07 | [9 empty] | 9939.51 |  | 1.71 |  |  |  | 29.33 | [7 empty] | 0.01 | [13 empty] | 2.76 | [15 empty] | 80.5 | [17 empty] | 0.54 | [9 empty] | 0.305 | [32 empty] | 2024 | Tan, R., Shao, Y., Brzozowski, M.J., Zheng, Y., Xiong, Y.-Q. (2024). Development of a machine learning model to classify mineral deposits using sphalerite chemistry and mineral assemblages. Ore Geology Reviews, 169, 106076.
| Liziping |  | Magmatic hydrothermal, Basin hydrothermal, Epithermal, Seafloor hydrothermal | Mississippi Valley-type (MVT), Skarn, Epithermal, Sedimentary Exhalative (SEDEX), Volcanic-hosted massive sulfide (VMS) | MVT zinc-lead, skarn, epithermal, SEDEX, VMS | Zn, Pb |  | Zn, Pb | Cook et al., 2009 |  | 828 | [9 empty] | mineral separate | [5 empty] | mineralisation |  |  |  | sphalerite |  |  | MVT |  |  |  | galena, pyrite, chalcopyrite, tetrahedrite, tellurides, magnetite, stannite, fluorite, cassiterite, enargite, stibnite, arsenopyrite, tennantite, pyroxene |  | LA-ICPMS |  |  |  |  | 108.24 | [19 empty] | 1768.58 | [5 empty] | 0.61 | [5 empty] | 202.68 | [9 empty] | 3691.37 |  | 0.46 |  |  |  | 7.67 | [7 empty] | 0.49 | [13 empty] | 0.61 | [15 empty] | 348.11 | [17 empty] | 5.79 | [9 empty] | 0.335 | [32 empty] | 2024 | Tan, R., Shao, Y., Brzozowski, M.J., Zheng, Y., Xiong, Y.-Q. (2024). Development of a machine learning model to classify mineral deposits using sphalerite chemistry and mineral assemblages. Ore Geology Reviews, 169, 106076.
| Liziping |  | Magmatic hydrothermal, Basin hydrothermal, Epithermal, Seafloor hydrothermal | Mississippi Valley-type (MVT), Skarn, Epithermal, Sedimentary Exhalative (SEDEX), Volcanic-hosted massive sulfide (VMS) | MVT zinc-lead, skarn, epithermal, SEDEX, VMS | Zn, Pb |  | Zn, Pb | Cook et al., 2009 |  | 829 | [9 empty] | mineral separate | [5 empty] | mineralisation |  |  |  | sphalerite |  |  | MVT |  |  |  | galena, pyrite, chalcopyrite, tetrahedrite, tellurides, magnetite, stannite, fluorite, cassiterite, enargite, stibnite, arsenopyrite, tennantite, pyroxene |  | LA-ICPMS |  |  |  |  | 16.94 | [19 empty] | 1002.81 | [5 empty] | 0.24 | [5 empty] | 5.36 | [9 empty] | 6795.67 |  | 0.11 |  |  |  | 9.15 | [7 empty] | 0.005 | [13 empty] | 0.595 | [15 empty] | 97.83 | [17 empty] | 0.26 | [9 empty] | 0.29 | [32 empty] | 2024 | Tan, R., Shao, Y., Brzozowski, M.J., Zheng, Y., Xiong, Y.-Q. (2024). Development of a machine learning model to classify mineral deposits using sphalerite chemistry and mineral assemblages. Ore Geology Reviews, 169, 106076.
| Liziping |  | Magmatic hydrothermal, Basin hydrothermal, Epithermal, Seafloor hydrothermal | Mississippi Valley-type (MVT), Skarn, Epithermal, Sedimentary Exhalative (SEDEX), Volcanic-hosted massive sulfide (VMS) | MVT zinc-lead, skarn, epithermal, SEDEX, VMS | Zn, Pb |  | Zn, Pb | Cook et al., 2009 |  | 830 | [9 empty] | mineral separate | [5 empty] | mineralisation |  |  |  | sphalerite |  |  | MVT |  |  |  | galena, pyrite, chalcopyrite, tetrahedrite, tellurides, magnetite, stannite, fluorite, cassiterite, enargite, stibnite, arsenopyrite, tennantite, pyroxene |  | LA-ICPMS |  |  |  |  | 34.88 | [19 empty] | 1674.12 | [5 empty] | 0.33 | [5 empty] | 22.36 | [9 empty] | 2117.09 |  | 0.02 |  |  |  | 5.3 | [7 empty] | 0.01 | [13 empty] | 0.63 | [15 empty] | 807.89 | [17 empty] | 22 | [9 empty] | 0.27 | [32 empty] | 2024 | Tan, R., Shao, Y., Brzozowski, M.J., Zheng, Y., Xiong, Y.-Q. (2024). Development of a machine learning model to classify mineral deposits using sphalerite chemistry and mineral assemblages. Ore Geology Reviews, 169, 106076.
| Liziping |  | Magmatic hydrothermal, Basin hydrothermal, Epithermal, Seafloor hydrothermal | Mississippi Valley-type (MVT), Skarn, Epithermal, Sedimentary Exhalative (SEDEX), Volcanic-hosted massive sulfide (VMS) | MVT zinc-lead, skarn, epithermal, SEDEX, VMS | Zn, Pb |  | Zn, Pb | Cook et al., 2009 |  | 831 | [9 empty] | mineral separate | [5 empty] | mineralisation |  |  |  | sphalerite |  |  | MVT |  |  |  | galena, pyrite, chalcopyrite, tetrahedrite, tellurides, magnetite, stannite, fluorite, cassiterite, enargite, stibnite, arsenopyrite, tennantite, pyroxene |  | LA-ICPMS |  |  |  |  | 7.72 | [19 empty] | 511.8 | [5 empty] | 0.605 | [5 empty] | 2.1 | [9 empty] | 4711.24 |  | 0.02 |  |  |  | 0.185 | [7 empty] | 0.01 | [13 empty] | 0.605 | [15 empty] | 2.27 | [17 empty] | 0.075 | [9 empty] | 0.265 | [32 empty] | 2024 | Tan, R., Shao, Y., Brzozowski, M.J., Zheng, Y., Xiong, Y.-Q. (2024). Development of a machine learning model to classify mineral deposits using sphalerite chemistry and mineral assemblages. Ore Geology Reviews, 169, 106076.
| Liziping |  | Magmatic hydrothermal, Basin hydrothermal, Epithermal, Seafloor hydrothermal | Mississippi Valley-type (MVT), Skarn, Epithermal, Sedimentary Exhalative (SEDEX), Volcanic-hosted massive sulfide (VMS) | MVT zinc-lead, skarn, epithermal, SEDEX, VMS | Zn, Pb |  | Zn, Pb | Cook et al., 2009 |  | 832 | [9 empty] | mineral separate | [5 empty] | mineralisation |  |  |  | sphalerite |  |  | MVT |  |  |  | galena, pyrite, chalcopyrite, tetrahedrite, tellurides, magnetite, stannite, fluorite, cassiterite, enargite, stibnite, arsenopyrite, tennantite, pyroxene |  | LA-ICPMS |  |  |  |  | 35.42 | [19 empty] | 1772.41 | [5 empty] | 0.625 | [5 empty] | 34.54 | [9 empty] | 1588.63 |  | 0.5 |  |  |  | 8 | [7 empty] | 0.005 | [13 empty] | 0.625 | [15 empty] | 79.43 | [17 empty] | 0.31 | [9 empty] | 0.99 | [32 empty] | 2024 | Tan, R., Shao, Y., Brzozowski, M.J., Zheng, Y., Xiong, Y.-Q. (2024). Development of a machine learning model to classify mineral deposits using sphalerite chemistry and mineral assemblages. Ore Geology Reviews, 169, 106076.
| Liziping |  | Magmatic hydrothermal, Basin hydrothermal, Epithermal, Seafloor hydrothermal | Mississippi Valley-type (MVT), Skarn, Epithermal, Sedimentary Exhalative (SEDEX), Volcanic-hosted massive sulfide (VMS) | MVT zinc-lead, skarn, epithermal, SEDEX, VMS | Zn, Pb |  | Zn, Pb | Cook et al., 2009 |  | 833 | [9 empty] | mineral separate | [5 empty] | mineralisation |  |  |  | sphalerite |  |  | MVT |  |  |  | galena, pyrite, chalcopyrite, tetrahedrite, tellurides, magnetite, stannite, fluorite, cassiterite, enargite, stibnite, arsenopyrite, tennantite, pyroxene |  | LA-ICPMS |  |  |  |  | 96.05 | [19 empty] | 1298.97 | [5 empty] | 6.945 | [5 empty] | 267.12 | [9 empty] | 36027.46 |  | 0.85 |  |  |  | 46.76 | [7 empty] | 0.37 | [13 empty] | 13.89 | [15 empty] | 1037.69 | [17 empty] | 8.32 | [9 empty] | 1.5 | [32 empty] | 2024 | Tan, R., Shao, Y., Brzozowski, M.J., Zheng, Y., Xiong, Y.-Q. (2024). Development of a machine learning model to classify mineral deposits using sphalerite chemistry and mineral assemblages. Ore Geology Reviews, 169, 106076.
| Liziping |  | Magmatic hydrothermal, Basin hydrothermal, Epithermal, Seafloor hydrothermal | Mississippi Valley-type (MVT), Skarn, Epithermal, Sedimentary Exhalative (SEDEX), Volcanic-hosted massive sulfide (VMS) | MVT zinc-lead, skarn, epithermal, SEDEX, VMS | Zn, Pb |  | Zn, Pb | Cook et al., 2009 |  | 834 | [9 empty] | mineral separate | [5 empty] | mineralisation |  |  |  | sphalerite |  |  | MVT |  |  |  | galena, pyrite, chalcopyrite, tetrahedrite, tellurides, magnetite, stannite, fluorite, cassiterite, enargite, stibnite, arsenopyrite, tennantite, pyroxene |  | LA-ICPMS |  |  |  |  | 163.74 | [19 empty] | 1959.79 | [5 empty] | 0.85 | [5 empty] | 44.45 | [9 empty] | 19186.43 |  | 20.42 |  |  |  | 40.53 | [7 empty] | 0.03 | [13 empty] | 1.7 | [15 empty] | 476.41 | [17 empty] | 1.42 | [9 empty] | 2.55 | [32 empty] | 2024 | Tan, R., Shao, Y., Brzozowski, M.J., Zheng, Y., Xiong, Y.-Q. (2024). Development of a machine learning model to classify mineral deposits using sphalerite chemistry and mineral assemblages. Ore Geology Reviews, 169, 106076.
| Liziping |  | Magmatic hydrothermal, Basin hydrothermal, Epithermal, Seafloor hydrothermal | Mississippi Valley-type (MVT), Skarn, Epithermal, Sedimentary Exhalative (SEDEX), Volcanic-hosted massive sulfide (VMS) | MVT zinc-lead, skarn, epithermal, SEDEX, VMS | Zn, Pb |  | Zn, Pb | Cook et al., 2009 |  | 835 | [9 empty] | mineral separate | [5 empty] | mineralisation |  |  |  | sphalerite |  |  | MVT |  |  |  | galena, pyrite, chalcopyrite, tetrahedrite, tellurides, magnetite, stannite, fluorite, cassiterite, enargite, stibnite, arsenopyrite, tennantite, pyroxene |  | LA-ICPMS |  |  |  |  | 19.68 | [19 empty] | 1774.56 | [5 empty] | 1.015 | [5 empty] | 194.63 | [9 empty] | 801.22 |  | 18.75 |  |  |  | 2.84 | [7 empty] | 0.03 | [13 empty] | 1.015 | [15 empty] | 41.41 | [17 empty] | 8.35 | [9 empty] | 1.18 | [32 empty] | 2024 | Tan, R., Shao, Y., Brzozowski, M.J., Zheng, Y., Xiong, Y.-Q. (2024). Development of a machine learning model to classify mineral deposits using sphalerite chemistry and mineral assemblages. Ore Geology Reviews, 169, 106076.
| Liziping |  | Magmatic hydrothermal, Basin hydrothermal, Epithermal, Seafloor hydrothermal | Mississippi Valley-type (MVT), Skarn, Epithermal, Sedimentary Exhalative (SEDEX), Volcanic-hosted massive sulfide (VMS) | MVT zinc-lead, skarn, epithermal, SEDEX, VMS | Zn, Pb |  | Zn, Pb | Cook et al., 2009 |  | 836 | [9 empty] | mineral separate | [5 empty] | mineralisation |  |  |  | sphalerite |  |  | MVT |  |  |  | galena, pyrite, chalcopyrite, tetrahedrite, tellurides, magnetite, stannite, fluorite, cassiterite, enargite, stibnite, arsenopyrite, tennantite, pyroxene |  | LA-ICPMS |  |  |  |  | 57.05 | [19 empty] | 2186.82 | [5 empty] | 0.88 | [5 empty] | 22.29 | [9 empty] | 3024.27 |  | 1.67 |  |  |  | 6.72 | [7 empty] | 0.01 | [13 empty] | 0.88 | [15 empty] | 20.37 | [17 empty] | 0.46 | [9 empty] | 0.63 | [32 empty] | 2024 | Tan, R., Shao, Y., Brzozowski, M.J., Zheng, Y., Xiong, Y.-Q. (2024). Development of a machine learning model to classify mineral deposits using sphalerite chemistry and mineral assemblages. Ore Geology Reviews, 169, 106076.
| Liziping |  | Magmatic hydrothermal, Basin hydrothermal, Epithermal, Seafloor hydrothermal | Mississippi Valley-type (MVT), Skarn, Epithermal, Sedimentary Exhalative (SEDEX), Volcanic-hosted massive sulfide (VMS) | MVT zinc-lead, skarn, epithermal, SEDEX, VMS | Zn, Pb |  | Zn, Pb | Cook et al., 2009 |  | 837 | [9 empty] | mineral separate | [5 empty] | mineralisation |  |  |  | sphalerite |  |  | MVT |  |  |  | galena, pyrite, chalcopyrite, tetrahedrite, tellurides, magnetite, stannite, fluorite, cassiterite, enargite, stibnite, arsenopyrite, tennantite, pyroxene |  | LA-ICPMS |  |  |  |  | 202.21 | [19 empty] | 1417.5 | [5 empty] | 0.1 | [5 empty] | 408.87 | [9 empty] | 2384.74 |  | 3.94 |  |  |  | 35.77 | [7 empty] | 0.01 | [13 empty] | 0.755 | [15 empty] | 95.42 | [17 empty] | 13.63 | [9 empty] | 0.72 | [32 empty] | 2024 | Tan, R., Shao, Y., Brzozowski, M.J., Zheng, Y., Xiong, Y.-Q. (2024). Development of a machine learning model to classify mineral deposits using sphalerite chemistry and mineral assemblages. Ore Geology Reviews, 169, 106076.
| Liziping |  | Magmatic hydrothermal, Basin hydrothermal, Epithermal, Seafloor hydrothermal | Mississippi Valley-type (MVT), Skarn, Epithermal, Sedimentary Exhalative (SEDEX), Volcanic-hosted massive sulfide (VMS) | MVT zinc-lead, skarn, epithermal, SEDEX, VMS | Zn, Pb |  | Zn, Pb | Cook et al., 2009 |  | 838 | [9 empty] | mineral separate | [5 empty] | mineralisation |  |  |  | sphalerite |  |  | MVT |  |  |  | galena, pyrite, chalcopyrite, tetrahedrite, tellurides, magnetite, stannite, fluorite, cassiterite, enargite, stibnite, arsenopyrite, tennantite, pyroxene |  | LA-ICPMS |  |  |  |  | 129.13 | [19 empty] | 2617.58 | [5 empty] | 0.795 | [5 empty] | 12.69 | [9 empty] | 1343.82 |  | 0.77 |  |  |  | 9.08 | [7 empty] | 0.01 | [13 empty] | 0.795 | [15 empty] | 100.46 | [17 empty] | 6.19 | [9 empty] | 0.265 | [32 empty] | 2024 | Tan, R., Shao, Y., Brzozowski, M.J., Zheng, Y., Xiong, Y.-Q. (2024). Development of a machine learning model to classify mineral deposits using sphalerite chemistry and mineral assemblages. Ore Geology Reviews, 169, 106076.
| Liziping |  | Magmatic hydrothermal, Basin hydrothermal, Epithermal, Seafloor hydrothermal | Mississippi Valley-type (MVT), Skarn, Epithermal, Sedimentary Exhalative (SEDEX), Volcanic-hosted massive sulfide (VMS) | MVT zinc-lead, skarn, epithermal, SEDEX, VMS | Zn, Pb |  | Zn, Pb | Cook et al., 2009 |  | 839 | [9 empty] | mineral separate | [5 empty] | mineralisation |  |  |  | sphalerite |  |  | MVT |  |  |  | galena, pyrite, chalcopyrite, tetrahedrite, tellurides, magnetite, stannite, fluorite, cassiterite, enargite, stibnite, arsenopyrite, tennantite, pyroxene |  | LA-ICPMS |  |  |  |  | 62.9 | [19 empty] | 1117.89 | [5 empty] | 0.69 | [5 empty] | 295.32 | [9 empty] | 2828.39 |  | 8.06 |  |  |  | 17.08 | [7 empty] | 0.03 | [13 empty] | 0.69 | [15 empty] | 60.18 | [17 empty] | 11.04 | [9 empty] | 0.34 | [32 empty] | 2024 | Tan, R., Shao, Y., Brzozowski, M.J., Zheng, Y., Xiong, Y.-Q. (2024). Development of a machine learning model to classify mineral deposits using sphalerite chemistry and mineral assemblages. Ore Geology Reviews, 169, 106076.
| Liziping |  | Magmatic hydrothermal, Basin hydrothermal, Epithermal, Seafloor hydrothermal | Mississippi Valley-type (MVT), Skarn, Epithermal, Sedimentary Exhalative (SEDEX), Volcanic-hosted massive sulfide (VMS) | MVT zinc-lead, skarn, epithermal, SEDEX, VMS | Zn, Pb |  | Zn, Pb | Cook et al., 2009 |  | 840 | [9 empty] | mineral separate | [5 empty] | mineralisation |  |  |  | sphalerite |  |  | MVT |  |  |  | galena, pyrite, chalcopyrite, tetrahedrite, tellurides, magnetite, stannite, fluorite, cassiterite, enargite, stibnite, arsenopyrite, tennantite, pyroxene |  | LA-ICPMS |  |  |  |  | 94.67 | [19 empty] | 2209.95 | [5 empty] | 1.82 | [5 empty] | 2090.49 | [9 empty] | 545.7 |  | 20.74 |  |  |  | 2.02 | [7 empty] | 0.13 | [13 empty] | 0.58 | [15 empty] | 139.8 | [17 empty] | 527.63 | [9 empty] | 0.79 | [32 empty] | 2024 | Tan, R., Shao, Y., Brzozowski, M.J., Zheng, Y., Xiong, Y.-Q. (2024). Development of a machine learning model to classify mineral deposits using sphalerite chemistry and mineral assemblages. Ore Geology Reviews, 169, 106076.
| Liziping |  | Magmatic hydrothermal, Basin hydrothermal, Epithermal, Seafloor hydrothermal | Mississippi Valley-type (MVT), Skarn, Epithermal, Sedimentary Exhalative (SEDEX), Volcanic-hosted massive sulfide (VMS) | MVT zinc-lead, skarn, epithermal, SEDEX, VMS | Zn, Pb |  | Zn, Pb | Cook et al., 2009 |  | 841 | [9 empty] | mineral separate | [5 empty] | mineralisation |  |  |  | sphalerite |  |  | MVT |  |  |  | galena, pyrite, chalcopyrite, tetrahedrite, tellurides, magnetite, stannite, fluorite, cassiterite, enargite, stibnite, arsenopyrite, tennantite, pyroxene |  | LA-ICPMS |  |  |  |  | 30.06 | [19 empty] | 2165.5 | [5 empty] | 0.35 | [5 empty] | 483.74 | [9 empty] | 555.73 |  | 9.83 |  |  |  | 2.82 | [7 empty] | 0.01 | [13 empty] | 0.575 | [15 empty] | 63.52 | [17 empty] | 102.55 | [9 empty] | 1.09 | [32 empty] | 2024 | Tan, R., Shao, Y., Brzozowski, M.J., Zheng, Y., Xiong, Y.-Q. (2024). Development of a machine learning model to classify mineral deposits using sphalerite chemistry and mineral assemblages. Ore Geology Reviews, 169, 106076.
| Liziping |  | Magmatic hydrothermal, Basin hydrothermal, Epithermal, Seafloor hydrothermal | Mississippi Valley-type (MVT), Skarn, Epithermal, Sedimentary Exhalative (SEDEX), Volcanic-hosted massive sulfide (VMS) | MVT zinc-lead, skarn, epithermal, SEDEX, VMS | Zn, Pb |  | Zn, Pb | Cook et al., 2009 |  | 842 | [9 empty] | mineral separate | [5 empty] | mineralisation |  |  |  | sphalerite |  |  | MVT |  |  |  | galena, pyrite, chalcopyrite, tetrahedrite, tellurides, magnetite, stannite, fluorite, cassiterite, enargite, stibnite, arsenopyrite, tennantite, pyroxene |  | LA-ICPMS |  |  |  |  | 97 | [19 empty] | 3319.69 | [5 empty] | 1.61 | [5 empty] | 621.61 | [9 empty] | 431.58 |  | 1.49 |  |  |  | 0.54 | [7 empty] | 0.01 | [13 empty] | 0.625 | [15 empty] | 191.31 | [17 empty] | 192.9 | [9 empty] | 1.23 | [32 empty] | 2024 | Tan, R., Shao, Y., Brzozowski, M.J., Zheng, Y., Xiong, Y.-Q. (2024). Development of a machine learning model to classify mineral deposits using sphalerite chemistry and mineral assemblages. Ore Geology Reviews, 169, 106076.
| Liziping |  | Magmatic hydrothermal, Basin hydrothermal, Epithermal, Seafloor hydrothermal | Mississippi Valley-type (MVT), Skarn, Epithermal, Sedimentary Exhalative (SEDEX), Volcanic-hosted massive sulfide (VMS) | MVT zinc-lead, skarn, epithermal, SEDEX, VMS | Zn, Pb |  | Zn, Pb | Cook et al., 2009 |  | 843 | [9 empty] | mineral separate | [5 empty] | mineralisation |  |  |  | sphalerite |  |  | MVT |  |  |  | galena, pyrite, chalcopyrite, tetrahedrite, tellurides, magnetite, stannite, fluorite, cassiterite, enargite, stibnite, arsenopyrite, tennantite, pyroxene |  | LA-ICPMS |  |  |  |  | 73.31 | [19 empty] | 440.83 | [5 empty] | 5.49 | [5 empty] | 326.07 | [9 empty] | 4205.38 |  | 0.52 |  |  |  | 3.71 | [7 empty] | 0.12 | [13 empty] | 10.98 | [15 empty] | 3008.52 | [17 empty] | 48.57 | [9 empty] | 1.49 | [32 empty] | 2024 | Tan, R., Shao, Y., Brzozowski, M.J., Zheng, Y., Xiong, Y.-Q. (2024). Development of a machine learning model to classify mineral deposits using sphalerite chemistry and mineral assemblages. Ore Geology Reviews, 169, 106076.
| Liziping |  | Magmatic hydrothermal, Basin hydrothermal, Epithermal, Seafloor hydrothermal | Mississippi Valley-type (MVT), Skarn, Epithermal, Sedimentary Exhalative (SEDEX), Volcanic-hosted massive sulfide (VMS) | MVT zinc-lead, skarn, epithermal, SEDEX, VMS | Zn, Pb |  | Zn, Pb | Cook et al., 2009 |  | 844 | [9 empty] | mineral separate | [5 empty] | mineralisation |  |  |  | sphalerite |  |  | MVT |  |  |  | galena, pyrite, chalcopyrite, tetrahedrite, tellurides, magnetite, stannite, fluorite, cassiterite, enargite, stibnite, arsenopyrite, tennantite, pyroxene |  | LA-ICPMS |  |  |  |  | 152.46 | [19 empty] | 1895.45 | [5 empty] | 0.715 | [5 empty] | 31.59 | [9 empty] | 1734.64 |  | 0.7 |  |  |  | 25.15 | [7 empty] | 0.01 | [13 empty] | 0.715 | [15 empty] | 76.59 | [17 empty] | 3.26 | [9 empty] | 1.67 | [32 empty] | 2024 | Tan, R., Shao, Y., Brzozowski, M.J., Zheng, Y., Xiong, Y.-Q. (2024). Development of a machine learning model to classify mineral deposits using sphalerite chemistry and mineral assemblages. Ore Geology Reviews, 169, 106076.
| Liziping |  | Magmatic hydrothermal, Basin hydrothermal, Epithermal, Seafloor hydrothermal | Mississippi Valley-type (MVT), Skarn, Epithermal, Sedimentary Exhalative (SEDEX), Volcanic-hosted massive sulfide (VMS) | MVT zinc-lead, skarn, epithermal, SEDEX, VMS | Zn, Pb |  | Zn, Pb | Cook et al., 2009 |  | 845 | [9 empty] | mineral separate | [5 empty] | mineralisation |  |  |  | sphalerite |  |  | MVT |  |  |  | galena, pyrite, chalcopyrite, tetrahedrite, tellurides, magnetite, stannite, fluorite, cassiterite, enargite, stibnite, arsenopyrite, tennantite, pyroxene |  | LA-ICPMS |  |  |  |  | 70.62 | [19 empty] | 1990.02 | [5 empty] | 0.73 | [5 empty] | 62.89 | [9 empty] | 1505.25 |  | 4.74 |  |  |  | 12.48 | [7 empty] | 0.005 | [13 empty] | 0.73 | [15 empty] | 43.13 | [17 empty] | 2.9 | [9 empty] | 1.4 | [32 empty] | 2024 | Tan, R., Shao, Y., Brzozowski, M.J., Zheng, Y., Xiong, Y.-Q. (2024). Development of a machine learning model to classify mineral deposits using sphalerite chemistry and mineral assemblages. Ore Geology Reviews, 169, 106076.
| Liziping |  | Magmatic hydrothermal, Basin hydrothermal, Epithermal, Seafloor hydrothermal | Mississippi Valley-type (MVT), Skarn, Epithermal, Sedimentary Exhalative (SEDEX), Volcanic-hosted massive sulfide (VMS) | MVT zinc-lead, skarn, epithermal, SEDEX, VMS | Zn, Pb |  | Zn, Pb | Cook et al., 2009 |  | 846 | [9 empty] | mineral separate | [5 empty] | mineralisation |  |  |  | sphalerite |  |  | MVT |  |  |  | galena, pyrite, chalcopyrite, tetrahedrite, tellurides, magnetite, stannite, fluorite, cassiterite, enargite, stibnite, arsenopyrite, tennantite, pyroxene |  | LA-ICPMS |  |  |  |  | 188.41 | [19 empty] | 2921.57 | [5 empty] | 0.83 | [5 empty] | 804.81 | [9 empty] | 590.45 |  | 9.93 |  |  |  | 0.81 | [7 empty] | 0.02 | [13 empty] | 0.37 | [15 empty] | 473.71 | [17 empty] | 301.9 | [9 empty] | 0.2 | [32 empty] | 2024 | Tan, R., Shao, Y., Brzozowski, M.J., Zheng, Y., Xiong, Y.-Q. (2024). Development of a machine learning model to classify mineral deposits using sphalerite chemistry and mineral assemblages. Ore Geology Reviews, 169, 106076.
| Liziping |  | Magmatic hydrothermal, Basin hydrothermal, Epithermal, Seafloor hydrothermal | Mississippi Valley-type (MVT), Skarn, Epithermal, Sedimentary Exhalative (SEDEX), Volcanic-hosted massive sulfide (VMS) | MVT zinc-lead, skarn, epithermal, SEDEX, VMS | Zn, Pb |  | Zn, Pb | Cook et al., 2009 |  | 847 | [9 empty] | mineral separate | [5 empty] | mineralisation |  |  |  | sphalerite |  |  | MVT |  |  |  | galena, pyrite, chalcopyrite, tetrahedrite, tellurides, magnetite, stannite, fluorite, cassiterite, enargite, stibnite, arsenopyrite, tennantite, pyroxene |  | LA-ICPMS |  |  |  |  | 48.97 | [19 empty] | 1313.55 | [5 empty] | 1.22 | [5 empty] | 47.49 | [9 empty] | 1439.39 |  | 0.63 |  |  |  | 7.08 | [7 empty] | 0.01 | [13 empty] | 2.44 | [15 empty] | 313.79 | [17 empty] | 26.75 | [9 empty] | 0.5 | [32 empty] | 2024 | Tan, R., Shao, Y., Brzozowski, M.J., Zheng, Y., Xiong, Y.-Q. (2024). Development of a machine learning model to classify mineral deposits using sphalerite chemistry and mineral assemblages. Ore Geology Reviews, 169, 106076.
| Liziping |  | Magmatic hydrothermal, Basin hydrothermal, Epithermal, Seafloor hydrothermal | Mississippi Valley-type (MVT), Skarn, Epithermal, Sedimentary Exhalative (SEDEX), Volcanic-hosted massive sulfide (VMS) | MVT zinc-lead, skarn, epithermal, SEDEX, VMS | Zn, Pb |  | Zn, Pb | Cook et al., 2009 |  | 848 | [9 empty] | mineral separate | [5 empty] | mineralisation |  |  |  | sphalerite |  |  | MVT |  |  |  | galena, pyrite, chalcopyrite, tetrahedrite, tellurides, magnetite, stannite, fluorite, cassiterite, enargite, stibnite, arsenopyrite, tennantite, pyroxene |  | LA-ICPMS |  |  |  |  | 43 | [19 empty] | 1133.29 | [5 empty] | 3.285 | [5 empty] | 88.57 | [9 empty] | 2480.3 |  | 5.27 |  |  |  | 5.12 | [7 empty] | 2.24 | [13 empty] | 6.57 | [15 empty] | 445.86 | [17 empty] | 16.23 | [9 empty] | 0.56 | [32 empty] | 2024 | Tan, R., Shao, Y., Brzozowski, M.J., Zheng, Y., Xiong, Y.-Q. (2024). Development of a machine learning model to classify mineral deposits using sphalerite chemistry and mineral assemblages. Ore Geology Reviews, 169, 106076.
| Fulongchang |  | Magmatic hydrothermal, Basin hydrothermal, Epithermal, Seafloor hydrothermal | Mississippi Valley-type (MVT), Skarn, Epithermal, Sedimentary Exhalative (SEDEX), Volcanic-hosted massive sulfide (VMS) | MVT zinc-lead, skarn, epithermal, SEDEX, VMS | Zn, Pb |  | Zn, Pb | Cook et al., 2009 |  | 849 | [9 empty] | mineral separate | [5 empty] | mineralisation |  |  |  | sphalerite |  |  | MVT |  |  |  | galena, pyrite, chalcopyrite, tetrahedrite, tellurides, magnetite, stannite, fluorite, cassiterite, enargite, stibnite, arsenopyrite, tennantite, pyroxene |  | LA-ICPMS |  |  |  |  | 3.34 | [19 empty] | 1299.89 | [5 empty] | 0.94 | [5 empty] | 8.06 | [9 empty] | 8794.34 |  | 0.51 |  |  |  | 6.07 | [7 empty] | 0.015 | [13 empty] | 1.24 | [15 empty] | 50.28 | [17 empty] | 4.52 | [9 empty] | 0.3 | [32 empty] | 2024 | Tan, R., Shao, Y., Brzozowski, M.J., Zheng, Y., Xiong, Y.-Q. (2024). Development of a machine learning model to classify mineral deposits using sphalerite chemistry and mineral assemblages. Ore Geology Reviews, 169, 106076.
| Fulongchang |  | Magmatic hydrothermal, Basin hydrothermal, Epithermal, Seafloor hydrothermal | Mississippi Valley-type (MVT), Skarn, Epithermal, Sedimentary Exhalative (SEDEX), Volcanic-hosted massive sulfide (VMS) | MVT zinc-lead, skarn, epithermal, SEDEX, VMS | Zn, Pb |  | Zn, Pb | Cook et al., 2009 |  | 850 | [9 empty] | mineral separate | [5 empty] | mineralisation |  |  |  | sphalerite |  |  | MVT |  |  |  | galena, pyrite, chalcopyrite, tetrahedrite, tellurides, magnetite, stannite, fluorite, cassiterite, enargite, stibnite, arsenopyrite, tennantite, pyroxene |  | LA-ICPMS |  |  |  |  | 190.93 | [19 empty] | 1997.95 | [5 empty] | 0.52 | [5 empty] | 317.86 | [9 empty] | 2797.86 |  | 30.08 |  |  |  | 19.97 | [7 empty] | 0.48 | [13 empty] | 0.52 | [15 empty] | 121.17 | [17 empty] | 19.84 | [9 empty] | 3.9 | [32 empty] | 2024 | Tan, R., Shao, Y., Brzozowski, M.J., Zheng, Y., Xiong, Y.-Q. (2024). Development of a machine learning model to classify mineral deposits using sphalerite chemistry and mineral assemblages. Ore Geology Reviews, 169, 106076.
| Fulongchang |  | Magmatic hydrothermal, Basin hydrothermal, Epithermal, Seafloor hydrothermal | Mississippi Valley-type (MVT), Skarn, Epithermal, Sedimentary Exhalative (SEDEX), Volcanic-hosted massive sulfide (VMS) | MVT zinc-lead, skarn, epithermal, SEDEX, VMS | Zn, Pb |  | Zn, Pb | Cook et al., 2009 |  | 851 | [9 empty] | mineral separate | [5 empty] | mineralisation |  |  |  | sphalerite |  |  | MVT |  |  |  | galena, pyrite, chalcopyrite, tetrahedrite, tellurides, magnetite, stannite, fluorite, cassiterite, enargite, stibnite, arsenopyrite, tennantite, pyroxene |  | LA-ICPMS |  |  |  |  | 268.79 | [19 empty] | 2462.35 | [5 empty] | 0.44 | [5 empty] | 65.83 | [9 empty] | 7148.99 |  | 10.14 |  |  |  | 7.9 | [7 empty] | 0.08 | [13 empty] | 1.42 | [15 empty] | 273.91 | [17 empty] | 9.22 | [9 empty] | 0.32 | [32 empty] | 2024 | Tan, R., Shao, Y., Brzozowski, M.J., Zheng, Y., Xiong, Y.-Q. (2024). Development of a machine learning model to classify mineral deposits using sphalerite chemistry and mineral assemblages. Ore Geology Reviews, 169, 106076.
| Fulongchang |  | Magmatic hydrothermal, Basin hydrothermal, Epithermal, Seafloor hydrothermal | Mississippi Valley-type (MVT), Skarn, Epithermal, Sedimentary Exhalative (SEDEX), Volcanic-hosted massive sulfide (VMS) | MVT zinc-lead, skarn, epithermal, SEDEX, VMS | Zn, Pb |  | Zn, Pb | Cook et al., 2009 |  | 852 | [9 empty] | mineral separate | [5 empty] | mineralisation |  |  |  | sphalerite |  |  | MVT |  |  |  | galena, pyrite, chalcopyrite, tetrahedrite, tellurides, magnetite, stannite, fluorite, cassiterite, enargite, stibnite, arsenopyrite, tennantite, pyroxene |  | LA-ICPMS |  |  |  |  | 31.27 | [19 empty] | 670.57 | [5 empty] | 0.16 | [5 empty] | 6.59 | [9 empty] | 13223.88 |  | 15.64 |  |  |  | 77.88 | [7 empty] | 0.01 | [13 empty] | 1.29 | [15 empty] | 274.7 | [17 empty] | 3.42 | [9 empty] | 0.245 | [32 empty] | 2024 | Tan, R., Shao, Y., Brzozowski, M.J., Zheng, Y., Xiong, Y.-Q. (2024). Development of a machine learning model to classify mineral deposits using sphalerite chemistry and mineral assemblages. Ore Geology Reviews, 169, 106076.
| Fulongchang |  | Magmatic hydrothermal, Basin hydrothermal, Epithermal, Seafloor hydrothermal | Mississippi Valley-type (MVT), Skarn, Epithermal, Sedimentary Exhalative (SEDEX), Volcanic-hosted massive sulfide (VMS) | MVT zinc-lead, skarn, epithermal, SEDEX, VMS | Zn, Pb |  | Zn, Pb | Cook et al., 2009 |  | 853 | [9 empty] | mineral separate | [5 empty] | mineralisation |  |  |  | sphalerite |  |  | MVT |  |  |  | galena, pyrite, chalcopyrite, tetrahedrite, tellurides, magnetite, stannite, fluorite, cassiterite, enargite, stibnite, arsenopyrite, tennantite, pyroxene |  | LA-ICPMS |  |  |  |  | 1.52 | [19 empty] | 1640.47 | [5 empty] | 0.405 | [5 empty] | 5.06 | [9 empty] | 1512.69 |  | 3.33 |  |  |  | 1.01 | [7 empty] | 0.01 | [13 empty] | 0.405 | [15 empty] | 7.33 | [17 empty] | 0.095 | [9 empty] | 0.265 | [32 empty] | 2024 | Tan, R., Shao, Y., Brzozowski, M.J., Zheng, Y., Xiong, Y.-Q. (2024). Development of a machine learning model to classify mineral deposits using sphalerite chemistry and mineral assemblages. Ore Geology Reviews, 169, 106076.
| Fulongchang |  | Magmatic hydrothermal, Basin hydrothermal, Epithermal, Seafloor hydrothermal | Mississippi Valley-type (MVT), Skarn, Epithermal, Sedimentary Exhalative (SEDEX), Volcanic-hosted massive sulfide (VMS) | MVT zinc-lead, skarn, epithermal, SEDEX, VMS | Zn, Pb |  | Zn, Pb | Cook et al., 2009 |  | 854 | [9 empty] | mineral separate | [5 empty] | mineralisation |  |  |  | sphalerite |  |  | MVT |  |  |  | galena, pyrite, chalcopyrite, tetrahedrite, tellurides, magnetite, stannite, fluorite, cassiterite, enargite, stibnite, arsenopyrite, tennantite, pyroxene |  | LA-ICPMS |  |  |  |  | 84.38 | [19 empty] | 2270.49 | [5 empty] | 2.15 | [5 empty] | 390.66 | [9 empty] | 6024.07 |  | 8.81 |  |  |  | 1.35 | [7 empty] | 0.96 | [13 empty] | 0.425 | [15 empty] | 115.05 | [17 empty] | 40.7 | [9 empty] | 1.35 | [32 empty] | 2024 | Tan, R., Shao, Y., Brzozowski, M.J., Zheng, Y., Xiong, Y.-Q. (2024). Development of a machine learning model to classify mineral deposits using sphalerite chemistry and mineral assemblages. Ore Geology Reviews, 169, 106076.
| Fulongchang |  | Magmatic hydrothermal, Basin hydrothermal, Epithermal, Seafloor hydrothermal | Mississippi Valley-type (MVT), Skarn, Epithermal, Sedimentary Exhalative (SEDEX), Volcanic-hosted massive sulfide (VMS) | MVT zinc-lead, skarn, epithermal, SEDEX, VMS | Zn, Pb |  | Zn, Pb | Cook et al., 2009 |  | 855 | [9 empty] | mineral separate | [5 empty] | mineralisation |  |  |  | sphalerite |  |  | MVT |  |  |  | galena, pyrite, chalcopyrite, tetrahedrite, tellurides, magnetite, stannite, fluorite, cassiterite, enargite, stibnite, arsenopyrite, tennantite, pyroxene |  | LA-ICPMS |  |  |  |  | 84.51 | [19 empty] | 1497.19 | [5 empty] | 0.93 | [5 empty] | 870.79 | [9 empty] | 3469.45 |  | 4.59 |  |  |  | 3.03 | [7 empty] | 0.35 | [13 empty] | 1.08 | [15 empty] | 100.35 | [17 empty] | 66.43 | [9 empty] | 1.36 | [32 empty] | 2024 | Tan, R., Shao, Y., Brzozowski, M.J., Zheng, Y., Xiong, Y.-Q. (2024). Development of a machine learning model to classify mineral deposits using sphalerite chemistry and mineral assemblages. Ore Geology Reviews, 169, 106076.
| Fulongchang |  | Magmatic hydrothermal, Basin hydrothermal, Epithermal, Seafloor hydrothermal | Mississippi Valley-type (MVT), Skarn, Epithermal, Sedimentary Exhalative (SEDEX), Volcanic-hosted massive sulfide (VMS) | MVT zinc-lead, skarn, epithermal, SEDEX, VMS | Zn, Pb |  | Zn, Pb | Cook et al., 2009 |  | 856 | [9 empty] | mineral separate | [5 empty] | mineralisation |  |  |  | sphalerite |  |  | MVT |  |  |  | galena, pyrite, chalcopyrite, tetrahedrite, tellurides, magnetite, stannite, fluorite, cassiterite, enargite, stibnite, arsenopyrite, tennantite, pyroxene |  | LA-ICPMS |  |  |  |  | 78.05 | [19 empty] | 1525.37 | [5 empty] | 0.83 | [5 empty] | 181.96 | [9 empty] | 5876.83 |  | 0.1 |  |  |  | 6.72 | [7 empty] | 0.015 | [13 empty] | 1.1 | [15 empty] | 237.5 | [17 empty] | 2.34 | [9 empty] | 1.57 | [32 empty] | 2024 | Tan, R., Shao, Y., Brzozowski, M.J., Zheng, Y., Xiong, Y.-Q. (2024). Development of a machine learning model to classify mineral deposits using sphalerite chemistry and mineral assemblages. Ore Geology Reviews, 169, 106076.
| Fulongchang |  | Magmatic hydrothermal, Basin hydrothermal, Epithermal, Seafloor hydrothermal | Mississippi Valley-type (MVT), Skarn, Epithermal, Sedimentary Exhalative (SEDEX), Volcanic-hosted massive sulfide (VMS) | MVT zinc-lead, skarn, epithermal, SEDEX, VMS | Zn, Pb |  | Zn, Pb | Cook et al., 2009 |  | 857 | [9 empty] | mineral separate | [5 empty] | mineralisation |  |  |  | sphalerite |  |  | MVT |  |  |  | galena, pyrite, chalcopyrite, tetrahedrite, tellurides, magnetite, stannite, fluorite, cassiterite, enargite, stibnite, arsenopyrite, tennantite, pyroxene |  | LA-ICPMS |  |  |  |  | 57.98 | [19 empty] | 1962.03 | [5 empty] | 1.38 | [5 empty] | 732.25 | [9 empty] | 2966.14 |  | 2.75 |  |  |  | 2.44 | [7 empty] | 0.21 | [13 empty] | 0.44 | [15 empty] | 71.32 | [17 empty] | 35.1 | [9 empty] | 0.86 | [32 empty] | 2024 | Tan, R., Shao, Y., Brzozowski, M.J., Zheng, Y., Xiong, Y.-Q. (2024). Development of a machine learning model to classify mineral deposits using sphalerite chemistry and mineral assemblages. Ore Geology Reviews, 169, 106076.
| Fulongchang |  | Magmatic hydrothermal, Basin hydrothermal, Epithermal, Seafloor hydrothermal | Mississippi Valley-type (MVT), Skarn, Epithermal, Sedimentary Exhalative (SEDEX), Volcanic-hosted massive sulfide (VMS) | MVT zinc-lead, skarn, epithermal, SEDEX, VMS | Zn, Pb |  | Zn, Pb | Cook et al., 2009 |  | 858 | [9 empty] | mineral separate | [5 empty] | mineralisation |  |  |  | sphalerite |  |  | MVT |  |  |  | galena, pyrite, chalcopyrite, tetrahedrite, tellurides, magnetite, stannite, fluorite, cassiterite, enargite, stibnite, arsenopyrite, tennantite, pyroxene |  | LA-ICPMS |  |  |  |  | 1855.45 | [19 empty] | 4149.39 | [5 empty] | 1.26 | [5 empty] | 2577.32 | [9 empty] | 1921.19 |  | 10.84 |  |  |  | 2.92 | [7 empty] | 0.015 | [13 empty] | 1.11 | [15 empty] | 1388.58 | [17 empty] | 1131.03 | [9 empty] | 0.64 | [32 empty] | 2024 | Tan, R., Shao, Y., Brzozowski, M.J., Zheng, Y., Xiong, Y.-Q. (2024). Development of a machine learning model to classify mineral deposits using sphalerite chemistry and mineral assemblages. Ore Geology Reviews, 169, 106076.
| Fulongchang |  | Magmatic hydrothermal, Basin hydrothermal, Epithermal, Seafloor hydrothermal | Mississippi Valley-type (MVT), Skarn, Epithermal, Sedimentary Exhalative (SEDEX), Volcanic-hosted massive sulfide (VMS) | MVT zinc-lead, skarn, epithermal, SEDEX, VMS | Zn, Pb |  | Zn, Pb | Cook et al., 2009 |  | 859 | [9 empty] | mineral separate | [5 empty] | mineralisation |  |  |  | sphalerite |  |  | MVT |  |  |  | galena, pyrite, chalcopyrite, tetrahedrite, tellurides, magnetite, stannite, fluorite, cassiterite, enargite, stibnite, arsenopyrite, tennantite, pyroxene |  | LA-ICPMS |  |  |  |  | 133.6 | [19 empty] | 2521.4 | [5 empty] | 2.23 | [5 empty] | 243.38 | [9 empty] | 1164.18 |  | 0.02 |  |  |  | 0.18 | [7 empty] | 0.01 | [13 empty] | 0.53 | [15 empty] | 108 | [17 empty] | 15.33 | [9 empty] | 0.59 | [32 empty] | 2024 | Tan, R., Shao, Y., Brzozowski, M.J., Zheng, Y., Xiong, Y.-Q. (2024). Development of a machine learning model to classify mineral deposits using sphalerite chemistry and mineral assemblages. Ore Geology Reviews, 169, 106076.
| Fulongchang |  | Magmatic hydrothermal, Basin hydrothermal, Epithermal, Seafloor hydrothermal | Mississippi Valley-type (MVT), Skarn, Epithermal, Sedimentary Exhalative (SEDEX), Volcanic-hosted massive sulfide (VMS) | MVT zinc-lead, skarn, epithermal, SEDEX, VMS | Zn, Pb |  | Zn, Pb | Cook et al., 2009 |  | 860 | [9 empty] | mineral separate | [5 empty] | mineralisation |  |  |  | sphalerite |  |  | MVT |  |  |  | galena, pyrite, chalcopyrite, tetrahedrite, tellurides, magnetite, stannite, fluorite, cassiterite, enargite, stibnite, arsenopyrite, tennantite, pyroxene |  | LA-ICPMS |  |  |  |  | 958.37 | [19 empty] | 3938.32 | [5 empty] | 2.97 | [5 empty] | 2582.61 | [9 empty] | 1485.35 |  | 5.21 |  |  |  | 1.83 | [7 empty] | 0.01 | [13 empty] | 0.46 | [15 empty] | 854.97 | [17 empty] | 1024.71 | [9 empty] | 0.29 | [32 empty] | 2024 | Tan, R., Shao, Y., Brzozowski, M.J., Zheng, Y., Xiong, Y.-Q. (2024). Development of a machine learning model to classify mineral deposits using sphalerite chemistry and mineral assemblages. Ore Geology Reviews, 169, 106076.
| Fulongchang |  | Magmatic hydrothermal, Basin hydrothermal, Epithermal, Seafloor hydrothermal | Mississippi Valley-type (MVT), Skarn, Epithermal, Sedimentary Exhalative (SEDEX), Volcanic-hosted massive sulfide (VMS) | MVT zinc-lead, skarn, epithermal, SEDEX, VMS | Zn, Pb |  | Zn, Pb | Cook et al., 2009 |  | 861 | [9 empty] | mineral separate | [5 empty] | mineralisation |  |  |  | sphalerite |  |  | MVT |  |  |  | galena, pyrite, chalcopyrite, tetrahedrite, tellurides, magnetite, stannite, fluorite, cassiterite, enargite, stibnite, arsenopyrite, tennantite, pyroxene |  | LA-ICPMS |  |  |  |  | 726.27 | [19 empty] | 3636.52 | [5 empty] | 2.24 | [5 empty] | 482.37 | [9 empty] | 1020.81 |  | 4.99 |  |  |  | 2.33 | [7 empty] | 0.01 | [13 empty] | 0.43 | [15 empty] | 459.52 | [17 empty] | 378.17 | [9 empty] | 0.29 | [32 empty] | 2024 | Tan, R., Shao, Y., Brzozowski, M.J., Zheng, Y., Xiong, Y.-Q. (2024). Development of a machine learning model to classify mineral deposits using sphalerite chemistry and mineral assemblages. Ore Geology Reviews, 169, 106076.
| Fulongchang |  | Magmatic hydrothermal, Basin hydrothermal, Epithermal, Seafloor hydrothermal | Mississippi Valley-type (MVT), Skarn, Epithermal, Sedimentary Exhalative (SEDEX), Volcanic-hosted massive sulfide (VMS) | MVT zinc-lead, skarn, epithermal, SEDEX, VMS | Zn, Pb |  | Zn, Pb | Cook et al., 2009 |  | 862 | [9 empty] | mineral separate | [5 empty] | mineralisation |  |  |  | sphalerite |  |  | MVT |  |  |  | galena, pyrite, chalcopyrite, tetrahedrite, tellurides, magnetite, stannite, fluorite, cassiterite, enargite, stibnite, arsenopyrite, tennantite, pyroxene |  | LA-ICPMS |  |  |  |  | 161.87 | [19 empty] | 2447.86 | [5 empty] | 6.25 | [5 empty] | 235.41 | [9 empty] | 11995.6 |  | 0.79 |  |  |  | 3.64 | [7 empty] | 0.02 | [13 empty] | 2.49 | [15 empty] | 128.44 | [17 empty] | 69.93 | [9 empty] | 0.22 | [32 empty] | 2024 | Tan, R., Shao, Y., Brzozowski, M.J., Zheng, Y., Xiong, Y.-Q. (2024). Development of a machine learning model to classify mineral deposits using sphalerite chemistry and mineral assemblages. Ore Geology Reviews, 169, 106076.
| Fulongchang |  | Magmatic hydrothermal, Basin hydrothermal, Epithermal, Seafloor hydrothermal | Mississippi Valley-type (MVT), Skarn, Epithermal, Sedimentary Exhalative (SEDEX), Volcanic-hosted massive sulfide (VMS) | MVT zinc-lead, skarn, epithermal, SEDEX, VMS | Zn, Pb |  | Zn, Pb | Cook et al., 2009 |  | 863 | [9 empty] | mineral separate | [5 empty] | mineralisation |  |  |  | sphalerite |  |  | MVT |  |  |  | galena, pyrite, chalcopyrite, tetrahedrite, tellurides, magnetite, stannite, fluorite, cassiterite, enargite, stibnite, arsenopyrite, tennantite, pyroxene |  | LA-ICPMS |  |  |  |  | 26.92 | [19 empty] | 2900.38 | [5 empty] | 2.16 | [5 empty] | 402.23 | [9 empty] | 3020.43 |  | 2.06 |  |  |  | 0.205 | [7 empty] | 0.015 | [13 empty] | 0.7 | [15 empty] | 31.94 | [17 empty] | 16.43 | [9 empty] | 0.22 | [32 empty] | 2024 | Tan, R., Shao, Y., Brzozowski, M.J., Zheng, Y., Xiong, Y.-Q. (2024). Development of a machine learning model to classify mineral deposits using sphalerite chemistry and mineral assemblages. Ore Geology Reviews, 169, 106076.
| Fulongchang |  | Magmatic hydrothermal, Basin hydrothermal, Epithermal, Seafloor hydrothermal | Mississippi Valley-type (MVT), Skarn, Epithermal, Sedimentary Exhalative (SEDEX), Volcanic-hosted massive sulfide (VMS) | MVT zinc-lead, skarn, epithermal, SEDEX, VMS | Zn, Pb |  | Zn, Pb | Cook et al., 2009 |  | 864 | [9 empty] | mineral separate | [5 empty] | mineralisation |  |  |  | sphalerite |  |  | MVT |  |  |  | galena, pyrite, chalcopyrite, tetrahedrite, tellurides, magnetite, stannite, fluorite, cassiterite, enargite, stibnite, arsenopyrite, tennantite, pyroxene |  | LA-ICPMS |  |  |  |  | 236.67 | [19 empty] | 1051.53 | [5 empty] | 2.65 | [5 empty] | 162.3 | [9 empty] | 12331.93 |  | 0.28 |  |  |  | 2.01 | [7 empty] | 0.01 | [13 empty] | 2.35 | [15 empty] | 105.95 | [17 empty] | 22.77 | [9 empty] | 0.305 | [32 empty] | 2024 | Tan, R., Shao, Y., Brzozowski, M.J., Zheng, Y., Xiong, Y.-Q. (2024). Development of a machine learning model to classify mineral deposits using sphalerite chemistry and mineral assemblages. Ore Geology Reviews, 169, 106076.
| Fulongchang |  | Magmatic hydrothermal, Basin hydrothermal, Epithermal, Seafloor hydrothermal | Mississippi Valley-type (MVT), Skarn, Epithermal, Sedimentary Exhalative (SEDEX), Volcanic-hosted massive sulfide (VMS) | MVT zinc-lead, skarn, epithermal, SEDEX, VMS | Zn, Pb |  | Zn, Pb | Cook et al., 2009 |  | 865 | [9 empty] | mineral separate | [5 empty] | mineralisation |  |  |  | sphalerite |  |  | MVT |  |  |  | galena, pyrite, chalcopyrite, tetrahedrite, tellurides, magnetite, stannite, fluorite, cassiterite, enargite, stibnite, arsenopyrite, tennantite, pyroxene |  | LA-ICPMS |  |  |  |  | 327.96 | [19 empty] | 1716.13 | [5 empty] | 5.64 | [5 empty] | 894.43 | [9 empty] | 24287.87 |  | 3.66 |  |  |  | 17.37 | [7 empty] | 0.28 | [13 empty] | 3.77 | [15 empty] | 669.6 | [17 empty] | 28.64 | [9 empty] | 0.66 | [32 empty] | 2024 | Tan, R., Shao, Y., Brzozowski, M.J., Zheng, Y., Xiong, Y.-Q. (2024). Development of a machine learning model to classify mineral deposits using sphalerite chemistry and mineral assemblages. Ore Geology Reviews, 169, 106076.
| Fulongchang |  | Magmatic hydrothermal, Basin hydrothermal, Epithermal, Seafloor hydrothermal | Mississippi Valley-type (MVT), Skarn, Epithermal, Sedimentary Exhalative (SEDEX), Volcanic-hosted massive sulfide (VMS) | MVT zinc-lead, skarn, epithermal, SEDEX, VMS | Zn, Pb |  | Zn, Pb | Cook et al., 2009 |  | 866 | [9 empty] | mineral separate | [5 empty] | mineralisation |  |  |  | sphalerite |  |  | MVT |  |  |  | galena, pyrite, chalcopyrite, tetrahedrite, tellurides, magnetite, stannite, fluorite, cassiterite, enargite, stibnite, arsenopyrite, tennantite, pyroxene |  | LA-ICPMS |  |  |  |  | 509.29 | [19 empty] | 1367.05 | [5 empty] | 2.4 | [5 empty] | 1351.33 | [9 empty] | 26009.55 |  | 0.17 |  |  |  | 38.03 | [7 empty] | 0.01 | [13 empty] | 3.08 | [15 empty] | 331.95 | [17 empty] | 11.95 | [9 empty] | 1.2 | [32 empty] | 2024 | Tan, R., Shao, Y., Brzozowski, M.J., Zheng, Y., Xiong, Y.-Q. (2024). Development of a machine learning model to classify mineral deposits using sphalerite chemistry and mineral assemblages. Ore Geology Reviews, 169, 106076.
| Fulongchang |  | Magmatic hydrothermal, Basin hydrothermal, Epithermal, Seafloor hydrothermal | Mississippi Valley-type (MVT), Skarn, Epithermal, Sedimentary Exhalative (SEDEX), Volcanic-hosted massive sulfide (VMS) | MVT zinc-lead, skarn, epithermal, SEDEX, VMS | Zn, Pb |  | Zn, Pb | Cook et al., 2009 |  | 867 | [9 empty] | mineral separate | [5 empty] | mineralisation |  |  |  | sphalerite |  |  | MVT |  |  |  | galena, pyrite, chalcopyrite, tetrahedrite, tellurides, magnetite, stannite, fluorite, cassiterite, enargite, stibnite, arsenopyrite, tennantite, pyroxene |  | LA-ICPMS |  |  |  |  | 14.43 | [19 empty] | 1488.85 | [5 empty] | 3.82 | [5 empty] | 56.51 | [9 empty] | 31140.15 |  | 0.02 |  |  |  | 5.7 | [7 empty] | 0.01 | [13 empty] | 4.04 | [15 empty] | 218.38 | [17 empty] | 20.63 | [9 empty] | 1.2 | [32 empty] | 2024 | Tan, R., Shao, Y., Brzozowski, M.J., Zheng, Y., Xiong, Y.-Q. (2024). Development of a machine learning model to classify mineral deposits using sphalerite chemistry and mineral assemblages. Ore Geology Reviews, 169, 106076.
| Fulongchang |  | Magmatic hydrothermal, Basin hydrothermal, Epithermal, Seafloor hydrothermal | Mississippi Valley-type (MVT), Skarn, Epithermal, Sedimentary Exhalative (SEDEX), Volcanic-hosted massive sulfide (VMS) | MVT zinc-lead, skarn, epithermal, SEDEX, VMS | Zn, Pb |  | Zn, Pb | Cook et al., 2009 |  | 868 | [9 empty] | mineral separate | [5 empty] | mineralisation |  |  |  | sphalerite |  |  | MVT |  |  |  | galena, pyrite, chalcopyrite, tetrahedrite, tellurides, magnetite, stannite, fluorite, cassiterite, enargite, stibnite, arsenopyrite, tennantite, pyroxene |  | LA-ICPMS |  |  |  |  | 7.06 | [19 empty] | 1104.16 | [5 empty] | 0.61 | [5 empty] | 97.78 | [9 empty] | 1319.7 |  | 5.96 |  |  |  | 0.43 | [7 empty] | 0.01 | [13 empty] | 0.61 | [15 empty] | 125.97 | [17 empty] | 217.94 | [9 empty] | 1.39 | [32 empty] | 2024 | Tan, R., Shao, Y., Brzozowski, M.J., Zheng, Y., Xiong, Y.-Q. (2024). Development of a machine learning model to classify mineral deposits using sphalerite chemistry and mineral assemblages. Ore Geology Reviews, 169, 106076.
| Fulongchang |  | Magmatic hydrothermal, Basin hydrothermal, Epithermal, Seafloor hydrothermal | Mississippi Valley-type (MVT), Skarn, Epithermal, Sedimentary Exhalative (SEDEX), Volcanic-hosted massive sulfide (VMS) | MVT zinc-lead, skarn, epithermal, SEDEX, VMS | Zn, Pb |  | Zn, Pb | Cook et al., 2009 |  | 869 | [9 empty] | mineral separate | [5 empty] | mineralisation |  |  |  | sphalerite |  |  | MVT |  |  |  | galena, pyrite, chalcopyrite, tetrahedrite, tellurides, magnetite, stannite, fluorite, cassiterite, enargite, stibnite, arsenopyrite, tennantite, pyroxene |  | LA-ICPMS |  |  |  |  | 1.23 | [19 empty] | 670.8 | [5 empty] | 0.66 | [5 empty] | 95.89 | [9 empty] | 907.74 |  | 25.31 |  |  |  | 1.12 | [7 empty] | 0.005 | [13 empty] | 0.66 | [15 empty] | 60.95 | [17 empty] | 111.3 | [9 empty] | 0.85 | [32 empty] | 2024 | Tan, R., Shao, Y., Brzozowski, M.J., Zheng, Y., Xiong, Y.-Q. (2024). Development of a machine learning model to classify mineral deposits using sphalerite chemistry and mineral assemblages. Ore Geology Reviews, 169, 106076.
| Fulongchang |  | Magmatic hydrothermal, Basin hydrothermal, Epithermal, Seafloor hydrothermal | Mississippi Valley-type (MVT), Skarn, Epithermal, Sedimentary Exhalative (SEDEX), Volcanic-hosted massive sulfide (VMS) | MVT zinc-lead, skarn, epithermal, SEDEX, VMS | Zn, Pb |  | Zn, Pb | Cook et al., 2009 |  | 870 | [9 empty] | mineral separate | [5 empty] | mineralisation |  |  |  | sphalerite |  |  | MVT |  |  |  | galena, pyrite, chalcopyrite, tetrahedrite, tellurides, magnetite, stannite, fluorite, cassiterite, enargite, stibnite, arsenopyrite, tennantite, pyroxene |  | LA-ICPMS |  |  |  |  | 1 | [19 empty] | 518.99 | [5 empty] | 0.63 | [5 empty] | 2.85 | [9 empty] | 1712.06 |  | 0.03 |  |  |  | 0.245 | [7 empty] | 0.01 | [13 empty] | 0.63 | [15 empty] | 6.97 | [17 empty] | 2.73 | [9 empty] | 0.34 | [32 empty] | 2024 | Tan, R., Shao, Y., Brzozowski, M.J., Zheng, Y., Xiong, Y.-Q. (2024). Development of a machine learning model to classify mineral deposits using sphalerite chemistry and mineral assemblages. Ore Geology Reviews, 169, 106076.
| Fulongchang |  | Magmatic hydrothermal, Basin hydrothermal, Epithermal, Seafloor hydrothermal | Mississippi Valley-type (MVT), Skarn, Epithermal, Sedimentary Exhalative (SEDEX), Volcanic-hosted massive sulfide (VMS) | MVT zinc-lead, skarn, epithermal, SEDEX, VMS | Zn, Pb |  | Zn, Pb | Cook et al., 2009 |  | 871 | [9 empty] | mineral separate | [5 empty] | mineralisation |  |  |  | sphalerite |  |  | MVT |  |  |  | galena, pyrite, chalcopyrite, tetrahedrite, tellurides, magnetite, stannite, fluorite, cassiterite, enargite, stibnite, arsenopyrite, tennantite, pyroxene |  | LA-ICPMS |  |  |  |  | 34.52 | [19 empty] | 2523.99 | [5 empty] | 1.68 | [5 empty] | 93.36 | [9 empty] | 1084.12 |  | 0.24 |  |  |  | 0.17 | [7 empty] | 0.005 | [13 empty] | 0.49 | [15 empty] | 152.16 | [17 empty] | 54.94 | [9 empty] | 0.265 | [32 empty] | 2024 | Tan, R., Shao, Y., Brzozowski, M.J., Zheng, Y., Xiong, Y.-Q. (2024). Development of a machine learning model to classify mineral deposits using sphalerite chemistry and mineral assemblages. Ore Geology Reviews, 169, 106076.
| Fulongchang |  | Magmatic hydrothermal, Basin hydrothermal, Epithermal, Seafloor hydrothermal | Mississippi Valley-type (MVT), Skarn, Epithermal, Sedimentary Exhalative (SEDEX), Volcanic-hosted massive sulfide (VMS) | MVT zinc-lead, skarn, epithermal, SEDEX, VMS | Zn, Pb |  | Zn, Pb | Cook et al., 2009 |  | 872 | [9 empty] | mineral separate | [5 empty] | mineralisation |  |  |  | sphalerite |  |  | MVT |  |  |  | galena, pyrite, chalcopyrite, tetrahedrite, tellurides, magnetite, stannite, fluorite, cassiterite, enargite, stibnite, arsenopyrite, tennantite, pyroxene |  | LA-ICPMS |  |  |  |  | 8.92 | [19 empty] | 254.78 | [5 empty] | 0.585 | [5 empty] | 6.61 | [9 empty] | 2384.93 |  | 0.04 |  |  |  | 0.185 | [7 empty] | 0.01 | [13 empty] | 0.585 | [15 empty] | 4.21 | [17 empty] | 0.71 | [9 empty] | 0.27 | [32 empty] | 2024 | Tan, R., Shao, Y., Brzozowski, M.J., Zheng, Y., Xiong, Y.-Q. (2024). Development of a machine learning model to classify mineral deposits using sphalerite chemistry and mineral assemblages. Ore Geology Reviews, 169, 106076.
| Fulongchang |  | Magmatic hydrothermal, Basin hydrothermal, Epithermal, Seafloor hydrothermal | Mississippi Valley-type (MVT), Skarn, Epithermal, Sedimentary Exhalative (SEDEX), Volcanic-hosted massive sulfide (VMS) | MVT zinc-lead, skarn, epithermal, SEDEX, VMS | Zn, Pb |  | Zn, Pb | Cook et al., 2009 |  | 873 | [9 empty] | mineral separate | [5 empty] | mineralisation |  |  |  | sphalerite |  |  | MVT |  |  |  | galena, pyrite, chalcopyrite, tetrahedrite, tellurides, magnetite, stannite, fluorite, cassiterite, enargite, stibnite, arsenopyrite, tennantite, pyroxene |  | LA-ICPMS |  |  |  |  | 3.62 | [19 empty] | 1289.41 | [5 empty] | 0.625 | [5 empty] | 12.25 | [9 empty] | 995.06 |  | 0.025 |  |  |  | 0.5 | [7 empty] | 0.01 | [13 empty] | 0.625 | [15 empty] | 6.1 | [17 empty] | 2.87 | [9 empty] | 0.315 | [32 empty] | 2024 | Tan, R., Shao, Y., Brzozowski, M.J., Zheng, Y., Xiong, Y.-Q. (2024). Development of a machine learning model to classify mineral deposits using sphalerite chemistry and mineral assemblages. Ore Geology Reviews, 169, 106076.
| Fulongchang |  | Magmatic hydrothermal, Basin hydrothermal, Epithermal, Seafloor hydrothermal | Mississippi Valley-type (MVT), Skarn, Epithermal, Sedimentary Exhalative (SEDEX), Volcanic-hosted massive sulfide (VMS) | MVT zinc-lead, skarn, epithermal, SEDEX, VMS | Zn, Pb |  | Zn, Pb | Cook et al., 2009 |  | 874 | [9 empty] | mineral separate | [5 empty] | mineralisation |  |  |  | sphalerite |  |  | MVT |  |  |  | galena, pyrite, chalcopyrite, tetrahedrite, tellurides, magnetite, stannite, fluorite, cassiterite, enargite, stibnite, arsenopyrite, tennantite, pyroxene |  | LA-ICPMS |  |  |  |  | 2.6 | [19 empty] | 3482.22 | [5 empty] | 0.545 | [5 empty] | 8.4 | [9 empty] | 993.14 |  | 3.18 |  |  |  | 0.2 | [7 empty] | 0.015 | [13 empty] | 0.545 | [15 empty] | 6.96 | [17 empty] | 7.06 | [9 empty] | 0.285 | [32 empty] | 2024 | Tan, R., Shao, Y., Brzozowski, M.J., Zheng, Y., Xiong, Y.-Q. (2024). Development of a machine learning model to classify mineral deposits using sphalerite chemistry and mineral assemblages. Ore Geology Reviews, 169, 106076.
| Fulongchang |  | Magmatic hydrothermal, Basin hydrothermal, Epithermal, Seafloor hydrothermal | Mississippi Valley-type (MVT), Skarn, Epithermal, Sedimentary Exhalative (SEDEX), Volcanic-hosted massive sulfide (VMS) | MVT zinc-lead, skarn, epithermal, SEDEX, VMS | Zn, Pb |  | Zn, Pb | Cook et al., 2009 |  | 875 | [9 empty] | mineral separate | [5 empty] | mineralisation |  |  |  | sphalerite |  |  | MVT |  |  |  | galena, pyrite, chalcopyrite, tetrahedrite, tellurides, magnetite, stannite, fluorite, cassiterite, enargite, stibnite, arsenopyrite, tennantite, pyroxene |  | LA-ICPMS |  |  |  |  | 3.39 | [19 empty] | 1570.32 | [5 empty] | 0.1 | [5 empty] | 13.36 | [9 empty] | 686.73 |  | 0.41 |  |  |  | 0.64 | [7 empty] | 0.015 | [13 empty] | 0.555 | [15 empty] | 24.13 | [17 empty] | 7.18 | [9 empty] | 0.75 | [32 empty] | 2024 | Tan, R., Shao, Y., Brzozowski, M.J., Zheng, Y., Xiong, Y.-Q. (2024). Development of a machine learning model to classify mineral deposits using sphalerite chemistry and mineral assemblages. Ore Geology Reviews, 169, 106076.
| Fulongchang |  | Magmatic hydrothermal, Basin hydrothermal, Epithermal, Seafloor hydrothermal | Mississippi Valley-type (MVT), Skarn, Epithermal, Sedimentary Exhalative (SEDEX), Volcanic-hosted massive sulfide (VMS) | MVT zinc-lead, skarn, epithermal, SEDEX, VMS | Zn, Pb |  | Zn, Pb | Cook et al., 2009 |  | 876 | [9 empty] | mineral separate | [5 empty] | mineralisation |  |  |  | sphalerite |  |  | MVT |  |  |  | galena, pyrite, chalcopyrite, tetrahedrite, tellurides, magnetite, stannite, fluorite, cassiterite, enargite, stibnite, arsenopyrite, tennantite, pyroxene |  | LA-ICPMS |  |  |  |  | 6.64 | [19 empty] | 1329.73 | [5 empty] | 0.59 | [5 empty] | 189.19 | [9 empty] | 1176.16 |  | 0.27 |  |  |  | 0.285 | [7 empty] | 0.01 | [13 empty] | 0.59 | [15 empty] | 20.47 | [17 empty] | 31.37 | [9 empty] | 0.455 | [32 empty] | 2024 | Tan, R., Shao, Y., Brzozowski, M.J., Zheng, Y., Xiong, Y.-Q. (2024). Development of a machine learning model to classify mineral deposits using sphalerite chemistry and mineral assemblages. Ore Geology Reviews, 169, 106076.
| Fulongchang |  | Magmatic hydrothermal, Basin hydrothermal, Epithermal, Seafloor hydrothermal | Mississippi Valley-type (MVT), Skarn, Epithermal, Sedimentary Exhalative (SEDEX), Volcanic-hosted massive sulfide (VMS) | MVT zinc-lead, skarn, epithermal, SEDEX, VMS | Zn, Pb |  | Zn, Pb | Cook et al., 2009 |  | 877 | [9 empty] | mineral separate | [5 empty] | mineralisation |  |  |  | sphalerite |  |  | MVT |  |  |  | galena, pyrite, chalcopyrite, tetrahedrite, tellurides, magnetite, stannite, fluorite, cassiterite, enargite, stibnite, arsenopyrite, tennantite, pyroxene |  | LA-ICPMS |  |  |  |  | 16.21 | [19 empty] | 1047 | [5 empty] | 0.935 | [5 empty] | 319.43 | [9 empty] | 1546.01 |  | 1.39 |  |  |  | 0.32 | [7 empty] | 0.015 | [13 empty] | 1.87 | [15 empty] | 295.46 | [17 empty] | 335.61 | [9 empty] | 0.38 | [32 empty] | 2024 | Tan, R., Shao, Y., Brzozowski, M.J., Zheng, Y., Xiong, Y.-Q. (2024). Development of a machine learning model to classify mineral deposits using sphalerite chemistry and mineral assemblages. Ore Geology Reviews, 169, 106076.
| Fulongchang |  | Magmatic hydrothermal, Basin hydrothermal, Epithermal, Seafloor hydrothermal | Mississippi Valley-type (MVT), Skarn, Epithermal, Sedimentary Exhalative (SEDEX), Volcanic-hosted massive sulfide (VMS) | MVT zinc-lead, skarn, epithermal, SEDEX, VMS | Zn, Pb |  | Zn, Pb | Cook et al., 2009 |  | 878 | [9 empty] | mineral separate | [5 empty] | mineralisation |  |  |  | sphalerite |  |  | MVT |  |  |  | galena, pyrite, chalcopyrite, tetrahedrite, tellurides, magnetite, stannite, fluorite, cassiterite, enargite, stibnite, arsenopyrite, tennantite, pyroxene |  | LA-ICPMS |  |  |  |  | 2.21 | [19 empty] | 500.96 | [5 empty] | 0.675 | [5 empty] | 28.25 | [9 empty] | 1947.19 |  | 0.04 |  |  |  | 0.36 | [7 empty] | 0.02 | [13 empty] | 0.675 | [15 empty] | 7.6 | [17 empty] | 7.44 | [9 empty] | 0.91 | [32 empty] | 2024 | Tan, R., Shao, Y., Brzozowski, M.J., Zheng, Y., Xiong, Y.-Q. (2024). Development of a machine learning model to classify mineral deposits using sphalerite chemistry and mineral assemblages. Ore Geology Reviews, 169, 106076.
| Fulongchang |  | Magmatic hydrothermal, Basin hydrothermal, Epithermal, Seafloor hydrothermal | Mississippi Valley-type (MVT), Skarn, Epithermal, Sedimentary Exhalative (SEDEX), Volcanic-hosted massive sulfide (VMS) | MVT zinc-lead, skarn, epithermal, SEDEX, VMS | Zn, Pb |  | Zn, Pb | Cook et al., 2009 |  | 879 | [9 empty] | mineral separate | [5 empty] | mineralisation |  |  |  | sphalerite |  |  | MVT |  |  |  | galena, pyrite, chalcopyrite, tetrahedrite, tellurides, magnetite, stannite, fluorite, cassiterite, enargite, stibnite, arsenopyrite, tennantite, pyroxene |  | LA-ICPMS |  |  |  |  | 48.87 | [19 empty] | 1020.1 | [5 empty] | 0.84 | [5 empty] | 33.98 | [9 empty] | 4423.1 |  | 2.8 |  |  |  | 1.88 | [7 empty] | 0.015 | [13 empty] | 1.68 | [15 empty] | 716.61 | [17 empty] | 463.55 | [9 empty] | 0.41 | [32 empty] | 2024 | Tan, R., Shao, Y., Brzozowski, M.J., Zheng, Y., Xiong, Y.-Q. (2024). Development of a machine learning model to classify mineral deposits using sphalerite chemistry and mineral assemblages. Ore Geology Reviews, 169, 106076.
| Fulongchang |  | Magmatic hydrothermal, Basin hydrothermal, Epithermal, Seafloor hydrothermal | Mississippi Valley-type (MVT), Skarn, Epithermal, Sedimentary Exhalative (SEDEX), Volcanic-hosted massive sulfide (VMS) | MVT zinc-lead, skarn, epithermal, SEDEX, VMS | Zn, Pb |  | Zn, Pb | Cook et al., 2009 |  | 880 | [9 empty] | mineral separate | [5 empty] | mineralisation |  |  |  | sphalerite |  |  | MVT |  |  |  | galena, pyrite, chalcopyrite, tetrahedrite, tellurides, magnetite, stannite, fluorite, cassiterite, enargite, stibnite, arsenopyrite, tennantite, pyroxene |  | LA-ICPMS |  |  |  |  | 0.63 | [19 empty] | 1346.37 | [5 empty] | 0.81 | [5 empty] | 0.27 | [9 empty] | 5437.8 |  | 0.4 |  |  |  | 2.96 | [7 empty] | 0.01 | [13 empty] | 1.62 | [15 empty] | 907.07 | [17 empty] | 780.12 | [9 empty] | 0.385 | [32 empty] | 2024 | Tan, R., Shao, Y., Brzozowski, M.J., Zheng, Y., Xiong, Y.-Q. (2024). Development of a machine learning model to classify mineral deposits using sphalerite chemistry and mineral assemblages. Ore Geology Reviews, 169, 106076.
| Fulongchang |  | Magmatic hydrothermal, Basin hydrothermal, Epithermal, Seafloor hydrothermal | Mississippi Valley-type (MVT), Skarn, Epithermal, Sedimentary Exhalative (SEDEX), Volcanic-hosted massive sulfide (VMS) | MVT zinc-lead, skarn, epithermal, SEDEX, VMS | Zn, Pb |  | Zn, Pb | Cook et al., 2009 |  | 881 | [9 empty] | mineral separate | [5 empty] | mineralisation |  |  |  | sphalerite |  |  | MVT |  |  |  | galena, pyrite, chalcopyrite, tetrahedrite, tellurides, magnetite, stannite, fluorite, cassiterite, enargite, stibnite, arsenopyrite, tennantite, pyroxene |  | LA-ICPMS |  |  |  |  | 30.67 | [19 empty] | 823.05 | [5 empty] | 1.04 | [5 empty] | 355.09 | [9 empty] | 11796.69 |  | 18.97 |  |  |  | 9.23 | [7 empty] | 0.01 | [13 empty] | 2.08 | [15 empty] | 535.73 | [17 empty] | 88.99 | [9 empty] | 1.26 | [32 empty] | 2024 | Tan, R., Shao, Y., Brzozowski, M.J., Zheng, Y., Xiong, Y.-Q. (2024). Development of a machine learning model to classify mineral deposits using sphalerite chemistry and mineral assemblages. Ore Geology Reviews, 169, 106076.
| Fulongchang |  | Magmatic hydrothermal, Basin hydrothermal, Epithermal, Seafloor hydrothermal | Mississippi Valley-type (MVT), Skarn, Epithermal, Sedimentary Exhalative (SEDEX), Volcanic-hosted massive sulfide (VMS) | MVT zinc-lead, skarn, epithermal, SEDEX, VMS | Zn, Pb |  | Zn, Pb | Cook et al., 2009 |  | 882 | [9 empty] | mineral separate | [5 empty] | mineralisation |  |  |  | sphalerite |  |  | MVT |  |  |  | galena, pyrite, chalcopyrite, tetrahedrite, tellurides, magnetite, stannite, fluorite, cassiterite, enargite, stibnite, arsenopyrite, tennantite, pyroxene |  | LA-ICPMS |  |  |  |  | 16.68 | [19 empty] | 562.02 | [5 empty] | 1.65 | [5 empty] | 75.72 | [9 empty] | 10886.07 |  | 4.59 |  |  |  | 7.91 | [7 empty] | 0.01 | [13 empty] | 3.3 | [15 empty] | 786.05 | [17 empty] | 342.21 | [9 empty] | 0.415 | [32 empty] | 2024 | Tan, R., Shao, Y., Brzozowski, M.J., Zheng, Y., Xiong, Y.-Q. (2024). Development of a machine learning model to classify mineral deposits using sphalerite chemistry and mineral assemblages. Ore Geology Reviews, 169, 106076.
| Fulongchang |  | Magmatic hydrothermal, Basin hydrothermal, Epithermal, Seafloor hydrothermal | Mississippi Valley-type (MVT), Skarn, Epithermal, Sedimentary Exhalative (SEDEX), Volcanic-hosted massive sulfide (VMS) | MVT zinc-lead, skarn, epithermal, SEDEX, VMS | Zn, Pb |  | Zn, Pb | Cook et al., 2009 |  | 883 | [9 empty] | mineral separate | [5 empty] | mineralisation |  |  |  | sphalerite |  |  | MVT |  |  |  | galena, pyrite, chalcopyrite, tetrahedrite, tellurides, magnetite, stannite, fluorite, cassiterite, enargite, stibnite, arsenopyrite, tennantite, pyroxene |  | LA-ICPMS |  |  |  |  | 80.08 | [19 empty] | 1280 | [5 empty] | 2.34 | [5 empty] | 151.49 | [9 empty] | 1277.21 |  | 3.28 |  |  |  | 3.13 | [7 empty] | 0.01 | [13 empty] | 0.51 | [15 empty] | 458.81 | [17 empty] | 82.69 | [9 empty] | 1.31 | [32 empty] | 2024 | Tan, R., Shao, Y., Brzozowski, M.J., Zheng, Y., Xiong, Y.-Q. (2024). Development of a machine learning model to classify mineral deposits using sphalerite chemistry and mineral assemblages. Ore Geology Reviews, 169, 106076.
| Fulongchang |  | Magmatic hydrothermal, Basin hydrothermal, Epithermal, Seafloor hydrothermal | Mississippi Valley-type (MVT), Skarn, Epithermal, Sedimentary Exhalative (SEDEX), Volcanic-hosted massive sulfide (VMS) | MVT zinc-lead, skarn, epithermal, SEDEX, VMS | Zn, Pb |  | Zn, Pb | Cook et al., 2009 |  | 884 | [9 empty] | mineral separate | [5 empty] | mineralisation |  |  |  | sphalerite |  |  | MVT |  |  |  | galena, pyrite, chalcopyrite, tetrahedrite, tellurides, magnetite, stannite, fluorite, cassiterite, enargite, stibnite, arsenopyrite, tennantite, pyroxene |  | LA-ICPMS |  |  |  |  | 64.07 | [19 empty] | 1141.91 | [5 empty] | 2.11 | [5 empty] | 163.92 | [9 empty] | 4149.27 |  | 2.5 |  |  |  | 2 | [7 empty] | 0.01 | [13 empty] | 0.54 | [15 empty] | 311.73 | [17 empty] | 120.18 | [9 empty] | 0.71 | [32 empty] | 2024 | Tan, R., Shao, Y., Brzozowski, M.J., Zheng, Y., Xiong, Y.-Q. (2024). Development of a machine learning model to classify mineral deposits using sphalerite chemistry and mineral assemblages. Ore Geology Reviews, 169, 106076.
| Fulongchang |  | Magmatic hydrothermal, Basin hydrothermal, Epithermal, Seafloor hydrothermal | Mississippi Valley-type (MVT), Skarn, Epithermal, Sedimentary Exhalative (SEDEX), Volcanic-hosted massive sulfide (VMS) | MVT zinc-lead, skarn, epithermal, SEDEX, VMS | Zn, Pb |  | Zn, Pb | Cook et al., 2009 |  | 885 | [9 empty] | mineral separate | [5 empty] | mineralisation |  |  |  | sphalerite |  |  | MVT |  |  |  | galena, pyrite, chalcopyrite, tetrahedrite, tellurides, magnetite, stannite, fluorite, cassiterite, enargite, stibnite, arsenopyrite, tennantite, pyroxene |  | LA-ICPMS |  |  |  |  | 80.53 | [19 empty] | 1669.07 | [5 empty] | 0.18 | [5 empty] | 145.16 | [9 empty] | 3934.09 |  | 1.92 |  |  |  | 3.8 | [7 empty] | 0.015 | [13 empty] | 0.43 | [15 empty] | 400.65 | [17 empty] | 106.88 | [9 empty] | 1.13 | [32 empty] | 2024 | Tan, R., Shao, Y., Brzozowski, M.J., Zheng, Y., Xiong, Y.-Q. (2024). Development of a machine learning model to classify mineral deposits using sphalerite chemistry and mineral assemblages. Ore Geology Reviews, 169, 106076.
| Fulongchang |  | Magmatic hydrothermal, Basin hydrothermal, Epithermal, Seafloor hydrothermal | Mississippi Valley-type (MVT), Skarn, Epithermal, Sedimentary Exhalative (SEDEX), Volcanic-hosted massive sulfide (VMS) | MVT zinc-lead, skarn, epithermal, SEDEX, VMS | Zn, Pb |  | Zn, Pb | Cook et al., 2009 |  | 886 | [9 empty] | mineral separate | [5 empty] | mineralisation |  |  |  | sphalerite |  |  | MVT |  |  |  | galena, pyrite, chalcopyrite, tetrahedrite, tellurides, magnetite, stannite, fluorite, cassiterite, enargite, stibnite, arsenopyrite, tennantite, pyroxene |  | LA-ICPMS |  |  |  |  | 37.49 | [19 empty] | 764.79 | [5 empty] | 0.15 | [5 empty] | 188.11 | [9 empty] | 29369.92 |  | 11.3 |  |  |  | 6.46 | [7 empty] | 0.01 | [13 empty] | 4.64 | [15 empty] | 432.95 | [17 empty] | 101.51 | [9 empty] | 0.91 | [32 empty] | 2024 | Tan, R., Shao, Y., Brzozowski, M.J., Zheng, Y., Xiong, Y.-Q. (2024). Development of a machine learning model to classify mineral deposits using sphalerite chemistry and mineral assemblages. Ore Geology Reviews, 169, 106076.
| Fulongchang |  | Magmatic hydrothermal, Basin hydrothermal, Epithermal, Seafloor hydrothermal | Mississippi Valley-type (MVT), Skarn, Epithermal, Sedimentary Exhalative (SEDEX), Volcanic-hosted massive sulfide (VMS) | MVT zinc-lead, skarn, epithermal, SEDEX, VMS | Zn, Pb |  | Zn, Pb | Cook et al., 2009 |  | 887 | [9 empty] | mineral separate | [5 empty] | mineralisation |  |  |  | sphalerite |  |  | MVT |  |  |  | galena, pyrite, chalcopyrite, tetrahedrite, tellurides, magnetite, stannite, fluorite, cassiterite, enargite, stibnite, arsenopyrite, tennantite, pyroxene |  | LA-ICPMS |  |  |  |  | 97.02 | [19 empty] | 1368.55 | [5 empty] | 1.27 | [5 empty] | 167.03 | [9 empty] | 1263.36 |  | 2.59 |  |  |  | 2.69 | [7 empty] | 0.01 | [13 empty] | 0.465 | [15 empty] | 408.13 | [17 empty] | 85.04 | [9 empty] | 0.33 | [32 empty] | 2024 | Tan, R., Shao, Y., Brzozowski, M.J., Zheng, Y., Xiong, Y.-Q. (2024). Development of a machine learning model to classify mineral deposits using sphalerite chemistry and mineral assemblages. Ore Geology Reviews, 169, 106076.
| Fulongchang |  | Magmatic hydrothermal, Basin hydrothermal, Epithermal, Seafloor hydrothermal | Mississippi Valley-type (MVT), Skarn, Epithermal, Sedimentary Exhalative (SEDEX), Volcanic-hosted massive sulfide (VMS) | MVT zinc-lead, skarn, epithermal, SEDEX, VMS | Zn, Pb |  | Zn, Pb | Cook et al., 2009 |  | 888 | [9 empty] | mineral separate | [5 empty] | mineralisation |  |  |  | sphalerite |  |  | MVT |  |  |  | galena, pyrite, chalcopyrite, tetrahedrite, tellurides, magnetite, stannite, fluorite, cassiterite, enargite, stibnite, arsenopyrite, tennantite, pyroxene |  | LA-ICPMS |  |  |  |  | 79.23 | [19 empty] | 1243.95 | [5 empty] | 1.24 | [5 empty] | 133.92 | [9 empty] | 1330.75 |  | 2.95 |  |  |  | 2.43 | [7 empty] | 0.01 | [13 empty] | 0.555 | [15 empty] | 344.74 | [17 empty] | 78.05 | [9 empty] | 0.35 | [32 empty] | 2024 | Tan, R., Shao, Y., Brzozowski, M.J., Zheng, Y., Xiong, Y.-Q. (2024). Development of a machine learning model to classify mineral deposits using sphalerite chemistry and mineral assemblages. Ore Geology Reviews, 169, 106076.
| Fulongchang |  | Magmatic hydrothermal, Basin hydrothermal, Epithermal, Seafloor hydrothermal | Mississippi Valley-type (MVT), Skarn, Epithermal, Sedimentary Exhalative (SEDEX), Volcanic-hosted massive sulfide (VMS) | MVT zinc-lead, skarn, epithermal, SEDEX, VMS | Zn, Pb |  | Zn, Pb | Cook et al., 2009 |  | 889 | [9 empty] | mineral separate | [5 empty] | mineralisation |  |  |  | sphalerite |  |  | MVT |  |  |  | galena, pyrite, chalcopyrite, tetrahedrite, tellurides, magnetite, stannite, fluorite, cassiterite, enargite, stibnite, arsenopyrite, tennantite, pyroxene |  | LA-ICPMS |  |  |  |  | 56.27 | [19 empty] | 887.95 | [5 empty] | 0.91 | [5 empty] | 246.77 | [9 empty] | 12608.26 |  | 5.38 |  |  |  | 3.71 | [7 empty] | 0.01 | [13 empty] | 1.52 | [15 empty] | 550.93 | [17 empty] | 301.24 | [9 empty] | 0.285 | [32 empty] | 2024 | Tan, R., Shao, Y., Brzozowski, M.J., Zheng, Y., Xiong, Y.-Q. (2024). Development of a machine learning model to classify mineral deposits using sphalerite chemistry and mineral assemblages. Ore Geology Reviews, 169, 106076.
| Fulongchang |  | Magmatic hydrothermal, Basin hydrothermal, Epithermal, Seafloor hydrothermal | Mississippi Valley-type (MVT), Skarn, Epithermal, Sedimentary Exhalative (SEDEX), Volcanic-hosted massive sulfide (VMS) | MVT zinc-lead, skarn, epithermal, SEDEX, VMS | Zn, Pb |  | Zn, Pb | Cook et al., 2009 |  | 890 | [9 empty] | mineral separate | [5 empty] | mineralisation |  |  |  | sphalerite |  |  | MVT |  |  |  | galena, pyrite, chalcopyrite, tetrahedrite, tellurides, magnetite, stannite, fluorite, cassiterite, enargite, stibnite, arsenopyrite, tennantite, pyroxene |  | LA-ICPMS |  |  |  |  | 52 | [19 empty] | 1029.57 | [5 empty] | 0.995 | [5 empty] | 44.79 | [9 empty] | 6949.19 |  | 0.81 |  |  |  | 4.3 | [7 empty] | 0.01 | [13 empty] | 1.99 | [15 empty] | 339.95 | [17 empty] | 47.54 | [9 empty] | 0.28 | [32 empty] | 2024 | Tan, R., Shao, Y., Brzozowski, M.J., Zheng, Y., Xiong, Y.-Q. (2024). Development of a machine learning model to classify mineral deposits using sphalerite chemistry and mineral assemblages. Ore Geology Reviews, 169, 106076.
| Fulongchang |  | Magmatic hydrothermal, Basin hydrothermal, Epithermal, Seafloor hydrothermal | Mississippi Valley-type (MVT), Skarn, Epithermal, Sedimentary Exhalative (SEDEX), Volcanic-hosted massive sulfide (VMS) | MVT zinc-lead, skarn, epithermal, SEDEX, VMS | Zn, Pb |  | Zn, Pb | Cook et al., 2009 |  | 891 | [9 empty] | mineral separate | [5 empty] | mineralisation |  |  |  | sphalerite |  |  | MVT |  |  |  | galena, pyrite, chalcopyrite, tetrahedrite, tellurides, magnetite, stannite, fluorite, cassiterite, enargite, stibnite, arsenopyrite, tennantite, pyroxene |  | LA-ICPMS |  |  |  |  | 20.37 | [19 empty] | 478.61 | [5 empty] | 0.16 | [5 empty] | 30.72 | [9 empty] | 27449.65 |  | 10.22 |  |  |  | 7.15 | [7 empty] | 0.01 | [13 empty] | 4.16 | [15 empty] | 148.58 | [17 empty] | 24.49 | [9 empty] | 0.335 | [32 empty] | 2024 | Tan, R., Shao, Y., Brzozowski, M.J., Zheng, Y., Xiong, Y.-Q. (2024). Development of a machine learning model to classify mineral deposits using sphalerite chemistry and mineral assemblages. Ore Geology Reviews, 169, 106076.
| Fulongchang |  | Magmatic hydrothermal, Basin hydrothermal, Epithermal, Seafloor hydrothermal | Mississippi Valley-type (MVT), Skarn, Epithermal, Sedimentary Exhalative (SEDEX), Volcanic-hosted massive sulfide (VMS) | MVT zinc-lead, skarn, epithermal, SEDEX, VMS | Zn, Pb |  | Zn, Pb | Cook et al., 2009 |  | 892 | [9 empty] | mineral separate | [5 empty] | mineralisation |  |  |  | sphalerite |  |  | MVT |  |  |  | galena, pyrite, chalcopyrite, tetrahedrite, tellurides, magnetite, stannite, fluorite, cassiterite, enargite, stibnite, arsenopyrite, tennantite, pyroxene |  | LA-ICPMS |  |  |  |  | 125.77 | [19 empty] | 3802.06 | [5 empty] | 3.18 | [5 empty] | 144.12 | [9 empty] | 3194.92 |  | 0.39 |  |  |  | 1.34 | [7 empty] | 0.01 | [13 empty] | 1.89 | [15 empty] | 972.6 | [17 empty] | 260.33 | [9 empty] | 0.89 | [32 empty] | 2024 | Tan, R., Shao, Y., Brzozowski, M.J., Zheng, Y., Xiong, Y.-Q. (2024). Development of a machine learning model to classify mineral deposits using sphalerite chemistry and mineral assemblages. Ore Geology Reviews, 169, 106076.
| Fulongchang |  | Magmatic hydrothermal, Basin hydrothermal, Epithermal, Seafloor hydrothermal | Mississippi Valley-type (MVT), Skarn, Epithermal, Sedimentary Exhalative (SEDEX), Volcanic-hosted massive sulfide (VMS) | MVT zinc-lead, skarn, epithermal, SEDEX, VMS | Zn, Pb |  | Zn, Pb | Cook et al., 2009 |  | 893 | [9 empty] | mineral separate | [5 empty] | mineralisation |  |  |  | sphalerite |  |  | MVT |  |  |  | galena, pyrite, chalcopyrite, tetrahedrite, tellurides, magnetite, stannite, fluorite, cassiterite, enargite, stibnite, arsenopyrite, tennantite, pyroxene |  | LA-ICPMS |  |  |  |  | 830.54 | [19 empty] | 4009.94 | [5 empty] | 4.12 | [5 empty] | 930.78 | [9 empty] | 2239.11 |  | 3.95 |  |  |  | 2.46 | [7 empty] | 0.01 | [13 empty] | 1.32 | [15 empty] | 1305.81 | [17 empty] | 959.58 | [9 empty] | 0.32 | [32 empty] | 2024 | Tan, R., Shao, Y., Brzozowski, M.J., Zheng, Y., Xiong, Y.-Q. (2024). Development of a machine learning model to classify mineral deposits using sphalerite chemistry and mineral assemblages. Ore Geology Reviews, 169, 106076.
| Fulongchang |  | Magmatic hydrothermal, Basin hydrothermal, Epithermal, Seafloor hydrothermal | Mississippi Valley-type (MVT), Skarn, Epithermal, Sedimentary Exhalative (SEDEX), Volcanic-hosted massive sulfide (VMS) | MVT zinc-lead, skarn, epithermal, SEDEX, VMS | Zn, Pb |  | Zn, Pb | Cook et al., 2009 |  | 894 | [9 empty] | mineral separate | [5 empty] | mineralisation |  |  |  | sphalerite |  |  | MVT |  |  |  | galena, pyrite, chalcopyrite, tetrahedrite, tellurides, magnetite, stannite, fluorite, cassiterite, enargite, stibnite, arsenopyrite, tennantite, pyroxene |  | LA-ICPMS |  |  |  |  | 78.69 | [19 empty] | 884.01 | [5 empty] | 1.59 | [5 empty] | 327.71 | [9 empty] | 8532.46 |  | 0.11 |  |  |  | 5.88 | [7 empty] | 0.01 | [13 empty] | 0.575 | [15 empty] | 646.77 | [17 empty] | 31.8 | [9 empty] | 1.01 | [32 empty] | 2024 | Tan, R., Shao, Y., Brzozowski, M.J., Zheng, Y., Xiong, Y.-Q. (2024). Development of a machine learning model to classify mineral deposits using sphalerite chemistry and mineral assemblages. Ore Geology Reviews, 169, 106076.
| Fulongchang |  | Magmatic hydrothermal, Basin hydrothermal, Epithermal, Seafloor hydrothermal | Mississippi Valley-type (MVT), Skarn, Epithermal, Sedimentary Exhalative (SEDEX), Volcanic-hosted massive sulfide (VMS) | MVT zinc-lead, skarn, epithermal, SEDEX, VMS | Zn, Pb |  | Zn, Pb | Cook et al., 2009 |  | 895 | [9 empty] | mineral separate | [5 empty] | mineralisation |  |  |  | sphalerite |  |  | MVT |  |  |  | galena, pyrite, chalcopyrite, tetrahedrite, tellurides, magnetite, stannite, fluorite, cassiterite, enargite, stibnite, arsenopyrite, tennantite, pyroxene |  | LA-ICPMS |  |  |  |  | 7.59 | [19 empty] | 977.8 | [5 empty] | 2.65 | [5 empty] | 8.41 | [9 empty] | 32020.85 |  | 0.02 |  |  |  | 1.26 | [7 empty] | 0.01 | [13 empty] | 5.3 | [15 empty] | 12.8 | [17 empty] | 1.18 | [9 empty] | 0.305 | [32 empty] | 2024 | Tan, R., Shao, Y., Brzozowski, M.J., Zheng, Y., Xiong, Y.-Q. (2024). Development of a machine learning model to classify mineral deposits using sphalerite chemistry and mineral assemblages. Ore Geology Reviews, 169, 106076.
| Fulongchang |  | Magmatic hydrothermal, Basin hydrothermal, Epithermal, Seafloor hydrothermal | Mississippi Valley-type (MVT), Skarn, Epithermal, Sedimentary Exhalative (SEDEX), Volcanic-hosted massive sulfide (VMS) | MVT zinc-lead, skarn, epithermal, SEDEX, VMS | Zn, Pb |  | Zn, Pb | Cook et al., 2009 |  | 896 | [9 empty] | mineral separate | [5 empty] | mineralisation |  |  |  | sphalerite |  |  | MVT |  |  |  | galena, pyrite, chalcopyrite, tetrahedrite, tellurides, magnetite, stannite, fluorite, cassiterite, enargite, stibnite, arsenopyrite, tennantite, pyroxene |  | LA-ICPMS |  |  |  |  | 28.36 | [19 empty] | 2077.82 | [5 empty] | 0.66 | [5 empty] | 3.15 | [9 empty] | 5427.15 |  | 31.09 |  |  |  | 4.96 | [7 empty] | 0.07 | [13 empty] | 0.66 | [15 empty] | 85.35 | [17 empty] | 6.28 | [9 empty] | 1.46 | [32 empty] | 2024 | Tan, R., Shao, Y., Brzozowski, M.J., Zheng, Y., Xiong, Y.-Q. (2024). Development of a machine learning model to classify mineral deposits using sphalerite chemistry and mineral assemblages. Ore Geology Reviews, 169, 106076.
| Wunuer |  | Magmatic hydrothermal, Basin hydrothermal, Epithermal, Seafloor hydrothermal | Mississippi Valley-type (MVT), Skarn, Epithermal, Sedimentary Exhalative (SEDEX), Volcanic-hosted massive sulfide (VMS) | MVT zinc-lead, skarn, epithermal, SEDEX, VMS | Zn, Pb |  | Zn, Pb | Cook et al., 2009 |  | 897 | [9 empty] | mineral separate | [5 empty] | mineralisation |  |  |  | sphalerite |  |  | epithermal |  |  |  | galena, pyrite, chalcopyrite, tetrahedrite, tellurides, magnetite, stannite, fluorite, cassiterite, enargite, stibnite, arsenopyrite, tennantite, pyroxene |  | LA-ICPMS |  |  |  |  | 0.66 | [19 empty] | 2825 | [5 empty] | 3.19 | [5 empty] | 16 | [9 empty] | 9603 |  | 1.43 |  |  |  | 0.19 | [7 empty] | 2.35 | [13 empty] | 1309 | [15 empty] | 3.97 | [17 empty] | 0.48 | [9 empty] | 12.17 | [32 empty] | 2024 | Tan, R., Shao, Y., Brzozowski, M.J., Zheng, Y., Xiong, Y.-Q. (2024). Development of a machine learning model to classify mineral deposits using sphalerite chemistry and mineral assemblages. Ore Geology Reviews, 169, 106076.
| Wunuer |  | Magmatic hydrothermal, Basin hydrothermal, Epithermal, Seafloor hydrothermal | Mississippi Valley-type (MVT), Skarn, Epithermal, Sedimentary Exhalative (SEDEX), Volcanic-hosted massive sulfide (VMS) | MVT zinc-lead, skarn, epithermal, SEDEX, VMS | Zn, Pb |  | Zn, Pb | Cook et al., 2009 |  | 898 | [9 empty] | mineral separate | [5 empty] | mineralisation |  |  |  | sphalerite |  |  | epithermal |  |  |  | galena, pyrite, chalcopyrite, tetrahedrite, tellurides, magnetite, stannite, fluorite, cassiterite, enargite, stibnite, arsenopyrite, tennantite, pyroxene |  | LA-ICPMS |  |  |  |  | 1.42 | [19 empty] | 2979 | [5 empty] | 3 | [5 empty] | 18 | [9 empty] | 9333 |  | 1.27 |  |  |  | 0.17 | [7 empty] | 3.49 | [13 empty] | 1271 | [15 empty] | 6.39 | [17 empty] | 0.09 | [9 empty] | 11.01 | [32 empty] | 2024 | Tan, R., Shao, Y., Brzozowski, M.J., Zheng, Y., Xiong, Y.-Q. (2024). Development of a machine learning model to classify mineral deposits using sphalerite chemistry and mineral assemblages. Ore Geology Reviews, 169, 106076.
| Wunuer |  | Magmatic hydrothermal, Basin hydrothermal, Epithermal, Seafloor hydrothermal | Mississippi Valley-type (MVT), Skarn, Epithermal, Sedimentary Exhalative (SEDEX), Volcanic-hosted massive sulfide (VMS) | MVT zinc-lead, skarn, epithermal, SEDEX, VMS | Zn, Pb |  | Zn, Pb | Cook et al., 2009 |  | 899 | [9 empty] | mineral separate | [5 empty] | mineralisation |  |  |  | sphalerite |  |  | epithermal |  |  |  | galena, pyrite, chalcopyrite, tetrahedrite, tellurides, magnetite, stannite, fluorite, cassiterite, enargite, stibnite, arsenopyrite, tennantite, pyroxene |  | LA-ICPMS |  |  |  |  | 0.83 | [19 empty] | 2983 | [5 empty] | 3.69 | [5 empty] | 6 | [9 empty] | 8645 |  | 1.26 |  |  |  | 0.01 | [7 empty] | 4.34 | [13 empty] | 1143 | [15 empty] | 3.3 | [17 empty] | 0.04 | [9 empty] | 11.4 | [32 empty] | 2024 | Tan, R., Shao, Y., Brzozowski, M.J., Zheng, Y., Xiong, Y.-Q. (2024). Development of a machine learning model to classify mineral deposits using sphalerite chemistry and mineral assemblages. Ore Geology Reviews, 169, 106076.
| Wunuer |  | Magmatic hydrothermal, Basin hydrothermal, Epithermal, Seafloor hydrothermal | Mississippi Valley-type (MVT), Skarn, Epithermal, Sedimentary Exhalative (SEDEX), Volcanic-hosted massive sulfide (VMS) | MVT zinc-lead, skarn, epithermal, SEDEX, VMS | Zn, Pb |  | Zn, Pb | Cook et al., 2009 |  | 900 | [9 empty] | mineral separate | [5 empty] | mineralisation |  |  |  | sphalerite |  |  | epithermal |  |  |  | galena, pyrite, chalcopyrite, tetrahedrite, tellurides, magnetite, stannite, fluorite, cassiterite, enargite, stibnite, arsenopyrite, tennantite, pyroxene |  | LA-ICPMS |  |  |  |  | 1.2 | [19 empty] | 2988 | [5 empty] | 3.72 | [5 empty] | 9 | [9 empty] | 9082 |  | 2.59 |  |  |  | 1.02 | [7 empty] | 3.69 | [13 empty] | 1254 | [15 empty] | 3.35 | [17 empty] | 0.01 | [9 empty] | 13.07 | [32 empty] | 2024 | Tan, R., Shao, Y., Brzozowski, M.J., Zheng, Y., Xiong, Y.-Q. (2024). Development of a machine learning model to classify mineral deposits using sphalerite chemistry and mineral assemblages. Ore Geology Reviews, 169, 106076.
| Wunuer |  | Magmatic hydrothermal, Basin hydrothermal, Epithermal, Seafloor hydrothermal | Mississippi Valley-type (MVT), Skarn, Epithermal, Sedimentary Exhalative (SEDEX), Volcanic-hosted massive sulfide (VMS) | MVT zinc-lead, skarn, epithermal, SEDEX, VMS | Zn, Pb |  | Zn, Pb | Cook et al., 2009 |  | 901 | [9 empty] | mineral separate | [5 empty] | mineralisation |  |  |  | sphalerite |  |  | epithermal |  |  |  | galena, pyrite, chalcopyrite, tetrahedrite, tellurides, magnetite, stannite, fluorite, cassiterite, enargite, stibnite, arsenopyrite, tennantite, pyroxene |  | LA-ICPMS |  |  |  |  | 1.43 | [19 empty] | 3052 | [5 empty] | 3.22 | [5 empty] | 9 | [9 empty] | 9093 |  | 1.78 |  |  |  | 0.12 | [7 empty] | 6.41 | [13 empty] | 1238 | [15 empty] | 6.01 | [17 empty] | 0.04 | [9 empty] | 10.66 | [32 empty] | 2024 | Tan, R., Shao, Y., Brzozowski, M.J., Zheng, Y., Xiong, Y.-Q. (2024). Development of a machine learning model to classify mineral deposits using sphalerite chemistry and mineral assemblages. Ore Geology Reviews, 169, 106076.
| Wunuer |  | Magmatic hydrothermal, Basin hydrothermal, Epithermal, Seafloor hydrothermal | Mississippi Valley-type (MVT), Skarn, Epithermal, Sedimentary Exhalative (SEDEX), Volcanic-hosted massive sulfide (VMS) | MVT zinc-lead, skarn, epithermal, SEDEX, VMS | Zn, Pb |  | Zn, Pb | Cook et al., 2009 |  | 902 | [9 empty] | mineral separate | [5 empty] | mineralisation |  |  |  | sphalerite |  |  | epithermal |  |  |  | galena, pyrite, chalcopyrite, tetrahedrite, tellurides, magnetite, stannite, fluorite, cassiterite, enargite, stibnite, arsenopyrite, tennantite, pyroxene |  | LA-ICPMS |  |  |  |  | 5.11 | [19 empty] | 2270 | [5 empty] | 6.07 | [5 empty] | 149 | [9 empty] | 12170 |  | 0.23 |  |  |  | 0.32 | [7 empty] | 48.49 | [13 empty] | 1652 | [15 empty] | 38.59 | [17 empty] | 4.03 | [9 empty] | 8.81 | [32 empty] | 2024 | Tan, R., Shao, Y., Brzozowski, M.J., Zheng, Y., Xiong, Y.-Q. (2024). Development of a machine learning model to classify mineral deposits using sphalerite chemistry and mineral assemblages. Ore Geology Reviews, 169, 106076.
| Wunuer |  | Magmatic hydrothermal, Basin hydrothermal, Epithermal, Seafloor hydrothermal | Mississippi Valley-type (MVT), Skarn, Epithermal, Sedimentary Exhalative (SEDEX), Volcanic-hosted massive sulfide (VMS) | MVT zinc-lead, skarn, epithermal, SEDEX, VMS | Zn, Pb |  | Zn, Pb | Cook et al., 2009 |  | 903 | [9 empty] | mineral separate | [5 empty] | mineralisation |  |  |  | sphalerite |  |  | epithermal |  |  |  | galena, pyrite, chalcopyrite, tetrahedrite, tellurides, magnetite, stannite, fluorite, cassiterite, enargite, stibnite, arsenopyrite, tennantite, pyroxene |  | LA-ICPMS |  |  |  |  | 0.74 | [19 empty] | 2317 | [5 empty] | 24.13 | [5 empty] | 189 | [9 empty] | 21037 |  | 0.34 |  |  |  | 0.44 | [7 empty] | 332.19 | [13 empty] | 1543 | [15 empty] | 1.01 | [17 empty] | 0.14 | [9 empty] | 9.78 | [32 empty] | 2024 | Tan, R., Shao, Y., Brzozowski, M.J., Zheng, Y., Xiong, Y.-Q. (2024). Development of a machine learning model to classify mineral deposits using sphalerite chemistry and mineral assemblages. Ore Geology Reviews, 169, 106076.
| Wunuer |  | Magmatic hydrothermal, Basin hydrothermal, Epithermal, Seafloor hydrothermal | Mississippi Valley-type (MVT), Skarn, Epithermal, Sedimentary Exhalative (SEDEX), Volcanic-hosted massive sulfide (VMS) | MVT zinc-lead, skarn, epithermal, SEDEX, VMS | Zn, Pb |  | Zn, Pb | Cook et al., 2009 |  | 904 | [9 empty] | mineral separate | [5 empty] | mineralisation |  |  |  | sphalerite |  |  | epithermal |  |  |  | galena, pyrite, chalcopyrite, tetrahedrite, tellurides, magnetite, stannite, fluorite, cassiterite, enargite, stibnite, arsenopyrite, tennantite, pyroxene |  | LA-ICPMS |  |  |  |  | 0.95 | [19 empty] | 2319 | [5 empty] | 44.83 | [5 empty] | 176 | [9 empty] | 21698 |  | 0.35 |  |  |  | 0.3 | [7 empty] | 313.9 | [13 empty] | 1696 | [15 empty] | 0.44 | [17 empty] | 0.05 | [9 empty] | 8.57 | [32 empty] | 2024 | Tan, R., Shao, Y., Brzozowski, M.J., Zheng, Y., Xiong, Y.-Q. (2024). Development of a machine learning model to classify mineral deposits using sphalerite chemistry and mineral assemblages. Ore Geology Reviews, 169, 106076.
| Wunuer |  | Magmatic hydrothermal, Basin hydrothermal, Epithermal, Seafloor hydrothermal | Mississippi Valley-type (MVT), Skarn, Epithermal, Sedimentary Exhalative (SEDEX), Volcanic-hosted massive sulfide (VMS) | MVT zinc-lead, skarn, epithermal, SEDEX, VMS | Zn, Pb |  | Zn, Pb | Cook et al., 2009 |  | 905 | [9 empty] | mineral separate | [5 empty] | mineralisation |  |  |  | sphalerite |  |  | epithermal |  |  |  | galena, pyrite, chalcopyrite, tetrahedrite, tellurides, magnetite, stannite, fluorite, cassiterite, enargite, stibnite, arsenopyrite, tennantite, pyroxene |  | LA-ICPMS |  |  |  |  | 0.3 | [19 empty] | 3134 | [5 empty] | 4.34 | [5 empty] | 5 | [9 empty] | 7870 |  | 0.35 |  |  |  | 0.35 | [7 empty] | 11.19 | [13 empty] | 1002 | [15 empty] | 0.22 | [17 empty] | 0.04 | [9 empty] | 9.69 | [32 empty] | 2024 | Tan, R., Shao, Y., Brzozowski, M.J., Zheng, Y., Xiong, Y.-Q. (2024). Development of a machine learning model to classify mineral deposits using sphalerite chemistry and mineral assemblages. Ore Geology Reviews, 169, 106076.
| Wunuer |  | Magmatic hydrothermal, Basin hydrothermal, Epithermal, Seafloor hydrothermal | Mississippi Valley-type (MVT), Skarn, Epithermal, Sedimentary Exhalative (SEDEX), Volcanic-hosted massive sulfide (VMS) | MVT zinc-lead, skarn, epithermal, SEDEX, VMS | Zn, Pb |  | Zn, Pb | Cook et al., 2009 |  | 906 | [9 empty] | mineral separate | [5 empty] | mineralisation |  |  |  | sphalerite |  |  | epithermal |  |  |  | galena, pyrite, chalcopyrite, tetrahedrite, tellurides, magnetite, stannite, fluorite, cassiterite, enargite, stibnite, arsenopyrite, tennantite, pyroxene |  | LA-ICPMS |  |  |  |  | 0.37 | [19 empty] | 3222 | [5 empty] | 9.62 | [5 empty] | 16 | [9 empty] | 8572 |  | 0.33 |  |  |  | 0.14 | [7 empty] | 31.82 | [13 empty] | 1087 | [15 empty] | 0.4 | [17 empty] | 0.02 | [9 empty] | 9.18 | [32 empty] | 2024 | Tan, R., Shao, Y., Brzozowski, M.J., Zheng, Y., Xiong, Y.-Q. (2024). Development of a machine learning model to classify mineral deposits using sphalerite chemistry and mineral assemblages. Ore Geology Reviews, 169, 106076.
| Wunuer |  | Magmatic hydrothermal, Basin hydrothermal, Epithermal, Seafloor hydrothermal | Mississippi Valley-type (MVT), Skarn, Epithermal, Sedimentary Exhalative (SEDEX), Volcanic-hosted massive sulfide (VMS) | MVT zinc-lead, skarn, epithermal, SEDEX, VMS | Zn, Pb |  | Zn, Pb | Cook et al., 2009 |  | 907 | [9 empty] | mineral separate | [5 empty] | mineralisation |  |  |  | sphalerite |  |  | epithermal |  |  |  | galena, pyrite, chalcopyrite, tetrahedrite, tellurides, magnetite, stannite, fluorite, cassiterite, enargite, stibnite, arsenopyrite, tennantite, pyroxene |  | LA-ICPMS |  |  |  |  | 0.37 | [19 empty] | 3246 | [5 empty] | 10.33 | [5 empty] | 14 | [9 empty] | 8490 |  | 0.25 |  |  |  | 0.12 | [7 empty] | 27.71 | [13 empty] | 1048 | [15 empty] | 0.36 | [17 empty] | 0.014465 | [9 empty] | 8.55 | [32 empty] | 2024 | Tan, R., Shao, Y., Brzozowski, M.J., Zheng, Y., Xiong, Y.-Q. (2024). Development of a machine learning model to classify mineral deposits using sphalerite chemistry and mineral assemblages. Ore Geology Reviews, 169, 106076.
| Wunuer |  | Magmatic hydrothermal, Basin hydrothermal, Epithermal, Seafloor hydrothermal | Mississippi Valley-type (MVT), Skarn, Epithermal, Sedimentary Exhalative (SEDEX), Volcanic-hosted massive sulfide (VMS) | MVT zinc-lead, skarn, epithermal, SEDEX, VMS | Zn, Pb |  | Zn, Pb | Cook et al., 2009 |  | 908 | [9 empty] | mineral separate | [5 empty] | mineralisation |  |  |  | sphalerite |  |  | epithermal |  |  |  | galena, pyrite, chalcopyrite, tetrahedrite, tellurides, magnetite, stannite, fluorite, cassiterite, enargite, stibnite, arsenopyrite, tennantite, pyroxene |  | LA-ICPMS |  |  |  |  | 0.39 | [19 empty] | 3336 | [5 empty] | 10.96 | [5 empty] | 30 | [9 empty] | 8564 |  | 0.63 |  |  |  | 0.00025 | [7 empty] | 63.21 | [13 empty] | 1043 | [15 empty] | 0.4 | [17 empty] | 0.002687 | [9 empty] | 8.32 | [32 empty] | 2024 | Tan, R., Shao, Y., Brzozowski, M.J., Zheng, Y., Xiong, Y.-Q. (2024). Development of a machine learning model to classify mineral deposits using sphalerite chemistry and mineral assemblages. Ore Geology Reviews, 169, 106076.
| Wunuer |  | Magmatic hydrothermal, Basin hydrothermal, Epithermal, Seafloor hydrothermal | Mississippi Valley-type (MVT), Skarn, Epithermal, Sedimentary Exhalative (SEDEX), Volcanic-hosted massive sulfide (VMS) | MVT zinc-lead, skarn, epithermal, SEDEX, VMS | Zn, Pb |  | Zn, Pb | Cook et al., 2009 |  | 909 | [9 empty] | mineral separate | [5 empty] | mineralisation |  |  |  | sphalerite |  |  | epithermal |  |  |  | galena, pyrite, chalcopyrite, tetrahedrite, tellurides, magnetite, stannite, fluorite, cassiterite, enargite, stibnite, arsenopyrite, tennantite, pyroxene |  | LA-ICPMS |  |  |  |  | 0.88 | [19 empty] | 3378 | [5 empty] | 11.78 | [5 empty] | 42 | [9 empty] | 9727 |  | 0.63 |  |  |  | 0.002094 | [7 empty] | 65.78 | [13 empty] | 1284 | [15 empty] | 0.69 | [17 empty] | 0.02 | [9 empty] | 14.41 | [32 empty] | 2024 | Tan, R., Shao, Y., Brzozowski, M.J., Zheng, Y., Xiong, Y.-Q. (2024). Development of a machine learning model to classify mineral deposits using sphalerite chemistry and mineral assemblages. Ore Geology Reviews, 169, 106076.
| Wunuer |  | Magmatic hydrothermal, Basin hydrothermal, Epithermal, Seafloor hydrothermal | Mississippi Valley-type (MVT), Skarn, Epithermal, Sedimentary Exhalative (SEDEX), Volcanic-hosted massive sulfide (VMS) | MVT zinc-lead, skarn, epithermal, SEDEX, VMS | Zn, Pb |  | Zn, Pb | Cook et al., 2009 |  | 910 | [9 empty] | mineral separate | [5 empty] | mineralisation |  |  |  | sphalerite |  |  | epithermal |  |  |  | galena, pyrite, chalcopyrite, tetrahedrite, tellurides, magnetite, stannite, fluorite, cassiterite, enargite, stibnite, arsenopyrite, tennantite, pyroxene |  | LA-ICPMS |  |  |  |  | 0.61 | [19 empty] | 3322 | [5 empty] | 11.27 | [5 empty] | 12 | [9 empty] | 9125 |  | 0.74 |  |  |  | 0.010957 | [7 empty] | 21.98 | [13 empty] | 1121 | [15 empty] | 0.35 | [17 empty] | 0.01 | [9 empty] | 8.33 | [32 empty] | 2024 | Tan, R., Shao, Y., Brzozowski, M.J., Zheng, Y., Xiong, Y.-Q. (2024). Development of a machine learning model to classify mineral deposits using sphalerite chemistry and mineral assemblages. Ore Geology Reviews, 169, 106076.
| Wunuer |  | Magmatic hydrothermal, Basin hydrothermal, Epithermal, Seafloor hydrothermal | Mississippi Valley-type (MVT), Skarn, Epithermal, Sedimentary Exhalative (SEDEX), Volcanic-hosted massive sulfide (VMS) | MVT zinc-lead, skarn, epithermal, SEDEX, VMS | Zn, Pb |  | Zn, Pb | Cook et al., 2009 |  | 911 | [9 empty] | mineral separate | [5 empty] | mineralisation |  |  |  | sphalerite |  |  | epithermal |  |  |  | galena, pyrite, chalcopyrite, tetrahedrite, tellurides, magnetite, stannite, fluorite, cassiterite, enargite, stibnite, arsenopyrite, tennantite, pyroxene |  | LA-ICPMS |  |  |  |  | 1.59 | [19 empty] | 2939 | [5 empty] | 5.04 | [5 empty] | 77 | [9 empty] | 11794 |  | 1.8 |  |  |  | 0.003411 | [7 empty] | 130.93 | [13 empty] | 2122 | [15 empty] | 1.9 | [17 empty] | 0.02 | [9 empty] | 17.04 | [32 empty] | 2024 | Tan, R., Shao, Y., Brzozowski, M.J., Zheng, Y., Xiong, Y.-Q. (2024). Development of a machine learning model to classify mineral deposits using sphalerite chemistry and mineral assemblages. Ore Geology Reviews, 169, 106076.
| Wunuer |  | Magmatic hydrothermal, Basin hydrothermal, Epithermal, Seafloor hydrothermal | Mississippi Valley-type (MVT), Skarn, Epithermal, Sedimentary Exhalative (SEDEX), Volcanic-hosted massive sulfide (VMS) | MVT zinc-lead, skarn, epithermal, SEDEX, VMS | Zn, Pb |  | Zn, Pb | Cook et al., 2009 |  | 912 | [9 empty] | mineral separate | [5 empty] | mineralisation |  |  |  | sphalerite |  |  | epithermal |  |  |  | galena, pyrite, chalcopyrite, tetrahedrite, tellurides, magnetite, stannite, fluorite, cassiterite, enargite, stibnite, arsenopyrite, tennantite, pyroxene |  | LA-ICPMS |  |  |  |  | 2.47 | [19 empty] | 3070 | [5 empty] | 5.27 | [5 empty] | 122 | [9 empty] | 12098 |  | 2.2 |  |  |  | 0.045474 | [7 empty] | 214.97 | [13 empty] | 2159 | [15 empty] | 8.08 | [17 empty] | 0.02 | [9 empty] | 19.57 | [32 empty] | 2024 | Tan, R., Shao, Y., Brzozowski, M.J., Zheng, Y., Xiong, Y.-Q. (2024). Development of a machine learning model to classify mineral deposits using sphalerite chemistry and mineral assemblages. Ore Geology Reviews, 169, 106076.
| Wunuer |  | Magmatic hydrothermal, Basin hydrothermal, Epithermal, Seafloor hydrothermal | Mississippi Valley-type (MVT), Skarn, Epithermal, Sedimentary Exhalative (SEDEX), Volcanic-hosted massive sulfide (VMS) | MVT zinc-lead, skarn, epithermal, SEDEX, VMS | Zn, Pb |  | Zn, Pb | Cook et al., 2009 |  | 913 | [9 empty] | mineral separate | [5 empty] | mineralisation |  |  |  | sphalerite |  |  | epithermal |  |  |  | galena, pyrite, chalcopyrite, tetrahedrite, tellurides, magnetite, stannite, fluorite, cassiterite, enargite, stibnite, arsenopyrite, tennantite, pyroxene |  | LA-ICPMS |  |  |  |  | 1.26 | [19 empty] | 2367 | [5 empty] | 2.55 | [5 empty] | 121 | [9 empty] | 11807 |  | 0.89 |  |  |  | 0.04 | [7 empty] | 197.74 | [13 empty] | 2060 | [15 empty] | 0.7 | [17 empty] | 0.03 | [9 empty] | 36.12 | [32 empty] | 2024 | Tan, R., Shao, Y., Brzozowski, M.J., Zheng, Y., Xiong, Y.-Q. (2024). Development of a machine learning model to classify mineral deposits using sphalerite chemistry and mineral assemblages. Ore Geology Reviews, 169, 106076.
| Wunuer |  | Magmatic hydrothermal, Basin hydrothermal, Epithermal, Seafloor hydrothermal | Mississippi Valley-type (MVT), Skarn, Epithermal, Sedimentary Exhalative (SEDEX), Volcanic-hosted massive sulfide (VMS) | MVT zinc-lead, skarn, epithermal, SEDEX, VMS | Zn, Pb |  | Zn, Pb | Cook et al., 2009 |  | 914 | [9 empty] | mineral separate | [5 empty] | mineralisation |  |  |  | sphalerite |  |  | epithermal |  |  |  | galena, pyrite, chalcopyrite, tetrahedrite, tellurides, magnetite, stannite, fluorite, cassiterite, enargite, stibnite, arsenopyrite, tennantite, pyroxene |  | LA-ICPMS |  |  |  |  | 2.3 | [19 empty] | 2528 | [5 empty] | 3.23 | [5 empty] | 116 | [9 empty] | 12444 |  | 4.73 |  |  |  | 0.008056 | [7 empty] | 115.39 | [13 empty] | 2157 | [15 empty] | 2.2 | [17 empty] | 0.004164 | [9 empty] | 65.64 | [32 empty] | 2024 | Tan, R., Shao, Y., Brzozowski, M.J., Zheng, Y., Xiong, Y.-Q. (2024). Development of a machine learning model to classify mineral deposits using sphalerite chemistry and mineral assemblages. Ore Geology Reviews, 169, 106076.
| Wunuer |  | Magmatic hydrothermal, Basin hydrothermal, Epithermal, Seafloor hydrothermal | Mississippi Valley-type (MVT), Skarn, Epithermal, Sedimentary Exhalative (SEDEX), Volcanic-hosted massive sulfide (VMS) | MVT zinc-lead, skarn, epithermal, SEDEX, VMS | Zn, Pb |  | Zn, Pb | Cook et al., 2009 |  | 915 | [9 empty] | mineral separate | [5 empty] | mineralisation |  |  |  | sphalerite |  |  | epithermal |  |  |  | galena, pyrite, chalcopyrite, tetrahedrite, tellurides, magnetite, stannite, fluorite, cassiterite, enargite, stibnite, arsenopyrite, tennantite, pyroxene |  | LA-ICPMS |  |  |  |  | 4 | [19 empty] | 2966 | [5 empty] | 5 | [5 empty] | 695 | [9 empty] | 11220 |  | 1.83 |  |  |  | 0.021896 | [7 empty] | 150.12 | [13 empty] | 1913 | [15 empty] | 10.66 | [17 empty] | 4.09 | [9 empty] | 16.79 | [32 empty] | 2024 | Tan, R., Shao, Y., Brzozowski, M.J., Zheng, Y., Xiong, Y.-Q. (2024). Development of a machine learning model to classify mineral deposits using sphalerite chemistry and mineral assemblages. Ore Geology Reviews, 169, 106076.
| Wunuer |  | Magmatic hydrothermal, Basin hydrothermal, Epithermal, Seafloor hydrothermal | Mississippi Valley-type (MVT), Skarn, Epithermal, Sedimentary Exhalative (SEDEX), Volcanic-hosted massive sulfide (VMS) | MVT zinc-lead, skarn, epithermal, SEDEX, VMS | Zn, Pb |  | Zn, Pb | Cook et al., 2009 |  | 916 | [9 empty] | mineral separate | [5 empty] | mineralisation |  |  |  | sphalerite |  |  | epithermal |  |  |  | galena, pyrite, chalcopyrite, tetrahedrite, tellurides, magnetite, stannite, fluorite, cassiterite, enargite, stibnite, arsenopyrite, tennantite, pyroxene |  | LA-ICPMS |  |  |  |  | 6.62 | [19 empty] | 2497 | [5 empty] | 5.36 | [5 empty] | 2130 | [9 empty] | 12578 |  | 1.34 |  |  |  | 0.06 | [7 empty] | 147.17 | [13 empty] | 1971 | [15 empty] | 45.46 | [17 empty] | 0.46 | [9 empty] | 9.79 | [32 empty] | 2024 | Tan, R., Shao, Y., Brzozowski, M.J., Zheng, Y., Xiong, Y.-Q. (2024). Development of a machine learning model to classify mineral deposits using sphalerite chemistry and mineral assemblages. Ore Geology Reviews, 169, 106076.
| Wunuer |  | Magmatic hydrothermal, Basin hydrothermal, Epithermal, Seafloor hydrothermal | Mississippi Valley-type (MVT), Skarn, Epithermal, Sedimentary Exhalative (SEDEX), Volcanic-hosted massive sulfide (VMS) | MVT zinc-lead, skarn, epithermal, SEDEX, VMS | Zn, Pb |  | Zn, Pb | Cook et al., 2009 |  | 917 | [9 empty] | mineral separate | [5 empty] | mineralisation |  |  |  | sphalerite |  |  | epithermal |  |  |  | galena, pyrite, chalcopyrite, tetrahedrite, tellurides, magnetite, stannite, fluorite, cassiterite, enargite, stibnite, arsenopyrite, tennantite, pyroxene |  | LA-ICPMS |  |  |  |  | 1.22 | [19 empty] | 2219 | [5 empty] | 0.38 | [5 empty] | 79 | [9 empty] | 13453 |  | 0.02 |  |  |  | 0.004653 | [7 empty] | 161.13 | [13 empty] | 2065 | [15 empty] | 0.97 | [17 empty] | 0.03 | [9 empty] | 7.52 | [32 empty] | 2024 | Tan, R., Shao, Y., Brzozowski, M.J., Zheng, Y., Xiong, Y.-Q. (2024). Development of a machine learning model to classify mineral deposits using sphalerite chemistry and mineral assemblages. Ore Geology Reviews, 169, 106076.
| Wunuer |  | Magmatic hydrothermal, Basin hydrothermal, Epithermal, Seafloor hydrothermal | Mississippi Valley-type (MVT), Skarn, Epithermal, Sedimentary Exhalative (SEDEX), Volcanic-hosted massive sulfide (VMS) | MVT zinc-lead, skarn, epithermal, SEDEX, VMS | Zn, Pb |  | Zn, Pb | Cook et al., 2009 |  | 918 | [9 empty] | mineral separate | [5 empty] | mineralisation |  |  |  | sphalerite |  |  | epithermal |  |  |  | galena, pyrite, chalcopyrite, tetrahedrite, tellurides, magnetite, stannite, fluorite, cassiterite, enargite, stibnite, arsenopyrite, tennantite, pyroxene |  | LA-ICPMS |  |  |  |  | 0.47 | [19 empty] | 2140 | [5 empty] | 0.06 | [5 empty] | 84 | [9 empty] | 15398 |  | 0.03 |  |  |  | 0.14 | [7 empty] | 172.51 | [13 empty] | 2306 | [15 empty] | 0.9 | [17 empty] | 0.006338 | [9 empty] | 8.03 | [32 empty] | 2024 | Tan, R., Shao, Y., Brzozowski, M.J., Zheng, Y., Xiong, Y.-Q. (2024). Development of a machine learning model to classify mineral deposits using sphalerite chemistry and mineral assemblages. Ore Geology Reviews, 169, 106076.
| Wunuer |  | Magmatic hydrothermal, Basin hydrothermal, Epithermal, Seafloor hydrothermal | Mississippi Valley-type (MVT), Skarn, Epithermal, Sedimentary Exhalative (SEDEX), Volcanic-hosted massive sulfide (VMS) | MVT zinc-lead, skarn, epithermal, SEDEX, VMS | Zn, Pb |  | Zn, Pb | Cook et al., 2009 |  | 919 | [9 empty] | mineral separate | [5 empty] | mineralisation |  |  |  | sphalerite |  |  | epithermal |  |  |  | galena, pyrite, chalcopyrite, tetrahedrite, tellurides, magnetite, stannite, fluorite, cassiterite, enargite, stibnite, arsenopyrite, tennantite, pyroxene |  | LA-ICPMS |  |  |  |  | 1 | [19 empty] | 2088 | [5 empty] | 5.64 | [5 empty] | 221 | [9 empty] | 49863 |  | 1.35 |  |  |  | 0.5 | [7 empty] | 423.23 | [13 empty] | 3451 | [15 empty] | 0.61 | [17 empty] | 0.006374 | [9 empty] | 7.9 | [32 empty] | 2024 | Tan, R., Shao, Y., Brzozowski, M.J., Zheng, Y., Xiong, Y.-Q. (2024). Development of a machine learning model to classify mineral deposits using sphalerite chemistry and mineral assemblages. Ore Geology Reviews, 169, 106076.
| Wunuer |  | Magmatic hydrothermal, Basin hydrothermal, Epithermal, Seafloor hydrothermal | Mississippi Valley-type (MVT), Skarn, Epithermal, Sedimentary Exhalative (SEDEX), Volcanic-hosted massive sulfide (VMS) | MVT zinc-lead, skarn, epithermal, SEDEX, VMS | Zn, Pb |  | Zn, Pb | Cook et al., 2009 |  | 920 | [9 empty] | mineral separate | [5 empty] | mineralisation |  |  |  | sphalerite |  |  | epithermal |  |  |  | galena, pyrite, chalcopyrite, tetrahedrite, tellurides, magnetite, stannite, fluorite, cassiterite, enargite, stibnite, arsenopyrite, tennantite, pyroxene |  | LA-ICPMS |  |  |  |  | 1.47 | [19 empty] | 2212 | [5 empty] | 0.01 | [5 empty] | 241 | [9 empty] | 51901 |  | 0.18 |  |  |  | 0.11 | [7 empty] | 438.35 | [13 empty] | 3088 | [15 empty] | 0.45 | [17 empty] | 0.000598 | [9 empty] | 7.49 | [32 empty] | 2024 | Tan, R., Shao, Y., Brzozowski, M.J., Zheng, Y., Xiong, Y.-Q. (2024). Development of a machine learning model to classify mineral deposits using sphalerite chemistry and mineral assemblages. Ore Geology Reviews, 169, 106076.
| Wunuer |  | Magmatic hydrothermal, Basin hydrothermal, Epithermal, Seafloor hydrothermal | Mississippi Valley-type (MVT), Skarn, Epithermal, Sedimentary Exhalative (SEDEX), Volcanic-hosted massive sulfide (VMS) | MVT zinc-lead, skarn, epithermal, SEDEX, VMS | Zn, Pb |  | Zn, Pb | Cook et al., 2009 |  | 921 | [9 empty] | mineral separate | [5 empty] | mineralisation |  |  |  | sphalerite |  |  | epithermal |  |  |  | galena, pyrite, chalcopyrite, tetrahedrite, tellurides, magnetite, stannite, fluorite, cassiterite, enargite, stibnite, arsenopyrite, tennantite, pyroxene |  | LA-ICPMS |  |  |  |  | 24.4 | [19 empty] | 2311 | [5 empty] | 0.66 | [5 empty] | 11275 | [9 empty] | 26767 |  | 0.32 |  |  |  | 0.22 | [7 empty] | 372.49 | [13 empty] | 773 | [15 empty] | 62.02 | [17 empty] | 1.86 | [9 empty] | 8.17 | [32 empty] | 2024 | Tan, R., Shao, Y., Brzozowski, M.J., Zheng, Y., Xiong, Y.-Q. (2024). Development of a machine learning model to classify mineral deposits using sphalerite chemistry and mineral assemblages. Ore Geology Reviews, 169, 106076.
| Wunuer |  | Magmatic hydrothermal, Basin hydrothermal, Epithermal, Seafloor hydrothermal | Mississippi Valley-type (MVT), Skarn, Epithermal, Sedimentary Exhalative (SEDEX), Volcanic-hosted massive sulfide (VMS) | MVT zinc-lead, skarn, epithermal, SEDEX, VMS | Zn, Pb |  | Zn, Pb | Cook et al., 2009 |  | 922 | [9 empty] | mineral separate | [5 empty] | mineralisation |  |  |  | sphalerite |  |  | epithermal |  |  |  | galena, pyrite, chalcopyrite, tetrahedrite, tellurides, magnetite, stannite, fluorite, cassiterite, enargite, stibnite, arsenopyrite, tennantite, pyroxene |  | LA-ICPMS |  |  |  |  | 16.32 | [19 empty] | 2139 | [5 empty] | 0.04 | [5 empty] | 6027 | [9 empty] | 37248 |  | 0.24 |  |  |  | 0.28 | [7 empty] | 635.22 | [13 empty] | 1995 | [15 empty] | 2.93 | [17 empty] | 0.02 | [9 empty] | 7.75 | [32 empty] | 2024 | Tan, R., Shao, Y., Brzozowski, M.J., Zheng, Y., Xiong, Y.-Q. (2024). Development of a machine learning model to classify mineral deposits using sphalerite chemistry and mineral assemblages. Ore Geology Reviews, 169, 106076.
| Wunuer |  | Magmatic hydrothermal, Basin hydrothermal, Epithermal, Seafloor hydrothermal | Mississippi Valley-type (MVT), Skarn, Epithermal, Sedimentary Exhalative (SEDEX), Volcanic-hosted massive sulfide (VMS) | MVT zinc-lead, skarn, epithermal, SEDEX, VMS | Zn, Pb |  | Zn, Pb | Cook et al., 2009 |  | 923 | [9 empty] | mineral separate | [5 empty] | mineralisation |  |  |  | sphalerite |  |  | epithermal |  |  |  | galena, pyrite, chalcopyrite, tetrahedrite, tellurides, magnetite, stannite, fluorite, cassiterite, enargite, stibnite, arsenopyrite, tennantite, pyroxene |  | LA-ICPMS |  |  |  |  | 1.19 | [19 empty] | 2039 | [5 empty] | 0.8 | [5 empty] | 134 | [9 empty] | 32708 |  | 0.03 |  |  |  | 0.18 | [7 empty] | 169.79 | [13 empty] | 2675 | [15 empty] | 1.06 | [17 empty] | 0.04 | [9 empty] | 7.73 | [32 empty] | 2024 | Tan, R., Shao, Y., Brzozowski, M.J., Zheng, Y., Xiong, Y.-Q. (2024). Development of a machine learning model to classify mineral deposits using sphalerite chemistry and mineral assemblages. Ore Geology Reviews, 169, 106076.
| Wunuer |  | Magmatic hydrothermal, Basin hydrothermal, Epithermal, Seafloor hydrothermal | Mississippi Valley-type (MVT), Skarn, Epithermal, Sedimentary Exhalative (SEDEX), Volcanic-hosted massive sulfide (VMS) | MVT zinc-lead, skarn, epithermal, SEDEX, VMS | Zn, Pb |  | Zn, Pb | Cook et al., 2009 |  | 924 | [9 empty] | mineral separate | [5 empty] | mineralisation |  |  |  | sphalerite |  |  | epithermal |  |  |  | galena, pyrite, chalcopyrite, tetrahedrite, tellurides, magnetite, stannite, fluorite, cassiterite, enargite, stibnite, arsenopyrite, tennantite, pyroxene |  | LA-ICPMS |  |  |  |  | 1.85 | [19 empty] | 2340 | [5 empty] | 4.35 | [5 empty] | 619 | [9 empty] | 11237 |  | 0.23 |  |  |  | 0.25 | [7 empty] | 8.13 | [13 empty] | 1767 | [15 empty] | 26.28 | [17 empty] | 0.05 | [9 empty] | 7.82 | [32 empty] | 2024 | Tan, R., Shao, Y., Brzozowski, M.J., Zheng, Y., Xiong, Y.-Q. (2024). Development of a machine learning model to classify mineral deposits using sphalerite chemistry and mineral assemblages. Ore Geology Reviews, 169, 106076.
| Wunuer |  | Magmatic hydrothermal, Basin hydrothermal, Epithermal, Seafloor hydrothermal | Mississippi Valley-type (MVT), Skarn, Epithermal, Sedimentary Exhalative (SEDEX), Volcanic-hosted massive sulfide (VMS) | MVT zinc-lead, skarn, epithermal, SEDEX, VMS | Zn, Pb |  | Zn, Pb | Cook et al., 2009 |  | 925 | [9 empty] | mineral separate | [5 empty] | mineralisation |  |  |  | sphalerite |  |  | epithermal |  |  |  | galena, pyrite, chalcopyrite, tetrahedrite, tellurides, magnetite, stannite, fluorite, cassiterite, enargite, stibnite, arsenopyrite, tennantite, pyroxene |  | LA-ICPMS |  |  |  |  | 4.68 | [19 empty] | 2598 | [5 empty] | 3 | [5 empty] | 1589 | [9 empty] | 12287 |  | 1.23 |  |  |  | 0.64 | [7 empty] | 102.95 | [13 empty] | 1212 | [15 empty] | 20.43 | [17 empty] | 0.25 | [9 empty] | 10.84 | [32 empty] | 2024 | Tan, R., Shao, Y., Brzozowski, M.J., Zheng, Y., Xiong, Y.-Q. (2024). Development of a machine learning model to classify mineral deposits using sphalerite chemistry and mineral assemblages. Ore Geology Reviews, 169, 106076.
| Wunuer |  | Magmatic hydrothermal, Basin hydrothermal, Epithermal, Seafloor hydrothermal | Mississippi Valley-type (MVT), Skarn, Epithermal, Sedimentary Exhalative (SEDEX), Volcanic-hosted massive sulfide (VMS) | MVT zinc-lead, skarn, epithermal, SEDEX, VMS | Zn, Pb |  | Zn, Pb | Cook et al., 2009 |  | 926 | [9 empty] | mineral separate | [5 empty] | mineralisation |  |  |  | sphalerite |  |  | epithermal |  |  |  | galena, pyrite, chalcopyrite, tetrahedrite, tellurides, magnetite, stannite, fluorite, cassiterite, enargite, stibnite, arsenopyrite, tennantite, pyroxene |  | LA-ICPMS |  |  |  |  | 0.88 | [19 empty] | 3161 | [5 empty] | 6.56 | [5 empty] | 110 | [9 empty] | 12373 |  | 2.42 |  |  |  | 0.034382 | [7 empty] | 117.92 | [13 empty] | 1945 | [15 empty] | 1.06 | [17 empty] | 0.02 | [9 empty] | 52.23 | [32 empty] | 2024 | Tan, R., Shao, Y., Brzozowski, M.J., Zheng, Y., Xiong, Y.-Q. (2024). Development of a machine learning model to classify mineral deposits using sphalerite chemistry and mineral assemblages. Ore Geology Reviews, 169, 106076.
| Wunuer |  | Magmatic hydrothermal, Basin hydrothermal, Epithermal, Seafloor hydrothermal | Mississippi Valley-type (MVT), Skarn, Epithermal, Sedimentary Exhalative (SEDEX), Volcanic-hosted massive sulfide (VMS) | MVT zinc-lead, skarn, epithermal, SEDEX, VMS | Zn, Pb |  | Zn, Pb | Cook et al., 2009 |  | 927 | [9 empty] | mineral separate | [5 empty] | mineralisation |  |  |  | sphalerite |  |  | epithermal |  |  |  | galena, pyrite, chalcopyrite, tetrahedrite, tellurides, magnetite, stannite, fluorite, cassiterite, enargite, stibnite, arsenopyrite, tennantite, pyroxene |  | LA-ICPMS |  |  |  |  | 1.09 | [19 empty] | 2869 | [5 empty] | 7.11 | [5 empty] | 21 | [9 empty] | 11775 |  | 1.86 |  |  |  | 0.14 | [7 empty] | 32.96 | [13 empty] | 1878 | [15 empty] | 1.64 | [17 empty] | 0.01 | [9 empty] | 9.08 | [32 empty] | 2024 | Tan, R., Shao, Y., Brzozowski, M.J., Zheng, Y., Xiong, Y.-Q. (2024). Development of a machine learning model to classify mineral deposits using sphalerite chemistry and mineral assemblages. Ore Geology Reviews, 169, 106076.
| Wunuer |  | Magmatic hydrothermal, Basin hydrothermal, Epithermal, Seafloor hydrothermal | Mississippi Valley-type (MVT), Skarn, Epithermal, Sedimentary Exhalative (SEDEX), Volcanic-hosted massive sulfide (VMS) | MVT zinc-lead, skarn, epithermal, SEDEX, VMS | Zn, Pb |  | Zn, Pb | Cook et al., 2009 |  | 928 | [9 empty] | mineral separate | [5 empty] | mineralisation |  |  |  | sphalerite |  |  | epithermal |  |  |  | galena, pyrite, chalcopyrite, tetrahedrite, tellurides, magnetite, stannite, fluorite, cassiterite, enargite, stibnite, arsenopyrite, tennantite, pyroxene |  | LA-ICPMS |  |  |  |  | 0.99 | [19 empty] | 2563 | [5 empty] | 5.64 | [5 empty] | 102 | [9 empty] | 10967 |  | 0.35 |  |  |  | 0.14 | [7 empty] | 147.19 | [13 empty] | 1714 | [15 empty] | 3.24 | [17 empty] | 0.15 | [9 empty] | 28.4 | [32 empty] | 2024 | Tan, R., Shao, Y., Brzozowski, M.J., Zheng, Y., Xiong, Y.-Q. (2024). Development of a machine learning model to classify mineral deposits using sphalerite chemistry and mineral assemblages. Ore Geology Reviews, 169, 106076.
| Wunuer |  | Magmatic hydrothermal, Basin hydrothermal, Epithermal, Seafloor hydrothermal | Mississippi Valley-type (MVT), Skarn, Epithermal, Sedimentary Exhalative (SEDEX), Volcanic-hosted massive sulfide (VMS) | MVT zinc-lead, skarn, epithermal, SEDEX, VMS | Zn, Pb |  | Zn, Pb | Cook et al., 2009 |  | 929 | [9 empty] | mineral separate | [5 empty] | mineralisation |  |  |  | sphalerite |  |  | epithermal |  |  |  | galena, pyrite, chalcopyrite, tetrahedrite, tellurides, magnetite, stannite, fluorite, cassiterite, enargite, stibnite, arsenopyrite, tennantite, pyroxene |  | LA-ICPMS |  |  |  |  | 0.43 | [19 empty] | 2233 | [5 empty] | 2.24 | [5 empty] | 38 | [9 empty] | 11886 |  | 0.16 |  |  |  | 0.09 | [7 empty] | 80.82 | [13 empty] | 1919 | [15 empty] | 1.45 | [17 empty] | 0.01 | [9 empty] | 6.68 | [32 empty] | 2024 | Tan, R., Shao, Y., Brzozowski, M.J., Zheng, Y., Xiong, Y.-Q. (2024). Development of a machine learning model to classify mineral deposits using sphalerite chemistry and mineral assemblages. Ore Geology Reviews, 169, 106076.
| Wunuer |  | Magmatic hydrothermal, Basin hydrothermal, Epithermal, Seafloor hydrothermal | Mississippi Valley-type (MVT), Skarn, Epithermal, Sedimentary Exhalative (SEDEX), Volcanic-hosted massive sulfide (VMS) | MVT zinc-lead, skarn, epithermal, SEDEX, VMS | Zn, Pb |  | Zn, Pb | Cook et al., 2009 |  | 930 | [9 empty] | mineral separate | [5 empty] | mineralisation |  |  |  | sphalerite |  |  | epithermal |  |  |  | galena, pyrite, chalcopyrite, tetrahedrite, tellurides, magnetite, stannite, fluorite, cassiterite, enargite, stibnite, arsenopyrite, tennantite, pyroxene |  | LA-ICPMS |  |  |  |  | 1.75 | [19 empty] | 3671 | [5 empty] | 7.51 | [5 empty] | 115 | [9 empty] | 15356 |  | 2.73 |  |  |  | 0.012503 | [7 empty] | 184.97 | [13 empty] | 2637 | [15 empty] | 3.18 | [17 empty] | 0.02 | [9 empty] | 18.22 | [32 empty] | 2024 | Tan, R., Shao, Y., Brzozowski, M.J., Zheng, Y., Xiong, Y.-Q. (2024). Development of a machine learning model to classify mineral deposits using sphalerite chemistry and mineral assemblages. Ore Geology Reviews, 169, 106076.
| Wunuer |  | Magmatic hydrothermal, Basin hydrothermal, Epithermal, Seafloor hydrothermal | Mississippi Valley-type (MVT), Skarn, Epithermal, Sedimentary Exhalative (SEDEX), Volcanic-hosted massive sulfide (VMS) | MVT zinc-lead, skarn, epithermal, SEDEX, VMS | Zn, Pb |  | Zn, Pb | Cook et al., 2009 |  | 931 | [9 empty] | mineral separate | [5 empty] | mineralisation |  |  |  | sphalerite |  |  | epithermal |  |  |  | galena, pyrite, chalcopyrite, tetrahedrite, tellurides, magnetite, stannite, fluorite, cassiterite, enargite, stibnite, arsenopyrite, tennantite, pyroxene |  | LA-ICPMS |  |  |  |  | 1.99 | [19 empty] | 2717 | [5 empty] | 2.3 | [5 empty] | 190 | [9 empty] | 14276 |  | 0.44 |  |  |  | 0.02 | [7 empty] | 401.86 | [13 empty] | 2484 | [15 empty] | 3.18 | [17 empty] | 0.06 | [9 empty] | 2.24 | [32 empty] | 2024 | Tan, R., Shao, Y., Brzozowski, M.J., Zheng, Y., Xiong, Y.-Q. (2024). Development of a machine learning model to classify mineral deposits using sphalerite chemistry and mineral assemblages. Ore Geology Reviews, 169, 106076.
| Wunuer |  | Magmatic hydrothermal, Basin hydrothermal, Epithermal, Seafloor hydrothermal | Mississippi Valley-type (MVT), Skarn, Epithermal, Sedimentary Exhalative (SEDEX), Volcanic-hosted massive sulfide (VMS) | MVT zinc-lead, skarn, epithermal, SEDEX, VMS | Zn, Pb |  | Zn, Pb | Cook et al., 2009 |  | 932 | [9 empty] | mineral separate | [5 empty] | mineralisation |  |  |  | sphalerite |  |  | epithermal |  |  |  | galena, pyrite, chalcopyrite, tetrahedrite, tellurides, magnetite, stannite, fluorite, cassiterite, enargite, stibnite, arsenopyrite, tennantite, pyroxene |  | LA-ICPMS |  |  |  |  | 1.5 | [19 empty] | 2695 | [5 empty] | 3.22 | [5 empty] | 174 | [9 empty] | 14399 |  | 0.61 |  |  |  | 0.18 | [7 empty] | 361.92 | [13 empty] | 2452 | [15 empty] | 0.55 | [17 empty] | 0.03 | [9 empty] | 2.45 | [32 empty] | 2024 | Tan, R., Shao, Y., Brzozowski, M.J., Zheng, Y., Xiong, Y.-Q. (2024). Development of a machine learning model to classify mineral deposits using sphalerite chemistry and mineral assemblages. Ore Geology Reviews, 169, 106076.
| Wunuer |  | Magmatic hydrothermal, Basin hydrothermal, Epithermal, Seafloor hydrothermal | Mississippi Valley-type (MVT), Skarn, Epithermal, Sedimentary Exhalative (SEDEX), Volcanic-hosted massive sulfide (VMS) | MVT zinc-lead, skarn, epithermal, SEDEX, VMS | Zn, Pb |  | Zn, Pb | Cook et al., 2009 |  | 933 | [9 empty] | mineral separate | [5 empty] | mineralisation |  |  |  | sphalerite |  |  | epithermal |  |  |  | galena, pyrite, chalcopyrite, tetrahedrite, tellurides, magnetite, stannite, fluorite, cassiterite, enargite, stibnite, arsenopyrite, tennantite, pyroxene |  | LA-ICPMS |  |  |  |  | 1.02 | [19 empty] | 2790 | [5 empty] | 2.75 | [5 empty] | 70 | [9 empty] | 14649 |  | 0.04 |  |  |  | 0.15 | [7 empty] | 127.24 | [13 empty] | 2516 | [15 empty] | 1.75 | [17 empty] | 0.02 | [9 empty] | 2.28 | [32 empty] | 2024 | Tan, R., Shao, Y., Brzozowski, M.J., Zheng, Y., Xiong, Y.-Q. (2024). Development of a machine learning model to classify mineral deposits using sphalerite chemistry and mineral assemblages. Ore Geology Reviews, 169, 106076.
| Wunuer |  | Magmatic hydrothermal, Basin hydrothermal, Epithermal, Seafloor hydrothermal | Mississippi Valley-type (MVT), Skarn, Epithermal, Sedimentary Exhalative (SEDEX), Volcanic-hosted massive sulfide (VMS) | MVT zinc-lead, skarn, epithermal, SEDEX, VMS | Zn, Pb |  | Zn, Pb | Cook et al., 2009 |  | 934 | [9 empty] | mineral separate | [5 empty] | mineralisation |  |  |  | sphalerite |  |  | epithermal |  |  |  | galena, pyrite, chalcopyrite, tetrahedrite, tellurides, magnetite, stannite, fluorite, cassiterite, enargite, stibnite, arsenopyrite, tennantite, pyroxene |  | LA-ICPMS |  |  |  |  | 0.87 | [19 empty] | 3251 | [5 empty] | 8.11 | [5 empty] | 25 | [9 empty] | 10526 |  | 0.19 |  |  |  | 0.21 | [7 empty] | 44.7 | [13 empty] | 1465 | [15 empty] | 1.21 | [17 empty] | 0.04 | [9 empty] | 5.01 | [32 empty] | 2024 | Tan, R., Shao, Y., Brzozowski, M.J., Zheng, Y., Xiong, Y.-Q. (2024). Development of a machine learning model to classify mineral deposits using sphalerite chemistry and mineral assemblages. Ore Geology Reviews, 169, 106076.
| Wunuer |  | Magmatic hydrothermal, Basin hydrothermal, Epithermal, Seafloor hydrothermal | Mississippi Valley-type (MVT), Skarn, Epithermal, Sedimentary Exhalative (SEDEX), Volcanic-hosted massive sulfide (VMS) | MVT zinc-lead, skarn, epithermal, SEDEX, VMS | Zn, Pb |  | Zn, Pb | Cook et al., 2009 |  | 935 | [9 empty] | mineral separate | [5 empty] | mineralisation |  |  |  | sphalerite |  |  | epithermal |  |  |  | galena, pyrite, chalcopyrite, tetrahedrite, tellurides, magnetite, stannite, fluorite, cassiterite, enargite, stibnite, arsenopyrite, tennantite, pyroxene |  | LA-ICPMS |  |  |  |  | 0.45 | [19 empty] | 3445 | [5 empty] | 9.83 | [5 empty] | 14 | [9 empty] | 10688 |  | 0.42 |  |  |  | 0.12 | [7 empty] | 26.49 | [13 empty] | 1384 | [15 empty] | 0.66 | [17 empty] | 0.009297 | [9 empty] | 1.97 | [32 empty] | 2024 | Tan, R., Shao, Y., Brzozowski, M.J., Zheng, Y., Xiong, Y.-Q. (2024). Development of a machine learning model to classify mineral deposits using sphalerite chemistry and mineral assemblages. Ore Geology Reviews, 169, 106076.
| Wunuer |  | Magmatic hydrothermal, Basin hydrothermal, Epithermal, Seafloor hydrothermal | Mississippi Valley-type (MVT), Skarn, Epithermal, Sedimentary Exhalative (SEDEX), Volcanic-hosted massive sulfide (VMS) | MVT zinc-lead, skarn, epithermal, SEDEX, VMS | Zn, Pb |  | Zn, Pb | Cook et al., 2009 |  | 936 | [9 empty] | mineral separate | [5 empty] | mineralisation |  |  |  | sphalerite |  |  | epithermal |  |  |  | galena, pyrite, chalcopyrite, tetrahedrite, tellurides, magnetite, stannite, fluorite, cassiterite, enargite, stibnite, arsenopyrite, tennantite, pyroxene |  | LA-ICPMS |  |  |  |  | 0.168964 | [19 empty] | 3639 | [5 empty] | 5.71 | [5 empty] | 4 | [9 empty] | 10509 |  | 0.55 |  |  |  | 0.053359 | [7 empty] | 4.57 | [13 empty] | 1425 | [15 empty] | 2.19 | [17 empty] | 0.05 | [9 empty] | 2.03 | [32 empty] | 2024 | Tan, R., Shao, Y., Brzozowski, M.J., Zheng, Y., Xiong, Y.-Q. (2024). Development of a machine learning model to classify mineral deposits using sphalerite chemistry and mineral assemblages. Ore Geology Reviews, 169, 106076.
| Wunuer |  | Magmatic hydrothermal, Basin hydrothermal, Epithermal, Seafloor hydrothermal | Mississippi Valley-type (MVT), Skarn, Epithermal, Sedimentary Exhalative (SEDEX), Volcanic-hosted massive sulfide (VMS) | MVT zinc-lead, skarn, epithermal, SEDEX, VMS | Zn, Pb |  | Zn, Pb | Cook et al., 2009 |  | 937 | [9 empty] | mineral separate | [5 empty] | mineralisation |  |  |  | sphalerite |  |  | epithermal |  |  |  | galena, pyrite, chalcopyrite, tetrahedrite, tellurides, magnetite, stannite, fluorite, cassiterite, enargite, stibnite, arsenopyrite, tennantite, pyroxene |  | LA-ICPMS |  |  |  |  | 0.65 | [19 empty] | 2931 | [5 empty] | 10.05 | [5 empty] | 58 | [9 empty] | 28698 |  | 0.26 |  |  |  | 0.26 | [7 empty] | 59.31 | [13 empty] | 2639 | [15 empty] | 1.62 | [17 empty] | 0.06 | [9 empty] | 2.65 | [32 empty] | 2024 | Tan, R., Shao, Y., Brzozowski, M.J., Zheng, Y., Xiong, Y.-Q. (2024). Development of a machine learning model to classify mineral deposits using sphalerite chemistry and mineral assemblages. Ore Geology Reviews, 169, 106076.
| Wunuer |  | Magmatic hydrothermal, Basin hydrothermal, Epithermal, Seafloor hydrothermal | Mississippi Valley-type (MVT), Skarn, Epithermal, Sedimentary Exhalative (SEDEX), Volcanic-hosted massive sulfide (VMS) | MVT zinc-lead, skarn, epithermal, SEDEX, VMS | Zn, Pb |  | Zn, Pb | Cook et al., 2009 |  | 938 | [9 empty] | mineral separate | [5 empty] | mineralisation |  |  |  | sphalerite |  |  | epithermal |  |  |  | galena, pyrite, chalcopyrite, tetrahedrite, tellurides, magnetite, stannite, fluorite, cassiterite, enargite, stibnite, arsenopyrite, tennantite, pyroxene |  | LA-ICPMS |  |  |  |  | 0.54 | [19 empty] | 2814 | [5 empty] | 7 | [5 empty] | 20 | [9 empty] | 19998 |  | 0.05 |  |  |  | 0.39 | [7 empty] | 38.27 | [13 empty] | 2552 | [15 empty] | 0.44 | [17 empty] | 0.04 | [9 empty] | 1.92 | [32 empty] | 2024 | Tan, R., Shao, Y., Brzozowski, M.J., Zheng, Y., Xiong, Y.-Q. (2024). Development of a machine learning model to classify mineral deposits using sphalerite chemistry and mineral assemblages. Ore Geology Reviews, 169, 106076.
| Wunuer |  | Magmatic hydrothermal, Basin hydrothermal, Epithermal, Seafloor hydrothermal | Mississippi Valley-type (MVT), Skarn, Epithermal, Sedimentary Exhalative (SEDEX), Volcanic-hosted massive sulfide (VMS) | MVT zinc-lead, skarn, epithermal, SEDEX, VMS | Zn, Pb |  | Zn, Pb | Cook et al., 2009 |  | 939 | [9 empty] | mineral separate | [5 empty] | mineralisation |  |  |  | sphalerite |  |  | epithermal |  |  |  | galena, pyrite, chalcopyrite, tetrahedrite, tellurides, magnetite, stannite, fluorite, cassiterite, enargite, stibnite, arsenopyrite, tennantite, pyroxene |  | LA-ICPMS |  |  |  |  | 0.82 | [19 empty] | 2602 | [5 empty] | 3.88 | [5 empty] | 10 | [9 empty] | 16857 |  | 0.1 |  |  |  | 0.15 | [7 empty] | 15.26 | [13 empty] | 2756 | [15 empty] | 1 | [17 empty] | 0.04 | [9 empty] | 2.21 | [32 empty] | 2024 | Tan, R., Shao, Y., Brzozowski, M.J., Zheng, Y., Xiong, Y.-Q. (2024). Development of a machine learning model to classify mineral deposits using sphalerite chemistry and mineral assemblages. Ore Geology Reviews, 169, 106076.
| Wunuer |  | Magmatic hydrothermal, Basin hydrothermal, Epithermal, Seafloor hydrothermal | Mississippi Valley-type (MVT), Skarn, Epithermal, Sedimentary Exhalative (SEDEX), Volcanic-hosted massive sulfide (VMS) | MVT zinc-lead, skarn, epithermal, SEDEX, VMS | Zn, Pb |  | Zn, Pb | Cook et al., 2009 |  | 940 | [9 empty] | mineral separate | [5 empty] | mineralisation |  |  |  | sphalerite |  |  | epithermal |  |  |  | galena, pyrite, chalcopyrite, tetrahedrite, tellurides, magnetite, stannite, fluorite, cassiterite, enargite, stibnite, arsenopyrite, tennantite, pyroxene |  | LA-ICPMS |  |  |  |  | 1.81 | [19 empty] | 3293 | [5 empty] | 6.72 | [5 empty] | 42 | [9 empty] | 11764 |  | 0.42 |  |  |  | 0.01 | [7 empty] | 78.86 | [13 empty] | 1683 | [15 empty] | 7.02 | [17 empty] | 0.01 | [9 empty] | 5.17 | [32 empty] | 2024 | Tan, R., Shao, Y., Brzozowski, M.J., Zheng, Y., Xiong, Y.-Q. (2024). Development of a machine learning model to classify mineral deposits using sphalerite chemistry and mineral assemblages. Ore Geology Reviews, 169, 106076.
| Wunuer |  | Magmatic hydrothermal, Basin hydrothermal, Epithermal, Seafloor hydrothermal | Mississippi Valley-type (MVT), Skarn, Epithermal, Sedimentary Exhalative (SEDEX), Volcanic-hosted massive sulfide (VMS) | MVT zinc-lead, skarn, epithermal, SEDEX, VMS | Zn, Pb |  | Zn, Pb | Cook et al., 2009 |  | 941 | [9 empty] | mineral separate | [5 empty] | mineralisation |  |  |  | sphalerite |  |  | epithermal |  |  |  | galena, pyrite, chalcopyrite, tetrahedrite, tellurides, magnetite, stannite, fluorite, cassiterite, enargite, stibnite, arsenopyrite, tennantite, pyroxene |  | LA-ICPMS |  |  |  |  | 1.04 | [19 empty] | 3454 | [5 empty] | 10.1 | [5 empty] | 11 | [9 empty] | 11990 |  | 0.17 |  |  |  | 0.18 | [7 empty] | 7.85 | [13 empty] | 1499 | [15 empty] | 8.42 | [17 empty] | 0.01 | [9 empty] | 6.94 | [32 empty] | 2024 | Tan, R., Shao, Y., Brzozowski, M.J., Zheng, Y., Xiong, Y.-Q. (2024). Development of a machine learning model to classify mineral deposits using sphalerite chemistry and mineral assemblages. Ore Geology Reviews, 169, 106076.
| Wunuer |  | Magmatic hydrothermal, Basin hydrothermal, Epithermal, Seafloor hydrothermal | Mississippi Valley-type (MVT), Skarn, Epithermal, Sedimentary Exhalative (SEDEX), Volcanic-hosted massive sulfide (VMS) | MVT zinc-lead, skarn, epithermal, SEDEX, VMS | Zn, Pb |  | Zn, Pb | Cook et al., 2009 |  | 942 | [9 empty] | mineral separate | [5 empty] | mineralisation |  |  |  | sphalerite |  |  | epithermal |  |  |  | galena, pyrite, chalcopyrite, tetrahedrite, tellurides, magnetite, stannite, fluorite, cassiterite, enargite, stibnite, arsenopyrite, tennantite, pyroxene |  | LA-ICPMS |  |  |  |  | 1.58 | [19 empty] | 3301 | [5 empty] | 9.18 | [5 empty] | 21 | [9 empty] | 11141 |  | 0.74 |  |  |  | 0.33 | [7 empty] | 14.34 | [13 empty] | 1420 | [15 empty] | 5.01 | [17 empty] | 0.13 | [9 empty] | 11.32 | [32 empty] | 2024 | Tan, R., Shao, Y., Brzozowski, M.J., Zheng, Y., Xiong, Y.-Q. (2024). Development of a machine learning model to classify mineral deposits using sphalerite chemistry and mineral assemblages. Ore Geology Reviews, 169, 106076.
| Wunuer |  | Magmatic hydrothermal, Basin hydrothermal, Epithermal, Seafloor hydrothermal | Mississippi Valley-type (MVT), Skarn, Epithermal, Sedimentary Exhalative (SEDEX), Volcanic-hosted massive sulfide (VMS) | MVT zinc-lead, skarn, epithermal, SEDEX, VMS | Zn, Pb |  | Zn, Pb | Cook et al., 2009 |  | 943 | [9 empty] | mineral separate | [5 empty] | mineralisation |  |  |  | sphalerite |  |  | epithermal |  |  |  | galena, pyrite, chalcopyrite, tetrahedrite, tellurides, magnetite, stannite, fluorite, cassiterite, enargite, stibnite, arsenopyrite, tennantite, pyroxene |  | LA-ICPMS |  |  |  |  | 1.3 | [19 empty] | 3542 | [5 empty] | 9.67 | [5 empty] | 8 | [9 empty] | 11612 |  | 0.5 |  |  |  | 0.11 | [7 empty] | 3.66 | [13 empty] | 1517 | [15 empty] | 5.96 | [17 empty] | 0.7 | [9 empty] | 1.92 | [32 empty] | 2024 | Tan, R., Shao, Y., Brzozowski, M.J., Zheng, Y., Xiong, Y.-Q. (2024). Development of a machine learning model to classify mineral deposits using sphalerite chemistry and mineral assemblages. Ore Geology Reviews, 169, 106076.
| Wunuer |  | Magmatic hydrothermal, Basin hydrothermal, Epithermal, Seafloor hydrothermal | Mississippi Valley-type (MVT), Skarn, Epithermal, Sedimentary Exhalative (SEDEX), Volcanic-hosted massive sulfide (VMS) | MVT zinc-lead, skarn, epithermal, SEDEX, VMS | Zn, Pb |  | Zn, Pb | Cook et al., 2009 |  | 944 | [9 empty] | mineral separate | [5 empty] | mineralisation |  |  |  | sphalerite |  |  | epithermal |  |  |  | galena, pyrite, chalcopyrite, tetrahedrite, tellurides, magnetite, stannite, fluorite, cassiterite, enargite, stibnite, arsenopyrite, tennantite, pyroxene |  | LA-ICPMS |  |  |  |  | 3.35 | [19 empty] | 3395 | [5 empty] | 8.89 | [5 empty] | 102 | [9 empty] | 10866 |  | 0.69 |  |  |  | 0.13 | [7 empty] | 4.49 | [13 empty] | 1215 | [15 empty] | 17.33 | [17 empty] | 0.18 | [9 empty] | 2.47 | [32 empty] | 2024 | Tan, R., Shao, Y., Brzozowski, M.J., Zheng, Y., Xiong, Y.-Q. (2024). Development of a machine learning model to classify mineral deposits using sphalerite chemistry and mineral assemblages. Ore Geology Reviews, 169, 106076.
| Wunuer |  | Magmatic hydrothermal, Basin hydrothermal, Epithermal, Seafloor hydrothermal | Mississippi Valley-type (MVT), Skarn, Epithermal, Sedimentary Exhalative (SEDEX), Volcanic-hosted massive sulfide (VMS) | MVT zinc-lead, skarn, epithermal, SEDEX, VMS | Zn, Pb |  | Zn, Pb | Cook et al., 2009 |  | 945 | [9 empty] | mineral separate | [5 empty] | mineralisation |  |  |  | sphalerite |  |  | epithermal |  |  |  | galena, pyrite, chalcopyrite, tetrahedrite, tellurides, magnetite, stannite, fluorite, cassiterite, enargite, stibnite, arsenopyrite, tennantite, pyroxene |  | LA-ICPMS |  |  |  |  | 0.43 | [19 empty] | 3435 | [5 empty] | 9.06 | [5 empty] | 66 | [9 empty] | 11690 |  | 0.78 |  |  |  | 0.21 | [7 empty] | 133.7 | [13 empty] | 1625 | [15 empty] | 1.2 | [17 empty] | 0.08 | [9 empty] | 2.08 | [32 empty] | 2024 | Tan, R., Shao, Y., Brzozowski, M.J., Zheng, Y., Xiong, Y.-Q. (2024). Development of a machine learning model to classify mineral deposits using sphalerite chemistry and mineral assemblages. Ore Geology Reviews, 169, 106076.
| Wunuer |  | Magmatic hydrothermal, Basin hydrothermal, Epithermal, Seafloor hydrothermal | Mississippi Valley-type (MVT), Skarn, Epithermal, Sedimentary Exhalative (SEDEX), Volcanic-hosted massive sulfide (VMS) | MVT zinc-lead, skarn, epithermal, SEDEX, VMS | Zn, Pb |  | Zn, Pb | Cook et al., 2009 |  | 946 | [9 empty] | mineral separate | [5 empty] | mineralisation |  |  |  | sphalerite |  |  | epithermal |  |  |  | galena, pyrite, chalcopyrite, tetrahedrite, tellurides, magnetite, stannite, fluorite, cassiterite, enargite, stibnite, arsenopyrite, tennantite, pyroxene |  | LA-ICPMS |  |  |  |  | 0.61 | [19 empty] | 3383 | [5 empty] | 9.33 | [5 empty] | 41 | [9 empty] | 11071 |  | 1.22 |  |  |  | 0.001662 | [7 empty] | 78.62 | [13 empty] | 1510 | [15 empty] | 1.72 | [17 empty] | 0.02 | [9 empty] | 2.85 | [32 empty] | 2024 | Tan, R., Shao, Y., Brzozowski, M.J., Zheng, Y., Xiong, Y.-Q. (2024). Development of a machine learning model to classify mineral deposits using sphalerite chemistry and mineral assemblages. Ore Geology Reviews, 169, 106076.
| Wunuer |  | Magmatic hydrothermal, Basin hydrothermal, Epithermal, Seafloor hydrothermal | Mississippi Valley-type (MVT), Skarn, Epithermal, Sedimentary Exhalative (SEDEX), Volcanic-hosted massive sulfide (VMS) | MVT zinc-lead, skarn, epithermal, SEDEX, VMS | Zn, Pb |  | Zn, Pb | Cook et al., 2009 |  | 947 | [9 empty] | mineral separate | [5 empty] | mineralisation |  |  |  | sphalerite |  |  | epithermal |  |  |  | galena, pyrite, chalcopyrite, tetrahedrite, tellurides, magnetite, stannite, fluorite, cassiterite, enargite, stibnite, arsenopyrite, tennantite, pyroxene |  | LA-ICPMS |  |  |  |  | 0.21 | [19 empty] | 3414 | [5 empty] | 17.71 | [5 empty] | 4 | [9 empty] | 11774 |  | 0.12 |  |  |  | 0.2 | [7 empty] | 3.87 | [13 empty] | 1318 | [15 empty] | 1.1 | [17 empty] | 0.006866 | [9 empty] | 1.53 | [32 empty] | 2024 | Tan, R., Shao, Y., Brzozowski, M.J., Zheng, Y., Xiong, Y.-Q. (2024). Development of a machine learning model to classify mineral deposits using sphalerite chemistry and mineral assemblages. Ore Geology Reviews, 169, 106076.
| Wunuer |  | Magmatic hydrothermal, Basin hydrothermal, Epithermal, Seafloor hydrothermal | Mississippi Valley-type (MVT), Skarn, Epithermal, Sedimentary Exhalative (SEDEX), Volcanic-hosted massive sulfide (VMS) | MVT zinc-lead, skarn, epithermal, SEDEX, VMS | Zn, Pb |  | Zn, Pb | Cook et al., 2009 |  | 948 | [9 empty] | mineral separate | [5 empty] | mineralisation |  |  |  | sphalerite |  |  | epithermal |  |  |  | galena, pyrite, chalcopyrite, tetrahedrite, tellurides, magnetite, stannite, fluorite, cassiterite, enargite, stibnite, arsenopyrite, tennantite, pyroxene |  | LA-ICPMS |  |  |  |  | 1.62 | [19 empty] | 3506 | [5 empty] | 9.72 | [5 empty] | 27 | [9 empty] | 11184 |  | 0.09 |  |  |  | 0.09 | [7 empty] | 12.32 | [13 empty] | 1482 | [15 empty] | 3.85 | [17 empty] | 0.05 | [9 empty] | 5.51 | [32 empty] | 2024 | Tan, R., Shao, Y., Brzozowski, M.J., Zheng, Y., Xiong, Y.-Q. (2024). Development of a machine learning model to classify mineral deposits using sphalerite chemistry and mineral assemblages. Ore Geology Reviews, 169, 106076.
| Wunuer |  | Magmatic hydrothermal, Basin hydrothermal, Epithermal, Seafloor hydrothermal | Mississippi Valley-type (MVT), Skarn, Epithermal, Sedimentary Exhalative (SEDEX), Volcanic-hosted massive sulfide (VMS) | MVT zinc-lead, skarn, epithermal, SEDEX, VMS | Zn, Pb |  | Zn, Pb | Cook et al., 2009 |  | 949 | [9 empty] | mineral separate | [5 empty] | mineralisation |  |  |  | sphalerite |  |  | epithermal |  |  |  | galena, pyrite, chalcopyrite, tetrahedrite, tellurides, magnetite, stannite, fluorite, cassiterite, enargite, stibnite, arsenopyrite, tennantite, pyroxene |  | LA-ICPMS |  |  |  |  | 1.28 | [19 empty] | 3269 | [5 empty] | 9.13 | [5 empty] | 10 | [9 empty] | 10680 |  | 0.24 |  |  |  | 0.2 | [7 empty] | 7.13 | [13 empty] | 1427 | [15 empty] | 1.37 | [17 empty] | 0.02 | [9 empty] | 8.51 | [32 empty] | 2024 | Tan, R., Shao, Y., Brzozowski, M.J., Zheng, Y., Xiong, Y.-Q. (2024). Development of a machine learning model to classify mineral deposits using sphalerite chemistry and mineral assemblages. Ore Geology Reviews, 169, 106076.
| Wunuer |  | Magmatic hydrothermal, Basin hydrothermal, Epithermal, Seafloor hydrothermal | Mississippi Valley-type (MVT), Skarn, Epithermal, Sedimentary Exhalative (SEDEX), Volcanic-hosted massive sulfide (VMS) | MVT zinc-lead, skarn, epithermal, SEDEX, VMS | Zn, Pb |  | Zn, Pb | Cook et al., 2009 |  | 950 | [9 empty] | mineral separate | [5 empty] | mineralisation |  |  |  | sphalerite |  |  | epithermal |  |  |  | galena, pyrite, chalcopyrite, tetrahedrite, tellurides, magnetite, stannite, fluorite, cassiterite, enargite, stibnite, arsenopyrite, tennantite, pyroxene |  | LA-ICPMS |  |  |  |  | 6.97 | [19 empty] | 2239 | [5 empty] | 2.4 | [5 empty] | 4061 | [9 empty] | 24104 |  | 0.32 |  |  |  | 0.36 | [7 empty] | 879.88 | [13 empty] | 2360 | [15 empty] | 2.57 | [17 empty] | 0.000394 | [9 empty] | 11.42 | [32 empty] | 2024 | Tan, R., Shao, Y., Brzozowski, M.J., Zheng, Y., Xiong, Y.-Q. (2024). Development of a machine learning model to classify mineral deposits using sphalerite chemistry and mineral assemblages. Ore Geology Reviews, 169, 106076.
| Wunuer |  | Magmatic hydrothermal, Basin hydrothermal, Epithermal, Seafloor hydrothermal | Mississippi Valley-type (MVT), Skarn, Epithermal, Sedimentary Exhalative (SEDEX), Volcanic-hosted massive sulfide (VMS) | MVT zinc-lead, skarn, epithermal, SEDEX, VMS | Zn, Pb |  | Zn, Pb | Cook et al., 2009 |  | 951 | [9 empty] | mineral separate | [5 empty] | mineralisation |  |  |  | sphalerite |  |  | epithermal |  |  |  | galena, pyrite, chalcopyrite, tetrahedrite, tellurides, magnetite, stannite, fluorite, cassiterite, enargite, stibnite, arsenopyrite, tennantite, pyroxene |  | LA-ICPMS |  |  |  |  | 1.7 | [19 empty] | 2347 | [5 empty] | 4.79 | [5 empty] | 91 | [9 empty] | 14456 |  | 0.26 |  |  |  | 0.07 | [7 empty] | 67.27 | [13 empty] | 2199 | [15 empty] | 5.37 | [17 empty] | 0.05 | [9 empty] | 10.1 | [32 empty] | 2024 | Tan, R., Shao, Y., Brzozowski, M.J., Zheng, Y., Xiong, Y.-Q. (2024). Development of a machine learning model to classify mineral deposits using sphalerite chemistry and mineral assemblages. Ore Geology Reviews, 169, 106076.
| Wunuer |  | Magmatic hydrothermal, Basin hydrothermal, Epithermal, Seafloor hydrothermal | Mississippi Valley-type (MVT), Skarn, Epithermal, Sedimentary Exhalative (SEDEX), Volcanic-hosted massive sulfide (VMS) | MVT zinc-lead, skarn, epithermal, SEDEX, VMS | Zn, Pb |  | Zn, Pb | Cook et al., 2009 |  | 952 | [9 empty] | mineral separate | [5 empty] | mineralisation |  |  |  | sphalerite |  |  | epithermal |  |  |  | galena, pyrite, chalcopyrite, tetrahedrite, tellurides, magnetite, stannite, fluorite, cassiterite, enargite, stibnite, arsenopyrite, tennantite, pyroxene |  | LA-ICPMS |  |  |  |  | 1.94 | [19 empty] | 2424 | [5 empty] | 5.35 | [5 empty] | 582 | [9 empty] | 15261 |  | 0.46 |  |  |  | 0.31 | [7 empty] | 143.57 | [13 empty] | 1964 | [15 empty] | 2.31 | [17 empty] | 0.24 | [9 empty] | 11.48 | [32 empty] | 2024 | Tan, R., Shao, Y., Brzozowski, M.J., Zheng, Y., Xiong, Y.-Q. (2024). Development of a machine learning model to classify mineral deposits using sphalerite chemistry and mineral assemblages. Ore Geology Reviews, 169, 106076.
| Wunuer |  | Magmatic hydrothermal, Basin hydrothermal, Epithermal, Seafloor hydrothermal | Mississippi Valley-type (MVT), Skarn, Epithermal, Sedimentary Exhalative (SEDEX), Volcanic-hosted massive sulfide (VMS) | MVT zinc-lead, skarn, epithermal, SEDEX, VMS | Zn, Pb |  | Zn, Pb | Cook et al., 2009 |  | 953 | [9 empty] | mineral separate | [5 empty] | mineralisation |  |  |  | sphalerite |  |  | epithermal |  |  |  | galena, pyrite, chalcopyrite, tetrahedrite, tellurides, magnetite, stannite, fluorite, cassiterite, enargite, stibnite, arsenopyrite, tennantite, pyroxene |  | LA-ICPMS |  |  |  |  | 0.52 | [19 empty] | 2069 | [5 empty] | 1.84 | [5 empty] | 133 | [9 empty] | 24369 |  | 0.32 |  |  |  | 0.17 | [7 empty] | 82.86 | [13 empty] | 3936 | [15 empty] | 52.6 | [17 empty] | 0.002121 | [9 empty] | 8.98 | [32 empty] | 2024 | Tan, R., Shao, Y., Brzozowski, M.J., Zheng, Y., Xiong, Y.-Q. (2024). Development of a machine learning model to classify mineral deposits using sphalerite chemistry and mineral assemblages. Ore Geology Reviews, 169, 106076.
| Wunuer |  | Magmatic hydrothermal, Basin hydrothermal, Epithermal, Seafloor hydrothermal | Mississippi Valley-type (MVT), Skarn, Epithermal, Sedimentary Exhalative (SEDEX), Volcanic-hosted massive sulfide (VMS) | MVT zinc-lead, skarn, epithermal, SEDEX, VMS | Zn, Pb |  | Zn, Pb | Cook et al., 2009 |  | 954 | [9 empty] | mineral separate | [5 empty] | mineralisation |  |  |  | sphalerite |  |  | epithermal |  |  |  | galena, pyrite, chalcopyrite, tetrahedrite, tellurides, magnetite, stannite, fluorite, cassiterite, enargite, stibnite, arsenopyrite, tennantite, pyroxene |  | LA-ICPMS |  |  |  |  | 3.07 | [19 empty] | 2698 | [5 empty] | 8.81 | [5 empty] | 486 | [9 empty] | 9637 |  | 0.44 |  |  |  | 0.12 | [7 empty] | 8.5 | [13 empty] | 785 | [15 empty] | 11.25 | [17 empty] | 0.23 | [9 empty] | 11.8 | [32 empty] | 2024 | Tan, R., Shao, Y., Brzozowski, M.J., Zheng, Y., Xiong, Y.-Q. (2024). Development of a machine learning model to classify mineral deposits using sphalerite chemistry and mineral assemblages. Ore Geology Reviews, 169, 106076.
| Wunuer |  | Magmatic hydrothermal, Basin hydrothermal, Epithermal, Seafloor hydrothermal | Mississippi Valley-type (MVT), Skarn, Epithermal, Sedimentary Exhalative (SEDEX), Volcanic-hosted massive sulfide (VMS) | MVT zinc-lead, skarn, epithermal, SEDEX, VMS | Zn, Pb |  | Zn, Pb | Cook et al., 2009 |  | 955 | [9 empty] | mineral separate | [5 empty] | mineralisation |  |  |  | sphalerite |  |  | epithermal |  |  |  | galena, pyrite, chalcopyrite, tetrahedrite, tellurides, magnetite, stannite, fluorite, cassiterite, enargite, stibnite, arsenopyrite, tennantite, pyroxene |  | LA-ICPMS |  |  |  |  | 10.73 | [19 empty] | 2411 | [5 empty] | 4.91 | [5 empty] | 1663 | [9 empty] | 10967 |  | 1 |  |  |  | 0.06 | [7 empty] | 28.68 | [13 empty] | 1485 | [15 empty] | 42.75 | [17 empty] | 0.4 | [9 empty] | 7.09 | [32 empty] | 2024 | Tan, R., Shao, Y., Brzozowski, M.J., Zheng, Y., Xiong, Y.-Q. (2024). Development of a machine learning model to classify mineral deposits using sphalerite chemistry and mineral assemblages. Ore Geology Reviews, 169, 106076.
| Wunuer |  | Magmatic hydrothermal, Basin hydrothermal, Epithermal, Seafloor hydrothermal | Mississippi Valley-type (MVT), Skarn, Epithermal, Sedimentary Exhalative (SEDEX), Volcanic-hosted massive sulfide (VMS) | MVT zinc-lead, skarn, epithermal, SEDEX, VMS | Zn, Pb |  | Zn, Pb | Cook et al., 2009 |  | 956 | [9 empty] | mineral separate | [5 empty] | mineralisation |  |  |  | sphalerite |  |  | epithermal |  |  |  | galena, pyrite, chalcopyrite, tetrahedrite, tellurides, magnetite, stannite, fluorite, cassiterite, enargite, stibnite, arsenopyrite, tennantite, pyroxene |  | LA-ICPMS |  |  |  |  | 7.82 | [19 empty] | 2459 | [5 empty] | 0.45 | [5 empty] | 11434 | [9 empty] | 23988 |  | 0.37 |  |  |  | 0.00512 | [7 empty] | 2.14 | [13 empty] | 7538 | [15 empty] | 8.97 | [17 empty] | 0.57 | [9 empty] | 7.33 | [32 empty] | 2024 | Tan, R., Shao, Y., Brzozowski, M.J., Zheng, Y., Xiong, Y.-Q. (2024). Development of a machine learning model to classify mineral deposits using sphalerite chemistry and mineral assemblages. Ore Geology Reviews, 169, 106076.
| Wunuer |  | Magmatic hydrothermal, Basin hydrothermal, Epithermal, Seafloor hydrothermal | Mississippi Valley-type (MVT), Skarn, Epithermal, Sedimentary Exhalative (SEDEX), Volcanic-hosted massive sulfide (VMS) | MVT zinc-lead, skarn, epithermal, SEDEX, VMS | Zn, Pb |  | Zn, Pb | Cook et al., 2009 |  | 957 | [9 empty] | mineral separate | [5 empty] | mineralisation |  |  |  | sphalerite |  |  | epithermal |  |  |  | galena, pyrite, chalcopyrite, tetrahedrite, tellurides, magnetite, stannite, fluorite, cassiterite, enargite, stibnite, arsenopyrite, tennantite, pyroxene |  | LA-ICPMS |  |  |  |  | 3.55 | [19 empty] | 1997 | [5 empty] | 0.94 | [5 empty] | 4917 | [9 empty] | 17637 |  | 0.22 |  |  |  | 8e-06 | [7 empty] | 6.22 | [13 empty] | 6903 | [15 empty] | 2.82 | [17 empty] | 0.017818 | [9 empty] | 6.22 | [32 empty] | 2024 | Tan, R., Shao, Y., Brzozowski, M.J., Zheng, Y., Xiong, Y.-Q. (2024). Development of a machine learning model to classify mineral deposits using sphalerite chemistry and mineral assemblages. Ore Geology Reviews, 169, 106076.
| Wunuer |  | Magmatic hydrothermal, Basin hydrothermal, Epithermal, Seafloor hydrothermal | Mississippi Valley-type (MVT), Skarn, Epithermal, Sedimentary Exhalative (SEDEX), Volcanic-hosted massive sulfide (VMS) | MVT zinc-lead, skarn, epithermal, SEDEX, VMS | Zn, Pb |  | Zn, Pb | Cook et al., 2009 |  | 958 | [9 empty] | mineral separate | [5 empty] | mineralisation |  |  |  | sphalerite |  |  | epithermal |  |  |  | galena, pyrite, chalcopyrite, tetrahedrite, tellurides, magnetite, stannite, fluorite, cassiterite, enargite, stibnite, arsenopyrite, tennantite, pyroxene |  | LA-ICPMS |  |  |  |  | 5.68 | [19 empty] | 2740 | [5 empty] | 6.5 | [5 empty] | 16445 | [9 empty] | 40937 |  | 0.45 |  |  |  | 0.17 | [7 empty] | 51.01 | [13 empty] | 3497 | [15 empty] | 17.26 | [17 empty] | 0.5 | [9 empty] | 2.48 | [32 empty] | 2024 | Tan, R., Shao, Y., Brzozowski, M.J., Zheng, Y., Xiong, Y.-Q. (2024). Development of a machine learning model to classify mineral deposits using sphalerite chemistry and mineral assemblages. Ore Geology Reviews, 169, 106076.
| Wunuer |  | Magmatic hydrothermal, Basin hydrothermal, Epithermal, Seafloor hydrothermal | Mississippi Valley-type (MVT), Skarn, Epithermal, Sedimentary Exhalative (SEDEX), Volcanic-hosted massive sulfide (VMS) | MVT zinc-lead, skarn, epithermal, SEDEX, VMS | Zn, Pb |  | Zn, Pb | Cook et al., 2009 |  | 959 | [9 empty] | mineral separate | [5 empty] | mineralisation |  |  |  | sphalerite |  |  | epithermal |  |  |  | galena, pyrite, chalcopyrite, tetrahedrite, tellurides, magnetite, stannite, fluorite, cassiterite, enargite, stibnite, arsenopyrite, tennantite, pyroxene |  | LA-ICPMS |  |  |  |  | 8.19 | [19 empty] | 2713 | [5 empty] | 6.43 | [5 empty] | 3715 | [9 empty] | 13674 |  | 0.7 |  |  |  | 0.31 | [7 empty] | 61.79 | [13 empty] | 847 | [15 empty] | 38.05 | [17 empty] | 1.15 | [9 empty] | 2.17 | [32 empty] | 2024 | Tan, R., Shao, Y., Brzozowski, M.J., Zheng, Y., Xiong, Y.-Q. (2024). Development of a machine learning model to classify mineral deposits using sphalerite chemistry and mineral assemblages. Ore Geology Reviews, 169, 106076.
| Wunuer |  | Magmatic hydrothermal, Basin hydrothermal, Epithermal, Seafloor hydrothermal | Mississippi Valley-type (MVT), Skarn, Epithermal, Sedimentary Exhalative (SEDEX), Volcanic-hosted massive sulfide (VMS) | MVT zinc-lead, skarn, epithermal, SEDEX, VMS | Zn, Pb |  | Zn, Pb | Cook et al., 2009 |  | 960 | [9 empty] | mineral separate | [5 empty] | mineralisation |  |  |  | sphalerite |  |  | epithermal |  |  |  | galena, pyrite, chalcopyrite, tetrahedrite, tellurides, magnetite, stannite, fluorite, cassiterite, enargite, stibnite, arsenopyrite, tennantite, pyroxene |  | LA-ICPMS |  |  |  |  | 3.66 | [19 empty] | 2910 | [5 empty] | 6.26 | [5 empty] | 5497 | [9 empty] | 18284 |  | 1.28 |  |  |  | 0.002198 | [7 empty] | 50.33 | [13 empty] | 2134 | [15 empty] | 381.68 | [17 empty] | 0.68 | [9 empty] | 2.77 | [32 empty] | 2024 | Tan, R., Shao, Y., Brzozowski, M.J., Zheng, Y., Xiong, Y.-Q. (2024). Development of a machine learning model to classify mineral deposits using sphalerite chemistry and mineral assemblages. Ore Geology Reviews, 169, 106076.
| Wunuer |  | Magmatic hydrothermal, Basin hydrothermal, Epithermal, Seafloor hydrothermal | Mississippi Valley-type (MVT), Skarn, Epithermal, Sedimentary Exhalative (SEDEX), Volcanic-hosted massive sulfide (VMS) | MVT zinc-lead, skarn, epithermal, SEDEX, VMS | Zn, Pb |  | Zn, Pb | Cook et al., 2009 |  | 961 | [9 empty] | mineral separate | [5 empty] | mineralisation |  |  |  | sphalerite |  |  | epithermal |  |  |  | galena, pyrite, chalcopyrite, tetrahedrite, tellurides, magnetite, stannite, fluorite, cassiterite, enargite, stibnite, arsenopyrite, tennantite, pyroxene |  | LA-ICPMS |  |  |  |  | 2.35 | [19 empty] | 2783 | [5 empty] | 7.19 | [5 empty] | 2795 | [9 empty] | 15065 |  | 1.4 |  |  |  | 0.18 | [7 empty] | 54.95 | [13 empty] | 3190 | [15 empty] | 8.94 | [17 empty] | 0.54 | [9 empty] | 3.33 | [32 empty] | 2024 | Tan, R., Shao, Y., Brzozowski, M.J., Zheng, Y., Xiong, Y.-Q. (2024). Development of a machine learning model to classify mineral deposits using sphalerite chemistry and mineral assemblages. Ore Geology Reviews, 169, 106076.
| Wunuer |  | Magmatic hydrothermal, Basin hydrothermal, Epithermal, Seafloor hydrothermal | Mississippi Valley-type (MVT), Skarn, Epithermal, Sedimentary Exhalative (SEDEX), Volcanic-hosted massive sulfide (VMS) | MVT zinc-lead, skarn, epithermal, SEDEX, VMS | Zn, Pb |  | Zn, Pb | Cook et al., 2009 |  | 962 | [9 empty] | mineral separate | [5 empty] | mineralisation |  |  |  | sphalerite |  |  | epithermal |  |  |  | galena, pyrite, chalcopyrite, tetrahedrite, tellurides, magnetite, stannite, fluorite, cassiterite, enargite, stibnite, arsenopyrite, tennantite, pyroxene |  | LA-ICPMS |  |  |  |  | 7.19 | [19 empty] | 2446 | [5 empty] | 5.71 | [5 empty] | 4326 | [9 empty] | 21191 |  | 0.5 |  |  |  | 0.011324 | [7 empty] | 38.44 | [13 empty] | 12889 | [15 empty] | 42.72 | [17 empty] | 7.7 | [9 empty] | 2.13 | [32 empty] | 2024 | Tan, R., Shao, Y., Brzozowski, M.J., Zheng, Y., Xiong, Y.-Q. (2024). Development of a machine learning model to classify mineral deposits using sphalerite chemistry and mineral assemblages. Ore Geology Reviews, 169, 106076.
| Wunuer |  | Magmatic hydrothermal, Basin hydrothermal, Epithermal, Seafloor hydrothermal | Mississippi Valley-type (MVT), Skarn, Epithermal, Sedimentary Exhalative (SEDEX), Volcanic-hosted massive sulfide (VMS) | MVT zinc-lead, skarn, epithermal, SEDEX, VMS | Zn, Pb |  | Zn, Pb | Cook et al., 2009 |  | 963 | [9 empty] | mineral separate | [5 empty] | mineralisation |  |  |  | sphalerite |  |  | epithermal |  |  |  | galena, pyrite, chalcopyrite, tetrahedrite, tellurides, magnetite, stannite, fluorite, cassiterite, enargite, stibnite, arsenopyrite, tennantite, pyroxene |  | LA-ICPMS |  |  |  |  | 5.75 | [19 empty] | 2724 | [5 empty] | 4.66 | [5 empty] | 2564 | [9 empty] | 13663 |  | 2.03 |  |  |  | 0.020557 | [7 empty] | 42.34 | [13 empty] | 1931 | [15 empty] | 18.86 | [17 empty] | 2.79 | [9 empty] | 1.9 | [32 empty] | 2024 | Tan, R., Shao, Y., Brzozowski, M.J., Zheng, Y., Xiong, Y.-Q. (2024). Development of a machine learning model to classify mineral deposits using sphalerite chemistry and mineral assemblages. Ore Geology Reviews, 169, 106076.
| Wunuer |  | Magmatic hydrothermal, Basin hydrothermal, Epithermal, Seafloor hydrothermal | Mississippi Valley-type (MVT), Skarn, Epithermal, Sedimentary Exhalative (SEDEX), Volcanic-hosted massive sulfide (VMS) | MVT zinc-lead, skarn, epithermal, SEDEX, VMS | Zn, Pb |  | Zn, Pb | Cook et al., 2009 |  | 964 | [9 empty] | mineral separate | [5 empty] | mineralisation |  |  |  | sphalerite |  |  | epithermal |  |  |  | galena, pyrite, chalcopyrite, tetrahedrite, tellurides, magnetite, stannite, fluorite, cassiterite, enargite, stibnite, arsenopyrite, tennantite, pyroxene |  | LA-ICPMS |  |  |  |  | 6.64 | [19 empty] | 2691 | [5 empty] | 5.22 | [5 empty] | 6852 | [9 empty] | 16185 |  | 1.22 |  |  |  | 0.012756 | [7 empty] | 85.26 | [13 empty] | 2307 | [15 empty] | 29.42 | [17 empty] | 1.64 | [9 empty] | 1.83 | [32 empty] | 2024 | Tan, R., Shao, Y., Brzozowski, M.J., Zheng, Y., Xiong, Y.-Q. (2024). Development of a machine learning model to classify mineral deposits using sphalerite chemistry and mineral assemblages. Ore Geology Reviews, 169, 106076.
| Wunuer |  | Magmatic hydrothermal, Basin hydrothermal, Epithermal, Seafloor hydrothermal | Mississippi Valley-type (MVT), Skarn, Epithermal, Sedimentary Exhalative (SEDEX), Volcanic-hosted massive sulfide (VMS) | MVT zinc-lead, skarn, epithermal, SEDEX, VMS | Zn, Pb |  | Zn, Pb | Cook et al., 2009 |  | 965 | [9 empty] | mineral separate | [5 empty] | mineralisation |  |  |  | sphalerite |  |  | epithermal |  |  |  | galena, pyrite, chalcopyrite, tetrahedrite, tellurides, magnetite, stannite, fluorite, cassiterite, enargite, stibnite, arsenopyrite, tennantite, pyroxene |  | LA-ICPMS |  |  |  |  | 1.2 | [19 empty] | 2344 | [5 empty] | 0.41 | [5 empty] | 745 | [9 empty] | 123317 |  | 8.62 |  |  |  | 0.98 | [7 empty] | 169.73 | [13 empty] | 5029 | [15 empty] | 1.29 | [17 empty] | 0.02 | [9 empty] | 10.53 | [32 empty] | 2024 | Tan, R., Shao, Y., Brzozowski, M.J., Zheng, Y., Xiong, Y.-Q. (2024). Development of a machine learning model to classify mineral deposits using sphalerite chemistry and mineral assemblages. Ore Geology Reviews, 169, 106076.
| Wunuer |  | Magmatic hydrothermal, Basin hydrothermal, Epithermal, Seafloor hydrothermal | Mississippi Valley-type (MVT), Skarn, Epithermal, Sedimentary Exhalative (SEDEX), Volcanic-hosted massive sulfide (VMS) | MVT zinc-lead, skarn, epithermal, SEDEX, VMS | Zn, Pb |  | Zn, Pb | Cook et al., 2009 |  | 966 | [9 empty] | mineral separate | [5 empty] | mineralisation |  |  |  | sphalerite |  |  | epithermal |  |  |  | galena, pyrite, chalcopyrite, tetrahedrite, tellurides, magnetite, stannite, fluorite, cassiterite, enargite, stibnite, arsenopyrite, tennantite, pyroxene |  | LA-ICPMS |  |  |  |  | 8.29 | [19 empty] | 2141 | [5 empty] | 0.42 | [5 empty] | 5888 | [9 empty] | 111968 |  | 6.54 |  |  |  | 0.74 | [7 empty] | 85.1 | [13 empty] | 4967 | [15 empty] | 0.39 | [17 empty] | 0.03 | [9 empty] | 5.95 | [32 empty] | 2024 | Tan, R., Shao, Y., Brzozowski, M.J., Zheng, Y., Xiong, Y.-Q. (2024). Development of a machine learning model to classify mineral deposits using sphalerite chemistry and mineral assemblages. Ore Geology Reviews, 169, 106076.
| Wunuer |  | Magmatic hydrothermal, Basin hydrothermal, Epithermal, Seafloor hydrothermal | Mississippi Valley-type (MVT), Skarn, Epithermal, Sedimentary Exhalative (SEDEX), Volcanic-hosted massive sulfide (VMS) | MVT zinc-lead, skarn, epithermal, SEDEX, VMS | Zn, Pb |  | Zn, Pb | Cook et al., 2009 |  | 967 | [9 empty] | mineral separate | [5 empty] | mineralisation |  |  |  | sphalerite |  |  | epithermal |  |  |  | galena, pyrite, chalcopyrite, tetrahedrite, tellurides, magnetite, stannite, fluorite, cassiterite, enargite, stibnite, arsenopyrite, tennantite, pyroxene |  | LA-ICPMS |  |  |  |  | 0.19 | [19 empty] | 2044 | [5 empty] | 1.58 | [5 empty] | 17 | [9 empty] | 107356 |  | 1.13 |  |  |  | 0.98 | [7 empty] | 13.18 | [13 empty] | 3790 | [15 empty] | 0.41 | [17 empty] | 0.02 | [9 empty] | 2.3 | [32 empty] | 2024 | Tan, R., Shao, Y., Brzozowski, M.J., Zheng, Y., Xiong, Y.-Q. (2024). Development of a machine learning model to classify mineral deposits using sphalerite chemistry and mineral assemblages. Ore Geology Reviews, 169, 106076.
| Wunuer |  | Magmatic hydrothermal, Basin hydrothermal, Epithermal, Seafloor hydrothermal | Mississippi Valley-type (MVT), Skarn, Epithermal, Sedimentary Exhalative (SEDEX), Volcanic-hosted massive sulfide (VMS) | MVT zinc-lead, skarn, epithermal, SEDEX, VMS | Zn, Pb |  | Zn, Pb | Cook et al., 2009 |  | 968 | [9 empty] | mineral separate | [5 empty] | mineralisation |  |  |  | sphalerite |  |  | epithermal |  |  |  | galena, pyrite, chalcopyrite, tetrahedrite, tellurides, magnetite, stannite, fluorite, cassiterite, enargite, stibnite, arsenopyrite, tennantite, pyroxene |  | LA-ICPMS |  |  |  |  | 1.11 | [19 empty] | 1954 | [5 empty] | 2.13 | [5 empty] | 695 | [9 empty] | 96521 |  | 0.26 |  |  |  | 0.62 | [7 empty] | 22.27 | [13 empty] | 3735 | [15 empty] | 0.41 | [17 empty] | 0.03 | [9 empty] | 1.87 | [32 empty] | 2024 | Tan, R., Shao, Y., Brzozowski, M.J., Zheng, Y., Xiong, Y.-Q. (2024). Development of a machine learning model to classify mineral deposits using sphalerite chemistry and mineral assemblages. Ore Geology Reviews, 169, 106076.
| Wunuer |  | Magmatic hydrothermal, Basin hydrothermal, Epithermal, Seafloor hydrothermal | Mississippi Valley-type (MVT), Skarn, Epithermal, Sedimentary Exhalative (SEDEX), Volcanic-hosted massive sulfide (VMS) | MVT zinc-lead, skarn, epithermal, SEDEX, VMS | Zn, Pb |  | Zn, Pb | Cook et al., 2009 |  | 969 | [9 empty] | mineral separate | [5 empty] | mineralisation |  |  |  | sphalerite |  |  | epithermal |  |  |  | galena, pyrite, chalcopyrite, tetrahedrite, tellurides, magnetite, stannite, fluorite, cassiterite, enargite, stibnite, arsenopyrite, tennantite, pyroxene |  | LA-ICPMS |  |  |  |  | 2.37 | [19 empty] | 2298 | [5 empty] | 0.05 | [5 empty] | 2780 | [9 empty] | 65947 |  | 0.9 |  |  |  | 0.48 | [7 empty] | 25.59 | [13 empty] | 7216 | [15 empty] | 3.02 | [17 empty] | 0.06 | [9 empty] | 2.08 | [32 empty] | 2024 | Tan, R., Shao, Y., Brzozowski, M.J., Zheng, Y., Xiong, Y.-Q. (2024). Development of a machine learning model to classify mineral deposits using sphalerite chemistry and mineral assemblages. Ore Geology Reviews, 169, 106076.
| Wunuer |  | Magmatic hydrothermal, Basin hydrothermal, Epithermal, Seafloor hydrothermal | Mississippi Valley-type (MVT), Skarn, Epithermal, Sedimentary Exhalative (SEDEX), Volcanic-hosted massive sulfide (VMS) | MVT zinc-lead, skarn, epithermal, SEDEX, VMS | Zn, Pb |  | Zn, Pb | Cook et al., 2009 |  | 970 | [9 empty] | mineral separate | [5 empty] | mineralisation |  |  |  | sphalerite |  |  | epithermal |  |  |  | galena, pyrite, chalcopyrite, tetrahedrite, tellurides, magnetite, stannite, fluorite, cassiterite, enargite, stibnite, arsenopyrite, tennantite, pyroxene |  | LA-ICPMS |  |  |  |  | 3.17 | [19 empty] | 2275 | [5 empty] | 0.04 | [5 empty] | 1521 | [9 empty] | 83844 |  | 4.41 |  |  |  | 0.39 | [7 empty] | 89.87 | [13 empty] | 6915 | [15 empty] | 0.63 | [17 empty] | 0.02 | [9 empty] | 2.32 | [32 empty] | 2024 | Tan, R., Shao, Y., Brzozowski, M.J., Zheng, Y., Xiong, Y.-Q. (2024). Development of a machine learning model to classify mineral deposits using sphalerite chemistry and mineral assemblages. Ore Geology Reviews, 169, 106076.
| Wunuer |  | Magmatic hydrothermal, Basin hydrothermal, Epithermal, Seafloor hydrothermal | Mississippi Valley-type (MVT), Skarn, Epithermal, Sedimentary Exhalative (SEDEX), Volcanic-hosted massive sulfide (VMS) | MVT zinc-lead, skarn, epithermal, SEDEX, VMS | Zn, Pb |  | Zn, Pb | Cook et al., 2009 |  | 971 | [9 empty] | mineral separate | [5 empty] | mineralisation |  |  |  | sphalerite |  |  | epithermal |  |  |  | galena, pyrite, chalcopyrite, tetrahedrite, tellurides, magnetite, stannite, fluorite, cassiterite, enargite, stibnite, arsenopyrite, tennantite, pyroxene |  | LA-ICPMS |  |  |  |  | 6.28 | [19 empty] | 2631 | [5 empty] | 3.77 | [5 empty] | 19099 | [9 empty] | 48055 |  | 2.62 |  |  |  | 0.022336 | [7 empty] | 41.61 | [13 empty] | 6779 | [15 empty] | 14.63 | [17 empty] | 1.38 | [9 empty] | 2.44 | [32 empty] | 2024 | Tan, R., Shao, Y., Brzozowski, M.J., Zheng, Y., Xiong, Y.-Q. (2024). Development of a machine learning model to classify mineral deposits using sphalerite chemistry and mineral assemblages. Ore Geology Reviews, 169, 106076.
| Wunuer |  | Magmatic hydrothermal, Basin hydrothermal, Epithermal, Seafloor hydrothermal | Mississippi Valley-type (MVT), Skarn, Epithermal, Sedimentary Exhalative (SEDEX), Volcanic-hosted massive sulfide (VMS) | MVT zinc-lead, skarn, epithermal, SEDEX, VMS | Zn, Pb |  | Zn, Pb | Cook et al., 2009 |  | 972 | [9 empty] | mineral separate | [5 empty] | mineralisation |  |  |  | sphalerite |  |  | epithermal |  |  |  | galena, pyrite, chalcopyrite, tetrahedrite, tellurides, magnetite, stannite, fluorite, cassiterite, enargite, stibnite, arsenopyrite, tennantite, pyroxene |  | LA-ICPMS |  |  |  |  | 5.04 | [19 empty] | 3263 | [5 empty] | 4.83 | [5 empty] | 3194 | [9 empty] | 15666 |  | 1.23 |  |  |  | 0.35 | [7 empty] | 24.2 | [13 empty] | 3774 | [15 empty] | 16.14 | [17 empty] | 0.28 | [9 empty] | 2.22 | [32 empty] | 2024 | Tan, R., Shao, Y., Brzozowski, M.J., Zheng, Y., Xiong, Y.-Q. (2024). Development of a machine learning model to classify mineral deposits using sphalerite chemistry and mineral assemblages. Ore Geology Reviews, 169, 106076.
| Wunuer |  | Magmatic hydrothermal, Basin hydrothermal, Epithermal, Seafloor hydrothermal | Mississippi Valley-type (MVT), Skarn, Epithermal, Sedimentary Exhalative (SEDEX), Volcanic-hosted massive sulfide (VMS) | MVT zinc-lead, skarn, epithermal, SEDEX, VMS | Zn, Pb |  | Zn, Pb | Cook et al., 2009 |  | 973 | [9 empty] | mineral separate | [5 empty] | mineralisation |  |  |  | sphalerite |  |  | epithermal |  |  |  | galena, pyrite, chalcopyrite, tetrahedrite, tellurides, magnetite, stannite, fluorite, cassiterite, enargite, stibnite, arsenopyrite, tennantite, pyroxene |  | LA-ICPMS |  |  |  |  | 2.32 | [19 empty] | 3370 | [5 empty] | 1.75 | [5 empty] | 226 | [9 empty] | 11538 |  | 1.67 |  |  |  | 0.031056 | [7 empty] | 37.58 | [13 empty] | 5920 | [15 empty] | 13.04 | [17 empty] | 0.35 | [9 empty] | 1.67 | [32 empty] | 2024 | Tan, R., Shao, Y., Brzozowski, M.J., Zheng, Y., Xiong, Y.-Q. (2024). Development of a machine learning model to classify mineral deposits using sphalerite chemistry and mineral assemblages. Ore Geology Reviews, 169, 106076.
| Dongfengnanshan |  | Magmatic hydrothermal, Basin hydrothermal, Epithermal, Seafloor hydrothermal | Mississippi Valley-type (MVT), Skarn, Epithermal, Sedimentary Exhalative (SEDEX), Volcanic-hosted massive sulfide (VMS) | MVT zinc-lead, skarn, epithermal, SEDEX, VMS | Zn, Pb |  | Zn, Pb | Cook et al., 2009 |  | 974 | [9 empty] | mineral separate | [5 empty] | mineralisation |  |  |  | sphalerite |  |  | VMS |  |  |  | galena, pyrite, chalcopyrite, tetrahedrite, tellurides, magnetite, stannite, fluorite, cassiterite, enargite, stibnite, arsenopyrite, tennantite, pyroxene |  | LA-ICPMS |  |  |  |  | 12.61 | [19 empty] | 5065 | [5 empty] | 144.4 | [5 empty] | 526.1 | [9 empty] | 122300 |  | 0.2 |  |  |  | 2.77 | [7 empty] | 576.2 | [13 empty] | 1874 | [15 empty] | 7.53 | [17 empty] | 0.96 | [9 empty] | 3.92 | [32 empty] | 2024 | Tan, R., Shao, Y., Brzozowski, M.J., Zheng, Y., Xiong, Y.-Q. (2024). Development of a machine learning model to classify mineral deposits using sphalerite chemistry and mineral assemblages. Ore Geology Reviews, 169, 106076.
| Dongfengnanshan |  | Magmatic hydrothermal, Basin hydrothermal, Epithermal, Seafloor hydrothermal | Mississippi Valley-type (MVT), Skarn, Epithermal, Sedimentary Exhalative (SEDEX), Volcanic-hosted massive sulfide (VMS) | MVT zinc-lead, skarn, epithermal, SEDEX, VMS | Zn, Pb |  | Zn, Pb | Cook et al., 2009 |  | 975 | [9 empty] | mineral separate | [5 empty] | mineralisation |  |  |  | sphalerite |  |  | VMS |  |  |  | galena, pyrite, chalcopyrite, tetrahedrite, tellurides, magnetite, stannite, fluorite, cassiterite, enargite, stibnite, arsenopyrite, tennantite, pyroxene |  | LA-ICPMS |  |  |  |  | 10.71 | [19 empty] | 4794 | [5 empty] | 142.7 | [5 empty] | 510.3 | [9 empty] | 129100 |  | 0.29 |  |  |  | 3.21 | [7 empty] | 558.8 | [13 empty] | 2559 | [15 empty] | 10.5 | [17 empty] | 1.03 | [9 empty] | 29.31 | [32 empty] | 2024 | Tan, R., Shao, Y., Brzozowski, M.J., Zheng, Y., Xiong, Y.-Q. (2024). Development of a machine learning model to classify mineral deposits using sphalerite chemistry and mineral assemblages. Ore Geology Reviews, 169, 106076.
| Dongfengnanshan |  | Magmatic hydrothermal, Basin hydrothermal, Epithermal, Seafloor hydrothermal | Mississippi Valley-type (MVT), Skarn, Epithermal, Sedimentary Exhalative (SEDEX), Volcanic-hosted massive sulfide (VMS) | MVT zinc-lead, skarn, epithermal, SEDEX, VMS | Zn, Pb |  | Zn, Pb | Cook et al., 2009 |  | 976 | [9 empty] | mineral separate | [5 empty] | mineralisation |  |  |  | sphalerite |  |  | VMS |  |  |  | galena, pyrite, chalcopyrite, tetrahedrite, tellurides, magnetite, stannite, fluorite, cassiterite, enargite, stibnite, arsenopyrite, tennantite, pyroxene |  | LA-ICPMS |  |  |  |  | 6.37 | [19 empty] | 4721 | [5 empty] | 124.3 | [5 empty] | 354.4 | [9 empty] | 118400 |  | 0.22 |  |  |  | 2.78 | [7 empty] | 450.9 | [13 empty] | 2185 | [15 empty] | 3.12 | [17 empty] | 0.26 | [9 empty] | 7.35 | [32 empty] | 2024 | Tan, R., Shao, Y., Brzozowski, M.J., Zheng, Y., Xiong, Y.-Q. (2024). Development of a machine learning model to classify mineral deposits using sphalerite chemistry and mineral assemblages. Ore Geology Reviews, 169, 106076.
| Dongfengnanshan |  | Magmatic hydrothermal, Basin hydrothermal, Epithermal, Seafloor hydrothermal | Mississippi Valley-type (MVT), Skarn, Epithermal, Sedimentary Exhalative (SEDEX), Volcanic-hosted massive sulfide (VMS) | MVT zinc-lead, skarn, epithermal, SEDEX, VMS | Zn, Pb |  | Zn, Pb | Cook et al., 2009 |  | 977 | [9 empty] | mineral separate | [5 empty] | mineralisation |  |  |  | sphalerite |  |  | VMS |  |  |  | galena, pyrite, chalcopyrite, tetrahedrite, tellurides, magnetite, stannite, fluorite, cassiterite, enargite, stibnite, arsenopyrite, tennantite, pyroxene |  | LA-ICPMS |  |  |  |  | 16.58 | [19 empty] | 5257 | [5 empty] | 134.7 | [5 empty] | 633.5 | [9 empty] | 118600 |  | 0.21 |  |  |  | 2.4 | [7 empty] | 519 | [13 empty] | 1655 | [15 empty] | 15.4 | [17 empty] | 1.93 | [9 empty] | 0.99 | [32 empty] | 2024 | Tan, R., Shao, Y., Brzozowski, M.J., Zheng, Y., Xiong, Y.-Q. (2024). Development of a machine learning model to classify mineral deposits using sphalerite chemistry and mineral assemblages. Ore Geology Reviews, 169, 106076.
| Dongfengnanshan |  | Magmatic hydrothermal, Basin hydrothermal, Epithermal, Seafloor hydrothermal | Mississippi Valley-type (MVT), Skarn, Epithermal, Sedimentary Exhalative (SEDEX), Volcanic-hosted massive sulfide (VMS) | MVT zinc-lead, skarn, epithermal, SEDEX, VMS | Zn, Pb |  | Zn, Pb | Cook et al., 2009 |  | 978 | [9 empty] | mineral separate | [5 empty] | mineralisation |  |  |  | sphalerite |  |  | VMS |  |  |  | galena, pyrite, chalcopyrite, tetrahedrite, tellurides, magnetite, stannite, fluorite, cassiterite, enargite, stibnite, arsenopyrite, tennantite, pyroxene |  | LA-ICPMS |  |  |  |  | 13.43 | [19 empty] | 5419 | [5 empty] | 133.8 | [5 empty] | 570.8 | [9 empty] | 123300 |  | 0.23 |  |  |  | 3.01 | [7 empty] | 543.1 | [13 empty] | 1869 | [15 empty] | 10.25 | [17 empty] | 0.81 | [9 empty] | 1.54 | [32 empty] | 2024 | Tan, R., Shao, Y., Brzozowski, M.J., Zheng, Y., Xiong, Y.-Q. (2024). Development of a machine learning model to classify mineral deposits using sphalerite chemistry and mineral assemblages. Ore Geology Reviews, 169, 106076.
| Dongfengnanshan |  | Magmatic hydrothermal, Basin hydrothermal, Epithermal, Seafloor hydrothermal | Mississippi Valley-type (MVT), Skarn, Epithermal, Sedimentary Exhalative (SEDEX), Volcanic-hosted massive sulfide (VMS) | MVT zinc-lead, skarn, epithermal, SEDEX, VMS | Zn, Pb |  | Zn, Pb | Cook et al., 2009 |  | 979 | [9 empty] | mineral separate | [5 empty] | mineralisation |  |  |  | sphalerite |  |  | VMS |  |  |  | galena, pyrite, chalcopyrite, tetrahedrite, tellurides, magnetite, stannite, fluorite, cassiterite, enargite, stibnite, arsenopyrite, tennantite, pyroxene |  | LA-ICPMS |  |  |  |  | 15.92 | [19 empty] | 5219 | [5 empty] | 128.6 | [5 empty] | 901.3 | [9 empty] | 118800 |  | 0.32 |  |  |  | 2.65 | [7 empty] | 534.5 | [13 empty] | 1808 | [15 empty] | 9.44 | [17 empty] | 1.02 | [9 empty] | 1.26 | [32 empty] | 2024 | Tan, R., Shao, Y., Brzozowski, M.J., Zheng, Y., Xiong, Y.-Q. (2024). Development of a machine learning model to classify mineral deposits using sphalerite chemistry and mineral assemblages. Ore Geology Reviews, 169, 106076.
| Dongfengnanshan |  | Magmatic hydrothermal, Basin hydrothermal, Epithermal, Seafloor hydrothermal | Mississippi Valley-type (MVT), Skarn, Epithermal, Sedimentary Exhalative (SEDEX), Volcanic-hosted massive sulfide (VMS) | MVT zinc-lead, skarn, epithermal, SEDEX, VMS | Zn, Pb |  | Zn, Pb | Cook et al., 2009 |  | 980 | [9 empty] | mineral separate | [5 empty] | mineralisation |  |  |  | sphalerite |  |  | VMS |  |  |  | galena, pyrite, chalcopyrite, tetrahedrite, tellurides, magnetite, stannite, fluorite, cassiterite, enargite, stibnite, arsenopyrite, tennantite, pyroxene |  | LA-ICPMS |  |  |  |  | 9.05 | [19 empty] | 4983 | [5 empty] | 113.5 | [5 empty] | 429.3 | [9 empty] | 119300 |  | 0.24 |  |  |  | 3 | [7 empty] | 457.9 | [13 empty] | 2311 | [15 empty] | 5.11 | [17 empty] | 0.2 | [9 empty] | 1.19 | [32 empty] | 2024 | Tan, R., Shao, Y., Brzozowski, M.J., Zheng, Y., Xiong, Y.-Q. (2024). Development of a machine learning model to classify mineral deposits using sphalerite chemistry and mineral assemblages. Ore Geology Reviews, 169, 106076.
| Dongfengnanshan |  | Magmatic hydrothermal, Basin hydrothermal, Epithermal, Seafloor hydrothermal | Mississippi Valley-type (MVT), Skarn, Epithermal, Sedimentary Exhalative (SEDEX), Volcanic-hosted massive sulfide (VMS) | MVT zinc-lead, skarn, epithermal, SEDEX, VMS | Zn, Pb |  | Zn, Pb | Cook et al., 2009 |  | 981 | [9 empty] | mineral separate | [5 empty] | mineralisation |  |  |  | sphalerite |  |  | VMS |  |  |  | galena, pyrite, chalcopyrite, tetrahedrite, tellurides, magnetite, stannite, fluorite, cassiterite, enargite, stibnite, arsenopyrite, tennantite, pyroxene |  | LA-ICPMS |  |  |  |  | 16.59 | [19 empty] | 5174 | [5 empty] | 148.3 | [5 empty] | 550.2 | [9 empty] | 136300 |  | 0.12 |  |  |  | 3.43 | [7 empty] | 585.9 | [13 empty] | 1433 | [15 empty] | 13.87 | [17 empty] | 1.94 | [9 empty] | 1.27 | [32 empty] | 2024 | Tan, R., Shao, Y., Brzozowski, M.J., Zheng, Y., Xiong, Y.-Q. (2024). Development of a machine learning model to classify mineral deposits using sphalerite chemistry and mineral assemblages. Ore Geology Reviews, 169, 106076.
| Dongfengnanshan |  | Magmatic hydrothermal, Basin hydrothermal, Epithermal, Seafloor hydrothermal | Mississippi Valley-type (MVT), Skarn, Epithermal, Sedimentary Exhalative (SEDEX), Volcanic-hosted massive sulfide (VMS) | MVT zinc-lead, skarn, epithermal, SEDEX, VMS | Zn, Pb |  | Zn, Pb | Cook et al., 2009 |  | 982 | [9 empty] | mineral separate | [5 empty] | mineralisation |  |  |  | sphalerite |  |  | VMS |  |  |  | galena, pyrite, chalcopyrite, tetrahedrite, tellurides, magnetite, stannite, fluorite, cassiterite, enargite, stibnite, arsenopyrite, tennantite, pyroxene |  | LA-ICPMS |  |  |  |  | 18.6 | [19 empty] | 5126 | [5 empty] | 144.7 | [5 empty] | 609.6 | [9 empty] | 127200 |  | 0.16 |  |  |  | 3.05 | [7 empty] | 619.4 | [13 empty] | 1721 | [15 empty] | 17.3 | [17 empty] | 1.16 | [9 empty] | 5.15 | [32 empty] | 2024 | Tan, R., Shao, Y., Brzozowski, M.J., Zheng, Y., Xiong, Y.-Q. (2024). Development of a machine learning model to classify mineral deposits using sphalerite chemistry and mineral assemblages. Ore Geology Reviews, 169, 106076.
| Dongfengnanshan |  | Magmatic hydrothermal, Basin hydrothermal, Epithermal, Seafloor hydrothermal | Mississippi Valley-type (MVT), Skarn, Epithermal, Sedimentary Exhalative (SEDEX), Volcanic-hosted massive sulfide (VMS) | MVT zinc-lead, skarn, epithermal, SEDEX, VMS | Zn, Pb |  | Zn, Pb | Cook et al., 2009 |  | 983 | [9 empty] | mineral separate | [5 empty] | mineralisation |  |  |  | sphalerite |  |  | VMS |  |  |  | galena, pyrite, chalcopyrite, tetrahedrite, tellurides, magnetite, stannite, fluorite, cassiterite, enargite, stibnite, arsenopyrite, tennantite, pyroxene |  | LA-ICPMS |  |  |  |  | 10.69 | [19 empty] | 4408 | [5 empty] | 126.3 | [5 empty] | 444.6 | [9 empty] | 122800 |  | 0.32 |  |  |  | 2.97 | [7 empty] | 506.5 | [13 empty] | 2047 | [15 empty] | 7.41 | [17 empty] | 0.52 | [9 empty] | 1.88 | [32 empty] | 2024 | Tan, R., Shao, Y., Brzozowski, M.J., Zheng, Y., Xiong, Y.-Q. (2024). Development of a machine learning model to classify mineral deposits using sphalerite chemistry and mineral assemblages. Ore Geology Reviews, 169, 106076.
| Dongfengnanshan |  | Magmatic hydrothermal, Basin hydrothermal, Epithermal, Seafloor hydrothermal | Mississippi Valley-type (MVT), Skarn, Epithermal, Sedimentary Exhalative (SEDEX), Volcanic-hosted massive sulfide (VMS) | MVT zinc-lead, skarn, epithermal, SEDEX, VMS | Zn, Pb |  | Zn, Pb | Cook et al., 2009 |  | 984 | [9 empty] | mineral separate | [5 empty] | mineralisation |  |  |  | sphalerite |  |  | VMS |  |  |  | galena, pyrite, chalcopyrite, tetrahedrite, tellurides, magnetite, stannite, fluorite, cassiterite, enargite, stibnite, arsenopyrite, tennantite, pyroxene |  | LA-ICPMS |  |  |  |  | 4.71 | [19 empty] | 5075 | [5 empty] | 111.7 | [5 empty] | 324 | [9 empty] | 120900 |  | 0.18 |  |  |  | 2.44 | [7 empty] | 419.8 | [13 empty] | 2463 | [15 empty] | 1.94 | [17 empty] | 0.4 | [9 empty] | 0.76 | [32 empty] | 2024 | Tan, R., Shao, Y., Brzozowski, M.J., Zheng, Y., Xiong, Y.-Q. (2024). Development of a machine learning model to classify mineral deposits using sphalerite chemistry and mineral assemblages. Ore Geology Reviews, 169, 106076.
| Dongfengnanshan |  | Magmatic hydrothermal, Basin hydrothermal, Epithermal, Seafloor hydrothermal | Mississippi Valley-type (MVT), Skarn, Epithermal, Sedimentary Exhalative (SEDEX), Volcanic-hosted massive sulfide (VMS) | MVT zinc-lead, skarn, epithermal, SEDEX, VMS | Zn, Pb |  | Zn, Pb | Cook et al., 2009 |  | 985 | [9 empty] | mineral separate | [5 empty] | mineralisation |  |  |  | sphalerite |  |  | VMS |  |  |  | galena, pyrite, chalcopyrite, tetrahedrite, tellurides, magnetite, stannite, fluorite, cassiterite, enargite, stibnite, arsenopyrite, tennantite, pyroxene |  | LA-ICPMS |  |  |  |  | 14.46 | [19 empty] | 4491 | [5 empty] | 132.5 | [5 empty] | 627.4 | [9 empty] | 141800 |  | 0.7 |  |  |  | 5.82 | [7 empty] | 466.7 | [13 empty] | 6318 | [15 empty] | 11.81 | [17 empty] | 1.07 | [9 empty] | 6.62 | [32 empty] | 2024 | Tan, R., Shao, Y., Brzozowski, M.J., Zheng, Y., Xiong, Y.-Q. (2024). Development of a machine learning model to classify mineral deposits using sphalerite chemistry and mineral assemblages. Ore Geology Reviews, 169, 106076.
| Dongfengnanshan |  | Magmatic hydrothermal, Basin hydrothermal, Epithermal, Seafloor hydrothermal | Mississippi Valley-type (MVT), Skarn, Epithermal, Sedimentary Exhalative (SEDEX), Volcanic-hosted massive sulfide (VMS) | MVT zinc-lead, skarn, epithermal, SEDEX, VMS | Zn, Pb |  | Zn, Pb | Cook et al., 2009 |  | 986 | [9 empty] | mineral separate | [5 empty] | mineralisation |  |  |  | sphalerite |  |  | VMS |  |  |  | galena, pyrite, chalcopyrite, tetrahedrite, tellurides, magnetite, stannite, fluorite, cassiterite, enargite, stibnite, arsenopyrite, tennantite, pyroxene |  | LA-ICPMS |  |  |  |  | 15.92 | [19 empty] | 5354 | [5 empty] | 140.5 | [5 empty] | 668.9 | [9 empty] | 118700 |  | 0.18 |  |  |  | 3.25 | [7 empty] | 571.9 | [13 empty] | 1663 | [15 empty] | 10.93 | [17 empty] | 0.88 | [9 empty] | 2.65 | [32 empty] | 2024 | Tan, R., Shao, Y., Brzozowski, M.J., Zheng, Y., Xiong, Y.-Q. (2024). Development of a machine learning model to classify mineral deposits using sphalerite chemistry and mineral assemblages. Ore Geology Reviews, 169, 106076.
| Dongfengnanshan |  | Magmatic hydrothermal, Basin hydrothermal, Epithermal, Seafloor hydrothermal | Mississippi Valley-type (MVT), Skarn, Epithermal, Sedimentary Exhalative (SEDEX), Volcanic-hosted massive sulfide (VMS) | MVT zinc-lead, skarn, epithermal, SEDEX, VMS | Zn, Pb |  | Zn, Pb | Cook et al., 2009 |  | 987 | [9 empty] | mineral separate | [5 empty] | mineralisation |  |  |  | sphalerite |  |  | VMS |  |  |  | galena, pyrite, chalcopyrite, tetrahedrite, tellurides, magnetite, stannite, fluorite, cassiterite, enargite, stibnite, arsenopyrite, tennantite, pyroxene |  | LA-ICPMS |  |  |  |  | 16.08 | [19 empty] | 4725 | [5 empty] | 113.1 | [5 empty] | 503.1 | [9 empty] | 114200 |  | 0.21 |  |  |  | 2.64 | [7 empty] | 428.6 | [13 empty] | 1819 | [15 empty] | 15.21 | [17 empty] | 1.19 | [9 empty] | 1.56 | [32 empty] | 2024 | Tan, R., Shao, Y., Brzozowski, M.J., Zheng, Y., Xiong, Y.-Q. (2024). Development of a machine learning model to classify mineral deposits using sphalerite chemistry and mineral assemblages. Ore Geology Reviews, 169, 106076.
| Dongfengnanshan |  | Magmatic hydrothermal, Basin hydrothermal, Epithermal, Seafloor hydrothermal | Mississippi Valley-type (MVT), Skarn, Epithermal, Sedimentary Exhalative (SEDEX), Volcanic-hosted massive sulfide (VMS) | MVT zinc-lead, skarn, epithermal, SEDEX, VMS | Zn, Pb |  | Zn, Pb | Cook et al., 2009 |  | 988 | [9 empty] | mineral separate | [5 empty] | mineralisation |  |  |  | sphalerite |  |  | VMS |  |  |  | galena, pyrite, chalcopyrite, tetrahedrite, tellurides, magnetite, stannite, fluorite, cassiterite, enargite, stibnite, arsenopyrite, tennantite, pyroxene |  | LA-ICPMS |  |  |  |  | 20.29 | [19 empty] | 4372 | [5 empty] | 112.9 | [5 empty] | 383.3 | [9 empty] | 110600 |  | 0.22 |  |  |  | 2.88 | [7 empty] | 394.1 | [13 empty] | 1731 | [15 empty] | 22.09 | [17 empty] | 1.73 | [9 empty] | 1.98 | [32 empty] | 2024 | Tan, R., Shao, Y., Brzozowski, M.J., Zheng, Y., Xiong, Y.-Q. (2024). Development of a machine learning model to classify mineral deposits using sphalerite chemistry and mineral assemblages. Ore Geology Reviews, 169, 106076.
| Dongfengnanshan |  | Magmatic hydrothermal, Basin hydrothermal, Epithermal, Seafloor hydrothermal | Mississippi Valley-type (MVT), Skarn, Epithermal, Sedimentary Exhalative (SEDEX), Volcanic-hosted massive sulfide (VMS) | MVT zinc-lead, skarn, epithermal, SEDEX, VMS | Zn, Pb |  | Zn, Pb | Cook et al., 2009 |  | 989 | [9 empty] | mineral separate | [5 empty] | mineralisation |  |  |  | sphalerite |  |  | VMS |  |  |  | galena, pyrite, chalcopyrite, tetrahedrite, tellurides, magnetite, stannite, fluorite, cassiterite, enargite, stibnite, arsenopyrite, tennantite, pyroxene |  | LA-ICPMS |  |  |  |  | 6.47 | [19 empty] | 4683 | [5 empty] | 115 | [5 empty] | 329.8 | [9 empty] | 116100 |  | 0.23 |  |  |  | 2.81 | [7 empty] | 413.9 | [13 empty] | 1951 | [15 empty] | 4.39 | [17 empty] | 0.45 | [9 empty] | 0.9 | [32 empty] | 2024 | Tan, R., Shao, Y., Brzozowski, M.J., Zheng, Y., Xiong, Y.-Q. (2024). Development of a machine learning model to classify mineral deposits using sphalerite chemistry and mineral assemblages. Ore Geology Reviews, 169, 106076.
| Dongfengnanshan |  | Magmatic hydrothermal, Basin hydrothermal, Epithermal, Seafloor hydrothermal | Mississippi Valley-type (MVT), Skarn, Epithermal, Sedimentary Exhalative (SEDEX), Volcanic-hosted massive sulfide (VMS) | MVT zinc-lead, skarn, epithermal, SEDEX, VMS | Zn, Pb |  | Zn, Pb | Cook et al., 2009 |  | 990 | [9 empty] | mineral separate | [5 empty] | mineralisation |  |  |  | sphalerite |  |  | VMS |  |  |  | galena, pyrite, chalcopyrite, tetrahedrite, tellurides, magnetite, stannite, fluorite, cassiterite, enargite, stibnite, arsenopyrite, tennantite, pyroxene |  | LA-ICPMS |  |  |  |  | 12.77 | [19 empty] | 4497 | [5 empty] | 115.6 | [5 empty] | 419.1 | [9 empty] | 112000 |  | 0.18 |  |  |  | 2.79 | [7 empty] | 419.1 | [13 empty] | 1654 | [15 empty] | 9.98 | [17 empty] | 1.22 | [9 empty] | 1.08 | [32 empty] | 2024 | Tan, R., Shao, Y., Brzozowski, M.J., Zheng, Y., Xiong, Y.-Q. (2024). Development of a machine learning model to classify mineral deposits using sphalerite chemistry and mineral assemblages. Ore Geology Reviews, 169, 106076.
| Dongfengnanshan |  | Magmatic hydrothermal, Basin hydrothermal, Epithermal, Seafloor hydrothermal | Mississippi Valley-type (MVT), Skarn, Epithermal, Sedimentary Exhalative (SEDEX), Volcanic-hosted massive sulfide (VMS) | MVT zinc-lead, skarn, epithermal, SEDEX, VMS | Zn, Pb |  | Zn, Pb | Cook et al., 2009 |  | 991 | [9 empty] | mineral separate | [5 empty] | mineralisation |  |  |  | sphalerite |  |  | VMS |  |  |  | galena, pyrite, chalcopyrite, tetrahedrite, tellurides, magnetite, stannite, fluorite, cassiterite, enargite, stibnite, arsenopyrite, tennantite, pyroxene |  | LA-ICPMS |  |  |  |  | 14.11 | [19 empty] | 4644 | [5 empty] | 112.7 | [5 empty] | 402.8 | [9 empty] | 112900 |  | 0.22 |  |  |  | 2.23 | [7 empty] | 422.3 | [13 empty] | 1747 | [15 empty] | 11.67 | [17 empty] | 1.43 | [9 empty] | 1.1 | [32 empty] | 2024 | Tan, R., Shao, Y., Brzozowski, M.J., Zheng, Y., Xiong, Y.-Q. (2024). Development of a machine learning model to classify mineral deposits using sphalerite chemistry and mineral assemblages. Ore Geology Reviews, 169, 106076.
| Dongfengnanshan |  | Magmatic hydrothermal, Basin hydrothermal, Epithermal, Seafloor hydrothermal | Mississippi Valley-type (MVT), Skarn, Epithermal, Sedimentary Exhalative (SEDEX), Volcanic-hosted massive sulfide (VMS) | MVT zinc-lead, skarn, epithermal, SEDEX, VMS | Zn, Pb |  | Zn, Pb | Cook et al., 2009 |  | 992 | [9 empty] | mineral separate | [5 empty] | mineralisation |  |  |  | sphalerite |  |  | VMS |  |  |  | galena, pyrite, chalcopyrite, tetrahedrite, tellurides, magnetite, stannite, fluorite, cassiterite, enargite, stibnite, arsenopyrite, tennantite, pyroxene |  | LA-ICPMS |  |  |  |  | 8.94 | [19 empty] | 5808 | [5 empty] | 139.1 | [5 empty] | 515.9 | [9 empty] | 125400 |  | 0.23 |  |  |  | 2.85 | [7 empty] | 575 | [13 empty] | 1854 | [15 empty] | 4.05 | [17 empty] | 0.4 | [9 empty] | 0.82 | [32 empty] | 2024 | Tan, R., Shao, Y., Brzozowski, M.J., Zheng, Y., Xiong, Y.-Q. (2024). Development of a machine learning model to classify mineral deposits using sphalerite chemistry and mineral assemblages. Ore Geology Reviews, 169, 106076.
| Dongfengnanshan |  | Magmatic hydrothermal, Basin hydrothermal, Epithermal, Seafloor hydrothermal | Mississippi Valley-type (MVT), Skarn, Epithermal, Sedimentary Exhalative (SEDEX), Volcanic-hosted massive sulfide (VMS) | MVT zinc-lead, skarn, epithermal, SEDEX, VMS | Zn, Pb |  | Zn, Pb | Cook et al., 2009 |  | 993 | [9 empty] | mineral separate | [5 empty] | mineralisation |  |  |  | sphalerite |  |  | VMS |  |  |  | galena, pyrite, chalcopyrite, tetrahedrite, tellurides, magnetite, stannite, fluorite, cassiterite, enargite, stibnite, arsenopyrite, tennantite, pyroxene |  | LA-ICPMS |  |  |  |  | 17.63 | [19 empty] | 5579 | [5 empty] | 158.9 | [5 empty] | 560.9 | [9 empty] | 188100 |  | 0.21 |  |  |  | 4.41 | [7 empty] | 643.5 | [13 empty] | 1720 | [15 empty] | 17.19 | [17 empty] | 1.95 | [9 empty] | 4.8 | [32 empty] | 2024 | Tan, R., Shao, Y., Brzozowski, M.J., Zheng, Y., Xiong, Y.-Q. (2024). Development of a machine learning model to classify mineral deposits using sphalerite chemistry and mineral assemblages. Ore Geology Reviews, 169, 106076.
| Dongfengnanshan |  | Magmatic hydrothermal, Basin hydrothermal, Epithermal, Seafloor hydrothermal | Mississippi Valley-type (MVT), Skarn, Epithermal, Sedimentary Exhalative (SEDEX), Volcanic-hosted massive sulfide (VMS) | MVT zinc-lead, skarn, epithermal, SEDEX, VMS | Zn, Pb |  | Zn, Pb | Cook et al., 2009 |  | 994 | [9 empty] | mineral separate | [5 empty] | mineralisation |  |  |  | sphalerite |  |  | VMS |  |  |  | galena, pyrite, chalcopyrite, tetrahedrite, tellurides, magnetite, stannite, fluorite, cassiterite, enargite, stibnite, arsenopyrite, tennantite, pyroxene |  | LA-ICPMS |  |  |  |  | 18.97 | [19 empty] | 4784 | [5 empty] | 118.2 | [5 empty] | 357.3 | [9 empty] | 114200 |  | 0.13 |  |  |  | 1.95 | [7 empty] | 430 | [13 empty] | 1702 | [15 empty] | 17.07 | [17 empty] | 0.64 | [9 empty] | 1.37 | [32 empty] | 2024 | Tan, R., Shao, Y., Brzozowski, M.J., Zheng, Y., Xiong, Y.-Q. (2024). Development of a machine learning model to classify mineral deposits using sphalerite chemistry and mineral assemblages. Ore Geology Reviews, 169, 106076.
| Dongfengnanshan |  | Magmatic hydrothermal, Basin hydrothermal, Epithermal, Seafloor hydrothermal | Mississippi Valley-type (MVT), Skarn, Epithermal, Sedimentary Exhalative (SEDEX), Volcanic-hosted massive sulfide (VMS) | MVT zinc-lead, skarn, epithermal, SEDEX, VMS | Zn, Pb |  | Zn, Pb | Cook et al., 2009 |  | 995 | [9 empty] | mineral separate | [5 empty] | mineralisation |  |  |  | sphalerite |  |  | VMS |  |  |  | galena, pyrite, chalcopyrite, tetrahedrite, tellurides, magnetite, stannite, fluorite, cassiterite, enargite, stibnite, arsenopyrite, tennantite, pyroxene |  | LA-ICPMS |  |  |  |  | 8.29 | [19 empty] | 4772 | [5 empty] | 106 | [5 empty] | 327.1 | [9 empty] | 114100 |  | 0.34 |  |  |  | 2.7 | [7 empty] | 433.4 | [13 empty] | 2107 | [15 empty] | 5.67 | [17 empty] | 0.52 | [9 empty] | 0.79 | [32 empty] | 2024 | Tan, R., Shao, Y., Brzozowski, M.J., Zheng, Y., Xiong, Y.-Q. (2024). Development of a machine learning model to classify mineral deposits using sphalerite chemistry and mineral assemblages. Ore Geology Reviews, 169, 106076.
| Dongfengnanshan |  | Magmatic hydrothermal, Basin hydrothermal, Epithermal, Seafloor hydrothermal | Mississippi Valley-type (MVT), Skarn, Epithermal, Sedimentary Exhalative (SEDEX), Volcanic-hosted massive sulfide (VMS) | MVT zinc-lead, skarn, epithermal, SEDEX, VMS | Zn, Pb |  | Zn, Pb | Cook et al., 2009 |  | 996 | [9 empty] | mineral separate | [5 empty] | mineralisation |  |  |  | sphalerite |  |  | VMS |  |  |  | galena, pyrite, chalcopyrite, tetrahedrite, tellurides, magnetite, stannite, fluorite, cassiterite, enargite, stibnite, arsenopyrite, tennantite, pyroxene |  | LA-ICPMS |  |  |  |  | 12.47 | [19 empty] | 4719 | [5 empty] | 105.6 | [5 empty] | 409.3 | [9 empty] | 113300 |  | 0.22 |  |  |  | 2.34 | [7 empty] | 435.8 | [13 empty] | 2062 | [15 empty] | 10.9 | [17 empty] | 1.03 | [9 empty] | 0.94 | [32 empty] | 2024 | Tan, R., Shao, Y., Brzozowski, M.J., Zheng, Y., Xiong, Y.-Q. (2024). Development of a machine learning model to classify mineral deposits using sphalerite chemistry and mineral assemblages. Ore Geology Reviews, 169, 106076.
| Dongfengnanshan |  | Magmatic hydrothermal, Basin hydrothermal, Epithermal, Seafloor hydrothermal | Mississippi Valley-type (MVT), Skarn, Epithermal, Sedimentary Exhalative (SEDEX), Volcanic-hosted massive sulfide (VMS) | MVT zinc-lead, skarn, epithermal, SEDEX, VMS | Zn, Pb |  | Zn, Pb | Cook et al., 2009 |  | 997 | [9 empty] | mineral separate | [5 empty] | mineralisation |  |  |  | sphalerite |  |  | VMS |  |  |  | galena, pyrite, chalcopyrite, tetrahedrite, tellurides, magnetite, stannite, fluorite, cassiterite, enargite, stibnite, arsenopyrite, tennantite, pyroxene |  | LA-ICPMS |  |  |  |  | 10.92 | [19 empty] | 5297 | [5 empty] | 112.9 | [5 empty] | 478.8 | [9 empty] | 121100 |  | 0.26 |  |  |  | 3.33 | [7 empty] | 466.1 | [13 empty] | 2084 | [15 empty] | 8.62 | [17 empty] | 0.86 | [9 empty] | 1.23 | [32 empty] | 2024 | Tan, R., Shao, Y., Brzozowski, M.J., Zheng, Y., Xiong, Y.-Q. (2024). Development of a machine learning model to classify mineral deposits using sphalerite chemistry and mineral assemblages. Ore Geology Reviews, 169, 106076.
| Dongfengnanshan |  | Magmatic hydrothermal, Basin hydrothermal, Epithermal, Seafloor hydrothermal | Mississippi Valley-type (MVT), Skarn, Epithermal, Sedimentary Exhalative (SEDEX), Volcanic-hosted massive sulfide (VMS) | MVT zinc-lead, skarn, epithermal, SEDEX, VMS | Zn, Pb |  | Zn, Pb | Cook et al., 2009 |  | 998 | [9 empty] | mineral separate | [5 empty] | mineralisation |  |  |  | sphalerite |  |  | VMS |  |  |  | galena, pyrite, chalcopyrite, tetrahedrite, tellurides, magnetite, stannite, fluorite, cassiterite, enargite, stibnite, arsenopyrite, tennantite, pyroxene |  | LA-ICPMS |  |  |  |  | 18.81 | [19 empty] | 5417 | [5 empty] | 134.1 | [5 empty] | 649 | [9 empty] | 120200 |  | 0.22 |  |  |  | 2.39 | [7 empty] | 547.3 | [13 empty] | 1780 | [15 empty] | 11.63 | [17 empty] | 2.97 | [9 empty] | 0.96 | [32 empty] | 2024 | Tan, R., Shao, Y., Brzozowski, M.J., Zheng, Y., Xiong, Y.-Q. (2024). Development of a machine learning model to classify mineral deposits using sphalerite chemistry and mineral assemblages. Ore Geology Reviews, 169, 106076.
| Mayuan |  | Magmatic hydrothermal, Basin hydrothermal, Epithermal, Seafloor hydrothermal | Mississippi Valley-type (MVT), Skarn, Epithermal, Sedimentary Exhalative (SEDEX), Volcanic-hosted massive sulfide (VMS) | MVT zinc-lead, skarn, epithermal, SEDEX, VMS | Zn, Pb |  | Zn, Pb | Cook et al., 2009 |  | 999 | [9 empty] | mineral separate | [5 empty] | mineralisation |  |  |  | sphalerite |  |  | MVT |  |  |  | galena, pyrite, chalcopyrite, tetrahedrite, tellurides, magnetite, stannite, fluorite, cassiterite, enargite, stibnite, arsenopyrite, tennantite, pyroxene |  | LA-ICPMS |  |  |  |  | 23.88 | [19 empty] | 2291 | [5 empty] | 2.29 | [5 empty] | 959.1 | [9 empty] | 3080 |  | 67.01 |  |  |  | 406.6 | [7 empty] | 0.09 | [13 empty] | 13.95 | [15 empty] | 206.4 | [17 empty] | 10.56 | [9 empty] | 3.08 | [32 empty] | 2024 | Tan, R., Shao, Y., Brzozowski, M.J., Zheng, Y., Xiong, Y.-Q. (2024). Development of a machine learning model to classify mineral deposits using sphalerite chemistry and mineral assemblages. Ore Geology Reviews, 169, 106076.
| Mayuan |  | Magmatic hydrothermal, Basin hydrothermal, Epithermal, Seafloor hydrothermal | Mississippi Valley-type (MVT), Skarn, Epithermal, Sedimentary Exhalative (SEDEX), Volcanic-hosted massive sulfide (VMS) | MVT zinc-lead, skarn, epithermal, SEDEX, VMS | Zn, Pb |  | Zn, Pb | Cook et al., 2009 |  | 1000 | [9 empty] | mineral separate | [5 empty] | mineralisation |  |  |  | sphalerite |  |  | MVT |  |  |  | galena, pyrite, chalcopyrite, tetrahedrite, tellurides, magnetite, stannite, fluorite, cassiterite, enargite, stibnite, arsenopyrite, tennantite, pyroxene |  | LA-ICPMS |  |  |  |  | 34.28 | [19 empty] | 1324 | [5 empty] | 1.3 | [5 empty] | 500.9 | [9 empty] | 5865 |  | 0.35 |  |  |  | 318.7 | [7 empty] | 0.04 | [13 empty] | 45.74 | [15 empty] | 603.7 | [17 empty] | 0.17 | [9 empty] | 1.21 | [32 empty] | 2024 | Tan, R., Shao, Y., Brzozowski, M.J., Zheng, Y., Xiong, Y.-Q. (2024). Development of a machine learning model to classify mineral deposits using sphalerite chemistry and mineral assemblages. Ore Geology Reviews, 169, 106076.
| Mayuan |  | Magmatic hydrothermal, Basin hydrothermal, Epithermal, Seafloor hydrothermal | Mississippi Valley-type (MVT), Skarn, Epithermal, Sedimentary Exhalative (SEDEX), Volcanic-hosted massive sulfide (VMS) | MVT zinc-lead, skarn, epithermal, SEDEX, VMS | Zn, Pb |  | Zn, Pb | Cook et al., 2009 |  | 1001 | [9 empty] | mineral separate | [5 empty] | mineralisation |  |  |  | sphalerite |  |  | MVT |  |  |  | galena, pyrite, chalcopyrite, tetrahedrite, tellurides, magnetite, stannite, fluorite, cassiterite, enargite, stibnite, arsenopyrite, tennantite, pyroxene |  | LA-ICPMS |  |  |  |  | 30.02 | [19 empty] | 2049 | [5 empty] | 1.79 | [5 empty] | 757.3 | [9 empty] | 2970 |  | 0.4 |  |  |  | 378.3 | [7 empty] | 0.01 | [13 empty] | 9.35 | [15 empty] | 358.8 | [17 empty] | 2.05 | [9 empty] | 0.44 | [32 empty] | 2024 | Tan, R., Shao, Y., Brzozowski, M.J., Zheng, Y., Xiong, Y.-Q. (2024). Development of a machine learning model to classify mineral deposits using sphalerite chemistry and mineral assemblages. Ore Geology Reviews, 169, 106076.
| Mayuan |  | Magmatic hydrothermal, Basin hydrothermal, Epithermal, Seafloor hydrothermal | Mississippi Valley-type (MVT), Skarn, Epithermal, Sedimentary Exhalative (SEDEX), Volcanic-hosted massive sulfide (VMS) | MVT zinc-lead, skarn, epithermal, SEDEX, VMS | Zn, Pb |  | Zn, Pb | Cook et al., 2009 |  | 1002 | [9 empty] | mineral separate | [5 empty] | mineralisation |  |  |  | sphalerite |  |  | MVT |  |  |  | galena, pyrite, chalcopyrite, tetrahedrite, tellurides, magnetite, stannite, fluorite, cassiterite, enargite, stibnite, arsenopyrite, tennantite, pyroxene |  | LA-ICPMS |  |  |  |  | 25.51 | [19 empty] | 1202 | [5 empty] | 2.66 | [5 empty] | 1687 | [9 empty] | 1592 |  | 17.47 |  |  |  | 690.9 | [7 empty] | 0.005067 | [13 empty] | 2.26 | [15 empty] | 63.45 | [17 empty] | 4.77 | [9 empty] | 1.07 | [32 empty] | 2024 | Tan, R., Shao, Y., Brzozowski, M.J., Zheng, Y., Xiong, Y.-Q. (2024). Development of a machine learning model to classify mineral deposits using sphalerite chemistry and mineral assemblages. Ore Geology Reviews, 169, 106076.
| Mayuan |  | Magmatic hydrothermal, Basin hydrothermal, Epithermal, Seafloor hydrothermal | Mississippi Valley-type (MVT), Skarn, Epithermal, Sedimentary Exhalative (SEDEX), Volcanic-hosted massive sulfide (VMS) | MVT zinc-lead, skarn, epithermal, SEDEX, VMS | Zn, Pb |  | Zn, Pb | Cook et al., 2009 |  | 1003 | [9 empty] | mineral separate | [5 empty] | mineralisation |  |  |  | sphalerite |  |  | MVT |  |  |  | galena, pyrite, chalcopyrite, tetrahedrite, tellurides, magnetite, stannite, fluorite, cassiterite, enargite, stibnite, arsenopyrite, tennantite, pyroxene |  | LA-ICPMS |  |  |  |  | 17.1 | [19 empty] | 773.5 | [5 empty] | 2.14 | [5 empty] | 236.1 | [9 empty] | 7503 |  | 0.64 |  |  |  | 395.7 | [7 empty] | 0.02 | [13 empty] | 46.78 | [15 empty] | 345.5 | [17 empty] | 0.3 | [9 empty] | 0.85 | [32 empty] | 2024 | Tan, R., Shao, Y., Brzozowski, M.J., Zheng, Y., Xiong, Y.-Q. (2024). Development of a machine learning model to classify mineral deposits using sphalerite chemistry and mineral assemblages. Ore Geology Reviews, 169, 106076.
| Mayuan |  | Magmatic hydrothermal, Basin hydrothermal, Epithermal, Seafloor hydrothermal | Mississippi Valley-type (MVT), Skarn, Epithermal, Sedimentary Exhalative (SEDEX), Volcanic-hosted massive sulfide (VMS) | MVT zinc-lead, skarn, epithermal, SEDEX, VMS | Zn, Pb |  | Zn, Pb | Cook et al., 2009 |  | 1004 | [9 empty] | mineral separate | [5 empty] | mineralisation |  |  |  | sphalerite |  |  | MVT |  |  |  | galena, pyrite, chalcopyrite, tetrahedrite, tellurides, magnetite, stannite, fluorite, cassiterite, enargite, stibnite, arsenopyrite, tennantite, pyroxene |  | LA-ICPMS |  |  |  |  | 21.75 | [19 empty] | 1167 | [5 empty] | 2.14 | [5 empty] | 849 | [9 empty] | 5441 |  | 1.06 |  |  |  | 440.1 | [7 empty] | 0.025426 | [13 empty] | 26.95 | [15 empty] | 241.3 | [17 empty] | 2.41 | [9 empty] | 0.91 | [32 empty] | 2024 | Tan, R., Shao, Y., Brzozowski, M.J., Zheng, Y., Xiong, Y.-Q. (2024). Development of a machine learning model to classify mineral deposits using sphalerite chemistry and mineral assemblages. Ore Geology Reviews, 169, 106076.
| Mayuan |  | Magmatic hydrothermal, Basin hydrothermal, Epithermal, Seafloor hydrothermal | Mississippi Valley-type (MVT), Skarn, Epithermal, Sedimentary Exhalative (SEDEX), Volcanic-hosted massive sulfide (VMS) | MVT zinc-lead, skarn, epithermal, SEDEX, VMS | Zn, Pb |  | Zn, Pb | Cook et al., 2009 |  | 1005 | [9 empty] | mineral separate | [5 empty] | mineralisation |  |  |  | sphalerite |  |  | MVT |  |  |  | galena, pyrite, chalcopyrite, tetrahedrite, tellurides, magnetite, stannite, fluorite, cassiterite, enargite, stibnite, arsenopyrite, tennantite, pyroxene |  | LA-ICPMS |  |  |  |  | 17.9 | [19 empty] | 1789 | [5 empty] | 2.64 | [5 empty] | 1293 | [9 empty] | 2008 |  | 83.08 |  |  |  | 515.6 | [7 empty] | 0.02 | [13 empty] | 2.88 | [15 empty] | 154.1 | [17 empty] | 10.22 | [9 empty] | 0.52 | [32 empty] | 2024 | Tan, R., Shao, Y., Brzozowski, M.J., Zheng, Y., Xiong, Y.-Q. (2024). Development of a machine learning model to classify mineral deposits using sphalerite chemistry and mineral assemblages. Ore Geology Reviews, 169, 106076.
| Mayuan |  | Magmatic hydrothermal, Basin hydrothermal, Epithermal, Seafloor hydrothermal | Mississippi Valley-type (MVT), Skarn, Epithermal, Sedimentary Exhalative (SEDEX), Volcanic-hosted massive sulfide (VMS) | MVT zinc-lead, skarn, epithermal, SEDEX, VMS | Zn, Pb |  | Zn, Pb | Cook et al., 2009 |  | 1006 | [9 empty] | mineral separate | [5 empty] | mineralisation |  |  |  | sphalerite |  |  | MVT |  |  |  | galena, pyrite, chalcopyrite, tetrahedrite, tellurides, magnetite, stannite, fluorite, cassiterite, enargite, stibnite, arsenopyrite, tennantite, pyroxene |  | LA-ICPMS |  |  |  |  | 41.1 | [19 empty] | 1787 | [5 empty] | 1.28 | [5 empty] | 681.6 | [9 empty] | 5176 |  | 0.11 |  |  |  | 393.9 | [7 empty] | 0.02 | [13 empty] | 33.44 | [15 empty] | 567.6 | [17 empty] | 0.6 | [9 empty] | 0.45 | [32 empty] | 2024 | Tan, R., Shao, Y., Brzozowski, M.J., Zheng, Y., Xiong, Y.-Q. (2024). Development of a machine learning model to classify mineral deposits using sphalerite chemistry and mineral assemblages. Ore Geology Reviews, 169, 106076.
| Mayuan |  | Magmatic hydrothermal, Basin hydrothermal, Epithermal, Seafloor hydrothermal | Mississippi Valley-type (MVT), Skarn, Epithermal, Sedimentary Exhalative (SEDEX), Volcanic-hosted massive sulfide (VMS) | MVT zinc-lead, skarn, epithermal, SEDEX, VMS | Zn, Pb |  | Zn, Pb | Cook et al., 2009 |  | 1007 | [9 empty] | mineral separate | [5 empty] | mineralisation |  |  |  | sphalerite |  |  | MVT |  |  |  | galena, pyrite, chalcopyrite, tetrahedrite, tellurides, magnetite, stannite, fluorite, cassiterite, enargite, stibnite, arsenopyrite, tennantite, pyroxene |  | LA-ICPMS |  |  |  |  | 18.82 | [19 empty] | 3019 | [5 empty] | 2.05 | [5 empty] | 426.1 | [9 empty] | 4669 |  | 9.79 |  |  |  | 211.1 | [7 empty] | 0.59 | [13 empty] | 58.93 | [15 empty] | 194 | [17 empty] | 1.28 | [9 empty] | 11.96 | [32 empty] | 2024 | Tan, R., Shao, Y., Brzozowski, M.J., Zheng, Y., Xiong, Y.-Q. (2024). Development of a machine learning model to classify mineral deposits using sphalerite chemistry and mineral assemblages. Ore Geology Reviews, 169, 106076.
| Mayuan |  | Magmatic hydrothermal, Basin hydrothermal, Epithermal, Seafloor hydrothermal | Mississippi Valley-type (MVT), Skarn, Epithermal, Sedimentary Exhalative (SEDEX), Volcanic-hosted massive sulfide (VMS) | MVT zinc-lead, skarn, epithermal, SEDEX, VMS | Zn, Pb |  | Zn, Pb | Cook et al., 2009 |  | 1008 | [9 empty] | mineral separate | [5 empty] | mineralisation |  |  |  | sphalerite |  |  | MVT |  |  |  | galena, pyrite, chalcopyrite, tetrahedrite, tellurides, magnetite, stannite, fluorite, cassiterite, enargite, stibnite, arsenopyrite, tennantite, pyroxene |  | LA-ICPMS |  |  |  |  | 20 | [19 empty] | 2982 | [5 empty] | 2.23 | [5 empty] | 564 | [9 empty] | 2948 |  | 18.98 |  |  |  | 275.8 | [7 empty] | 0.03 | [13 empty] | 11.02 | [15 empty] | 201.9 | [17 empty] | 10.63 | [9 empty] | 1.08 | [32 empty] | 2024 | Tan, R., Shao, Y., Brzozowski, M.J., Zheng, Y., Xiong, Y.-Q. (2024). Development of a machine learning model to classify mineral deposits using sphalerite chemistry and mineral assemblages. Ore Geology Reviews, 169, 106076.
| Mayuan |  | Magmatic hydrothermal, Basin hydrothermal, Epithermal, Seafloor hydrothermal | Mississippi Valley-type (MVT), Skarn, Epithermal, Sedimentary Exhalative (SEDEX), Volcanic-hosted massive sulfide (VMS) | MVT zinc-lead, skarn, epithermal, SEDEX, VMS | Zn, Pb |  | Zn, Pb | Cook et al., 2009 |  | 1009 | [9 empty] | mineral separate | [5 empty] | mineralisation |  |  |  | sphalerite |  |  | MVT |  |  |  | galena, pyrite, chalcopyrite, tetrahedrite, tellurides, magnetite, stannite, fluorite, cassiterite, enargite, stibnite, arsenopyrite, tennantite, pyroxene |  | LA-ICPMS |  |  |  |  | 26.52 | [19 empty] | 354.4 | [5 empty] | 1.53 | [5 empty] | 752.4 | [9 empty] | 15963 |  | 4.8 |  |  |  | 356.9 | [7 empty] | 0.14 | [13 empty] | 94.18 | [15 empty] | 365.1 | [17 empty] | 0.55 | [9 empty] | 3.14 | [32 empty] | 2024 | Tan, R., Shao, Y., Brzozowski, M.J., Zheng, Y., Xiong, Y.-Q. (2024). Development of a machine learning model to classify mineral deposits using sphalerite chemistry and mineral assemblages. Ore Geology Reviews, 169, 106076.
| Mayuan |  | Magmatic hydrothermal, Basin hydrothermal, Epithermal, Seafloor hydrothermal | Mississippi Valley-type (MVT), Skarn, Epithermal, Sedimentary Exhalative (SEDEX), Volcanic-hosted massive sulfide (VMS) | MVT zinc-lead, skarn, epithermal, SEDEX, VMS | Zn, Pb |  | Zn, Pb | Cook et al., 2009 |  | 1010 | [9 empty] | mineral separate | [5 empty] | mineralisation |  |  |  | sphalerite |  |  | MVT |  |  |  | galena, pyrite, chalcopyrite, tetrahedrite, tellurides, magnetite, stannite, fluorite, cassiterite, enargite, stibnite, arsenopyrite, tennantite, pyroxene |  | LA-ICPMS |  |  |  |  | 31.07 | [19 empty] | 2491 | [5 empty] | 2.06 | [5 empty] | 507.5 | [9 empty] | 3367 |  | 3.38 |  |  |  | 251.2 | [7 empty] | 0.12 | [13 empty] | 41.53 | [15 empty] | 376.1 | [17 empty] | 4 | [9 empty] | 3.99 | [32 empty] | 2024 | Tan, R., Shao, Y., Brzozowski, M.J., Zheng, Y., Xiong, Y.-Q. (2024). Development of a machine learning model to classify mineral deposits using sphalerite chemistry and mineral assemblages. Ore Geology Reviews, 169, 106076.
| Mayuan |  | Magmatic hydrothermal, Basin hydrothermal, Epithermal, Seafloor hydrothermal | Mississippi Valley-type (MVT), Skarn, Epithermal, Sedimentary Exhalative (SEDEX), Volcanic-hosted massive sulfide (VMS) | MVT zinc-lead, skarn, epithermal, SEDEX, VMS | Zn, Pb |  | Zn, Pb | Cook et al., 2009 |  | 1011 | [9 empty] | mineral separate | [5 empty] | mineralisation |  |  |  | sphalerite |  |  | MVT |  |  |  | galena, pyrite, chalcopyrite, tetrahedrite, tellurides, magnetite, stannite, fluorite, cassiterite, enargite, stibnite, arsenopyrite, tennantite, pyroxene |  | LA-ICPMS |  |  |  |  | 12.59 | [19 empty] | 815 | [5 empty] | 1.01 | [5 empty] | 248.1 | [9 empty] | 11569 |  | 0.47 |  |  |  | 293.5 | [7 empty] | 0.000541 | [13 empty] | 44.18 | [15 empty] | 265.1 | [17 empty] | 0.69 | [9 empty] | 0.81 | [32 empty] | 2024 | Tan, R., Shao, Y., Brzozowski, M.J., Zheng, Y., Xiong, Y.-Q. (2024). Development of a machine learning model to classify mineral deposits using sphalerite chemistry and mineral assemblages. Ore Geology Reviews, 169, 106076.
| Mayuan |  | Magmatic hydrothermal, Basin hydrothermal, Epithermal, Seafloor hydrothermal | Mississippi Valley-type (MVT), Skarn, Epithermal, Sedimentary Exhalative (SEDEX), Volcanic-hosted massive sulfide (VMS) | MVT zinc-lead, skarn, epithermal, SEDEX, VMS | Zn, Pb |  | Zn, Pb | Cook et al., 2009 |  | 1012 | [9 empty] | mineral separate | [5 empty] | mineralisation |  |  |  | sphalerite |  |  | MVT |  |  |  | galena, pyrite, chalcopyrite, tetrahedrite, tellurides, magnetite, stannite, fluorite, cassiterite, enargite, stibnite, arsenopyrite, tennantite, pyroxene |  | LA-ICPMS |  |  |  |  | 7.03 | [19 empty] | 465.6 | [5 empty] | 1.52 | [5 empty] | 105 | [9 empty] | 13240 |  | 0.92 |  |  |  | 342.8 | [7 empty] | 0.04 | [13 empty] | 76.54 | [15 empty] | 623.6 | [17 empty] | 0.39 | [9 empty] | 1.36 | [32 empty] | 2024 | Tan, R., Shao, Y., Brzozowski, M.J., Zheng, Y., Xiong, Y.-Q. (2024). Development of a machine learning model to classify mineral deposits using sphalerite chemistry and mineral assemblages. Ore Geology Reviews, 169, 106076.
| Mayuan |  | Magmatic hydrothermal, Basin hydrothermal, Epithermal, Seafloor hydrothermal | Mississippi Valley-type (MVT), Skarn, Epithermal, Sedimentary Exhalative (SEDEX), Volcanic-hosted massive sulfide (VMS) | MVT zinc-lead, skarn, epithermal, SEDEX, VMS | Zn, Pb |  | Zn, Pb | Cook et al., 2009 |  | 1013 | [9 empty] | mineral separate | [5 empty] | mineralisation |  |  |  | sphalerite |  |  | MVT |  |  |  | galena, pyrite, chalcopyrite, tetrahedrite, tellurides, magnetite, stannite, fluorite, cassiterite, enargite, stibnite, arsenopyrite, tennantite, pyroxene |  | LA-ICPMS |  |  |  |  | 40.88 | [19 empty] | 1851 | [5 empty] | 1.24 | [5 empty] | 791.1 | [9 empty] | 3773 |  | 1.61 |  |  |  | 436.7 | [7 empty] | 0.07 | [13 empty] | 24.05 | [15 empty] | 490.5 | [17 empty] | 0.65 | [9 empty] | 2.31 | [32 empty] | 2024 | Tan, R., Shao, Y., Brzozowski, M.J., Zheng, Y., Xiong, Y.-Q. (2024). Development of a machine learning model to classify mineral deposits using sphalerite chemistry and mineral assemblages. Ore Geology Reviews, 169, 106076.
| Mayuan |  | Magmatic hydrothermal, Basin hydrothermal, Epithermal, Seafloor hydrothermal | Mississippi Valley-type (MVT), Skarn, Epithermal, Sedimentary Exhalative (SEDEX), Volcanic-hosted massive sulfide (VMS) | MVT zinc-lead, skarn, epithermal, SEDEX, VMS | Zn, Pb |  | Zn, Pb | Cook et al., 2009 |  | 1014 | [9 empty] | mineral separate | [5 empty] | mineralisation |  |  |  | sphalerite |  |  | MVT |  |  |  | galena, pyrite, chalcopyrite, tetrahedrite, tellurides, magnetite, stannite, fluorite, cassiterite, enargite, stibnite, arsenopyrite, tennantite, pyroxene |  | LA-ICPMS |  |  |  |  | 30.59 | [19 empty] | 1395 | [5 empty] | 1.1 | [5 empty] | 594.6 | [9 empty] | 5854 |  | 0.08 |  |  |  | 302.6 | [7 empty] | 0.016758 | [13 empty] | 43.46 | [15 empty] | 544.6 | [17 empty] | 0.3 | [9 empty] | 0.58 | [32 empty] | 2024 | Tan, R., Shao, Y., Brzozowski, M.J., Zheng, Y., Xiong, Y.-Q. (2024). Development of a machine learning model to classify mineral deposits using sphalerite chemistry and mineral assemblages. Ore Geology Reviews, 169, 106076.
| Mayuan |  | Magmatic hydrothermal, Basin hydrothermal, Epithermal, Seafloor hydrothermal | Mississippi Valley-type (MVT), Skarn, Epithermal, Sedimentary Exhalative (SEDEX), Volcanic-hosted massive sulfide (VMS) | MVT zinc-lead, skarn, epithermal, SEDEX, VMS | Zn, Pb |  | Zn, Pb | Cook et al., 2009 |  | 1015 | [9 empty] | mineral separate | [5 empty] | mineralisation |  |  |  | sphalerite |  |  | MVT |  |  |  | galena, pyrite, chalcopyrite, tetrahedrite, tellurides, magnetite, stannite, fluorite, cassiterite, enargite, stibnite, arsenopyrite, tennantite, pyroxene |  | LA-ICPMS |  |  |  |  | 7.22 | [19 empty] | 1168 | [5 empty] | 1.2 | [5 empty] | 122.1 | [9 empty] | 6833 |  | 0.24 |  |  |  | 270.1 | [7 empty] | 0.05 | [13 empty] | 39.88 | [15 empty] | 392.2 | [17 empty] | 0.14 | [9 empty] | 0.81 | [32 empty] | 2024 | Tan, R., Shao, Y., Brzozowski, M.J., Zheng, Y., Xiong, Y.-Q. (2024). Development of a machine learning model to classify mineral deposits using sphalerite chemistry and mineral assemblages. Ore Geology Reviews, 169, 106076.
| Mayuan |  | Magmatic hydrothermal, Basin hydrothermal, Epithermal, Seafloor hydrothermal | Mississippi Valley-type (MVT), Skarn, Epithermal, Sedimentary Exhalative (SEDEX), Volcanic-hosted massive sulfide (VMS) | MVT zinc-lead, skarn, epithermal, SEDEX, VMS | Zn, Pb |  | Zn, Pb | Cook et al., 2009 |  | 1016 | [9 empty] | mineral separate | [5 empty] | mineralisation |  |  |  | sphalerite |  |  | MVT |  |  |  | galena, pyrite, chalcopyrite, tetrahedrite, tellurides, magnetite, stannite, fluorite, cassiterite, enargite, stibnite, arsenopyrite, tennantite, pyroxene |  | LA-ICPMS |  |  |  |  | 27.28 | [19 empty] | 2215 | [5 empty] | 1.59 | [5 empty] | 604.9 | [9 empty] | 3662 |  | 0.38 |  |  |  | 309.4 | [7 empty] | 0.04 | [13 empty] | 21.38 | [15 empty] | 354.1 | [17 empty] | 1.68 | [9 empty] | 0.72 | [32 empty] | 2024 | Tan, R., Shao, Y., Brzozowski, M.J., Zheng, Y., Xiong, Y.-Q. (2024). Development of a machine learning model to classify mineral deposits using sphalerite chemistry and mineral assemblages. Ore Geology Reviews, 169, 106076.
| Mayuan |  | Magmatic hydrothermal, Basin hydrothermal, Epithermal, Seafloor hydrothermal | Mississippi Valley-type (MVT), Skarn, Epithermal, Sedimentary Exhalative (SEDEX), Volcanic-hosted massive sulfide (VMS) | MVT zinc-lead, skarn, epithermal, SEDEX, VMS | Zn, Pb |  | Zn, Pb | Cook et al., 2009 |  | 1017 | [9 empty] | mineral separate | [5 empty] | mineralisation |  |  |  | sphalerite |  |  | MVT |  |  |  | galena, pyrite, chalcopyrite, tetrahedrite, tellurides, magnetite, stannite, fluorite, cassiterite, enargite, stibnite, arsenopyrite, tennantite, pyroxene |  | LA-ICPMS |  |  |  |  | 22.74 | [19 empty] | 1248 | [5 empty] | 1.16 | [5 empty] | 435.6 | [9 empty] | 6392 |  | 4.35 |  |  |  | 290.1 | [7 empty] | 0.08 | [13 empty] | 48.25 | [15 empty] | 441.1 | [17 empty] | 0.26 | [9 empty] | 0.75 | [32 empty] | 2024 | Tan, R., Shao, Y., Brzozowski, M.J., Zheng, Y., Xiong, Y.-Q. (2024). Development of a machine learning model to classify mineral deposits using sphalerite chemistry and mineral assemblages. Ore Geology Reviews, 169, 106076.
| Mayuan |  | Magmatic hydrothermal, Basin hydrothermal, Epithermal, Seafloor hydrothermal | Mississippi Valley-type (MVT), Skarn, Epithermal, Sedimentary Exhalative (SEDEX), Volcanic-hosted massive sulfide (VMS) | MVT zinc-lead, skarn, epithermal, SEDEX, VMS | Zn, Pb |  | Zn, Pb | Cook et al., 2009 |  | 1018 | [9 empty] | mineral separate | [5 empty] | mineralisation |  |  |  | sphalerite |  |  | MVT |  |  |  | galena, pyrite, chalcopyrite, tetrahedrite, tellurides, magnetite, stannite, fluorite, cassiterite, enargite, stibnite, arsenopyrite, tennantite, pyroxene |  | LA-ICPMS |  |  |  |  | 19.24 | [19 empty] | 1937 | [5 empty] | 2.95 | [5 empty] | 1121 | [9 empty] | 2517 |  | 8.49 |  |  |  | 497.2 | [7 empty] | 0.19 | [13 empty] | 16.79 | [15 empty] | 252.4 | [17 empty] | 3.06 | [9 empty] | 6.63 | [32 empty] | 2024 | Tan, R., Shao, Y., Brzozowski, M.J., Zheng, Y., Xiong, Y.-Q. (2024). Development of a machine learning model to classify mineral deposits using sphalerite chemistry and mineral assemblages. Ore Geology Reviews, 169, 106076.
| Mayuan |  | Magmatic hydrothermal, Basin hydrothermal, Epithermal, Seafloor hydrothermal | Mississippi Valley-type (MVT), Skarn, Epithermal, Sedimentary Exhalative (SEDEX), Volcanic-hosted massive sulfide (VMS) | MVT zinc-lead, skarn, epithermal, SEDEX, VMS | Zn, Pb |  | Zn, Pb | Cook et al., 2009 |  | 1019 | [9 empty] | mineral separate | [5 empty] | mineralisation |  |  |  | sphalerite |  |  | MVT |  |  |  | galena, pyrite, chalcopyrite, tetrahedrite, tellurides, magnetite, stannite, fluorite, cassiterite, enargite, stibnite, arsenopyrite, tennantite, pyroxene |  | LA-ICPMS |  |  |  |  | 24.18 | [19 empty] | 1414 | [5 empty] | 3.45 | [5 empty] | 1175 | [9 empty] | 2867 |  | 94.56 |  |  |  | 501.2 | [7 empty] | 6.73 | [13 empty] | 29.49 | [15 empty] | 217.6 | [17 empty] | 5.45 | [9 empty] | 40.78 | [32 empty] | 2024 | Tan, R., Shao, Y., Brzozowski, M.J., Zheng, Y., Xiong, Y.-Q. (2024). Development of a machine learning model to classify mineral deposits using sphalerite chemistry and mineral assemblages. Ore Geology Reviews, 169, 106076.
| Mayuan |  | Magmatic hydrothermal, Basin hydrothermal, Epithermal, Seafloor hydrothermal | Mississippi Valley-type (MVT), Skarn, Epithermal, Sedimentary Exhalative (SEDEX), Volcanic-hosted massive sulfide (VMS) | MVT zinc-lead, skarn, epithermal, SEDEX, VMS | Zn, Pb |  | Zn, Pb | Cook et al., 2009 |  | 1020 | [9 empty] | mineral separate | [5 empty] | mineralisation |  |  |  | sphalerite |  |  | MVT |  |  |  | galena, pyrite, chalcopyrite, tetrahedrite, tellurides, magnetite, stannite, fluorite, cassiterite, enargite, stibnite, arsenopyrite, tennantite, pyroxene |  | LA-ICPMS |  |  |  |  | 21.36 | [19 empty] | 1013 | [5 empty] | 0.83 | [5 empty] | 1900 | [9 empty] | 1988 |  | 198.9 |  |  |  | 656.7 | [7 empty] | 5.79 | [13 empty] | 36.75 | [15 empty] | 55.2 | [17 empty] | 0.36 | [9 empty] | 10.24 | [32 empty] | 2024 | Tan, R., Shao, Y., Brzozowski, M.J., Zheng, Y., Xiong, Y.-Q. (2024). Development of a machine learning model to classify mineral deposits using sphalerite chemistry and mineral assemblages. Ore Geology Reviews, 169, 106076.
| Mayuan |  | Magmatic hydrothermal, Basin hydrothermal, Epithermal, Seafloor hydrothermal | Mississippi Valley-type (MVT), Skarn, Epithermal, Sedimentary Exhalative (SEDEX), Volcanic-hosted massive sulfide (VMS) | MVT zinc-lead, skarn, epithermal, SEDEX, VMS | Zn, Pb |  | Zn, Pb | Cook et al., 2009 |  | 1021 | [9 empty] | mineral separate | [5 empty] | mineralisation |  |  |  | sphalerite |  |  | MVT |  |  |  | galena, pyrite, chalcopyrite, tetrahedrite, tellurides, magnetite, stannite, fluorite, cassiterite, enargite, stibnite, arsenopyrite, tennantite, pyroxene |  | LA-ICPMS |  |  |  |  | 33.89 | [19 empty] | 1421 | [5 empty] | 1.25 | [5 empty] | 1944 | [9 empty] | 2430 |  | 9.83 |  |  |  | 828.3 | [7 empty] | 0.12 | [13 empty] | 26.25 | [15 empty] | 175.1 | [17 empty] | 1.57 | [9 empty] | 3.52 | [32 empty] | 2024 | Tan, R., Shao, Y., Brzozowski, M.J., Zheng, Y., Xiong, Y.-Q. (2024). Development of a machine learning model to classify mineral deposits using sphalerite chemistry and mineral assemblages. Ore Geology Reviews, 169, 106076.
| Mayuan |  | Magmatic hydrothermal, Basin hydrothermal, Epithermal, Seafloor hydrothermal | Mississippi Valley-type (MVT), Skarn, Epithermal, Sedimentary Exhalative (SEDEX), Volcanic-hosted massive sulfide (VMS) | MVT zinc-lead, skarn, epithermal, SEDEX, VMS | Zn, Pb |  | Zn, Pb | Cook et al., 2009 |  | 1022 | [9 empty] | mineral separate | [5 empty] | mineralisation |  |  |  | sphalerite |  |  | MVT |  |  |  | galena, pyrite, chalcopyrite, tetrahedrite, tellurides, magnetite, stannite, fluorite, cassiterite, enargite, stibnite, arsenopyrite, tennantite, pyroxene |  | LA-ICPMS |  |  |  |  | 30.71 | [19 empty] | 1148 | [5 empty] | 4.2 | [5 empty] | 2284 | [9 empty] | 1653 |  | 328.3 |  |  |  | 799.3 | [7 empty] | 16.44 | [13 empty] | 11.87 | [15 empty] | 105 | [17 empty] | 4.65 | [9 empty] | 65.46 | [32 empty] | 2024 | Tan, R., Shao, Y., Brzozowski, M.J., Zheng, Y., Xiong, Y.-Q. (2024). Development of a machine learning model to classify mineral deposits using sphalerite chemistry and mineral assemblages. Ore Geology Reviews, 169, 106076.
| Mayuan |  | Magmatic hydrothermal, Basin hydrothermal, Epithermal, Seafloor hydrothermal | Mississippi Valley-type (MVT), Skarn, Epithermal, Sedimentary Exhalative (SEDEX), Volcanic-hosted massive sulfide (VMS) | MVT zinc-lead, skarn, epithermal, SEDEX, VMS | Zn, Pb |  | Zn, Pb | Cook et al., 2009 |  | 1023 | [9 empty] | mineral separate | [5 empty] | mineralisation |  |  |  | sphalerite |  |  | MVT |  |  |  | galena, pyrite, chalcopyrite, tetrahedrite, tellurides, magnetite, stannite, fluorite, cassiterite, enargite, stibnite, arsenopyrite, tennantite, pyroxene |  | LA-ICPMS |  |  |  |  | 42.09 | [19 empty] | 620.6 | [5 empty] | 4.37 | [5 empty] | 3190 | [9 empty] | 1231 |  | 120.7 |  |  |  | 1231 | [7 empty] | 5.71 | [13 empty] | 19.87 | [15 empty] | 38.19 | [17 empty] | 1.24 | [9 empty] | 26.98 | [32 empty] | 2024 | Tan, R., Shao, Y., Brzozowski, M.J., Zheng, Y., Xiong, Y.-Q. (2024). Development of a machine learning model to classify mineral deposits using sphalerite chemistry and mineral assemblages. Ore Geology Reviews, 169, 106076.
| Mayuan |  | Magmatic hydrothermal, Basin hydrothermal, Epithermal, Seafloor hydrothermal | Mississippi Valley-type (MVT), Skarn, Epithermal, Sedimentary Exhalative (SEDEX), Volcanic-hosted massive sulfide (VMS) | MVT zinc-lead, skarn, epithermal, SEDEX, VMS | Zn, Pb |  | Zn, Pb | Cook et al., 2009 |  | 1024 | [9 empty] | mineral separate | [5 empty] | mineralisation |  |  |  | sphalerite |  |  | MVT |  |  |  | galena, pyrite, chalcopyrite, tetrahedrite, tellurides, magnetite, stannite, fluorite, cassiterite, enargite, stibnite, arsenopyrite, tennantite, pyroxene |  | LA-ICPMS |  |  |  |  | 18.9 | [19 empty] | 2112 | [5 empty] | 2.46 | [5 empty] | 965.2 | [9 empty] | 2353 |  | 12.95 |  |  |  | 428.3 | [7 empty] | 0.09 | [13 empty] | 9.37 | [15 empty] | 142.8 | [17 empty] | 19.03 | [9 empty] | 2.64 | [32 empty] | 2024 | Tan, R., Shao, Y., Brzozowski, M.J., Zheng, Y., Xiong, Y.-Q. (2024). Development of a machine learning model to classify mineral deposits using sphalerite chemistry and mineral assemblages. Ore Geology Reviews, 169, 106076.
| Mayuan |  | Magmatic hydrothermal, Basin hydrothermal, Epithermal, Seafloor hydrothermal | Mississippi Valley-type (MVT), Skarn, Epithermal, Sedimentary Exhalative (SEDEX), Volcanic-hosted massive sulfide (VMS) | MVT zinc-lead, skarn, epithermal, SEDEX, VMS | Zn, Pb |  | Zn, Pb | Cook et al., 2009 |  | 1025 | [9 empty] | mineral separate | [5 empty] | mineralisation |  |  |  | sphalerite |  |  | MVT |  |  |  | galena, pyrite, chalcopyrite, tetrahedrite, tellurides, magnetite, stannite, fluorite, cassiterite, enargite, stibnite, arsenopyrite, tennantite, pyroxene |  | LA-ICPMS |  |  |  |  | 30.49 | [19 empty] | 1409 | [5 empty] | 4.4 | [5 empty] | 2208 | [9 empty] | 1410 |  | 13.7 |  |  |  | 892.6 | [7 empty] | 0.05 | [13 empty] | 7.87 | [15 empty] | 188.8 | [17 empty] | 8.18 | [9 empty] | 0.5 | [32 empty] | 2024 | Tan, R., Shao, Y., Brzozowski, M.J., Zheng, Y., Xiong, Y.-Q. (2024). Development of a machine learning model to classify mineral deposits using sphalerite chemistry and mineral assemblages. Ore Geology Reviews, 169, 106076.
| Mayuan |  | Magmatic hydrothermal, Basin hydrothermal, Epithermal, Seafloor hydrothermal | Mississippi Valley-type (MVT), Skarn, Epithermal, Sedimentary Exhalative (SEDEX), Volcanic-hosted massive sulfide (VMS) | MVT zinc-lead, skarn, epithermal, SEDEX, VMS | Zn, Pb |  | Zn, Pb | Cook et al., 2009 |  | 1026 | [9 empty] | mineral separate | [5 empty] | mineralisation |  |  |  | sphalerite |  |  | MVT |  |  |  | galena, pyrite, chalcopyrite, tetrahedrite, tellurides, magnetite, stannite, fluorite, cassiterite, enargite, stibnite, arsenopyrite, tennantite, pyroxene |  | LA-ICPMS |  |  |  |  | 20.75 | [19 empty] | 1033 | [5 empty] | 2.91 | [5 empty] | 1396 | [9 empty] | 2280 |  | 63.4 |  |  |  | 554.7 | [7 empty] | 16.24 | [13 empty] | 29.31 | [15 empty] | 99.05 | [17 empty] | 2.91 | [9 empty] | 40.12 | [32 empty] | 2024 | Tan, R., Shao, Y., Brzozowski, M.J., Zheng, Y., Xiong, Y.-Q. (2024). Development of a machine learning model to classify mineral deposits using sphalerite chemistry and mineral assemblages. Ore Geology Reviews, 169, 106076.
| Mayuan |  | Magmatic hydrothermal, Basin hydrothermal, Epithermal, Seafloor hydrothermal | Mississippi Valley-type (MVT), Skarn, Epithermal, Sedimentary Exhalative (SEDEX), Volcanic-hosted massive sulfide (VMS) | MVT zinc-lead, skarn, epithermal, SEDEX, VMS | Zn, Pb |  | Zn, Pb | Cook et al., 2009 |  | 1027 | [9 empty] | mineral separate | [5 empty] | mineralisation |  |  |  | sphalerite |  |  | MVT |  |  |  | galena, pyrite, chalcopyrite, tetrahedrite, tellurides, magnetite, stannite, fluorite, cassiterite, enargite, stibnite, arsenopyrite, tennantite, pyroxene |  | LA-ICPMS |  |  |  |  | 24.64 | [19 empty] | 1211 | [5 empty] | 2.81 | [5 empty] | 1611 | [9 empty] | 2314 |  | 55.45 |  |  |  | 668.1 | [7 empty] | 4.9 | [13 empty] | 25.03 | [15 empty] | 108.8 | [17 empty] | 3.58 | [9 empty] | 24.97 | [32 empty] | 2024 | Tan, R., Shao, Y., Brzozowski, M.J., Zheng, Y., Xiong, Y.-Q. (2024). Development of a machine learning model to classify mineral deposits using sphalerite chemistry and mineral assemblages. Ore Geology Reviews, 169, 106076.
| Mayuan |  | Magmatic hydrothermal, Basin hydrothermal, Epithermal, Seafloor hydrothermal | Mississippi Valley-type (MVT), Skarn, Epithermal, Sedimentary Exhalative (SEDEX), Volcanic-hosted massive sulfide (VMS) | MVT zinc-lead, skarn, epithermal, SEDEX, VMS | Zn, Pb |  | Zn, Pb | Cook et al., 2009 |  | 1028 | [9 empty] | mineral separate | [5 empty] | mineralisation |  |  |  | sphalerite |  |  | MVT |  |  |  | galena, pyrite, chalcopyrite, tetrahedrite, tellurides, magnetite, stannite, fluorite, cassiterite, enargite, stibnite, arsenopyrite, tennantite, pyroxene |  | LA-ICPMS |  |  |  |  | 46.99 | [19 empty] | 728.5 | [5 empty] | 2.38 | [5 empty] | 2354 | [9 empty] | 2138 |  | 23.14 |  |  |  | 1027 | [7 empty] | 2.42 | [13 empty] | 81.58 | [15 empty] | 184.5 | [17 empty] | 0.9 | [9 empty] | 62.12 | [32 empty] | 2024 | Tan, R., Shao, Y., Brzozowski, M.J., Zheng, Y., Xiong, Y.-Q. (2024). Development of a machine learning model to classify mineral deposits using sphalerite chemistry and mineral assemblages. Ore Geology Reviews, 169, 106076.
| Mayuan |  | Magmatic hydrothermal, Basin hydrothermal, Epithermal, Seafloor hydrothermal | Mississippi Valley-type (MVT), Skarn, Epithermal, Sedimentary Exhalative (SEDEX), Volcanic-hosted massive sulfide (VMS) | MVT zinc-lead, skarn, epithermal, SEDEX, VMS | Zn, Pb |  | Zn, Pb | Cook et al., 2009 |  | 1029 | [9 empty] | mineral separate | [5 empty] | mineralisation |  |  |  | sphalerite |  |  | MVT |  |  |  | galena, pyrite, chalcopyrite, tetrahedrite, tellurides, magnetite, stannite, fluorite, cassiterite, enargite, stibnite, arsenopyrite, tennantite, pyroxene |  | LA-ICPMS |  |  |  |  | 34.24 | [19 empty] | 621.9 | [5 empty] | 5.14 | [5 empty] | 3372 | [9 empty] | 1391 |  | 79.35 |  |  |  | 1305 | [7 empty] | 4.31 | [13 empty] | 18.85 | [15 empty] | 32.14 | [17 empty] | 2.07 | [9 empty] | 31.93 | [32 empty] | 2024 | Tan, R., Shao, Y., Brzozowski, M.J., Zheng, Y., Xiong, Y.-Q. (2024). Development of a machine learning model to classify mineral deposits using sphalerite chemistry and mineral assemblages. Ore Geology Reviews, 169, 106076.
| Mayuan |  | Magmatic hydrothermal, Basin hydrothermal, Epithermal, Seafloor hydrothermal | Mississippi Valley-type (MVT), Skarn, Epithermal, Sedimentary Exhalative (SEDEX), Volcanic-hosted massive sulfide (VMS) | MVT zinc-lead, skarn, epithermal, SEDEX, VMS | Zn, Pb |  | Zn, Pb | Cook et al., 2009 |  | 1030 | [9 empty] | mineral separate | [5 empty] | mineralisation |  |  |  | sphalerite |  |  | MVT |  |  |  | galena, pyrite, chalcopyrite, tetrahedrite, tellurides, magnetite, stannite, fluorite, cassiterite, enargite, stibnite, arsenopyrite, tennantite, pyroxene |  | LA-ICPMS |  |  |  |  | 27.05 | [19 empty] | 1051 | [5 empty] | 2.23 | [5 empty] | 1613 | [9 empty] | 2917 |  | 49.31 |  |  |  | 702.9 | [7 empty] | 2.27 | [13 empty] | 33.73 | [15 empty] | 176.5 | [17 empty] | 1.91 | [9 empty] | 26.35 | [32 empty] | 2024 | Tan, R., Shao, Y., Brzozowski, M.J., Zheng, Y., Xiong, Y.-Q. (2024). Development of a machine learning model to classify mineral deposits using sphalerite chemistry and mineral assemblages. Ore Geology Reviews, 169, 106076.
| Mayuan |  | Magmatic hydrothermal, Basin hydrothermal, Epithermal, Seafloor hydrothermal | Mississippi Valley-type (MVT), Skarn, Epithermal, Sedimentary Exhalative (SEDEX), Volcanic-hosted massive sulfide (VMS) | MVT zinc-lead, skarn, epithermal, SEDEX, VMS | Zn, Pb |  | Zn, Pb | Cook et al., 2009 |  | 1031 | [9 empty] | mineral separate | [5 empty] | mineralisation |  |  |  | sphalerite |  |  | MVT |  |  |  | galena, pyrite, chalcopyrite, tetrahedrite, tellurides, magnetite, stannite, fluorite, cassiterite, enargite, stibnite, arsenopyrite, tennantite, pyroxene |  | LA-ICPMS |  |  |  |  | 12.29 | [19 empty] | 2060 | [5 empty] | 2.73 | [5 empty] | 803.8 | [9 empty] | 1720 |  | 204.6 |  |  |  | 254.9 | [7 empty] | 13.29 | [13 empty] | 4.79 | [15 empty] | 122.1 | [17 empty] | 15.14 | [9 empty] | 28.04 | [32 empty] | 2024 | Tan, R., Shao, Y., Brzozowski, M.J., Zheng, Y., Xiong, Y.-Q. (2024). Development of a machine learning model to classify mineral deposits using sphalerite chemistry and mineral assemblages. Ore Geology Reviews, 169, 106076.
| Mayuan |  | Magmatic hydrothermal, Basin hydrothermal, Epithermal, Seafloor hydrothermal | Mississippi Valley-type (MVT), Skarn, Epithermal, Sedimentary Exhalative (SEDEX), Volcanic-hosted massive sulfide (VMS) | MVT zinc-lead, skarn, epithermal, SEDEX, VMS | Zn, Pb |  | Zn, Pb | Cook et al., 2009 |  | 1032 | [9 empty] | mineral separate | [5 empty] | mineralisation |  |  |  | sphalerite |  |  | MVT |  |  |  | galena, pyrite, chalcopyrite, tetrahedrite, tellurides, magnetite, stannite, fluorite, cassiterite, enargite, stibnite, arsenopyrite, tennantite, pyroxene |  | LA-ICPMS |  |  |  |  | 37.47 | [19 empty] | 1481 | [5 empty] | 3.96 | [5 empty] | 2361 | [9 empty] | 2022 |  | 7.19 |  |  |  | 1012 | [7 empty] | 0.5 | [13 empty] | 21.87 | [15 empty] | 163.6 | [17 empty] | 3.01 | [9 empty] | 8.48 | [32 empty] | 2024 | Tan, R., Shao, Y., Brzozowski, M.J., Zheng, Y., Xiong, Y.-Q. (2024). Development of a machine learning model to classify mineral deposits using sphalerite chemistry and mineral assemblages. Ore Geology Reviews, 169, 106076.
| Mayuan |  | Magmatic hydrothermal, Basin hydrothermal, Epithermal, Seafloor hydrothermal | Mississippi Valley-type (MVT), Skarn, Epithermal, Sedimentary Exhalative (SEDEX), Volcanic-hosted massive sulfide (VMS) | MVT zinc-lead, skarn, epithermal, SEDEX, VMS | Zn, Pb |  | Zn, Pb | Cook et al., 2009 |  | 1033 | [9 empty] | mineral separate | [5 empty] | mineralisation |  |  |  | sphalerite |  |  | MVT |  |  |  | galena, pyrite, chalcopyrite, tetrahedrite, tellurides, magnetite, stannite, fluorite, cassiterite, enargite, stibnite, arsenopyrite, tennantite, pyroxene |  | LA-ICPMS |  |  |  |  | 26.12 | [19 empty] | 1146 | [5 empty] | 4.59 | [5 empty] | 2207 | [9 empty] | 1263 |  | 639.6 |  |  |  | 654.7 | [7 empty] | 50.4 | [13 empty] | 21.22 | [15 empty] | 28.5 | [17 empty] | 4.02 | [9 empty] | 41.16 | [32 empty] | 2024 | Tan, R., Shao, Y., Brzozowski, M.J., Zheng, Y., Xiong, Y.-Q. (2024). Development of a machine learning model to classify mineral deposits using sphalerite chemistry and mineral assemblages. Ore Geology Reviews, 169, 106076.
| Mayuan |  | Magmatic hydrothermal, Basin hydrothermal, Epithermal, Seafloor hydrothermal | Mississippi Valley-type (MVT), Skarn, Epithermal, Sedimentary Exhalative (SEDEX), Volcanic-hosted massive sulfide (VMS) | MVT zinc-lead, skarn, epithermal, SEDEX, VMS | Zn, Pb |  | Zn, Pb | Cook et al., 2009 |  | 1034 | [9 empty] | mineral separate | [5 empty] | mineralisation |  |  |  | sphalerite |  |  | MVT |  |  |  | galena, pyrite, chalcopyrite, tetrahedrite, tellurides, magnetite, stannite, fluorite, cassiterite, enargite, stibnite, arsenopyrite, tennantite, pyroxene |  | LA-ICPMS |  |  |  |  | 44.52 | [19 empty] | 589.6 | [5 empty] | 3.03 | [5 empty] | 2652 | [9 empty] | 1902 |  | 7.44 |  |  |  | 1150 | [7 empty] | 0.26 | [13 empty] | 30.68 | [15 empty] | 134.6 | [17 empty] | 0.94 | [9 empty] | 17.57 | [32 empty] | 2024 | Tan, R., Shao, Y., Brzozowski, M.J., Zheng, Y., Xiong, Y.-Q. (2024). Development of a machine learning model to classify mineral deposits using sphalerite chemistry and mineral assemblages. Ore Geology Reviews, 169, 106076.
| Mayuan |  | Magmatic hydrothermal, Basin hydrothermal, Epithermal, Seafloor hydrothermal | Mississippi Valley-type (MVT), Skarn, Epithermal, Sedimentary Exhalative (SEDEX), Volcanic-hosted massive sulfide (VMS) | MVT zinc-lead, skarn, epithermal, SEDEX, VMS | Zn, Pb |  | Zn, Pb | Cook et al., 2009 |  | 1035 | [9 empty] | mineral separate | [5 empty] | mineralisation |  |  |  | sphalerite |  |  | MVT |  |  |  | galena, pyrite, chalcopyrite, tetrahedrite, tellurides, magnetite, stannite, fluorite, cassiterite, enargite, stibnite, arsenopyrite, tennantite, pyroxene |  | LA-ICPMS |  |  |  |  | 33.19 | [19 empty] | 1304 | [5 empty] | 1.99 | [5 empty] | 1282 | [9 empty] | 3498 |  | 5.16 |  |  |  | 617.3 | [7 empty] | 0.13 | [13 empty] | 30.77 | [15 empty] | 273.3 | [17 empty] | 1.43 | [9 empty] | 7.73 | [32 empty] | 2024 | Tan, R., Shao, Y., Brzozowski, M.J., Zheng, Y., Xiong, Y.-Q. (2024). Development of a machine learning model to classify mineral deposits using sphalerite chemistry and mineral assemblages. Ore Geology Reviews, 169, 106076.
| Mayuan |  | Magmatic hydrothermal, Basin hydrothermal, Epithermal, Seafloor hydrothermal | Mississippi Valley-type (MVT), Skarn, Epithermal, Sedimentary Exhalative (SEDEX), Volcanic-hosted massive sulfide (VMS) | MVT zinc-lead, skarn, epithermal, SEDEX, VMS | Zn, Pb |  | Zn, Pb | Cook et al., 2009 |  | 1036 | [9 empty] | mineral separate | [5 empty] | mineralisation |  |  |  | sphalerite |  |  | MVT |  |  |  | galena, pyrite, chalcopyrite, tetrahedrite, tellurides, magnetite, stannite, fluorite, cassiterite, enargite, stibnite, arsenopyrite, tennantite, pyroxene |  | LA-ICPMS |  |  |  |  | 40.58 | [19 empty] | 1000 | [5 empty] | 4.89 | [5 empty] | 2668 | [9 empty] | 1218 |  | 462.6 |  |  |  | 865.5 | [7 empty] | 24.28 | [13 empty] | 6.89 | [15 empty] | 31.4 | [17 empty] | 3.18 | [9 empty] | 60.1 | [32 empty] | 2024 | Tan, R., Shao, Y., Brzozowski, M.J., Zheng, Y., Xiong, Y.-Q. (2024). Development of a machine learning model to classify mineral deposits using sphalerite chemistry and mineral assemblages. Ore Geology Reviews, 169, 106076.
| Mayuan |  | Magmatic hydrothermal, Basin hydrothermal, Epithermal, Seafloor hydrothermal | Mississippi Valley-type (MVT), Skarn, Epithermal, Sedimentary Exhalative (SEDEX), Volcanic-hosted massive sulfide (VMS) | MVT zinc-lead, skarn, epithermal, SEDEX, VMS | Zn, Pb |  | Zn, Pb | Cook et al., 2009 |  | 1037 | [9 empty] | mineral separate | [5 empty] | mineralisation |  |  |  | sphalerite |  |  | MVT |  |  |  | galena, pyrite, chalcopyrite, tetrahedrite, tellurides, magnetite, stannite, fluorite, cassiterite, enargite, stibnite, arsenopyrite, tennantite, pyroxene |  | LA-ICPMS |  |  |  |  | 52.41 | [19 empty] | 861.4 | [5 empty] | 2.38 | [5 empty] | 1797 | [9 empty] | 3029 |  | 0.16 |  |  |  | 897.7 | [7 empty] | 0.008463 | [13 empty] | 52.7 | [15 empty] | 355.8 | [17 empty] | 3.12 | [9 empty] | 2.14 | [32 empty] | 2024 | Tan, R., Shao, Y., Brzozowski, M.J., Zheng, Y., Xiong, Y.-Q. (2024). Development of a machine learning model to classify mineral deposits using sphalerite chemistry and mineral assemblages. Ore Geology Reviews, 169, 106076.
| Mayuan |  | Magmatic hydrothermal, Basin hydrothermal, Epithermal, Seafloor hydrothermal | Mississippi Valley-type (MVT), Skarn, Epithermal, Sedimentary Exhalative (SEDEX), Volcanic-hosted massive sulfide (VMS) | MVT zinc-lead, skarn, epithermal, SEDEX, VMS | Zn, Pb |  | Zn, Pb | Cook et al., 2009 |  | 1038 | [9 empty] | mineral separate | [5 empty] | mineralisation |  |  |  | sphalerite |  |  | MVT |  |  |  | galena, pyrite, chalcopyrite, tetrahedrite, tellurides, magnetite, stannite, fluorite, cassiterite, enargite, stibnite, arsenopyrite, tennantite, pyroxene |  | LA-ICPMS |  |  |  |  | 61.22 | [19 empty] | 282.7 | [5 empty] | 1.08 | [5 empty] | 850.5 | [9 empty] | 4880 |  | 4.52 |  |  |  | 677 | [7 empty] | 0.08 | [13 empty] | 99.78 | [15 empty] | 883 | [17 empty] | 0.48 | [9 empty] | 21.22 | [32 empty] | 2024 | Tan, R., Shao, Y., Brzozowski, M.J., Zheng, Y., Xiong, Y.-Q. (2024). Development of a machine learning model to classify mineral deposits using sphalerite chemistry and mineral assemblages. Ore Geology Reviews, 169, 106076.
| Mayuan |  | Magmatic hydrothermal, Basin hydrothermal, Epithermal, Seafloor hydrothermal | Mississippi Valley-type (MVT), Skarn, Epithermal, Sedimentary Exhalative (SEDEX), Volcanic-hosted massive sulfide (VMS) | MVT zinc-lead, skarn, epithermal, SEDEX, VMS | Zn, Pb |  | Zn, Pb | Cook et al., 2009 |  | 1039 | [9 empty] | mineral separate | [5 empty] | mineralisation |  |  |  | sphalerite |  |  | MVT |  |  |  | galena, pyrite, chalcopyrite, tetrahedrite, tellurides, magnetite, stannite, fluorite, cassiterite, enargite, stibnite, arsenopyrite, tennantite, pyroxene |  | LA-ICPMS |  |  |  |  | 36.55 | [19 empty] | 1026 | [5 empty] | 1.27 | [5 empty] | 1378 | [9 empty] | 2338 |  | 1.04 |  |  |  | 788 | [7 empty] | 0.01 | [13 empty] | 15.68 | [15 empty] | 137 | [17 empty] | 1.26 | [9 empty] | 2.12 | [32 empty] | 2024 | Tan, R., Shao, Y., Brzozowski, M.J., Zheng, Y., Xiong, Y.-Q. (2024). Development of a machine learning model to classify mineral deposits using sphalerite chemistry and mineral assemblages. Ore Geology Reviews, 169, 106076.
| Mayuan |  | Magmatic hydrothermal, Basin hydrothermal, Epithermal, Seafloor hydrothermal | Mississippi Valley-type (MVT), Skarn, Epithermal, Sedimentary Exhalative (SEDEX), Volcanic-hosted massive sulfide (VMS) | MVT zinc-lead, skarn, epithermal, SEDEX, VMS | Zn, Pb |  | Zn, Pb | Cook et al., 2009 |  | 1040 | [9 empty] | mineral separate | [5 empty] | mineralisation |  |  |  | sphalerite |  |  | MVT |  |  |  | galena, pyrite, chalcopyrite, tetrahedrite, tellurides, magnetite, stannite, fluorite, cassiterite, enargite, stibnite, arsenopyrite, tennantite, pyroxene |  | LA-ICPMS |  |  |  |  | 50.39 | [19 empty] | 205.1 | [5 empty] | 0.75 | [5 empty] | 1065 | [9 empty] | 7439 |  | 0.25 |  |  |  | 740 | [7 empty] | 0.026715 | [13 empty] | 145.8 | [15 empty] | 818.3 | [17 empty] | 0.3 | [9 empty] | 5.41 | [32 empty] | 2024 | Tan, R., Shao, Y., Brzozowski, M.J., Zheng, Y., Xiong, Y.-Q. (2024). Development of a machine learning model to classify mineral deposits using sphalerite chemistry and mineral assemblages. Ore Geology Reviews, 169, 106076.
| Mayuan |  | Magmatic hydrothermal, Basin hydrothermal, Epithermal, Seafloor hydrothermal | Mississippi Valley-type (MVT), Skarn, Epithermal, Sedimentary Exhalative (SEDEX), Volcanic-hosted massive sulfide (VMS) | MVT zinc-lead, skarn, epithermal, SEDEX, VMS | Zn, Pb |  | Zn, Pb | Cook et al., 2009 |  | 1041 | [9 empty] | mineral separate | [5 empty] | mineralisation |  |  |  | sphalerite |  |  | MVT |  |  |  | galena, pyrite, chalcopyrite, tetrahedrite, tellurides, magnetite, stannite, fluorite, cassiterite, enargite, stibnite, arsenopyrite, tennantite, pyroxene |  | LA-ICPMS |  |  |  |  | 44.28 | [19 empty] | 372.3 | [5 empty] | 0.99 | [5 empty] | 981.9 | [9 empty] | 7788 |  | 5.96 |  |  |  | 609.9 | [7 empty] | 0.24 | [13 empty] | 153.2 | [15 empty] | 666.7 | [17 empty] | 0.37 | [9 empty] | 14.54 | [32 empty] | 2024 | Tan, R., Shao, Y., Brzozowski, M.J., Zheng, Y., Xiong, Y.-Q. (2024). Development of a machine learning model to classify mineral deposits using sphalerite chemistry and mineral assemblages. Ore Geology Reviews, 169, 106076.
| Mayuan |  | Magmatic hydrothermal, Basin hydrothermal, Epithermal, Seafloor hydrothermal | Mississippi Valley-type (MVT), Skarn, Epithermal, Sedimentary Exhalative (SEDEX), Volcanic-hosted massive sulfide (VMS) | MVT zinc-lead, skarn, epithermal, SEDEX, VMS | Zn, Pb |  | Zn, Pb | Cook et al., 2009 |  | 1042 | [9 empty] | mineral separate | [5 empty] | mineralisation |  |  |  | sphalerite |  |  | MVT |  |  |  | galena, pyrite, chalcopyrite, tetrahedrite, tellurides, magnetite, stannite, fluorite, cassiterite, enargite, stibnite, arsenopyrite, tennantite, pyroxene |  | LA-ICPMS |  |  |  |  | 38.94 | [19 empty] | 1071 | [5 empty] | 4.7 | [5 empty] | 2470 | [9 empty] | 1456 |  | 7.85 |  |  |  | 1019 | [7 empty] | 0.2 | [13 empty] | 23.24 | [15 empty] | 79.8 | [17 empty] | 2.74 | [9 empty] | 6.34 | [32 empty] | 2024 | Tan, R., Shao, Y., Brzozowski, M.J., Zheng, Y., Xiong, Y.-Q. (2024). Development of a machine learning model to classify mineral deposits using sphalerite chemistry and mineral assemblages. Ore Geology Reviews, 169, 106076.
| Mayuan |  | Magmatic hydrothermal, Basin hydrothermal, Epithermal, Seafloor hydrothermal | Mississippi Valley-type (MVT), Skarn, Epithermal, Sedimentary Exhalative (SEDEX), Volcanic-hosted massive sulfide (VMS) | MVT zinc-lead, skarn, epithermal, SEDEX, VMS | Zn, Pb |  | Zn, Pb | Cook et al., 2009 |  | 1043 | [9 empty] | mineral separate | [5 empty] | mineralisation |  |  |  | sphalerite |  |  | MVT |  |  |  | galena, pyrite, chalcopyrite, tetrahedrite, tellurides, magnetite, stannite, fluorite, cassiterite, enargite, stibnite, arsenopyrite, tennantite, pyroxene |  | LA-ICPMS |  |  |  |  | 39.71 | [19 empty] | 1223 | [5 empty] | 4.68 | [5 empty] | 2381 | [9 empty] | 1650 |  | 109 |  |  |  | 957 | [7 empty] | 9.69 | [13 empty] | 20.14 | [15 empty] | 91.34 | [17 empty] | 3.48 | [9 empty] | 12.72 | [32 empty] | 2024 | Tan, R., Shao, Y., Brzozowski, M.J., Zheng, Y., Xiong, Y.-Q. (2024). Development of a machine learning model to classify mineral deposits using sphalerite chemistry and mineral assemblages. Ore Geology Reviews, 169, 106076.
| Mayuan |  | Magmatic hydrothermal, Basin hydrothermal, Epithermal, Seafloor hydrothermal | Mississippi Valley-type (MVT), Skarn, Epithermal, Sedimentary Exhalative (SEDEX), Volcanic-hosted massive sulfide (VMS) | MVT zinc-lead, skarn, epithermal, SEDEX, VMS | Zn, Pb |  | Zn, Pb | Cook et al., 2009 |  | 1044 | [9 empty] | mineral separate | [5 empty] | mineralisation |  |  |  | sphalerite |  |  | MVT |  |  |  | galena, pyrite, chalcopyrite, tetrahedrite, tellurides, magnetite, stannite, fluorite, cassiterite, enargite, stibnite, arsenopyrite, tennantite, pyroxene |  | LA-ICPMS |  |  |  |  | 38.71 | [19 empty] | 901.9 | [5 empty] | 4.32 | [5 empty] | 2458 | [9 empty] | 1864 |  | 140.8 |  |  |  | 960.6 | [7 empty] | 9.74 | [13 empty] | 34.48 | [15 empty] | 102.9 | [17 empty] | 2.74 | [9 empty] | 70.55 | [32 empty] | 2024 | Tan, R., Shao, Y., Brzozowski, M.J., Zheng, Y., Xiong, Y.-Q. (2024). Development of a machine learning model to classify mineral deposits using sphalerite chemistry and mineral assemblages. Ore Geology Reviews, 169, 106076.
| Mayuan |  | Magmatic hydrothermal, Basin hydrothermal, Epithermal, Seafloor hydrothermal | Mississippi Valley-type (MVT), Skarn, Epithermal, Sedimentary Exhalative (SEDEX), Volcanic-hosted massive sulfide (VMS) | MVT zinc-lead, skarn, epithermal, SEDEX, VMS | Zn, Pb |  | Zn, Pb | Cook et al., 2009 |  | 1045 | [9 empty] | mineral separate | [5 empty] | mineralisation |  |  |  | sphalerite |  |  | MVT |  |  |  | galena, pyrite, chalcopyrite, tetrahedrite, tellurides, magnetite, stannite, fluorite, cassiterite, enargite, stibnite, arsenopyrite, tennantite, pyroxene |  | LA-ICPMS |  |  |  |  | 89.65 | [19 empty] | 501.1 | [5 empty] | 0.95 | [5 empty] | 823.9 | [9 empty] | 4694 |  | 3.31 |  |  |  | 582.6 | [7 empty] | 0.2 | [13 empty] | 147 | [15 empty] | 1098 | [17 empty] | 0.64 | [9 empty] | 20.08 | [32 empty] | 2024 | Tan, R., Shao, Y., Brzozowski, M.J., Zheng, Y., Xiong, Y.-Q. (2024). Development of a machine learning model to classify mineral deposits using sphalerite chemistry and mineral assemblages. Ore Geology Reviews, 169, 106076.
| Mayuan |  | Magmatic hydrothermal, Basin hydrothermal, Epithermal, Seafloor hydrothermal | Mississippi Valley-type (MVT), Skarn, Epithermal, Sedimentary Exhalative (SEDEX), Volcanic-hosted massive sulfide (VMS) | MVT zinc-lead, skarn, epithermal, SEDEX, VMS | Zn, Pb |  | Zn, Pb | Cook et al., 2009 |  | 1046 | [9 empty] | mineral separate | [5 empty] | mineralisation |  |  |  | sphalerite |  |  | MVT |  |  |  | galena, pyrite, chalcopyrite, tetrahedrite, tellurides, magnetite, stannite, fluorite, cassiterite, enargite, stibnite, arsenopyrite, tennantite, pyroxene |  | LA-ICPMS |  |  |  |  | 66.95 | [19 empty] | 292.9 | [5 empty] | 0.86 | [5 empty] | 1125 | [9 empty] | 6204 |  | 1.34 |  |  |  | 660.6 | [7 empty] | 0.02 | [13 empty] | 139.7 | [15 empty] | 708.5 | [17 empty] | 0.6 | [9 empty] | 17.78 | [32 empty] | 2024 | Tan, R., Shao, Y., Brzozowski, M.J., Zheng, Y., Xiong, Y.-Q. (2024). Development of a machine learning model to classify mineral deposits using sphalerite chemistry and mineral assemblages. Ore Geology Reviews, 169, 106076.
| Mayuan |  | Magmatic hydrothermal, Basin hydrothermal, Epithermal, Seafloor hydrothermal | Mississippi Valley-type (MVT), Skarn, Epithermal, Sedimentary Exhalative (SEDEX), Volcanic-hosted massive sulfide (VMS) | MVT zinc-lead, skarn, epithermal, SEDEX, VMS | Zn, Pb |  | Zn, Pb | Cook et al., 2009 |  | 1047 | [9 empty] | mineral separate | [5 empty] | mineralisation |  |  |  | sphalerite |  |  | MVT |  |  |  | galena, pyrite, chalcopyrite, tetrahedrite, tellurides, magnetite, stannite, fluorite, cassiterite, enargite, stibnite, arsenopyrite, tennantite, pyroxene |  | LA-ICPMS |  |  |  |  | 64.61 | [19 empty] | 326.4 | [5 empty] | 1.21 | [5 empty] | 1039 | [9 empty] | 6710 |  | 2.5 |  |  |  | 673.8 | [7 empty] | 0.02 | [13 empty] | 132.1 | [15 empty] | 796.7 | [17 empty] | 0.56 | [9 empty] | 11.71 | [32 empty] | 2024 | Tan, R., Shao, Y., Brzozowski, M.J., Zheng, Y., Xiong, Y.-Q. (2024). Development of a machine learning model to classify mineral deposits using sphalerite chemistry and mineral assemblages. Ore Geology Reviews, 169, 106076.
| Mayuan |  | Magmatic hydrothermal, Basin hydrothermal, Epithermal, Seafloor hydrothermal | Mississippi Valley-type (MVT), Skarn, Epithermal, Sedimentary Exhalative (SEDEX), Volcanic-hosted massive sulfide (VMS) | MVT zinc-lead, skarn, epithermal, SEDEX, VMS | Zn, Pb |  | Zn, Pb | Cook et al., 2009 |  | 1048 | [9 empty] | mineral separate | [5 empty] | mineralisation |  |  |  | sphalerite |  |  | MVT |  |  |  | galena, pyrite, chalcopyrite, tetrahedrite, tellurides, magnetite, stannite, fluorite, cassiterite, enargite, stibnite, arsenopyrite, tennantite, pyroxene |  | LA-ICPMS |  |  |  |  | 37.28 | [19 empty] | 1646 | [5 empty] | 4.04 | [5 empty] | 1848 | [9 empty] | 1713 |  | 39.35 |  |  |  | 816.6 | [7 empty] | 2.39 | [13 empty] | 24.56 | [15 empty] | 157.5 | [17 empty] | 4.31 | [9 empty] | 9.16 | [32 empty] | 2024 | Tan, R., Shao, Y., Brzozowski, M.J., Zheng, Y., Xiong, Y.-Q. (2024). Development of a machine learning model to classify mineral deposits using sphalerite chemistry and mineral assemblages. Ore Geology Reviews, 169, 106076.
| Mayuan |  | Magmatic hydrothermal, Basin hydrothermal, Epithermal, Seafloor hydrothermal | Mississippi Valley-type (MVT), Skarn, Epithermal, Sedimentary Exhalative (SEDEX), Volcanic-hosted massive sulfide (VMS) | MVT zinc-lead, skarn, epithermal, SEDEX, VMS | Zn, Pb |  | Zn, Pb | Cook et al., 2009 |  | 1049 | [9 empty] | mineral separate | [5 empty] | mineralisation |  |  |  | sphalerite |  |  | MVT |  |  |  | galena, pyrite, chalcopyrite, tetrahedrite, tellurides, magnetite, stannite, fluorite, cassiterite, enargite, stibnite, arsenopyrite, tennantite, pyroxene |  | LA-ICPMS |  |  |  |  | 7.65 | [19 empty] | 1036 | [5 empty] | 3.19 | [5 empty] | 76.92 | [9 empty] | 9400 |  | 0.73 |  |  |  | 307.7 | [7 empty] | 0.07 | [13 empty] | 44.05 | [15 empty] | 196.2 | [17 empty] | 0.06 | [9 empty] | 2.41 | [32 empty] | 2024 | Tan, R., Shao, Y., Brzozowski, M.J., Zheng, Y., Xiong, Y.-Q. (2024). Development of a machine learning model to classify mineral deposits using sphalerite chemistry and mineral assemblages. Ore Geology Reviews, 169, 106076.
| Mayuan |  | Magmatic hydrothermal, Basin hydrothermal, Epithermal, Seafloor hydrothermal | Mississippi Valley-type (MVT), Skarn, Epithermal, Sedimentary Exhalative (SEDEX), Volcanic-hosted massive sulfide (VMS) | MVT zinc-lead, skarn, epithermal, SEDEX, VMS | Zn, Pb |  | Zn, Pb | Cook et al., 2009 |  | 1050 | [9 empty] | mineral separate | [5 empty] | mineralisation |  |  |  | sphalerite |  |  | MVT |  |  |  | galena, pyrite, chalcopyrite, tetrahedrite, tellurides, magnetite, stannite, fluorite, cassiterite, enargite, stibnite, arsenopyrite, tennantite, pyroxene |  | LA-ICPMS |  |  |  |  | 13.51 | [19 empty] | 1151 | [5 empty] | 3.36 | [5 empty] | 154 | [9 empty] | 7000 |  | 0.26 |  |  |  | 236.2 | [7 empty] | 0.02 | [13 empty] | 19.13 | [15 empty] | 117.9 | [17 empty] | 0.07 | [9 empty] | 0.27 | [32 empty] | 2024 | Tan, R., Shao, Y., Brzozowski, M.J., Zheng, Y., Xiong, Y.-Q. (2024). Development of a machine learning model to classify mineral deposits using sphalerite chemistry and mineral assemblages. Ore Geology Reviews, 169, 106076.
| Mayuan |  | Magmatic hydrothermal, Basin hydrothermal, Epithermal, Seafloor hydrothermal | Mississippi Valley-type (MVT), Skarn, Epithermal, Sedimentary Exhalative (SEDEX), Volcanic-hosted massive sulfide (VMS) | MVT zinc-lead, skarn, epithermal, SEDEX, VMS | Zn, Pb |  | Zn, Pb | Cook et al., 2009 |  | 1051 | [9 empty] | mineral separate | [5 empty] | mineralisation |  |  |  | sphalerite |  |  | MVT |  |  |  | galena, pyrite, chalcopyrite, tetrahedrite, tellurides, magnetite, stannite, fluorite, cassiterite, enargite, stibnite, arsenopyrite, tennantite, pyroxene |  | LA-ICPMS |  |  |  |  | 18.31 | [19 empty] | 1210 | [5 empty] | 2.99 | [5 empty] | 152.4 | [9 empty] | 7200 |  | 0.31 |  |  |  | 323.1 | [7 empty] | 0.05 | [13 empty] | 36.26 | [15 empty] | 168.7 | [17 empty] | 0.12 | [9 empty] | 1.02 | [32 empty] | 2024 | Tan, R., Shao, Y., Brzozowski, M.J., Zheng, Y., Xiong, Y.-Q. (2024). Development of a machine learning model to classify mineral deposits using sphalerite chemistry and mineral assemblages. Ore Geology Reviews, 169, 106076.
| Mayuan |  | Magmatic hydrothermal, Basin hydrothermal, Epithermal, Seafloor hydrothermal | Mississippi Valley-type (MVT), Skarn, Epithermal, Sedimentary Exhalative (SEDEX), Volcanic-hosted massive sulfide (VMS) | MVT zinc-lead, skarn, epithermal, SEDEX, VMS | Zn, Pb |  | Zn, Pb | Cook et al., 2009 |  | 1052 | [9 empty] | mineral separate | [5 empty] | mineralisation |  |  |  | sphalerite |  |  | MVT |  |  |  | galena, pyrite, chalcopyrite, tetrahedrite, tellurides, magnetite, stannite, fluorite, cassiterite, enargite, stibnite, arsenopyrite, tennantite, pyroxene |  | LA-ICPMS |  |  |  |  | 73.57 | [19 empty] | 2584 | [5 empty] | 3.09 | [5 empty] | 561.4 | [9 empty] | 3200 |  | 8.66 |  |  |  | 371.1 | [7 empty] | 0.35 | [13 empty] | 14.58 | [15 empty] | 188.9 | [17 empty] | 3.91 | [9 empty] | 5.31 | [32 empty] | 2024 | Tan, R., Shao, Y., Brzozowski, M.J., Zheng, Y., Xiong, Y.-Q. (2024). Development of a machine learning model to classify mineral deposits using sphalerite chemistry and mineral assemblages. Ore Geology Reviews, 169, 106076.
| Mayuan |  | Magmatic hydrothermal, Basin hydrothermal, Epithermal, Seafloor hydrothermal | Mississippi Valley-type (MVT), Skarn, Epithermal, Sedimentary Exhalative (SEDEX), Volcanic-hosted massive sulfide (VMS) | MVT zinc-lead, skarn, epithermal, SEDEX, VMS | Zn, Pb |  | Zn, Pb | Cook et al., 2009 |  | 1053 | [9 empty] | mineral separate | [5 empty] | mineralisation |  |  |  | sphalerite |  |  | MVT |  |  |  | galena, pyrite, chalcopyrite, tetrahedrite, tellurides, magnetite, stannite, fluorite, cassiterite, enargite, stibnite, arsenopyrite, tennantite, pyroxene |  | LA-ICPMS |  |  |  |  | 45.44 | [19 empty] | 2137 | [5 empty] | 2.54 | [5 empty] | 672.8 | [9 empty] | 3900 |  | 0.97 |  |  |  | 328.6 | [7 empty] | 0.04 | [13 empty] | 25.77 | [15 empty] | 375.8 | [17 empty] | 0.69 | [9 empty] | 1.32 | [32 empty] | 2024 | Tan, R., Shao, Y., Brzozowski, M.J., Zheng, Y., Xiong, Y.-Q. (2024). Development of a machine learning model to classify mineral deposits using sphalerite chemistry and mineral assemblages. Ore Geology Reviews, 169, 106076.
| Mayuan |  | Magmatic hydrothermal, Basin hydrothermal, Epithermal, Seafloor hydrothermal | Mississippi Valley-type (MVT), Skarn, Epithermal, Sedimentary Exhalative (SEDEX), Volcanic-hosted massive sulfide (VMS) | MVT zinc-lead, skarn, epithermal, SEDEX, VMS | Zn, Pb |  | Zn, Pb | Cook et al., 2009 |  | 1054 | [9 empty] | mineral separate | [5 empty] | mineralisation |  |  |  | sphalerite |  |  | MVT |  |  |  | galena, pyrite, chalcopyrite, tetrahedrite, tellurides, magnetite, stannite, fluorite, cassiterite, enargite, stibnite, arsenopyrite, tennantite, pyroxene |  | LA-ICPMS |  |  |  |  | 36.3 | [19 empty] | 1381 | [5 empty] | 2.76 | [5 empty] | 519.2 | [9 empty] | 5700 |  | 2.21 |  |  |  | 243.4 | [7 empty] | 0.18 | [13 empty] | 73.78 | [15 empty] | 221.1 | [17 empty] | 0.46 | [9 empty] | 5.8 | [32 empty] | 2024 | Tan, R., Shao, Y., Brzozowski, M.J., Zheng, Y., Xiong, Y.-Q. (2024). Development of a machine learning model to classify mineral deposits using sphalerite chemistry and mineral assemblages. Ore Geology Reviews, 169, 106076.
| Mayuan |  | Magmatic hydrothermal, Basin hydrothermal, Epithermal, Seafloor hydrothermal | Mississippi Valley-type (MVT), Skarn, Epithermal, Sedimentary Exhalative (SEDEX), Volcanic-hosted massive sulfide (VMS) | MVT zinc-lead, skarn, epithermal, SEDEX, VMS | Zn, Pb |  | Zn, Pb | Cook et al., 2009 |  | 1055 | [9 empty] | mineral separate | [5 empty] | mineralisation |  |  |  | sphalerite |  |  | MVT |  |  |  | galena, pyrite, chalcopyrite, tetrahedrite, tellurides, magnetite, stannite, fluorite, cassiterite, enargite, stibnite, arsenopyrite, tennantite, pyroxene |  | LA-ICPMS |  |  |  |  | 39.47 | [19 empty] | 1578 | [5 empty] | 2.42 | [5 empty] | 584.2 | [9 empty] | 5000 |  | 4.47 |  |  |  | 245.4 | [7 empty] | 0.34 | [13 empty] | 49.5 | [15 empty] | 213.4 | [17 empty] | 1.44 | [9 empty] | 13.65 | [32 empty] | 2024 | Tan, R., Shao, Y., Brzozowski, M.J., Zheng, Y., Xiong, Y.-Q. (2024). Development of a machine learning model to classify mineral deposits using sphalerite chemistry and mineral assemblages. Ore Geology Reviews, 169, 106076.
| Mayuan |  | Magmatic hydrothermal, Basin hydrothermal, Epithermal, Seafloor hydrothermal | Mississippi Valley-type (MVT), Skarn, Epithermal, Sedimentary Exhalative (SEDEX), Volcanic-hosted massive sulfide (VMS) | MVT zinc-lead, skarn, epithermal, SEDEX, VMS | Zn, Pb |  | Zn, Pb | Cook et al., 2009 |  | 1056 | [9 empty] | mineral separate | [5 empty] | mineralisation |  |  |  | sphalerite |  |  | MVT |  |  |  | galena, pyrite, chalcopyrite, tetrahedrite, tellurides, magnetite, stannite, fluorite, cassiterite, enargite, stibnite, arsenopyrite, tennantite, pyroxene |  | LA-ICPMS |  |  |  |  | 84.24 | [19 empty] | 2547 | [5 empty] | 2.58 | [5 empty] | 1044 | [9 empty] | 4200 |  | 0.26 |  |  |  | 412.8 | [7 empty] | 0.01 | [13 empty] | 25.28 | [15 empty] | 415.6 | [17 empty] | 0.08 | [9 empty] | 0.32 | [32 empty] | 2024 | Tan, R., Shao, Y., Brzozowski, M.J., Zheng, Y., Xiong, Y.-Q. (2024). Development of a machine learning model to classify mineral deposits using sphalerite chemistry and mineral assemblages. Ore Geology Reviews, 169, 106076.
| Mayuan |  | Magmatic hydrothermal, Basin hydrothermal, Epithermal, Seafloor hydrothermal | Mississippi Valley-type (MVT), Skarn, Epithermal, Sedimentary Exhalative (SEDEX), Volcanic-hosted massive sulfide (VMS) | MVT zinc-lead, skarn, epithermal, SEDEX, VMS | Zn, Pb |  | Zn, Pb | Cook et al., 2009 |  | 1057 | [9 empty] | mineral separate | [5 empty] | mineralisation |  |  |  | sphalerite |  |  | MVT |  |  |  | galena, pyrite, chalcopyrite, tetrahedrite, tellurides, magnetite, stannite, fluorite, cassiterite, enargite, stibnite, arsenopyrite, tennantite, pyroxene |  | LA-ICPMS |  |  |  |  | 77.52 | [19 empty] | 2806 | [5 empty] | 2.52 | [5 empty] | 578.3 | [9 empty] | 6000 |  | 0.2 |  |  |  | 344.2 | [7 empty] | 0.01 | [13 empty] | 66.48 | [15 empty] | 759.4 | [17 empty] | 0.19 | [9 empty] | 0.7 | [32 empty] | 2024 | Tan, R., Shao, Y., Brzozowski, M.J., Zheng, Y., Xiong, Y.-Q. (2024). Development of a machine learning model to classify mineral deposits using sphalerite chemistry and mineral assemblages. Ore Geology Reviews, 169, 106076.
| Mayuan |  | Magmatic hydrothermal, Basin hydrothermal, Epithermal, Seafloor hydrothermal | Mississippi Valley-type (MVT), Skarn, Epithermal, Sedimentary Exhalative (SEDEX), Volcanic-hosted massive sulfide (VMS) | MVT zinc-lead, skarn, epithermal, SEDEX, VMS | Zn, Pb |  | Zn, Pb | Cook et al., 2009 |  | 1058 | [9 empty] | mineral separate | [5 empty] | mineralisation |  |  |  | sphalerite |  |  | MVT |  |  |  | galena, pyrite, chalcopyrite, tetrahedrite, tellurides, magnetite, stannite, fluorite, cassiterite, enargite, stibnite, arsenopyrite, tennantite, pyroxene |  | LA-ICPMS |  |  |  |  | 99.82 | [19 empty] | 2033 | [5 empty] | 2.52 | [5 empty] | 559.4 | [9 empty] | 5600 |  | 0.21 |  |  |  | 312.1 | [7 empty] | 0.02 | [13 empty] | 48.23 | [15 empty] | 708.5 | [17 empty] | 0.1 | [9 empty] | 0.38 | [32 empty] | 2024 | Tan, R., Shao, Y., Brzozowski, M.J., Zheng, Y., Xiong, Y.-Q. (2024). Development of a machine learning model to classify mineral deposits using sphalerite chemistry and mineral assemblages. Ore Geology Reviews, 169, 106076.
| Mayuan |  | Magmatic hydrothermal, Basin hydrothermal, Epithermal, Seafloor hydrothermal | Mississippi Valley-type (MVT), Skarn, Epithermal, Sedimentary Exhalative (SEDEX), Volcanic-hosted massive sulfide (VMS) | MVT zinc-lead, skarn, epithermal, SEDEX, VMS | Zn, Pb |  | Zn, Pb | Cook et al., 2009 |  | 1059 | [9 empty] | mineral separate | [5 empty] | mineralisation |  |  |  | sphalerite |  |  | MVT |  |  |  | galena, pyrite, chalcopyrite, tetrahedrite, tellurides, magnetite, stannite, fluorite, cassiterite, enargite, stibnite, arsenopyrite, tennantite, pyroxene |  | LA-ICPMS |  |  |  |  | 81.64 | [19 empty] | 2407 | [5 empty] | 2.64 | [5 empty] | 360.5 | [9 empty] | 6500 |  | 0.2 |  |  |  | 289.4 | [7 empty] | 0.02 | [13 empty] | 66.66 | [15 empty] | 852.6 | [17 empty] | 0.25 | [9 empty] | 0.5 | [32 empty] | 2024 | Tan, R., Shao, Y., Brzozowski, M.J., Zheng, Y., Xiong, Y.-Q. (2024). Development of a machine learning model to classify mineral deposits using sphalerite chemistry and mineral assemblages. Ore Geology Reviews, 169, 106076.
| Mayuan |  | Magmatic hydrothermal, Basin hydrothermal, Epithermal, Seafloor hydrothermal | Mississippi Valley-type (MVT), Skarn, Epithermal, Sedimentary Exhalative (SEDEX), Volcanic-hosted massive sulfide (VMS) | MVT zinc-lead, skarn, epithermal, SEDEX, VMS | Zn, Pb |  | Zn, Pb | Cook et al., 2009 |  | 1060 | [9 empty] | mineral separate | [5 empty] | mineralisation |  |  |  | sphalerite |  |  | MVT |  |  |  | galena, pyrite, chalcopyrite, tetrahedrite, tellurides, magnetite, stannite, fluorite, cassiterite, enargite, stibnite, arsenopyrite, tennantite, pyroxene |  | LA-ICPMS |  |  |  |  | 20.17 | [19 empty] | 1640 | [5 empty] | 3.23 | [5 empty] | 150.2 | [9 empty] | 5100 |  | 0.65 |  |  |  | 324.8 | [7 empty] | 0.09 | [13 empty] | 23.97 | [15 empty] | 142.5 | [17 empty] | 0.07 | [9 empty] | 1.88 | [32 empty] | 2024 | Tan, R., Shao, Y., Brzozowski, M.J., Zheng, Y., Xiong, Y.-Q. (2024). Development of a machine learning model to classify mineral deposits using sphalerite chemistry and mineral assemblages. Ore Geology Reviews, 169, 106076.
| Mayuan |  | Magmatic hydrothermal, Basin hydrothermal, Epithermal, Seafloor hydrothermal | Mississippi Valley-type (MVT), Skarn, Epithermal, Sedimentary Exhalative (SEDEX), Volcanic-hosted massive sulfide (VMS) | MVT zinc-lead, skarn, epithermal, SEDEX, VMS | Zn, Pb |  | Zn, Pb | Cook et al., 2009 |  | 1061 | [9 empty] | mineral separate | [5 empty] | mineralisation |  |  |  | sphalerite |  |  | MVT |  |  |  | galena, pyrite, chalcopyrite, tetrahedrite, tellurides, magnetite, stannite, fluorite, cassiterite, enargite, stibnite, arsenopyrite, tennantite, pyroxene |  | LA-ICPMS |  |  |  |  | 146.5 | [19 empty] | 1802 | [5 empty] | 1.42 | [5 empty] | 1941 | [9 empty] | 2000 |  | 4.73 |  |  |  | 878.8 | [7 empty] | 0.27 | [13 empty] | 21.27 | [15 empty] | 32.33 | [17 empty] | 1.54 | [9 empty] | 4.34 | [32 empty] | 2024 | Tan, R., Shao, Y., Brzozowski, M.J., Zheng, Y., Xiong, Y.-Q. (2024). Development of a machine learning model to classify mineral deposits using sphalerite chemistry and mineral assemblages. Ore Geology Reviews, 169, 106076.
| Xinling |  | Magmatic hydrothermal, Basin hydrothermal, Epithermal, Seafloor hydrothermal | Mississippi Valley-type (MVT), Skarn, Epithermal, Sedimentary Exhalative (SEDEX), Volcanic-hosted massive sulfide (VMS) | MVT zinc-lead, skarn, epithermal, SEDEX, VMS | Zn, Pb |  | Zn, Pb | Cook et al., 2009 |  | 1062 | [9 empty] | mineral separate | [5 empty] | mineralisation |  |  |  | sphalerite |  |  | epithermal |  |  |  | galena, pyrite, chalcopyrite, tetrahedrite, tellurides, magnetite, stannite, fluorite, cassiterite, enargite, stibnite, arsenopyrite, tennantite, pyroxene |  | LA-ICPMS |  |  |  |  | 24.1 | [19 empty] | 5020 | [5 empty] | 0.006775 | [5 empty] | 137 | [9 empty] | 29900 |  | 33.7 |  |  |  | 0.27 | [7 empty] | 29.8 | [13 empty] | 119 | [15 empty] | 64.6 | [17 empty] | 11.2 | [9 empty] | 28.5 | [32 empty] | 2024 | Tan, R., Shao, Y., Brzozowski, M.J., Zheng, Y., Xiong, Y.-Q. (2024). Development of a machine learning model to classify mineral deposits using sphalerite chemistry and mineral assemblages. Ore Geology Reviews, 169, 106076.
| Xinling |  | Magmatic hydrothermal, Basin hydrothermal, Epithermal, Seafloor hydrothermal | Mississippi Valley-type (MVT), Skarn, Epithermal, Sedimentary Exhalative (SEDEX), Volcanic-hosted massive sulfide (VMS) | MVT zinc-lead, skarn, epithermal, SEDEX, VMS | Zn, Pb |  | Zn, Pb | Cook et al., 2009 |  | 1063 | [9 empty] | mineral separate | [5 empty] | mineralisation |  |  |  | sphalerite |  |  | epithermal |  |  |  | galena, pyrite, chalcopyrite, tetrahedrite, tellurides, magnetite, stannite, fluorite, cassiterite, enargite, stibnite, arsenopyrite, tennantite, pyroxene |  | LA-ICPMS |  |  |  |  | 2.62 | [19 empty] | 4910 | [5 empty] | 0.008223 | [5 empty] | 48 | [9 empty] | 28500 |  | 25.7 |  |  |  | 0.26 | [7 empty] | 21.1 | [13 empty] | 108 | [15 empty] | 21.9 | [17 empty] | 1.08 | [9 empty] | 1.04 | [32 empty] | 2024 | Tan, R., Shao, Y., Brzozowski, M.J., Zheng, Y., Xiong, Y.-Q. (2024). Development of a machine learning model to classify mineral deposits using sphalerite chemistry and mineral assemblages. Ore Geology Reviews, 169, 106076.
| Xinling |  | Magmatic hydrothermal, Basin hydrothermal, Epithermal, Seafloor hydrothermal | Mississippi Valley-type (MVT), Skarn, Epithermal, Sedimentary Exhalative (SEDEX), Volcanic-hosted massive sulfide (VMS) | MVT zinc-lead, skarn, epithermal, SEDEX, VMS | Zn, Pb |  | Zn, Pb | Cook et al., 2009 |  | 1064 | [9 empty] | mineral separate | [5 empty] | mineralisation |  |  |  | sphalerite |  |  | epithermal |  |  |  | galena, pyrite, chalcopyrite, tetrahedrite, tellurides, magnetite, stannite, fluorite, cassiterite, enargite, stibnite, arsenopyrite, tennantite, pyroxene |  | LA-ICPMS |  |  |  |  | 12.6 | [19 empty] | 4980 | [5 empty] | 0.024423 | [5 empty] | 189 | [9 empty] | 27400 |  | 20.6 |  |  |  | 0.24 | [7 empty] | 23.2 | [13 empty] | 104 | [15 empty] | 23 | [17 empty] | 4.74 | [9 empty] | 12.8 | [32 empty] | 2024 | Tan, R., Shao, Y., Brzozowski, M.J., Zheng, Y., Xiong, Y.-Q. (2024). Development of a machine learning model to classify mineral deposits using sphalerite chemistry and mineral assemblages. Ore Geology Reviews, 169, 106076.
| Xinling |  | Magmatic hydrothermal, Basin hydrothermal, Epithermal, Seafloor hydrothermal | Mississippi Valley-type (MVT), Skarn, Epithermal, Sedimentary Exhalative (SEDEX), Volcanic-hosted massive sulfide (VMS) | MVT zinc-lead, skarn, epithermal, SEDEX, VMS | Zn, Pb |  | Zn, Pb | Cook et al., 2009 |  | 1065 | [9 empty] | mineral separate | [5 empty] | mineralisation |  |  |  | sphalerite |  |  | epithermal |  |  |  | galena, pyrite, chalcopyrite, tetrahedrite, tellurides, magnetite, stannite, fluorite, cassiterite, enargite, stibnite, arsenopyrite, tennantite, pyroxene |  | LA-ICPMS |  |  |  |  | 33.8 | [19 empty] | 4870 | [5 empty] | 0.027746 | [5 empty] | 1330 | [9 empty] | 28000 |  | 26.8 |  |  |  | 0.26 | [7 empty] | 24.6 | [13 empty] | 115 | [15 empty] | 23.3 | [17 empty] | 25.5 | [9 empty] | 740 | [32 empty] | 2024 | Tan, R., Shao, Y., Brzozowski, M.J., Zheng, Y., Xiong, Y.-Q. (2024). Development of a machine learning model to classify mineral deposits using sphalerite chemistry and mineral assemblages. Ore Geology Reviews, 169, 106076.
| Xinling |  | Magmatic hydrothermal, Basin hydrothermal, Epithermal, Seafloor hydrothermal | Mississippi Valley-type (MVT), Skarn, Epithermal, Sedimentary Exhalative (SEDEX), Volcanic-hosted massive sulfide (VMS) | MVT zinc-lead, skarn, epithermal, SEDEX, VMS | Zn, Pb |  | Zn, Pb | Cook et al., 2009 |  | 1066 | [9 empty] | mineral separate | [5 empty] | mineralisation |  |  |  | sphalerite |  |  | epithermal |  |  |  | galena, pyrite, chalcopyrite, tetrahedrite, tellurides, magnetite, stannite, fluorite, cassiterite, enargite, stibnite, arsenopyrite, tennantite, pyroxene |  | LA-ICPMS |  |  |  |  | 12.4 | [19 empty] | 4910 | [5 empty] | 0.001497 | [5 empty] | 630 | [9 empty] | 28700 |  | 34.8 |  |  |  | 0.27 | [7 empty] | 19 | [13 empty] | 109 | [15 empty] | 22.6 | [17 empty] | 5.19 | [9 empty] | 5.67 | [32 empty] | 2024 | Tan, R., Shao, Y., Brzozowski, M.J., Zheng, Y., Xiong, Y.-Q. (2024). Development of a machine learning model to classify mineral deposits using sphalerite chemistry and mineral assemblages. Ore Geology Reviews, 169, 106076.
| Xinling |  | Magmatic hydrothermal, Basin hydrothermal, Epithermal, Seafloor hydrothermal | Mississippi Valley-type (MVT), Skarn, Epithermal, Sedimentary Exhalative (SEDEX), Volcanic-hosted massive sulfide (VMS) | MVT zinc-lead, skarn, epithermal, SEDEX, VMS | Zn, Pb |  | Zn, Pb | Cook et al., 2009 |  | 1067 | [9 empty] | mineral separate | [5 empty] | mineralisation |  |  |  | sphalerite |  |  | epithermal |  |  |  | galena, pyrite, chalcopyrite, tetrahedrite, tellurides, magnetite, stannite, fluorite, cassiterite, enargite, stibnite, arsenopyrite, tennantite, pyroxene |  | LA-ICPMS |  |  |  |  | 18.1 | [19 empty] | 4810 | [5 empty] | 0.009351 | [5 empty] | 1390 | [9 empty] | 27200 |  | 33.4 |  |  |  | 0.73 | [7 empty] | 47.5 | [13 empty] | 105 | [15 empty] | 24.5 | [17 empty] | 5.71 | [9 empty] | 62.7 | [32 empty] | 2024 | Tan, R., Shao, Y., Brzozowski, M.J., Zheng, Y., Xiong, Y.-Q. (2024). Development of a machine learning model to classify mineral deposits using sphalerite chemistry and mineral assemblages. Ore Geology Reviews, 169, 106076.
| Xinling |  | Magmatic hydrothermal, Basin hydrothermal, Epithermal, Seafloor hydrothermal | Mississippi Valley-type (MVT), Skarn, Epithermal, Sedimentary Exhalative (SEDEX), Volcanic-hosted massive sulfide (VMS) | MVT zinc-lead, skarn, epithermal, SEDEX, VMS | Zn, Pb |  | Zn, Pb | Cook et al., 2009 |  | 1068 | [9 empty] | mineral separate | [5 empty] | mineralisation |  |  |  | sphalerite |  |  | epithermal |  |  |  | galena, pyrite, chalcopyrite, tetrahedrite, tellurides, magnetite, stannite, fluorite, cassiterite, enargite, stibnite, arsenopyrite, tennantite, pyroxene |  | LA-ICPMS |  |  |  |  | 12.9 | [19 empty] | 4930 | [5 empty] | 0.026229 | [5 empty] | 127 | [9 empty] | 23100 |  | 31.2 |  |  |  | 0.25 | [7 empty] | 18.1 | [13 empty] | 58.1 | [15 empty] | 450 | [17 empty] | 6.44 | [9 empty] | 9.8 | [32 empty] | 2024 | Tan, R., Shao, Y., Brzozowski, M.J., Zheng, Y., Xiong, Y.-Q. (2024). Development of a machine learning model to classify mineral deposits using sphalerite chemistry and mineral assemblages. Ore Geology Reviews, 169, 106076.
| Xinling |  | Magmatic hydrothermal, Basin hydrothermal, Epithermal, Seafloor hydrothermal | Mississippi Valley-type (MVT), Skarn, Epithermal, Sedimentary Exhalative (SEDEX), Volcanic-hosted massive sulfide (VMS) | MVT zinc-lead, skarn, epithermal, SEDEX, VMS | Zn, Pb |  | Zn, Pb | Cook et al., 2009 |  | 1069 | [9 empty] | mineral separate | [5 empty] | mineralisation |  |  |  | sphalerite |  |  | epithermal |  |  |  | galena, pyrite, chalcopyrite, tetrahedrite, tellurides, magnetite, stannite, fluorite, cassiterite, enargite, stibnite, arsenopyrite, tennantite, pyroxene |  | LA-ICPMS |  |  |  |  | 24.4 | [19 empty] | 4810 | [5 empty] | 0.002872 | [5 empty] | 2640 | [9 empty] | 27100 |  | 30.1 |  |  |  | 1.14 | [7 empty] | 23.4 | [13 empty] | 71 | [15 empty] | 24.3 | [17 empty] | 3.49 | [9 empty] | 1930 | [32 empty] | 2024 | Tan, R., Shao, Y., Brzozowski, M.J., Zheng, Y., Xiong, Y.-Q. (2024). Development of a machine learning model to classify mineral deposits using sphalerite chemistry and mineral assemblages. Ore Geology Reviews, 169, 106076.
| Xinling |  | Magmatic hydrothermal, Basin hydrothermal, Epithermal, Seafloor hydrothermal | Mississippi Valley-type (MVT), Skarn, Epithermal, Sedimentary Exhalative (SEDEX), Volcanic-hosted massive sulfide (VMS) | MVT zinc-lead, skarn, epithermal, SEDEX, VMS | Zn, Pb |  | Zn, Pb | Cook et al., 2009 |  | 1070 | [9 empty] | mineral separate | [5 empty] | mineralisation |  |  |  | sphalerite |  |  | epithermal |  |  |  | galena, pyrite, chalcopyrite, tetrahedrite, tellurides, magnetite, stannite, fluorite, cassiterite, enargite, stibnite, arsenopyrite, tennantite, pyroxene |  | LA-ICPMS |  |  |  |  | 11.7 | [19 empty] | 5007 | [5 empty] | 0.028978 | [5 empty] | 2960 | [9 empty] | 27100 |  | 31.4 |  |  |  | 0.26 | [7 empty] | 15.5 | [13 empty] | 87.6 | [15 empty] | 26.3 | [17 empty] | 2.89 | [9 empty] | 17.5 | [32 empty] | 2024 | Tan, R., Shao, Y., Brzozowski, M.J., Zheng, Y., Xiong, Y.-Q. (2024). Development of a machine learning model to classify mineral deposits using sphalerite chemistry and mineral assemblages. Ore Geology Reviews, 169, 106076.
| Xinling |  | Magmatic hydrothermal, Basin hydrothermal, Epithermal, Seafloor hydrothermal | Mississippi Valley-type (MVT), Skarn, Epithermal, Sedimentary Exhalative (SEDEX), Volcanic-hosted massive sulfide (VMS) | MVT zinc-lead, skarn, epithermal, SEDEX, VMS | Zn, Pb |  | Zn, Pb | Cook et al., 2009 |  | 1071 | [9 empty] | mineral separate | [5 empty] | mineralisation |  |  |  | sphalerite |  |  | epithermal |  |  |  | galena, pyrite, chalcopyrite, tetrahedrite, tellurides, magnetite, stannite, fluorite, cassiterite, enargite, stibnite, arsenopyrite, tennantite, pyroxene |  | LA-ICPMS |  |  |  |  | 16.2 | [19 empty] | 5030 | [5 empty] | 0.000801 | [5 empty] | 500 | [9 empty] | 27700 |  | 25 |  |  |  | 0.23 | [7 empty] | 21.2 | [13 empty] | 80.3 | [15 empty] | 23.2 | [17 empty] | 8.42 | [9 empty] | 5.68 | [32 empty] | 2024 | Tan, R., Shao, Y., Brzozowski, M.J., Zheng, Y., Xiong, Y.-Q. (2024). Development of a machine learning model to classify mineral deposits using sphalerite chemistry and mineral assemblages. Ore Geology Reviews, 169, 106076.
| Xinling |  | Magmatic hydrothermal, Basin hydrothermal, Epithermal, Seafloor hydrothermal | Mississippi Valley-type (MVT), Skarn, Epithermal, Sedimentary Exhalative (SEDEX), Volcanic-hosted massive sulfide (VMS) | MVT zinc-lead, skarn, epithermal, SEDEX, VMS | Zn, Pb |  | Zn, Pb | Cook et al., 2009 |  | 1072 | [9 empty] | mineral separate | [5 empty] | mineralisation |  |  |  | sphalerite |  |  | epithermal |  |  |  | galena, pyrite, chalcopyrite, tetrahedrite, tellurides, magnetite, stannite, fluorite, cassiterite, enargite, stibnite, arsenopyrite, tennantite, pyroxene |  | LA-ICPMS |  |  |  |  | 36.9 | [19 empty] | 5210 | [5 empty] | 0.01764 | [5 empty] | 840 | [9 empty] | 13900 |  | 14.7 |  |  |  | 0.23 | [7 empty] | 59.9 | [13 empty] | 42.2 | [15 empty] | 38 | [17 empty] | 16.5 | [9 empty] | 35.6 | [32 empty] | 2024 | Tan, R., Shao, Y., Brzozowski, M.J., Zheng, Y., Xiong, Y.-Q. (2024). Development of a machine learning model to classify mineral deposits using sphalerite chemistry and mineral assemblages. Ore Geology Reviews, 169, 106076.
| Xinling |  | Magmatic hydrothermal, Basin hydrothermal, Epithermal, Seafloor hydrothermal | Mississippi Valley-type (MVT), Skarn, Epithermal, Sedimentary Exhalative (SEDEX), Volcanic-hosted massive sulfide (VMS) | MVT zinc-lead, skarn, epithermal, SEDEX, VMS | Zn, Pb |  | Zn, Pb | Cook et al., 2009 |  | 1073 | [9 empty] | mineral separate | [5 empty] | mineralisation |  |  |  | sphalerite |  |  | epithermal |  |  |  | galena, pyrite, chalcopyrite, tetrahedrite, tellurides, magnetite, stannite, fluorite, cassiterite, enargite, stibnite, arsenopyrite, tennantite, pyroxene |  | LA-ICPMS |  |  |  |  | 33 | [19 empty] | 4930 | [5 empty] | 0.000744 | [5 empty] | 296 | [9 empty] | 21200 |  | 18.3 |  |  |  | 0.22 | [7 empty] | 56.1 | [13 empty] | 51.8 | [15 empty] | 84 | [17 empty] | 13.2 | [9 empty] | 39 | [32 empty] | 2024 | Tan, R., Shao, Y., Brzozowski, M.J., Zheng, Y., Xiong, Y.-Q. (2024). Development of a machine learning model to classify mineral deposits using sphalerite chemistry and mineral assemblages. Ore Geology Reviews, 169, 106076.
| Xinling |  | Magmatic hydrothermal, Basin hydrothermal, Epithermal, Seafloor hydrothermal | Mississippi Valley-type (MVT), Skarn, Epithermal, Sedimentary Exhalative (SEDEX), Volcanic-hosted massive sulfide (VMS) | MVT zinc-lead, skarn, epithermal, SEDEX, VMS | Zn, Pb |  | Zn, Pb | Cook et al., 2009 |  | 1074 | [9 empty] | mineral separate | [5 empty] | mineralisation |  |  |  | sphalerite |  |  | epithermal |  |  |  | galena, pyrite, chalcopyrite, tetrahedrite, tellurides, magnetite, stannite, fluorite, cassiterite, enargite, stibnite, arsenopyrite, tennantite, pyroxene |  | LA-ICPMS |  |  |  |  | 41.9 | [19 empty] | 4930 | [5 empty] | 0.010367 | [5 empty] | 1321 | [9 empty] | 16500 |  | 17.3 |  |  |  | 0.23 | [7 empty] | 57.6 | [13 empty] | 38.4 | [15 empty] | 2260 | [17 empty] | 16.9 | [9 empty] | 21.6 | [32 empty] | 2024 | Tan, R., Shao, Y., Brzozowski, M.J., Zheng, Y., Xiong, Y.-Q. (2024). Development of a machine learning model to classify mineral deposits using sphalerite chemistry and mineral assemblages. Ore Geology Reviews, 169, 106076.
| Xinling |  | Magmatic hydrothermal, Basin hydrothermal, Epithermal, Seafloor hydrothermal | Mississippi Valley-type (MVT), Skarn, Epithermal, Sedimentary Exhalative (SEDEX), Volcanic-hosted massive sulfide (VMS) | MVT zinc-lead, skarn, epithermal, SEDEX, VMS | Zn, Pb |  | Zn, Pb | Cook et al., 2009 |  | 1075 | [9 empty] | mineral separate | [5 empty] | mineralisation |  |  |  | sphalerite |  |  | epithermal |  |  |  | galena, pyrite, chalcopyrite, tetrahedrite, tellurides, magnetite, stannite, fluorite, cassiterite, enargite, stibnite, arsenopyrite, tennantite, pyroxene |  | LA-ICPMS |  |  |  |  | 27.5 | [19 empty] | 5120 | [5 empty] | 0.007813 | [5 empty] | 820 | [9 empty] | 29300 |  | 18.3 |  |  |  | 0.32 | [7 empty] | 62 | [13 empty] | 59 | [15 empty] | 49.5 | [17 empty] | 12.1 | [9 empty] | 21.1 | [32 empty] | 2024 | Tan, R., Shao, Y., Brzozowski, M.J., Zheng, Y., Xiong, Y.-Q. (2024). Development of a machine learning model to classify mineral deposits using sphalerite chemistry and mineral assemblages. Ore Geology Reviews, 169, 106076.
| Xinling |  | Magmatic hydrothermal, Basin hydrothermal, Epithermal, Seafloor hydrothermal | Mississippi Valley-type (MVT), Skarn, Epithermal, Sedimentary Exhalative (SEDEX), Volcanic-hosted massive sulfide (VMS) | MVT zinc-lead, skarn, epithermal, SEDEX, VMS | Zn, Pb |  | Zn, Pb | Cook et al., 2009 |  | 1076 | [9 empty] | mineral separate | [5 empty] | mineralisation |  |  |  | sphalerite |  |  | epithermal |  |  |  | galena, pyrite, chalcopyrite, tetrahedrite, tellurides, magnetite, stannite, fluorite, cassiterite, enargite, stibnite, arsenopyrite, tennantite, pyroxene |  | LA-ICPMS |  |  |  |  | 56.1 | [19 empty] | 5030 | [5 empty] | 0.010318 | [5 empty] | 1585 | [9 empty] | 23300 |  | 19.3 |  |  |  | 0.23 | [7 empty] | 62.8 | [13 empty] | 29.4 | [15 empty] | 50.3 | [17 empty] | 19.7 | [9 empty] | 27.9 | [32 empty] | 2024 | Tan, R., Shao, Y., Brzozowski, M.J., Zheng, Y., Xiong, Y.-Q. (2024). Development of a machine learning model to classify mineral deposits using sphalerite chemistry and mineral assemblages. Ore Geology Reviews, 169, 106076.
| Xinling |  | Magmatic hydrothermal, Basin hydrothermal, Epithermal, Seafloor hydrothermal | Mississippi Valley-type (MVT), Skarn, Epithermal, Sedimentary Exhalative (SEDEX), Volcanic-hosted massive sulfide (VMS) | MVT zinc-lead, skarn, epithermal, SEDEX, VMS | Zn, Pb |  | Zn, Pb | Cook et al., 2009 |  | 1077 | [9 empty] | mineral separate | [5 empty] | mineralisation |  |  |  | sphalerite |  |  | epithermal |  |  |  | galena, pyrite, chalcopyrite, tetrahedrite, tellurides, magnetite, stannite, fluorite, cassiterite, enargite, stibnite, arsenopyrite, tennantite, pyroxene |  | LA-ICPMS |  |  |  |  | 29 | [19 empty] | 5100 | [5 empty] | 0.000159 | [5 empty] | 332 | [9 empty] | 21600 |  | 20.7 |  |  |  | 0.26 | [7 empty] | 63.4 | [13 empty] | 66 | [15 empty] | 115 | [17 empty] | 7.09 | [9 empty] | 17 | [32 empty] | 2024 | Tan, R., Shao, Y., Brzozowski, M.J., Zheng, Y., Xiong, Y.-Q. (2024). Development of a machine learning model to classify mineral deposits using sphalerite chemistry and mineral assemblages. Ore Geology Reviews, 169, 106076.
| Xinling |  | Magmatic hydrothermal, Basin hydrothermal, Epithermal, Seafloor hydrothermal | Mississippi Valley-type (MVT), Skarn, Epithermal, Sedimentary Exhalative (SEDEX), Volcanic-hosted massive sulfide (VMS) | MVT zinc-lead, skarn, epithermal, SEDEX, VMS | Zn, Pb |  | Zn, Pb | Cook et al., 2009 |  | 1078 | [9 empty] | mineral separate | [5 empty] | mineralisation |  |  |  | sphalerite |  |  | epithermal |  |  |  | galena, pyrite, chalcopyrite, tetrahedrite, tellurides, magnetite, stannite, fluorite, cassiterite, enargite, stibnite, arsenopyrite, tennantite, pyroxene |  | LA-ICPMS |  |  |  |  | 20.8 | [19 empty] | 5320 | [5 empty] | 0.010725 | [5 empty] | 1820 | [9 empty] | 17300 |  | 20 |  |  |  | 0.36 | [7 empty] | 66.5 | [13 empty] | 66.5 | [15 empty] | 9300 | [17 empty] | 13.7 | [9 empty] | 61 | [32 empty] | 2024 | Tan, R., Shao, Y., Brzozowski, M.J., Zheng, Y., Xiong, Y.-Q. (2024). Development of a machine learning model to classify mineral deposits using sphalerite chemistry and mineral assemblages. Ore Geology Reviews, 169, 106076.
| Xinling |  | Magmatic hydrothermal, Basin hydrothermal, Epithermal, Seafloor hydrothermal | Mississippi Valley-type (MVT), Skarn, Epithermal, Sedimentary Exhalative (SEDEX), Volcanic-hosted massive sulfide (VMS) | MVT zinc-lead, skarn, epithermal, SEDEX, VMS | Zn, Pb |  | Zn, Pb | Cook et al., 2009 |  | 1079 | [9 empty] | mineral separate | [5 empty] | mineralisation |  |  |  | sphalerite |  |  | epithermal |  |  |  | galena, pyrite, chalcopyrite, tetrahedrite, tellurides, magnetite, stannite, fluorite, cassiterite, enargite, stibnite, arsenopyrite, tennantite, pyroxene |  | LA-ICPMS |  |  |  |  | 22.3 | [19 empty] | 5080 | [5 empty] | 0.000481 | [5 empty] | 227 | [9 empty] | 15500 |  | 17.1 |  |  |  | 0.31 | [7 empty] | 66.7 | [13 empty] | 39.8 | [15 empty] | 185 | [17 empty] | 13.7 | [9 empty] | 910 | [32 empty] | 2024 | Tan, R., Shao, Y., Brzozowski, M.J., Zheng, Y., Xiong, Y.-Q. (2024). Development of a machine learning model to classify mineral deposits using sphalerite chemistry and mineral assemblages. Ore Geology Reviews, 169, 106076.
| Xinling |  | Magmatic hydrothermal, Basin hydrothermal, Epithermal, Seafloor hydrothermal | Mississippi Valley-type (MVT), Skarn, Epithermal, Sedimentary Exhalative (SEDEX), Volcanic-hosted massive sulfide (VMS) | MVT zinc-lead, skarn, epithermal, SEDEX, VMS | Zn, Pb |  | Zn, Pb | Cook et al., 2009 |  | 1080 | [9 empty] | mineral separate | [5 empty] | mineralisation |  |  |  | sphalerite |  |  | epithermal |  |  |  | galena, pyrite, chalcopyrite, tetrahedrite, tellurides, magnetite, stannite, fluorite, cassiterite, enargite, stibnite, arsenopyrite, tennantite, pyroxene |  | LA-ICPMS |  |  |  |  | 19.6 | [19 empty] | 5200 | [5 empty] | 0.009616 | [5 empty] | 1250 | [9 empty] | 15100 |  | 14.8 |  |  |  | 0.27 | [7 empty] | 48.7 | [13 empty] | 13.5 | [15 empty] | 24.6 | [17 empty] | 6.8 | [9 empty] | 11.3 | [32 empty] | 2024 | Tan, R., Shao, Y., Brzozowski, M.J., Zheng, Y., Xiong, Y.-Q. (2024). Development of a machine learning model to classify mineral deposits using sphalerite chemistry and mineral assemblages. Ore Geology Reviews, 169, 106076.
| Xinling |  | Magmatic hydrothermal, Basin hydrothermal, Epithermal, Seafloor hydrothermal | Mississippi Valley-type (MVT), Skarn, Epithermal, Sedimentary Exhalative (SEDEX), Volcanic-hosted massive sulfide (VMS) | MVT zinc-lead, skarn, epithermal, SEDEX, VMS | Zn, Pb |  | Zn, Pb | Cook et al., 2009 |  | 1081 | [9 empty] | mineral separate | [5 empty] | mineralisation |  |  |  | sphalerite |  |  | epithermal |  |  |  | galena, pyrite, chalcopyrite, tetrahedrite, tellurides, magnetite, stannite, fluorite, cassiterite, enargite, stibnite, arsenopyrite, tennantite, pyroxene |  | LA-ICPMS |  |  |  |  | 25.7 | [19 empty] | 5080 | [5 empty] | 0.033286 | [5 empty] | 408 | [9 empty] | 14600 |  | 18.1 |  |  |  | 0.26 | [7 empty] | 54.6 | [13 empty] | 55 | [15 empty] | 150 | [17 empty] | 16.1 | [9 empty] | 23.1 | [32 empty] | 2024 | Tan, R., Shao, Y., Brzozowski, M.J., Zheng, Y., Xiong, Y.-Q. (2024). Development of a machine learning model to classify mineral deposits using sphalerite chemistry and mineral assemblages. Ore Geology Reviews, 169, 106076.
| Xinling |  | Magmatic hydrothermal, Basin hydrothermal, Epithermal, Seafloor hydrothermal | Mississippi Valley-type (MVT), Skarn, Epithermal, Sedimentary Exhalative (SEDEX), Volcanic-hosted massive sulfide (VMS) | MVT zinc-lead, skarn, epithermal, SEDEX, VMS | Zn, Pb |  | Zn, Pb | Cook et al., 2009 |  | 1082 | [9 empty] | mineral separate | [5 empty] | mineralisation |  |  |  | sphalerite |  |  | epithermal |  |  |  | galena, pyrite, chalcopyrite, tetrahedrite, tellurides, magnetite, stannite, fluorite, cassiterite, enargite, stibnite, arsenopyrite, tennantite, pyroxene |  | LA-ICPMS |  |  |  |  | 11 | [19 empty] | 6710 | [5 empty] | 1.86 | [5 empty] | 1480 | [9 empty] | 8700 |  | 70.2 |  |  |  | 1.05 | [7 empty] | 14.5 | [13 empty] | 658 | [15 empty] | 66 | [17 empty] | 6.5 | [9 empty] | 8.4 | [32 empty] | 2024 | Tan, R., Shao, Y., Brzozowski, M.J., Zheng, Y., Xiong, Y.-Q. (2024). Development of a machine learning model to classify mineral deposits using sphalerite chemistry and mineral assemblages. Ore Geology Reviews, 169, 106076.
| Xinling |  | Magmatic hydrothermal, Basin hydrothermal, Epithermal, Seafloor hydrothermal | Mississippi Valley-type (MVT), Skarn, Epithermal, Sedimentary Exhalative (SEDEX), Volcanic-hosted massive sulfide (VMS) | MVT zinc-lead, skarn, epithermal, SEDEX, VMS | Zn, Pb |  | Zn, Pb | Cook et al., 2009 |  | 1083 | [9 empty] | mineral separate | [5 empty] | mineralisation |  |  |  | sphalerite |  |  | epithermal |  |  |  | galena, pyrite, chalcopyrite, tetrahedrite, tellurides, magnetite, stannite, fluorite, cassiterite, enargite, stibnite, arsenopyrite, tennantite, pyroxene |  | LA-ICPMS |  |  |  |  | 16 | [19 empty] | 6790 | [5 empty] | 1.99 | [5 empty] | 1840 | [9 empty] | 3500 |  | 154 |  |  |  | 1.04 | [7 empty] | 21.1 | [13 empty] | 685 | [15 empty] | 51.2 | [17 empty] | 18 | [9 empty] | 39.9 | [32 empty] | 2024 | Tan, R., Shao, Y., Brzozowski, M.J., Zheng, Y., Xiong, Y.-Q. (2024). Development of a machine learning model to classify mineral deposits using sphalerite chemistry and mineral assemblages. Ore Geology Reviews, 169, 106076.
| Xinling |  | Magmatic hydrothermal, Basin hydrothermal, Epithermal, Seafloor hydrothermal | Mississippi Valley-type (MVT), Skarn, Epithermal, Sedimentary Exhalative (SEDEX), Volcanic-hosted massive sulfide (VMS) | MVT zinc-lead, skarn, epithermal, SEDEX, VMS | Zn, Pb |  | Zn, Pb | Cook et al., 2009 |  | 1084 | [9 empty] | mineral separate | [5 empty] | mineralisation |  |  |  | sphalerite |  |  | epithermal |  |  |  | galena, pyrite, chalcopyrite, tetrahedrite, tellurides, magnetite, stannite, fluorite, cassiterite, enargite, stibnite, arsenopyrite, tennantite, pyroxene |  | LA-ICPMS |  |  |  |  | 15.3 | [19 empty] | 6740 | [5 empty] | 1.61 | [5 empty] | 5900 | [9 empty] | 2900 |  | 192 |  |  |  | 0.22 | [7 empty] | 9.58 | [13 empty] | 625 | [15 empty] | 46 | [17 empty] | 0.74 | [9 empty] | 11.9 | [32 empty] | 2024 | Tan, R., Shao, Y., Brzozowski, M.J., Zheng, Y., Xiong, Y.-Q. (2024). Development of a machine learning model to classify mineral deposits using sphalerite chemistry and mineral assemblages. Ore Geology Reviews, 169, 106076.
| Xinling |  | Magmatic hydrothermal, Basin hydrothermal, Epithermal, Seafloor hydrothermal | Mississippi Valley-type (MVT), Skarn, Epithermal, Sedimentary Exhalative (SEDEX), Volcanic-hosted massive sulfide (VMS) | MVT zinc-lead, skarn, epithermal, SEDEX, VMS | Zn, Pb |  | Zn, Pb | Cook et al., 2009 |  | 1085 | [9 empty] | mineral separate | [5 empty] | mineralisation |  |  |  | sphalerite |  |  | epithermal |  |  |  | galena, pyrite, chalcopyrite, tetrahedrite, tellurides, magnetite, stannite, fluorite, cassiterite, enargite, stibnite, arsenopyrite, tennantite, pyroxene |  | LA-ICPMS |  |  |  |  | 570 | [19 empty] | 6620 | [5 empty] | 1.26 | [5 empty] | 9500 | [9 empty] | 4100 |  | 87.5 |  |  |  | 2.77 | [7 empty] | 17.2 | [13 empty] | 508 | [15 empty] | 56.7 | [17 empty] | 3060 | [9 empty] | 10.2 | [32 empty] | 2024 | Tan, R., Shao, Y., Brzozowski, M.J., Zheng, Y., Xiong, Y.-Q. (2024). Development of a machine learning model to classify mineral deposits using sphalerite chemistry and mineral assemblages. Ore Geology Reviews, 169, 106076.
| Xinling |  | Magmatic hydrothermal, Basin hydrothermal, Epithermal, Seafloor hydrothermal | Mississippi Valley-type (MVT), Skarn, Epithermal, Sedimentary Exhalative (SEDEX), Volcanic-hosted massive sulfide (VMS) | MVT zinc-lead, skarn, epithermal, SEDEX, VMS | Zn, Pb |  | Zn, Pb | Cook et al., 2009 |  | 1086 | [9 empty] | mineral separate | [5 empty] | mineralisation |  |  |  | sphalerite |  |  | epithermal |  |  |  | galena, pyrite, chalcopyrite, tetrahedrite, tellurides, magnetite, stannite, fluorite, cassiterite, enargite, stibnite, arsenopyrite, tennantite, pyroxene |  | LA-ICPMS |  |  |  |  | 24.4 | [19 empty] | 6480 | [5 empty] | 1.37 | [5 empty] | 1970 | [9 empty] | 3600 |  | 179 |  |  |  | 2.21 | [7 empty] | 31.7 | [13 empty] | 503 | [15 empty] | 115 | [17 empty] | 3.47 | [9 empty] | 45.8 | [32 empty] | 2024 | Tan, R., Shao, Y., Brzozowski, M.J., Zheng, Y., Xiong, Y.-Q. (2024). Development of a machine learning model to classify mineral deposits using sphalerite chemistry and mineral assemblages. Ore Geology Reviews, 169, 106076.
| Xinling |  | Magmatic hydrothermal, Basin hydrothermal, Epithermal, Seafloor hydrothermal | Mississippi Valley-type (MVT), Skarn, Epithermal, Sedimentary Exhalative (SEDEX), Volcanic-hosted massive sulfide (VMS) | MVT zinc-lead, skarn, epithermal, SEDEX, VMS | Zn, Pb |  | Zn, Pb | Cook et al., 2009 |  | 1087 | [9 empty] | mineral separate | [5 empty] | mineralisation |  |  |  | sphalerite |  |  | epithermal |  |  |  | galena, pyrite, chalcopyrite, tetrahedrite, tellurides, magnetite, stannite, fluorite, cassiterite, enargite, stibnite, arsenopyrite, tennantite, pyroxene |  | LA-ICPMS |  |  |  |  | 199 | [19 empty] | 7290 | [5 empty] | 1.69 | [5 empty] | 4580 | [9 empty] | 5100 |  | 115 |  |  |  | 0.73 | [7 empty] | 21.6 | [13 empty] | 698 | [15 empty] | 189 | [17 empty] | 10.2 | [9 empty] | 29.3 | [32 empty] | 2024 | Tan, R., Shao, Y., Brzozowski, M.J., Zheng, Y., Xiong, Y.-Q. (2024). Development of a machine learning model to classify mineral deposits using sphalerite chemistry and mineral assemblages. Ore Geology Reviews, 169, 106076.
| Xinling |  | Magmatic hydrothermal, Basin hydrothermal, Epithermal, Seafloor hydrothermal | Mississippi Valley-type (MVT), Skarn, Epithermal, Sedimentary Exhalative (SEDEX), Volcanic-hosted massive sulfide (VMS) | MVT zinc-lead, skarn, epithermal, SEDEX, VMS | Zn, Pb |  | Zn, Pb | Cook et al., 2009 |  | 1088 | [9 empty] | mineral separate | [5 empty] | mineralisation |  |  |  | sphalerite |  |  | epithermal |  |  |  | galena, pyrite, chalcopyrite, tetrahedrite, tellurides, magnetite, stannite, fluorite, cassiterite, enargite, stibnite, arsenopyrite, tennantite, pyroxene |  | LA-ICPMS |  |  |  |  | 118 | [19 empty] | 6170 | [5 empty] | 1.68 | [5 empty] | 3350 | [9 empty] | 8200 |  | 162 |  |  |  | 2.81 | [7 empty] | 17.6 | [13 empty] | 500 | [15 empty] | 92.3 | [17 empty] | 460 | [9 empty] | 77 | [32 empty] | 2024 | Tan, R., Shao, Y., Brzozowski, M.J., Zheng, Y., Xiong, Y.-Q. (2024). Development of a machine learning model to classify mineral deposits using sphalerite chemistry and mineral assemblages. Ore Geology Reviews, 169, 106076.
| Xinling |  | Magmatic hydrothermal, Basin hydrothermal, Epithermal, Seafloor hydrothermal | Mississippi Valley-type (MVT), Skarn, Epithermal, Sedimentary Exhalative (SEDEX), Volcanic-hosted massive sulfide (VMS) | MVT zinc-lead, skarn, epithermal, SEDEX, VMS | Zn, Pb |  | Zn, Pb | Cook et al., 2009 |  | 1089 | [9 empty] | mineral separate | [5 empty] | mineralisation |  |  |  | sphalerite |  |  | epithermal |  |  |  | galena, pyrite, chalcopyrite, tetrahedrite, tellurides, magnetite, stannite, fluorite, cassiterite, enargite, stibnite, arsenopyrite, tennantite, pyroxene |  | LA-ICPMS |  |  |  |  | 18 | [19 empty] | 8500 | [5 empty] | 0.86 | [5 empty] | 3290 | [9 empty] | 4600 |  | 62 |  |  |  | 5.72 | [7 empty] | 11.2 | [13 empty] | 741 | [15 empty] | 38.5 | [17 empty] | 21.6 | [9 empty] | 7.94 | [32 empty] | 2024 | Tan, R., Shao, Y., Brzozowski, M.J., Zheng, Y., Xiong, Y.-Q. (2024). Development of a machine learning model to classify mineral deposits using sphalerite chemistry and mineral assemblages. Ore Geology Reviews, 169, 106076.
| Xinling |  | Magmatic hydrothermal, Basin hydrothermal, Epithermal, Seafloor hydrothermal | Mississippi Valley-type (MVT), Skarn, Epithermal, Sedimentary Exhalative (SEDEX), Volcanic-hosted massive sulfide (VMS) | MVT zinc-lead, skarn, epithermal, SEDEX, VMS | Zn, Pb |  | Zn, Pb | Cook et al., 2009 |  | 1090 | [9 empty] | mineral separate | [5 empty] | mineralisation |  |  |  | sphalerite |  |  | epithermal |  |  |  | galena, pyrite, chalcopyrite, tetrahedrite, tellurides, magnetite, stannite, fluorite, cassiterite, enargite, stibnite, arsenopyrite, tennantite, pyroxene |  | LA-ICPMS |  |  |  |  | 10 | [19 empty] | 7420 | [5 empty] | 1.3 | [5 empty] | 2153 | [9 empty] | 6300 |  | 193 |  |  |  | 2.14 | [7 empty] | 14.5 | [13 empty] | 654 | [15 empty] | 42.3 | [17 empty] | 6.83 | [9 empty] | 17.1 | [32 empty] | 2024 | Tan, R., Shao, Y., Brzozowski, M.J., Zheng, Y., Xiong, Y.-Q. (2024). Development of a machine learning model to classify mineral deposits using sphalerite chemistry and mineral assemblages. Ore Geology Reviews, 169, 106076.
| Xinling |  | Magmatic hydrothermal, Basin hydrothermal, Epithermal, Seafloor hydrothermal | Mississippi Valley-type (MVT), Skarn, Epithermal, Sedimentary Exhalative (SEDEX), Volcanic-hosted massive sulfide (VMS) | MVT zinc-lead, skarn, epithermal, SEDEX, VMS | Zn, Pb |  | Zn, Pb | Cook et al., 2009 |  | 1091 | [9 empty] | mineral separate | [5 empty] | mineralisation |  |  |  | sphalerite |  |  | epithermal |  |  |  | galena, pyrite, chalcopyrite, tetrahedrite, tellurides, magnetite, stannite, fluorite, cassiterite, enargite, stibnite, arsenopyrite, tennantite, pyroxene |  | LA-ICPMS |  |  |  |  | 73 | [19 empty] | 5840 | [5 empty] | 1.21 | [5 empty] | 6580 | [9 empty] | 2900 |  | 177 |  |  |  | 2.84 | [7 empty] | 17.5 | [13 empty] | 443 | [15 empty] | 139 | [17 empty] | 750 | [9 empty] | 48 | [32 empty] | 2024 | Tan, R., Shao, Y., Brzozowski, M.J., Zheng, Y., Xiong, Y.-Q. (2024). Development of a machine learning model to classify mineral deposits using sphalerite chemistry and mineral assemblages. Ore Geology Reviews, 169, 106076.
| Xinling |  | Magmatic hydrothermal, Basin hydrothermal, Epithermal, Seafloor hydrothermal | Mississippi Valley-type (MVT), Skarn, Epithermal, Sedimentary Exhalative (SEDEX), Volcanic-hosted massive sulfide (VMS) | MVT zinc-lead, skarn, epithermal, SEDEX, VMS | Zn, Pb |  | Zn, Pb | Cook et al., 2009 |  | 1092 | [9 empty] | mineral separate | [5 empty] | mineralisation |  |  |  | sphalerite |  |  | epithermal |  |  |  | galena, pyrite, chalcopyrite, tetrahedrite, tellurides, magnetite, stannite, fluorite, cassiterite, enargite, stibnite, arsenopyrite, tennantite, pyroxene |  | LA-ICPMS |  |  |  |  | 191 | [19 empty] | 6960 | [5 empty] | 1.65 | [5 empty] | 5900 | [9 empty] | 4500 |  | 67.5 |  |  |  | 4.54 | [7 empty] | 15.6 | [13 empty] | 574 | [15 empty] | 59.9 | [17 empty] | 2370 | [9 empty] | 13.8 | [32 empty] | 2024 | Tan, R., Shao, Y., Brzozowski, M.J., Zheng, Y., Xiong, Y.-Q. (2024). Development of a machine learning model to classify mineral deposits using sphalerite chemistry and mineral assemblages. Ore Geology Reviews, 169, 106076.
| Xinling |  | Magmatic hydrothermal, Basin hydrothermal, Epithermal, Seafloor hydrothermal | Mississippi Valley-type (MVT), Skarn, Epithermal, Sedimentary Exhalative (SEDEX), Volcanic-hosted massive sulfide (VMS) | MVT zinc-lead, skarn, epithermal, SEDEX, VMS | Zn, Pb |  | Zn, Pb | Cook et al., 2009 |  | 1093 | [9 empty] | mineral separate | [5 empty] | mineralisation |  |  |  | sphalerite |  |  | epithermal |  |  |  | galena, pyrite, chalcopyrite, tetrahedrite, tellurides, magnetite, stannite, fluorite, cassiterite, enargite, stibnite, arsenopyrite, tennantite, pyroxene |  | LA-ICPMS |  |  |  |  | 88 | [19 empty] | 6890 | [5 empty] | 1.94 | [5 empty] | 3650 | [9 empty] | 11300 |  | 176 |  |  |  | 5.02 | [7 empty] | 26.8 | [13 empty] | 638 | [15 empty] | 90.4 | [17 empty] | 78 | [9 empty] | 38.7 | [32 empty] | 2024 | Tan, R., Shao, Y., Brzozowski, M.J., Zheng, Y., Xiong, Y.-Q. (2024). Development of a machine learning model to classify mineral deposits using sphalerite chemistry and mineral assemblages. Ore Geology Reviews, 169, 106076.
| Xinling |  | Magmatic hydrothermal, Basin hydrothermal, Epithermal, Seafloor hydrothermal | Mississippi Valley-type (MVT), Skarn, Epithermal, Sedimentary Exhalative (SEDEX), Volcanic-hosted massive sulfide (VMS) | MVT zinc-lead, skarn, epithermal, SEDEX, VMS | Zn, Pb |  | Zn, Pb | Cook et al., 2009 |  | 1094 | [9 empty] | mineral separate | [5 empty] | mineralisation |  |  |  | sphalerite |  |  | epithermal |  |  |  | galena, pyrite, chalcopyrite, tetrahedrite, tellurides, magnetite, stannite, fluorite, cassiterite, enargite, stibnite, arsenopyrite, tennantite, pyroxene |  | LA-ICPMS |  |  |  |  | 10.2 | [19 empty] | 8110 | [5 empty] | 0.8 | [5 empty] | 2670 | [9 empty] | 5300 |  | 191 |  |  |  | 1.24 | [7 empty] | 57.7 | [13 empty] | 717 | [15 empty] | 29.6 | [17 empty] | 1.99 | [9 empty] | 56.5 | [32 empty] | 2024 | Tan, R., Shao, Y., Brzozowski, M.J., Zheng, Y., Xiong, Y.-Q. (2024). Development of a machine learning model to classify mineral deposits using sphalerite chemistry and mineral assemblages. Ore Geology Reviews, 169, 106076.
| Xinling |  | Magmatic hydrothermal, Basin hydrothermal, Epithermal, Seafloor hydrothermal | Mississippi Valley-type (MVT), Skarn, Epithermal, Sedimentary Exhalative (SEDEX), Volcanic-hosted massive sulfide (VMS) | MVT zinc-lead, skarn, epithermal, SEDEX, VMS | Zn, Pb |  | Zn, Pb | Cook et al., 2009 |  | 1095 | [9 empty] | mineral separate | [5 empty] | mineralisation |  |  |  | sphalerite |  |  | epithermal |  |  |  | galena, pyrite, chalcopyrite, tetrahedrite, tellurides, magnetite, stannite, fluorite, cassiterite, enargite, stibnite, arsenopyrite, tennantite, pyroxene |  | LA-ICPMS |  |  |  |  | 9.9 | [19 empty] | 7260 | [5 empty] | 1.88 | [5 empty] | 3750 | [9 empty] | 2800 |  | 426 |  |  |  | 3.66 | [7 empty] | 17.5 | [13 empty] | 745 | [15 empty] | 40.4 | [17 empty] | 5.51 | [9 empty] | 87.8 | [32 empty] | 2024 | Tan, R., Shao, Y., Brzozowski, M.J., Zheng, Y., Xiong, Y.-Q. (2024). Development of a machine learning model to classify mineral deposits using sphalerite chemistry and mineral assemblages. Ore Geology Reviews, 169, 106076.
| Xinling |  | Magmatic hydrothermal, Basin hydrothermal, Epithermal, Seafloor hydrothermal | Mississippi Valley-type (MVT), Skarn, Epithermal, Sedimentary Exhalative (SEDEX), Volcanic-hosted massive sulfide (VMS) | MVT zinc-lead, skarn, epithermal, SEDEX, VMS | Zn, Pb |  | Zn, Pb | Cook et al., 2009 |  | 1096 | [9 empty] | mineral separate | [5 empty] | mineralisation |  |  |  | sphalerite |  |  | epithermal |  |  |  | galena, pyrite, chalcopyrite, tetrahedrite, tellurides, magnetite, stannite, fluorite, cassiterite, enargite, stibnite, arsenopyrite, tennantite, pyroxene |  | LA-ICPMS |  |  |  |  | 11.3 | [19 empty] | 7340 | [5 empty] | 1.43 | [5 empty] | 1750 | [9 empty] | 6500 |  | 145 |  |  |  | 3.31 | [7 empty] | 22.9 | [13 empty] | 735 | [15 empty] | 41.4 | [17 empty] | 8.3 | [9 empty] | 16.4 | [32 empty] | 2024 | Tan, R., Shao, Y., Brzozowski, M.J., Zheng, Y., Xiong, Y.-Q. (2024). Development of a machine learning model to classify mineral deposits using sphalerite chemistry and mineral assemblages. Ore Geology Reviews, 169, 106076.
| Xinling |  | Magmatic hydrothermal, Basin hydrothermal, Epithermal, Seafloor hydrothermal | Mississippi Valley-type (MVT), Skarn, Epithermal, Sedimentary Exhalative (SEDEX), Volcanic-hosted massive sulfide (VMS) | MVT zinc-lead, skarn, epithermal, SEDEX, VMS | Zn, Pb |  | Zn, Pb | Cook et al., 2009 |  | 1097 | [9 empty] | mineral separate | [5 empty] | mineralisation |  |  |  | sphalerite |  |  | epithermal |  |  |  | galena, pyrite, chalcopyrite, tetrahedrite, tellurides, magnetite, stannite, fluorite, cassiterite, enargite, stibnite, arsenopyrite, tennantite, pyroxene |  | LA-ICPMS |  |  |  |  | 18.4 | [19 empty] | 6720 | [5 empty] | 1.61 | [5 empty] | 1182 | [9 empty] | 5000 |  | 156 |  |  |  | 5.92 | [7 empty] | 21.7 | [13 empty] | 670 | [15 empty] | 40.3 | [17 empty] | 14.4 | [9 empty] | 6.23 | [32 empty] | 2024 | Tan, R., Shao, Y., Brzozowski, M.J., Zheng, Y., Xiong, Y.-Q. (2024). Development of a machine learning model to classify mineral deposits using sphalerite chemistry and mineral assemblages. Ore Geology Reviews, 169, 106076.
| Xinling |  | Magmatic hydrothermal, Basin hydrothermal, Epithermal, Seafloor hydrothermal | Mississippi Valley-type (MVT), Skarn, Epithermal, Sedimentary Exhalative (SEDEX), Volcanic-hosted massive sulfide (VMS) | MVT zinc-lead, skarn, epithermal, SEDEX, VMS | Zn, Pb |  | Zn, Pb | Cook et al., 2009 |  | 1098 | [9 empty] | mineral separate | [5 empty] | mineralisation |  |  |  | sphalerite |  |  | epithermal |  |  |  | galena, pyrite, chalcopyrite, tetrahedrite, tellurides, magnetite, stannite, fluorite, cassiterite, enargite, stibnite, arsenopyrite, tennantite, pyroxene |  | LA-ICPMS |  |  |  |  | 136 | [19 empty] | 7010 | [5 empty] | 1.81 | [5 empty] | 4370 | [9 empty] | 4200 |  | 94.2 |  |  |  | 0.88 | [7 empty] | 29.5 | [13 empty] | 621 | [15 empty] | 73.2 | [17 empty] | 1060 | [9 empty] | 20.7 | [32 empty] | 2024 | Tan, R., Shao, Y., Brzozowski, M.J., Zheng, Y., Xiong, Y.-Q. (2024). Development of a machine learning model to classify mineral deposits using sphalerite chemistry and mineral assemblages. Ore Geology Reviews, 169, 106076.
| Xinling |  | Magmatic hydrothermal, Basin hydrothermal, Epithermal, Seafloor hydrothermal | Mississippi Valley-type (MVT), Skarn, Epithermal, Sedimentary Exhalative (SEDEX), Volcanic-hosted massive sulfide (VMS) | MVT zinc-lead, skarn, epithermal, SEDEX, VMS | Zn, Pb |  | Zn, Pb | Cook et al., 2009 |  | 1099 | [9 empty] | mineral separate | [5 empty] | mineralisation |  |  |  | sphalerite |  |  | epithermal |  |  |  | galena, pyrite, chalcopyrite, tetrahedrite, tellurides, magnetite, stannite, fluorite, cassiterite, enargite, stibnite, arsenopyrite, tennantite, pyroxene |  | LA-ICPMS |  |  |  |  | 17.9 | [19 empty] | 7180 | [5 empty] | 1.62 | [5 empty] | 3640 | [9 empty] | 4700 |  | 63.5 |  |  |  | 0.45 | [7 empty] | 26.9 | [13 empty] | 718 | [15 empty] | 62.7 | [17 empty] | 3.13 | [9 empty] | 11.1 | [32 empty] | 2024 | Tan, R., Shao, Y., Brzozowski, M.J., Zheng, Y., Xiong, Y.-Q. (2024). Development of a machine learning model to classify mineral deposits using sphalerite chemistry and mineral assemblages. Ore Geology Reviews, 169, 106076.
| Xinling |  | Magmatic hydrothermal, Basin hydrothermal, Epithermal, Seafloor hydrothermal | Mississippi Valley-type (MVT), Skarn, Epithermal, Sedimentary Exhalative (SEDEX), Volcanic-hosted massive sulfide (VMS) | MVT zinc-lead, skarn, epithermal, SEDEX, VMS | Zn, Pb |  | Zn, Pb | Cook et al., 2009 |  | 1100 | [9 empty] | mineral separate | [5 empty] | mineralisation |  |  |  | sphalerite |  |  | epithermal |  |  |  | galena, pyrite, chalcopyrite, tetrahedrite, tellurides, magnetite, stannite, fluorite, cassiterite, enargite, stibnite, arsenopyrite, tennantite, pyroxene |  | LA-ICPMS |  |  |  |  | 96 | [19 empty] | 6720 | [5 empty] | 1.01 | [5 empty] | 2940 | [9 empty] | 2500 |  | 99.9 |  |  |  | 0.87 | [7 empty] | 20.7 | [13 empty] | 614 | [15 empty] | 900 | [17 empty] | 970 | [9 empty] | 56 | [32 empty] | 2024 | Tan, R., Shao, Y., Brzozowski, M.J., Zheng, Y., Xiong, Y.-Q. (2024). Development of a machine learning model to classify mineral deposits using sphalerite chemistry and mineral assemblages. Ore Geology Reviews, 169, 106076.
| Sinongduo |  | Magmatic hydrothermal, Basin hydrothermal, Epithermal, Seafloor hydrothermal | Mississippi Valley-type (MVT), Skarn, Epithermal, Sedimentary Exhalative (SEDEX), Volcanic-hosted massive sulfide (VMS) | MVT zinc-lead, skarn, epithermal, SEDEX, VMS | Zn, Pb |  | Zn, Pb | Cook et al., 2009 |  | 1101 | [9 empty] | mineral separate | [5 empty] | mineralisation |  |  |  | sphalerite |  |  | epithermal |  |  |  | galena, pyrite, chalcopyrite, tetrahedrite, tellurides, magnetite, stannite, fluorite, cassiterite, enargite, stibnite, arsenopyrite, tennantite, pyroxene |  | LA-ICPMS |  |  |  |  | 32.72 | [19 empty] | 2860.38 | [5 empty] | 4.49 | [5 empty] | 156.6 | [9 empty] | 7669.69 |  | 4.74 |  |  |  | 0.008157 | [7 empty] | 26.95 | [13 empty] | 1159.88 | [15 empty] | 22.22 | [17 empty] | 0.74 | [9 empty] | 29.46 | [32 empty] | 2024 | Tan, R., Shao, Y., Brzozowski, M.J., Zheng, Y., Xiong, Y.-Q. (2024). Development of a machine learning model to classify mineral deposits using sphalerite chemistry and mineral assemblages. Ore Geology Reviews, 169, 106076.
| Sinongduo |  | Magmatic hydrothermal, Basin hydrothermal, Epithermal, Seafloor hydrothermal | Mississippi Valley-type (MVT), Skarn, Epithermal, Sedimentary Exhalative (SEDEX), Volcanic-hosted massive sulfide (VMS) | MVT zinc-lead, skarn, epithermal, SEDEX, VMS | Zn, Pb |  | Zn, Pb | Cook et al., 2009 |  | 1102 | [9 empty] | mineral separate | [5 empty] | mineralisation |  |  |  | sphalerite |  |  | epithermal |  |  |  | galena, pyrite, chalcopyrite, tetrahedrite, tellurides, magnetite, stannite, fluorite, cassiterite, enargite, stibnite, arsenopyrite, tennantite, pyroxene |  | LA-ICPMS |  |  |  |  | 15.61 | [19 empty] | 3729.9 | [5 empty] | 13.97 | [5 empty] | 405.79 | [9 empty] | 14963.04 |  | 0.013128 |  |  |  | 0.05 | [7 empty] | 356.81 | [13 empty] | 277.95 | [15 empty] | 15.85 | [17 empty] | 0.13 | [9 empty] | 1.38 | [32 empty] | 2024 | Tan, R., Shao, Y., Brzozowski, M.J., Zheng, Y., Xiong, Y.-Q. (2024). Development of a machine learning model to classify mineral deposits using sphalerite chemistry and mineral assemblages. Ore Geology Reviews, 169, 106076.
| Sinongduo |  | Magmatic hydrothermal, Basin hydrothermal, Epithermal, Seafloor hydrothermal | Mississippi Valley-type (MVT), Skarn, Epithermal, Sedimentary Exhalative (SEDEX), Volcanic-hosted massive sulfide (VMS) | MVT zinc-lead, skarn, epithermal, SEDEX, VMS | Zn, Pb |  | Zn, Pb | Cook et al., 2009 |  | 1103 | [9 empty] | mineral separate | [5 empty] | mineralisation |  |  |  | sphalerite |  |  | epithermal |  |  |  | galena, pyrite, chalcopyrite, tetrahedrite, tellurides, magnetite, stannite, fluorite, cassiterite, enargite, stibnite, arsenopyrite, tennantite, pyroxene |  | LA-ICPMS |  |  |  |  | 27.27 | [19 empty] | 3521.35 | [5 empty] | 24.97 | [5 empty] | 454.01 | [9 empty] | 15581.7 |  | 0.17 |  |  |  | 0.055791 | [7 empty] | 722.3 | [13 empty] | 287.46 | [15 empty] | 44.97 | [17 empty] | 0.09 | [9 empty] | 20.09 | [32 empty] | 2024 | Tan, R., Shao, Y., Brzozowski, M.J., Zheng, Y., Xiong, Y.-Q. (2024). Development of a machine learning model to classify mineral deposits using sphalerite chemistry and mineral assemblages. Ore Geology Reviews, 169, 106076.
| Sinongduo |  | Magmatic hydrothermal, Basin hydrothermal, Epithermal, Seafloor hydrothermal | Mississippi Valley-type (MVT), Skarn, Epithermal, Sedimentary Exhalative (SEDEX), Volcanic-hosted massive sulfide (VMS) | MVT zinc-lead, skarn, epithermal, SEDEX, VMS | Zn, Pb |  | Zn, Pb | Cook et al., 2009 |  | 1104 | [9 empty] | mineral separate | [5 empty] | mineralisation |  |  |  | sphalerite |  |  | epithermal |  |  |  | galena, pyrite, chalcopyrite, tetrahedrite, tellurides, magnetite, stannite, fluorite, cassiterite, enargite, stibnite, arsenopyrite, tennantite, pyroxene |  | LA-ICPMS |  |  |  |  | 45.56 | [19 empty] | 2764.26 | [5 empty] | 27.5 | [5 empty] | 1026.33 | [9 empty] | 11131.16 |  | 5.54 |  |  |  | 0.24 | [7 empty] | 297 | [13 empty] | 786.6 | [15 empty] | 9.98 | [17 empty] | 0.09 | [9 empty] | 809.55 | [32 empty] | 2024 | Tan, R., Shao, Y., Brzozowski, M.J., Zheng, Y., Xiong, Y.-Q. (2024). Development of a machine learning model to classify mineral deposits using sphalerite chemistry and mineral assemblages. Ore Geology Reviews, 169, 106076.
| Sinongduo |  | Magmatic hydrothermal, Basin hydrothermal, Epithermal, Seafloor hydrothermal | Mississippi Valley-type (MVT), Skarn, Epithermal, Sedimentary Exhalative (SEDEX), Volcanic-hosted massive sulfide (VMS) | MVT zinc-lead, skarn, epithermal, SEDEX, VMS | Zn, Pb |  | Zn, Pb | Cook et al., 2009 |  | 1105 | [9 empty] | mineral separate | [5 empty] | mineralisation |  |  |  | sphalerite |  |  | epithermal |  |  |  | galena, pyrite, chalcopyrite, tetrahedrite, tellurides, magnetite, stannite, fluorite, cassiterite, enargite, stibnite, arsenopyrite, tennantite, pyroxene |  | LA-ICPMS |  |  |  |  | 46.48 | [19 empty] | 2907.58 | [5 empty] | 18.78 | [5 empty] | 601.49 | [9 empty] | 10538.87 |  | 10.09 |  |  |  | 0.3 | [7 empty] | 19.93 | [13 empty] | 903.17 | [15 empty] | 16.66 | [17 empty] | 1.18 | [9 empty] | 453.3 | [32 empty] | 2024 | Tan, R., Shao, Y., Brzozowski, M.J., Zheng, Y., Xiong, Y.-Q. (2024). Development of a machine learning model to classify mineral deposits using sphalerite chemistry and mineral assemblages. Ore Geology Reviews, 169, 106076.
| Sinongduo |  | Magmatic hydrothermal, Basin hydrothermal, Epithermal, Seafloor hydrothermal | Mississippi Valley-type (MVT), Skarn, Epithermal, Sedimentary Exhalative (SEDEX), Volcanic-hosted massive sulfide (VMS) | MVT zinc-lead, skarn, epithermal, SEDEX, VMS | Zn, Pb |  | Zn, Pb | Cook et al., 2009 |  | 1106 | [9 empty] | mineral separate | [5 empty] | mineralisation |  |  |  | sphalerite |  |  | epithermal |  |  |  | galena, pyrite, chalcopyrite, tetrahedrite, tellurides, magnetite, stannite, fluorite, cassiterite, enargite, stibnite, arsenopyrite, tennantite, pyroxene |  | LA-ICPMS |  |  |  |  | 43.63 | [19 empty] | 2596.59 | [5 empty] | 0.07 | [5 empty] | 77.77 | [9 empty] | 5891.19 |  | 0.39 |  |  |  | 0.57 | [7 empty] | 10.16 | [13 empty] | 2570.3 | [15 empty] | 5089.99 | [17 empty] | 3.51 | [9 empty] | 17.51 | [32 empty] | 2024 | Tan, R., Shao, Y., Brzozowski, M.J., Zheng, Y., Xiong, Y.-Q. (2024). Development of a machine learning model to classify mineral deposits using sphalerite chemistry and mineral assemblages. Ore Geology Reviews, 169, 106076.
| Sinongduo |  | Magmatic hydrothermal, Basin hydrothermal, Epithermal, Seafloor hydrothermal | Mississippi Valley-type (MVT), Skarn, Epithermal, Sedimentary Exhalative (SEDEX), Volcanic-hosted massive sulfide (VMS) | MVT zinc-lead, skarn, epithermal, SEDEX, VMS | Zn, Pb |  | Zn, Pb | Cook et al., 2009 |  | 1107 | [9 empty] | mineral separate | [5 empty] | mineralisation |  |  |  | sphalerite |  |  | epithermal |  |  |  | galena, pyrite, chalcopyrite, tetrahedrite, tellurides, magnetite, stannite, fluorite, cassiterite, enargite, stibnite, arsenopyrite, tennantite, pyroxene |  | LA-ICPMS |  |  |  |  | 48.49 | [19 empty] | 2439.72 | [5 empty] | 0.1 | [5 empty] | 290.46 | [9 empty] | 7896.16 |  | 0.86 |  |  |  | 9e-05 | [7 empty] | 8.74 | [13 empty] | 2460.97 | [15 empty] | 926.99 | [17 empty] | 0.92 | [9 empty] | 25.69 | [32 empty] | 2024 | Tan, R., Shao, Y., Brzozowski, M.J., Zheng, Y., Xiong, Y.-Q. (2024). Development of a machine learning model to classify mineral deposits using sphalerite chemistry and mineral assemblages. Ore Geology Reviews, 169, 106076.
| Sinongduo |  | Magmatic hydrothermal, Basin hydrothermal, Epithermal, Seafloor hydrothermal | Mississippi Valley-type (MVT), Skarn, Epithermal, Sedimentary Exhalative (SEDEX), Volcanic-hosted massive sulfide (VMS) | MVT zinc-lead, skarn, epithermal, SEDEX, VMS | Zn, Pb |  | Zn, Pb | Cook et al., 2009 |  | 1108 | [9 empty] | mineral separate | [5 empty] | mineralisation |  |  |  | sphalerite |  |  | epithermal |  |  |  | galena, pyrite, chalcopyrite, tetrahedrite, tellurides, magnetite, stannite, fluorite, cassiterite, enargite, stibnite, arsenopyrite, tennantite, pyroxene |  | LA-ICPMS |  |  |  |  | 33.24 | [19 empty] | 2993.86 | [5 empty] | 0.07 | [5 empty] | 82.4 | [9 empty] | 6520.73 |  | 1.92 |  |  |  | 0.25 | [7 empty] | 18.69 | [13 empty] | 3059.48 | [15 empty] | 65.27 | [17 empty] | 0.75 | [9 empty] | 12.18 | [32 empty] | 2024 | Tan, R., Shao, Y., Brzozowski, M.J., Zheng, Y., Xiong, Y.-Q. (2024). Development of a machine learning model to classify mineral deposits using sphalerite chemistry and mineral assemblages. Ore Geology Reviews, 169, 106076.
| Sinongduo |  | Magmatic hydrothermal, Basin hydrothermal, Epithermal, Seafloor hydrothermal | Mississippi Valley-type (MVT), Skarn, Epithermal, Sedimentary Exhalative (SEDEX), Volcanic-hosted massive sulfide (VMS) | MVT zinc-lead, skarn, epithermal, SEDEX, VMS | Zn, Pb |  | Zn, Pb | Cook et al., 2009 |  | 1109 | [9 empty] | mineral separate | [5 empty] | mineralisation |  |  |  | sphalerite |  |  | epithermal |  |  |  | galena, pyrite, chalcopyrite, tetrahedrite, tellurides, magnetite, stannite, fluorite, cassiterite, enargite, stibnite, arsenopyrite, tennantite, pyroxene |  | LA-ICPMS |  |  |  |  | 326.93 | [19 empty] | 5414.21 | [5 empty] | 18.77 | [5 empty] | 7222.21 | [9 empty] | 28046.43 |  | 0.024739 |  |  |  | 0.029789 | [7 empty] | 776.98 | [13 empty] | 293.92 | [15 empty] | 136.58 | [17 empty] | 0.43 | [9 empty] | 20.92 | [32 empty] | 2024 | Tan, R., Shao, Y., Brzozowski, M.J., Zheng, Y., Xiong, Y.-Q. (2024). Development of a machine learning model to classify mineral deposits using sphalerite chemistry and mineral assemblages. Ore Geology Reviews, 169, 106076.
| Sinongduo |  | Magmatic hydrothermal, Basin hydrothermal, Epithermal, Seafloor hydrothermal | Mississippi Valley-type (MVT), Skarn, Epithermal, Sedimentary Exhalative (SEDEX), Volcanic-hosted massive sulfide (VMS) | MVT zinc-lead, skarn, epithermal, SEDEX, VMS | Zn, Pb |  | Zn, Pb | Cook et al., 2009 |  | 1110 | [9 empty] | mineral separate | [5 empty] | mineralisation |  |  |  | sphalerite |  |  | epithermal |  |  |  | galena, pyrite, chalcopyrite, tetrahedrite, tellurides, magnetite, stannite, fluorite, cassiterite, enargite, stibnite, arsenopyrite, tennantite, pyroxene |  | LA-ICPMS |  |  |  |  | 1797.77 | [19 empty] | 3980.61 | [5 empty] | 15.85 | [5 empty] | 2142.47 | [9 empty] | 24217.3 |  | 0.55 |  |  |  | 0.000769 | [7 empty] | 22.85 | [13 empty] | 304.7 | [15 empty] | 5034.07 | [17 empty] | 2.7 | [9 empty] | 112.45 | [32 empty] | 2024 | Tan, R., Shao, Y., Brzozowski, M.J., Zheng, Y., Xiong, Y.-Q. (2024). Development of a machine learning model to classify mineral deposits using sphalerite chemistry and mineral assemblages. Ore Geology Reviews, 169, 106076.
| Sinongduo |  | Magmatic hydrothermal, Basin hydrothermal, Epithermal, Seafloor hydrothermal | Mississippi Valley-type (MVT), Skarn, Epithermal, Sedimentary Exhalative (SEDEX), Volcanic-hosted massive sulfide (VMS) | MVT zinc-lead, skarn, epithermal, SEDEX, VMS | Zn, Pb |  | Zn, Pb | Cook et al., 2009 |  | 1111 | [9 empty] | mineral separate | [5 empty] | mineralisation |  |  |  | sphalerite |  |  | epithermal |  |  |  | galena, pyrite, chalcopyrite, tetrahedrite, tellurides, magnetite, stannite, fluorite, cassiterite, enargite, stibnite, arsenopyrite, tennantite, pyroxene |  | LA-ICPMS |  |  |  |  | 1541.36 | [19 empty] | 5636.94 | [5 empty] | 13.78 | [5 empty] | 1230.64 | [9 empty] | 17048.29 |  | 0.017245 |  |  |  | 0.17 | [7 empty] | 102.59 | [13 empty] | 283.12 | [15 empty] | 162.05 | [17 empty] | 2.33 | [9 empty] | 378.72 | [32 empty] | 2024 | Tan, R., Shao, Y., Brzozowski, M.J., Zheng, Y., Xiong, Y.-Q. (2024). Development of a machine learning model to classify mineral deposits using sphalerite chemistry and mineral assemblages. Ore Geology Reviews, 169, 106076.
| Sinongduo |  | Magmatic hydrothermal, Basin hydrothermal, Epithermal, Seafloor hydrothermal | Mississippi Valley-type (MVT), Skarn, Epithermal, Sedimentary Exhalative (SEDEX), Volcanic-hosted massive sulfide (VMS) | MVT zinc-lead, skarn, epithermal, SEDEX, VMS | Zn, Pb |  | Zn, Pb | Cook et al., 2009 |  | 1112 | [9 empty] | mineral separate | [5 empty] | mineralisation |  |  |  | sphalerite |  |  | epithermal |  |  |  | galena, pyrite, chalcopyrite, tetrahedrite, tellurides, magnetite, stannite, fluorite, cassiterite, enargite, stibnite, arsenopyrite, tennantite, pyroxene |  | LA-ICPMS |  |  |  |  | 156.15 | [19 empty] | 4133.76 | [5 empty] | 7.58 | [5 empty] | 147.4 | [9 empty] | 1771.87 |  | 1.91 |  |  |  | 0.37 | [7 empty] | 28.12 | [13 empty] | 449.91 | [15 empty] | 373.5 | [17 empty] | 8.76 | [9 empty] | 22.9 | [32 empty] | 2024 | Tan, R., Shao, Y., Brzozowski, M.J., Zheng, Y., Xiong, Y.-Q. (2024). Development of a machine learning model to classify mineral deposits using sphalerite chemistry and mineral assemblages. Ore Geology Reviews, 169, 106076.
| Sinongduo |  | Magmatic hydrothermal, Basin hydrothermal, Epithermal, Seafloor hydrothermal | Mississippi Valley-type (MVT), Skarn, Epithermal, Sedimentary Exhalative (SEDEX), Volcanic-hosted massive sulfide (VMS) | MVT zinc-lead, skarn, epithermal, SEDEX, VMS | Zn, Pb |  | Zn, Pb | Cook et al., 2009 |  | 1113 | [9 empty] | mineral separate | [5 empty] | mineralisation |  |  |  | sphalerite |  |  | epithermal |  |  |  | galena, pyrite, chalcopyrite, tetrahedrite, tellurides, magnetite, stannite, fluorite, cassiterite, enargite, stibnite, arsenopyrite, tennantite, pyroxene |  | LA-ICPMS |  |  |  |  | 82.03 | [19 empty] | 4052.41 | [5 empty] | 9.45 | [5 empty] | 191.37 | [9 empty] | 2979.03 |  | 3.5 |  |  |  | 0.34 | [7 empty] | 25.9 | [13 empty] | 468.52 | [15 empty] | 109.08 | [17 empty] | 5.08 | [9 empty] | 11.54 | [32 empty] | 2024 | Tan, R., Shao, Y., Brzozowski, M.J., Zheng, Y., Xiong, Y.-Q. (2024). Development of a machine learning model to classify mineral deposits using sphalerite chemistry and mineral assemblages. Ore Geology Reviews, 169, 106076.
| Sinongduo |  | Magmatic hydrothermal, Basin hydrothermal, Epithermal, Seafloor hydrothermal | Mississippi Valley-type (MVT), Skarn, Epithermal, Sedimentary Exhalative (SEDEX), Volcanic-hosted massive sulfide (VMS) | MVT zinc-lead, skarn, epithermal, SEDEX, VMS | Zn, Pb |  | Zn, Pb | Cook et al., 2009 |  | 1114 | [9 empty] | mineral separate | [5 empty] | mineralisation |  |  |  | sphalerite |  |  | epithermal |  |  |  | galena, pyrite, chalcopyrite, tetrahedrite, tellurides, magnetite, stannite, fluorite, cassiterite, enargite, stibnite, arsenopyrite, tennantite, pyroxene |  | LA-ICPMS |  |  |  |  | 146.12 | [19 empty] | 4232.5 | [5 empty] | 2.81 | [5 empty] | 196.42 | [9 empty] | 1654.44 |  | 0.84 |  |  |  | 0.025099 | [7 empty] | 29.27 | [13 empty] | 253.1 | [15 empty] | 243.23 | [17 empty] | 6.97 | [9 empty] | 66.1 | [32 empty] | 2024 | Tan, R., Shao, Y., Brzozowski, M.J., Zheng, Y., Xiong, Y.-Q. (2024). Development of a machine learning model to classify mineral deposits using sphalerite chemistry and mineral assemblages. Ore Geology Reviews, 169, 106076.
| Sinongduo |  | Magmatic hydrothermal, Basin hydrothermal, Epithermal, Seafloor hydrothermal | Mississippi Valley-type (MVT), Skarn, Epithermal, Sedimentary Exhalative (SEDEX), Volcanic-hosted massive sulfide (VMS) | MVT zinc-lead, skarn, epithermal, SEDEX, VMS | Zn, Pb |  | Zn, Pb | Cook et al., 2009 |  | 1115 | [9 empty] | mineral separate | [5 empty] | mineralisation |  |  |  | sphalerite |  |  | epithermal |  |  |  | galena, pyrite, chalcopyrite, tetrahedrite, tellurides, magnetite, stannite, fluorite, cassiterite, enargite, stibnite, arsenopyrite, tennantite, pyroxene |  | LA-ICPMS |  |  |  |  | 137.22 | [19 empty] | 4217.2 | [5 empty] | 3.82 | [5 empty] | 227.1 | [9 empty] | 1778.38 |  | 1.16 |  |  |  | 0.33 | [7 empty] | 28.19 | [13 empty] | 256.71 | [15 empty] | 216.73 | [17 empty] | 6.74 | [9 empty] | 135.3 | [32 empty] | 2024 | Tan, R., Shao, Y., Brzozowski, M.J., Zheng, Y., Xiong, Y.-Q. (2024). Development of a machine learning model to classify mineral deposits using sphalerite chemistry and mineral assemblages. Ore Geology Reviews, 169, 106076.
| Sinongduo |  | Magmatic hydrothermal, Basin hydrothermal, Epithermal, Seafloor hydrothermal | Mississippi Valley-type (MVT), Skarn, Epithermal, Sedimentary Exhalative (SEDEX), Volcanic-hosted massive sulfide (VMS) | MVT zinc-lead, skarn, epithermal, SEDEX, VMS | Zn, Pb |  | Zn, Pb | Cook et al., 2009 |  | 1116 | [9 empty] | mineral separate | [5 empty] | mineralisation |  |  |  | sphalerite |  |  | epithermal |  |  |  | galena, pyrite, chalcopyrite, tetrahedrite, tellurides, magnetite, stannite, fluorite, cassiterite, enargite, stibnite, arsenopyrite, tennantite, pyroxene |  | LA-ICPMS |  |  |  |  | 135.35 | [19 empty] | 3918.88 | [5 empty] | 6.05 | [5 empty] | 262.13 | [9 empty] | 2597.68 |  | 2.59 |  |  |  | 0.22 | [7 empty] | 24.11 | [13 empty] | 348.32 | [15 empty] | 159.36 | [17 empty] | 9.37 | [9 empty] | 89.95 | [32 empty] | 2024 | Tan, R., Shao, Y., Brzozowski, M.J., Zheng, Y., Xiong, Y.-Q. (2024). Development of a machine learning model to classify mineral deposits using sphalerite chemistry and mineral assemblages. Ore Geology Reviews, 169, 106076.
| Sinongduo |  | Magmatic hydrothermal, Basin hydrothermal, Epithermal, Seafloor hydrothermal | Mississippi Valley-type (MVT), Skarn, Epithermal, Sedimentary Exhalative (SEDEX), Volcanic-hosted massive sulfide (VMS) | MVT zinc-lead, skarn, epithermal, SEDEX, VMS | Zn, Pb |  | Zn, Pb | Cook et al., 2009 |  | 1117 | [9 empty] | mineral separate | [5 empty] | mineralisation |  |  |  | sphalerite |  |  | epithermal |  |  |  | galena, pyrite, chalcopyrite, tetrahedrite, tellurides, magnetite, stannite, fluorite, cassiterite, enargite, stibnite, arsenopyrite, tennantite, pyroxene |  | LA-ICPMS |  |  |  |  | 129.67 | [19 empty] | 4071.47 | [5 empty] | 9.15 | [5 empty] | 242.42 | [9 empty] | 3269.25 |  | 0.36 |  |  |  | 0.3 | [7 empty] | 31.93 | [13 empty] | 350.04 | [15 empty] | 370.92 | [17 empty] | 8.97 | [9 empty] | 2546.72 | [32 empty] | 2024 | Tan, R., Shao, Y., Brzozowski, M.J., Zheng, Y., Xiong, Y.-Q. (2024). Development of a machine learning model to classify mineral deposits using sphalerite chemistry and mineral assemblages. Ore Geology Reviews, 169, 106076.
| Sinongduo |  | Magmatic hydrothermal, Basin hydrothermal, Epithermal, Seafloor hydrothermal | Mississippi Valley-type (MVT), Skarn, Epithermal, Sedimentary Exhalative (SEDEX), Volcanic-hosted massive sulfide (VMS) | MVT zinc-lead, skarn, epithermal, SEDEX, VMS | Zn, Pb |  | Zn, Pb | Cook et al., 2009 |  | 1118 | [9 empty] | mineral separate | [5 empty] | mineralisation |  |  |  | sphalerite |  |  | epithermal |  |  |  | galena, pyrite, chalcopyrite, tetrahedrite, tellurides, magnetite, stannite, fluorite, cassiterite, enargite, stibnite, arsenopyrite, tennantite, pyroxene |  | LA-ICPMS |  |  |  |  | 41.92 | [19 empty] | 4506.24 | [5 empty] | 0.97 | [5 empty] | 4427.96 | [9 empty] | 11884.13 |  | 0.53 |  |  |  | 0.003087 | [7 empty] | 71.88 | [13 empty] | 331.12 | [15 empty] | 5.64 | [17 empty] | 1.92 | [9 empty] | 23.53 | [32 empty] | 2024 | Tan, R., Shao, Y., Brzozowski, M.J., Zheng, Y., Xiong, Y.-Q. (2024). Development of a machine learning model to classify mineral deposits using sphalerite chemistry and mineral assemblages. Ore Geology Reviews, 169, 106076.
| Sinongduo |  | Magmatic hydrothermal, Basin hydrothermal, Epithermal, Seafloor hydrothermal | Mississippi Valley-type (MVT), Skarn, Epithermal, Sedimentary Exhalative (SEDEX), Volcanic-hosted massive sulfide (VMS) | MVT zinc-lead, skarn, epithermal, SEDEX, VMS | Zn, Pb |  | Zn, Pb | Cook et al., 2009 |  | 1119 | [9 empty] | mineral separate | [5 empty] | mineralisation |  |  |  | sphalerite |  |  | epithermal |  |  |  | galena, pyrite, chalcopyrite, tetrahedrite, tellurides, magnetite, stannite, fluorite, cassiterite, enargite, stibnite, arsenopyrite, tennantite, pyroxene |  | LA-ICPMS |  |  |  |  | 154.16 | [19 empty] | 4103.07 | [5 empty] | 4.74 | [5 empty] | 1760.35 | [9 empty] | 7751.88 |  | 1.37 |  |  |  | 0.72 | [7 empty] | 535.53 | [13 empty] | 463.56 | [15 empty] | 1956.55 | [17 empty] | 5.14 | [9 empty] | 92.65 | [32 empty] | 2024 | Tan, R., Shao, Y., Brzozowski, M.J., Zheng, Y., Xiong, Y.-Q. (2024). Development of a machine learning model to classify mineral deposits using sphalerite chemistry and mineral assemblages. Ore Geology Reviews, 169, 106076.
| Sinongduo |  | Magmatic hydrothermal, Basin hydrothermal, Epithermal, Seafloor hydrothermal | Mississippi Valley-type (MVT), Skarn, Epithermal, Sedimentary Exhalative (SEDEX), Volcanic-hosted massive sulfide (VMS) | MVT zinc-lead, skarn, epithermal, SEDEX, VMS | Zn, Pb |  | Zn, Pb | Cook et al., 2009 |  | 1120 | [9 empty] | mineral separate | [5 empty] | mineralisation |  |  |  | sphalerite |  |  | epithermal |  |  |  | galena, pyrite, chalcopyrite, tetrahedrite, tellurides, magnetite, stannite, fluorite, cassiterite, enargite, stibnite, arsenopyrite, tennantite, pyroxene |  | LA-ICPMS |  |  |  |  | 28.88 | [19 empty] | 4642.75 | [5 empty] | 6.51 | [5 empty] | 573.41 | [9 empty] | 6478.97 |  | 0.34 |  |  |  | 0.002757 | [7 empty] | 665.58 | [13 empty] | 336.61 | [15 empty] | 12.11 | [17 empty] | 0.31 | [9 empty] | 56.6 | [32 empty] | 2024 | Tan, R., Shao, Y., Brzozowski, M.J., Zheng, Y., Xiong, Y.-Q. (2024). Development of a machine learning model to classify mineral deposits using sphalerite chemistry and mineral assemblages. Ore Geology Reviews, 169, 106076.
| Sinongduo |  | Magmatic hydrothermal, Basin hydrothermal, Epithermal, Seafloor hydrothermal | Mississippi Valley-type (MVT), Skarn, Epithermal, Sedimentary Exhalative (SEDEX), Volcanic-hosted massive sulfide (VMS) | MVT zinc-lead, skarn, epithermal, SEDEX, VMS | Zn, Pb |  | Zn, Pb | Cook et al., 2009 |  | 1121 | [9 empty] | mineral separate | [5 empty] | mineralisation |  |  |  | sphalerite |  |  | epithermal |  |  |  | galena, pyrite, chalcopyrite, tetrahedrite, tellurides, magnetite, stannite, fluorite, cassiterite, enargite, stibnite, arsenopyrite, tennantite, pyroxene |  | LA-ICPMS |  |  |  |  | 101.88 | [19 empty] | 4857.37 | [5 empty] | 5.05 | [5 empty] | 9877.54 | [9 empty] | 14684.22 |  | 1.12 |  |  |  | 0.39 | [7 empty] | 328.16 | [13 empty] | 340.66 | [15 empty] | 161.3 | [17 empty] | 11.05 | [9 empty] | 12.67 | [32 empty] | 2024 | Tan, R., Shao, Y., Brzozowski, M.J., Zheng, Y., Xiong, Y.-Q. (2024). Development of a machine learning model to classify mineral deposits using sphalerite chemistry and mineral assemblages. Ore Geology Reviews, 169, 106076.
| Laochang, Gejiu |  | Magmatic hydrothermal, Basin hydrothermal, Epithermal, Seafloor hydrothermal | Mississippi Valley-type (MVT), Skarn, Epithermal, Sedimentary Exhalative (SEDEX), Volcanic-hosted massive sulfide (VMS) | MVT zinc-lead, skarn, epithermal, SEDEX, VMS | Zn, Pb |  | Zn, Pb | Cook et al., 2009 |  | 1122 | [9 empty] | mineral separate | [5 empty] | mineralisation |  |  |  | sphalerite |  |  | skarn |  |  |  | galena, pyrite, chalcopyrite, tetrahedrite, tellurides, magnetite, stannite, fluorite, cassiterite, enargite, stibnite, arsenopyrite, tennantite, pyroxene |  | LA-ICPMS |  |  |  |  | 16.5 | [19 empty] | 4400 | [5 empty] | 121 | [5 empty] | 4500 | [9 empty] | 65300 |  | 0.32 |  |  |  | 1.97 | [7 empty] | 635 | [13 empty] | 275 | [15 empty] | 4.71 | [17 empty] | 0.21 | [9 empty] | 146 | [32 empty] | 2024 | Tan, R., Shao, Y., Brzozowski, M.J., Zheng, Y., Xiong, Y.-Q. (2024). Development of a machine learning model to classify mineral deposits using sphalerite chemistry and mineral assemblages. Ore Geology Reviews, 169, 106076.
| Laochang, Gejiu |  | Magmatic hydrothermal, Basin hydrothermal, Epithermal, Seafloor hydrothermal | Mississippi Valley-type (MVT), Skarn, Epithermal, Sedimentary Exhalative (SEDEX), Volcanic-hosted massive sulfide (VMS) | MVT zinc-lead, skarn, epithermal, SEDEX, VMS | Zn, Pb |  | Zn, Pb | Cook et al., 2009 |  | 1123 | [9 empty] | mineral separate | [5 empty] | mineralisation |  |  |  | sphalerite |  |  | skarn |  |  |  | galena, pyrite, chalcopyrite, tetrahedrite, tellurides, magnetite, stannite, fluorite, cassiterite, enargite, stibnite, arsenopyrite, tennantite, pyroxene |  | LA-ICPMS |  |  |  |  | 41.3 | [19 empty] | 4100 | [5 empty] | 132 | [5 empty] | 13200 | [9 empty] | 69300 |  | 0.29 |  |  |  | 0.245 | [7 empty] | 722 | [13 empty] | 239 | [15 empty] | 22.8 | [17 empty] | 0.39 | [9 empty] | 34.59 | [32 empty] | 2024 | Tan, R., Shao, Y., Brzozowski, M.J., Zheng, Y., Xiong, Y.-Q. (2024). Development of a machine learning model to classify mineral deposits using sphalerite chemistry and mineral assemblages. Ore Geology Reviews, 169, 106076.
| Laochang, Gejiu |  | Magmatic hydrothermal, Basin hydrothermal, Epithermal, Seafloor hydrothermal | Mississippi Valley-type (MVT), Skarn, Epithermal, Sedimentary Exhalative (SEDEX), Volcanic-hosted massive sulfide (VMS) | MVT zinc-lead, skarn, epithermal, SEDEX, VMS | Zn, Pb |  | Zn, Pb | Cook et al., 2009 |  | 1124 | [9 empty] | mineral separate | [5 empty] | mineralisation |  |  |  | sphalerite |  |  | skarn |  |  |  | galena, pyrite, chalcopyrite, tetrahedrite, tellurides, magnetite, stannite, fluorite, cassiterite, enargite, stibnite, arsenopyrite, tennantite, pyroxene |  | LA-ICPMS |  |  |  |  | 2.28 | [19 empty] | 3800 | [5 empty] | 111 | [5 empty] | 200 | [9 empty] | 80400 |  | 0.12 |  |  |  | 0.245 | [7 empty] | 327 | [13 empty] | 970 | [15 empty] | 2.86 | [17 empty] | 151.5 | [9 empty] | 10.85 | [32 empty] | 2024 | Tan, R., Shao, Y., Brzozowski, M.J., Zheng, Y., Xiong, Y.-Q. (2024). Development of a machine learning model to classify mineral deposits using sphalerite chemistry and mineral assemblages. Ore Geology Reviews, 169, 106076.
| Laochang, Gejiu |  | Magmatic hydrothermal, Basin hydrothermal, Epithermal, Seafloor hydrothermal | Mississippi Valley-type (MVT), Skarn, Epithermal, Sedimentary Exhalative (SEDEX), Volcanic-hosted massive sulfide (VMS) | MVT zinc-lead, skarn, epithermal, SEDEX, VMS | Zn, Pb |  | Zn, Pb | Cook et al., 2009 |  | 1125 | [9 empty] | mineral separate | [5 empty] | mineralisation |  |  |  | sphalerite |  |  | skarn |  |  |  | galena, pyrite, chalcopyrite, tetrahedrite, tellurides, magnetite, stannite, fluorite, cassiterite, enargite, stibnite, arsenopyrite, tennantite, pyroxene |  | LA-ICPMS |  |  |  |  | 3.18 | [19 empty] | 3800 | [5 empty] | 112 | [5 empty] | 500 | [9 empty] | 80800 |  | 0.16 |  |  |  | 0.52 | [7 empty] | 360 | [13 empty] | 985 | [15 empty] | 2.27 | [17 empty] | 151.5 | [9 empty] | 2.06 | [32 empty] | 2024 | Tan, R., Shao, Y., Brzozowski, M.J., Zheng, Y., Xiong, Y.-Q. (2024). Development of a machine learning model to classify mineral deposits using sphalerite chemistry and mineral assemblages. Ore Geology Reviews, 169, 106076.
| Laochang, Gejiu |  | Magmatic hydrothermal, Basin hydrothermal, Epithermal, Seafloor hydrothermal | Mississippi Valley-type (MVT), Skarn, Epithermal, Sedimentary Exhalative (SEDEX), Volcanic-hosted massive sulfide (VMS) | MVT zinc-lead, skarn, epithermal, SEDEX, VMS | Zn, Pb |  | Zn, Pb | Cook et al., 2009 |  | 1126 | [9 empty] | mineral separate | [5 empty] | mineralisation |  |  |  | sphalerite |  |  | skarn |  |  |  | galena, pyrite, chalcopyrite, tetrahedrite, tellurides, magnetite, stannite, fluorite, cassiterite, enargite, stibnite, arsenopyrite, tennantite, pyroxene |  | LA-ICPMS |  |  |  |  | 17.3 | [19 empty] | 4300 | [5 empty] | 119 | [5 empty] | 5800 | [9 empty] | 72100 |  | 0.25 |  |  |  | 0.245 | [7 empty] | 473 | [13 empty] | 618 | [15 empty] | 4.84 | [17 empty] | 0.37 | [9 empty] | 14.65 | [32 empty] | 2024 | Tan, R., Shao, Y., Brzozowski, M.J., Zheng, Y., Xiong, Y.-Q. (2024). Development of a machine learning model to classify mineral deposits using sphalerite chemistry and mineral assemblages. Ore Geology Reviews, 169, 106076.
| Laochang, Gejiu |  | Magmatic hydrothermal, Basin hydrothermal, Epithermal, Seafloor hydrothermal | Mississippi Valley-type (MVT), Skarn, Epithermal, Sedimentary Exhalative (SEDEX), Volcanic-hosted massive sulfide (VMS) | MVT zinc-lead, skarn, epithermal, SEDEX, VMS | Zn, Pb |  | Zn, Pb | Cook et al., 2009 |  | 1127 | [9 empty] | mineral separate | [5 empty] | mineralisation |  |  |  | sphalerite |  |  | skarn |  |  |  | galena, pyrite, chalcopyrite, tetrahedrite, tellurides, magnetite, stannite, fluorite, cassiterite, enargite, stibnite, arsenopyrite, tennantite, pyroxene |  | LA-ICPMS |  |  |  |  | 28.6 | [19 empty] | 4300 | [5 empty] | 129 | [5 empty] | 9200 | [9 empty] | 67200 |  | 1.57 |  |  |  | 1.21 | [7 empty] | 723 | [13 empty] | 185 | [15 empty] | 10.9 | [17 empty] | 0.33 | [9 empty] | 76.82 | [32 empty] | 2024 | Tan, R., Shao, Y., Brzozowski, M.J., Zheng, Y., Xiong, Y.-Q. (2024). Development of a machine learning model to classify mineral deposits using sphalerite chemistry and mineral assemblages. Ore Geology Reviews, 169, 106076.
| Laochang, Gejiu |  | Magmatic hydrothermal, Basin hydrothermal, Epithermal, Seafloor hydrothermal | Mississippi Valley-type (MVT), Skarn, Epithermal, Sedimentary Exhalative (SEDEX), Volcanic-hosted massive sulfide (VMS) | MVT zinc-lead, skarn, epithermal, SEDEX, VMS | Zn, Pb |  | Zn, Pb | Cook et al., 2009 |  | 1128 | [9 empty] | mineral separate | [5 empty] | mineralisation |  |  |  | sphalerite |  |  | skarn |  |  |  | galena, pyrite, chalcopyrite, tetrahedrite, tellurides, magnetite, stannite, fluorite, cassiterite, enargite, stibnite, arsenopyrite, tennantite, pyroxene |  | LA-ICPMS |  |  |  |  | 8.3 | [19 empty] | 4300 | [5 empty] | 126 | [5 empty] | 2600 | [9 empty] | 74200 |  | 0.17 |  |  |  | 0.5 | [7 empty] | 352 | [13 empty] | 698 | [15 empty] | 3.93 | [17 empty] | 0.08 | [9 empty] | 3 | [32 empty] | 2024 | Tan, R., Shao, Y., Brzozowski, M.J., Zheng, Y., Xiong, Y.-Q. (2024). Development of a machine learning model to classify mineral deposits using sphalerite chemistry and mineral assemblages. Ore Geology Reviews, 169, 106076.
| Laochang, Gejiu |  | Magmatic hydrothermal, Basin hydrothermal, Epithermal, Seafloor hydrothermal | Mississippi Valley-type (MVT), Skarn, Epithermal, Sedimentary Exhalative (SEDEX), Volcanic-hosted massive sulfide (VMS) | MVT zinc-lead, skarn, epithermal, SEDEX, VMS | Zn, Pb |  | Zn, Pb | Cook et al., 2009 |  | 1129 | [9 empty] | mineral separate | [5 empty] | mineralisation |  |  |  | sphalerite |  |  | skarn |  |  |  | galena, pyrite, chalcopyrite, tetrahedrite, tellurides, magnetite, stannite, fluorite, cassiterite, enargite, stibnite, arsenopyrite, tennantite, pyroxene |  | LA-ICPMS |  |  |  |  | 3.04 | [19 empty] | 4000 | [5 empty] | 112 | [5 empty] | 1200 | [9 empty] | 76100 |  | 0.12 |  |  |  | 0.245 | [7 empty] | 292 | [13 empty] | 903 | [15 empty] | 0.9 | [17 empty] | 151.5 | [9 empty] | 1.07 | [32 empty] | 2024 | Tan, R., Shao, Y., Brzozowski, M.J., Zheng, Y., Xiong, Y.-Q. (2024). Development of a machine learning model to classify mineral deposits using sphalerite chemistry and mineral assemblages. Ore Geology Reviews, 169, 106076.
| Laochang, Gejiu |  | Magmatic hydrothermal, Basin hydrothermal, Epithermal, Seafloor hydrothermal | Mississippi Valley-type (MVT), Skarn, Epithermal, Sedimentary Exhalative (SEDEX), Volcanic-hosted massive sulfide (VMS) | MVT zinc-lead, skarn, epithermal, SEDEX, VMS | Zn, Pb |  | Zn, Pb | Cook et al., 2009 |  | 1130 | [9 empty] | mineral separate | [5 empty] | mineralisation |  |  |  | sphalerite |  |  | skarn |  |  |  | galena, pyrite, chalcopyrite, tetrahedrite, tellurides, magnetite, stannite, fluorite, cassiterite, enargite, stibnite, arsenopyrite, tennantite, pyroxene |  | LA-ICPMS |  |  |  |  | 2.56 | [19 empty] | 4100 | [5 empty] | 109 | [5 empty] | 1100 | [9 empty] | 78900 |  | 0.2 |  |  |  | 0.245 | [7 empty] | 385 | [13 empty] | 949 | [15 empty] | 1.47 | [17 empty] | 151.5 | [9 empty] | 1.08 | [32 empty] | 2024 | Tan, R., Shao, Y., Brzozowski, M.J., Zheng, Y., Xiong, Y.-Q. (2024). Development of a machine learning model to classify mineral deposits using sphalerite chemistry and mineral assemblages. Ore Geology Reviews, 169, 106076.
| Laochang, Gejiu |  | Magmatic hydrothermal, Basin hydrothermal, Epithermal, Seafloor hydrothermal | Mississippi Valley-type (MVT), Skarn, Epithermal, Sedimentary Exhalative (SEDEX), Volcanic-hosted massive sulfide (VMS) | MVT zinc-lead, skarn, epithermal, SEDEX, VMS | Zn, Pb |  | Zn, Pb | Cook et al., 2009 |  | 1131 | [9 empty] | mineral separate | [5 empty] | mineralisation |  |  |  | sphalerite |  |  | skarn |  |  |  | galena, pyrite, chalcopyrite, tetrahedrite, tellurides, magnetite, stannite, fluorite, cassiterite, enargite, stibnite, arsenopyrite, tennantite, pyroxene |  | LA-ICPMS |  |  |  |  | 3.41 | [19 empty] | 4700 | [5 empty] | 128 | [5 empty] | 1300 | [9 empty] | 90600 |  | 0.34 |  |  |  | 0.245 | [7 empty] | 438 | [13 empty] | 955 | [15 empty] | 0.33 | [17 empty] | 151.5 | [9 empty] | 3.15 | [32 empty] | 2024 | Tan, R., Shao, Y., Brzozowski, M.J., Zheng, Y., Xiong, Y.-Q. (2024). Development of a machine learning model to classify mineral deposits using sphalerite chemistry and mineral assemblages. Ore Geology Reviews, 169, 106076.
| Laochang, Gejiu |  | Magmatic hydrothermal, Basin hydrothermal, Epithermal, Seafloor hydrothermal | Mississippi Valley-type (MVT), Skarn, Epithermal, Sedimentary Exhalative (SEDEX), Volcanic-hosted massive sulfide (VMS) | MVT zinc-lead, skarn, epithermal, SEDEX, VMS | Zn, Pb |  | Zn, Pb | Cook et al., 2009 |  | 1132 | [9 empty] | mineral separate | [5 empty] | mineralisation |  |  |  | sphalerite |  |  | skarn |  |  |  | galena, pyrite, chalcopyrite, tetrahedrite, tellurides, magnetite, stannite, fluorite, cassiterite, enargite, stibnite, arsenopyrite, tennantite, pyroxene |  | LA-ICPMS |  |  |  |  | 8.44 | [19 empty] | 4300 | [5 empty] | 125 | [5 empty] | 3300 | [9 empty] | 77100 |  | 6.04 |  |  |  | 3.15 | [7 empty] | 412 | [13 empty] | 731 | [15 empty] | 0.9 | [17 empty] | 0.07 | [9 empty] | 276 | [32 empty] | 2024 | Tan, R., Shao, Y., Brzozowski, M.J., Zheng, Y., Xiong, Y.-Q. (2024). Development of a machine learning model to classify mineral deposits using sphalerite chemistry and mineral assemblages. Ore Geology Reviews, 169, 106076.
| Laochang, Gejiu |  | Magmatic hydrothermal, Basin hydrothermal, Epithermal, Seafloor hydrothermal | Mississippi Valley-type (MVT), Skarn, Epithermal, Sedimentary Exhalative (SEDEX), Volcanic-hosted massive sulfide (VMS) | MVT zinc-lead, skarn, epithermal, SEDEX, VMS | Zn, Pb |  | Zn, Pb | Cook et al., 2009 |  | 1133 | [9 empty] | mineral separate | [5 empty] | mineralisation |  |  |  | sphalerite |  |  | skarn |  |  |  | galena, pyrite, chalcopyrite, tetrahedrite, tellurides, magnetite, stannite, fluorite, cassiterite, enargite, stibnite, arsenopyrite, tennantite, pyroxene |  | LA-ICPMS |  |  |  |  | 1.6 | [19 empty] | 4200 | [5 empty] | 93.9 | [5 empty] | 200 | [9 empty] | 84000 |  | 0.89 |  |  |  | 0.54 | [7 empty] | 271 | [13 empty] | 2557 | [15 empty] | 0.39 | [17 empty] | 151.5 | [9 empty] | 1 | [32 empty] | 2024 | Tan, R., Shao, Y., Brzozowski, M.J., Zheng, Y., Xiong, Y.-Q. (2024). Development of a machine learning model to classify mineral deposits using sphalerite chemistry and mineral assemblages. Ore Geology Reviews, 169, 106076.
| Laochang, Gejiu |  | Magmatic hydrothermal, Basin hydrothermal, Epithermal, Seafloor hydrothermal | Mississippi Valley-type (MVT), Skarn, Epithermal, Sedimentary Exhalative (SEDEX), Volcanic-hosted massive sulfide (VMS) | MVT zinc-lead, skarn, epithermal, SEDEX, VMS | Zn, Pb |  | Zn, Pb | Cook et al., 2009 |  | 1134 | [9 empty] | mineral separate | [5 empty] | mineralisation |  |  |  | sphalerite |  |  | skarn |  |  |  | galena, pyrite, chalcopyrite, tetrahedrite, tellurides, magnetite, stannite, fluorite, cassiterite, enargite, stibnite, arsenopyrite, tennantite, pyroxene |  | LA-ICPMS |  |  |  |  | 94.2 | [19 empty] | 3800 | [5 empty] | 24.6 | [5 empty] | 18900 | [9 empty] | 54100 |  | 0.6 |  |  |  | 0.245 | [7 empty] | 692 | [13 empty] | 19.7 | [15 empty] | 51 | [17 empty] | 0.22 | [9 empty] | 15.5 | [32 empty] | 2024 | Tan, R., Shao, Y., Brzozowski, M.J., Zheng, Y., Xiong, Y.-Q. (2024). Development of a machine learning model to classify mineral deposits using sphalerite chemistry and mineral assemblages. Ore Geology Reviews, 169, 106076.
| Laochang, Gejiu |  | Magmatic hydrothermal, Basin hydrothermal, Epithermal, Seafloor hydrothermal | Mississippi Valley-type (MVT), Skarn, Epithermal, Sedimentary Exhalative (SEDEX), Volcanic-hosted massive sulfide (VMS) | MVT zinc-lead, skarn, epithermal, SEDEX, VMS | Zn, Pb |  | Zn, Pb | Cook et al., 2009 |  | 1135 | [9 empty] | mineral separate | [5 empty] | mineralisation |  |  |  | sphalerite |  |  | skarn |  |  |  | galena, pyrite, chalcopyrite, tetrahedrite, tellurides, magnetite, stannite, fluorite, cassiterite, enargite, stibnite, arsenopyrite, tennantite, pyroxene |  | LA-ICPMS |  |  |  |  | 60.4 | [19 empty] | 4000 | [5 empty] | 31.3 | [5 empty] | 14600 | [9 empty] | 56400 |  | 0.77 |  |  |  | 0.245 | [7 empty] | 450 | [13 empty] | 69.3 | [15 empty] | 15.8 | [17 empty] | 0.25 | [9 empty] | 24.1 | [32 empty] | 2024 | Tan, R., Shao, Y., Brzozowski, M.J., Zheng, Y., Xiong, Y.-Q. (2024). Development of a machine learning model to classify mineral deposits using sphalerite chemistry and mineral assemblages. Ore Geology Reviews, 169, 106076.
| Laochang, Gejiu |  | Magmatic hydrothermal, Basin hydrothermal, Epithermal, Seafloor hydrothermal | Mississippi Valley-type (MVT), Skarn, Epithermal, Sedimentary Exhalative (SEDEX), Volcanic-hosted massive sulfide (VMS) | MVT zinc-lead, skarn, epithermal, SEDEX, VMS | Zn, Pb |  | Zn, Pb | Cook et al., 2009 |  | 1136 | [9 empty] | mineral separate | [5 empty] | mineralisation |  |  |  | sphalerite |  |  | skarn |  |  |  | galena, pyrite, chalcopyrite, tetrahedrite, tellurides, magnetite, stannite, fluorite, cassiterite, enargite, stibnite, arsenopyrite, tennantite, pyroxene |  | LA-ICPMS |  |  |  |  | 62.9 | [19 empty] | 3400 | [5 empty] | 28.5 | [5 empty] | 14100 | [9 empty] | 59100 |  | 4.54 |  |  |  | 0.56 | [7 empty] | 367 | [13 empty] | 102 | [15 empty] | 17.6 | [17 empty] | 0.71 | [9 empty] | 35.7 | [32 empty] | 2024 | Tan, R., Shao, Y., Brzozowski, M.J., Zheng, Y., Xiong, Y.-Q. (2024). Development of a machine learning model to classify mineral deposits using sphalerite chemistry and mineral assemblages. Ore Geology Reviews, 169, 106076.
| Baiyinnuoer |  | Magmatic hydrothermal, Basin hydrothermal, Epithermal, Seafloor hydrothermal | Mississippi Valley-type (MVT), Skarn, Epithermal, Sedimentary Exhalative (SEDEX), Volcanic-hosted massive sulfide (VMS) | MVT zinc-lead, skarn, epithermal, SEDEX, VMS | Zn, Pb |  | Zn, Pb | Cook et al., 2009 |  | 1137 | [9 empty] | mineral separate | [5 empty] | mineralisation |  |  |  | sphalerite |  |  | skarn |  |  |  | galena, pyrite, chalcopyrite, tetrahedrite, tellurides, magnetite, stannite, fluorite, cassiterite, enargite, stibnite, arsenopyrite, tennantite, pyroxene |  | LA-ICPMS |  |  |  |  | 13.9 | [19 empty] | 2418 | [5 empty] | 13.3 | [5 empty] | 11135 | [9 empty] | 124000 |  | 1.62 |  |  |  | 0.76 | [7 empty] | 17.7 | [13 empty] | 2758 | [15 empty] | 60.8 | [17 empty] | 1.68 | [9 empty] | 4.62 | [32 empty] | 2024 | Tan, R., Shao, Y., Brzozowski, M.J., Zheng, Y., Xiong, Y.-Q. (2024). Development of a machine learning model to classify mineral deposits using sphalerite chemistry and mineral assemblages. Ore Geology Reviews, 169, 106076.
| Baiyinnuoer |  | Magmatic hydrothermal, Basin hydrothermal, Epithermal, Seafloor hydrothermal | Mississippi Valley-type (MVT), Skarn, Epithermal, Sedimentary Exhalative (SEDEX), Volcanic-hosted massive sulfide (VMS) | MVT zinc-lead, skarn, epithermal, SEDEX, VMS | Zn, Pb |  | Zn, Pb | Cook et al., 2009 |  | 1138 | [9 empty] | mineral separate | [5 empty] | mineralisation |  |  |  | sphalerite |  |  | skarn |  |  |  | galena, pyrite, chalcopyrite, tetrahedrite, tellurides, magnetite, stannite, fluorite, cassiterite, enargite, stibnite, arsenopyrite, tennantite, pyroxene |  | LA-ICPMS |  |  |  |  | 1.06 | [19 empty] | 2447 | [5 empty] | 13.3 | [5 empty] | 57.9 | [9 empty] | 136000 |  | 1.53 |  |  |  | 0.52 | [7 empty] | 18.8 | [13 empty] | 3904 | [15 empty] | 1.31 | [17 empty] | 0.15 | [9 empty] | 7.06 | [32 empty] | 2024 | Tan, R., Shao, Y., Brzozowski, M.J., Zheng, Y., Xiong, Y.-Q. (2024). Development of a machine learning model to classify mineral deposits using sphalerite chemistry and mineral assemblages. Ore Geology Reviews, 169, 106076.
| Baiyinnuoer |  | Magmatic hydrothermal, Basin hydrothermal, Epithermal, Seafloor hydrothermal | Mississippi Valley-type (MVT), Skarn, Epithermal, Sedimentary Exhalative (SEDEX), Volcanic-hosted massive sulfide (VMS) | MVT zinc-lead, skarn, epithermal, SEDEX, VMS | Zn, Pb |  | Zn, Pb | Cook et al., 2009 |  | 1139 | [9 empty] | mineral separate | [5 empty] | mineralisation |  |  |  | sphalerite |  |  | skarn |  |  |  | galena, pyrite, chalcopyrite, tetrahedrite, tellurides, magnetite, stannite, fluorite, cassiterite, enargite, stibnite, arsenopyrite, tennantite, pyroxene |  | LA-ICPMS |  |  |  |  | 3.52 | [19 empty] | 2498 | [5 empty] | 13.8 | [5 empty] | 1148 | [9 empty] | 132000 |  | 1.53 |  |  |  | 0.76 | [7 empty] | 18.5 | [13 empty] | 3777 | [15 empty] | 3.44 | [17 empty] | 0.41 | [9 empty] | 5.03 | [32 empty] | 2024 | Tan, R., Shao, Y., Brzozowski, M.J., Zheng, Y., Xiong, Y.-Q. (2024). Development of a machine learning model to classify mineral deposits using sphalerite chemistry and mineral assemblages. Ore Geology Reviews, 169, 106076.
| Baiyinnuoer |  | Magmatic hydrothermal, Basin hydrothermal, Epithermal, Seafloor hydrothermal | Mississippi Valley-type (MVT), Skarn, Epithermal, Sedimentary Exhalative (SEDEX), Volcanic-hosted massive sulfide (VMS) | MVT zinc-lead, skarn, epithermal, SEDEX, VMS | Zn, Pb |  | Zn, Pb | Cook et al., 2009 |  | 1140 | [9 empty] | mineral separate | [5 empty] | mineralisation |  |  |  | sphalerite |  |  | skarn |  |  |  | galena, pyrite, chalcopyrite, tetrahedrite, tellurides, magnetite, stannite, fluorite, cassiterite, enargite, stibnite, arsenopyrite, tennantite, pyroxene |  | LA-ICPMS |  |  |  |  | 1.5 | [19 empty] | 2891 | [5 empty] | 76.2 | [5 empty] | 10.3 | [9 empty] | 55700 |  | 0.08 |  |  |  | 0.69 | [7 empty] | 5.63 | [13 empty] | 989 | [15 empty] | 8.58 | [17 empty] | 0.18 | [9 empty] | 1.29 | [32 empty] | 2024 | Tan, R., Shao, Y., Brzozowski, M.J., Zheng, Y., Xiong, Y.-Q. (2024). Development of a machine learning model to classify mineral deposits using sphalerite chemistry and mineral assemblages. Ore Geology Reviews, 169, 106076.
| Baiyinnuoer |  | Magmatic hydrothermal, Basin hydrothermal, Epithermal, Seafloor hydrothermal | Mississippi Valley-type (MVT), Skarn, Epithermal, Sedimentary Exhalative (SEDEX), Volcanic-hosted massive sulfide (VMS) | MVT zinc-lead, skarn, epithermal, SEDEX, VMS | Zn, Pb |  | Zn, Pb | Cook et al., 2009 |  | 1141 | [9 empty] | mineral separate | [5 empty] | mineralisation |  |  |  | sphalerite |  |  | skarn |  |  |  | galena, pyrite, chalcopyrite, tetrahedrite, tellurides, magnetite, stannite, fluorite, cassiterite, enargite, stibnite, arsenopyrite, tennantite, pyroxene |  | LA-ICPMS |  |  |  |  | 0.75 | [19 empty] | 2867 | [5 empty] | 74.1 | [5 empty] | 9.05 | [9 empty] | 54800 |  | 0.11 |  |  |  | 0.000674 | [7 empty] | 5.09 | [13 empty] | 966 | [15 empty] | 11.8 | [17 empty] | 0.05 | [9 empty] | 0.49 | [32 empty] | 2024 | Tan, R., Shao, Y., Brzozowski, M.J., Zheng, Y., Xiong, Y.-Q. (2024). Development of a machine learning model to classify mineral deposits using sphalerite chemistry and mineral assemblages. Ore Geology Reviews, 169, 106076.
| Baiyinnuoer |  | Magmatic hydrothermal, Basin hydrothermal, Epithermal, Seafloor hydrothermal | Mississippi Valley-type (MVT), Skarn, Epithermal, Sedimentary Exhalative (SEDEX), Volcanic-hosted massive sulfide (VMS) | MVT zinc-lead, skarn, epithermal, SEDEX, VMS | Zn, Pb |  | Zn, Pb | Cook et al., 2009 |  | 1142 | [9 empty] | mineral separate | [5 empty] | mineralisation |  |  |  | sphalerite |  |  | skarn |  |  |  | galena, pyrite, chalcopyrite, tetrahedrite, tellurides, magnetite, stannite, fluorite, cassiterite, enargite, stibnite, arsenopyrite, tennantite, pyroxene |  | LA-ICPMS |  |  |  |  | 0.97 | [19 empty] | 2909 | [5 empty] | 75.5 | [5 empty] | 5.79 | [9 empty] | 52800 |  | 0.06 |  |  |  | 0.00299 | [7 empty] | 6.4 | [13 empty] | 923 | [15 empty] | 3.7 | [17 empty] | 0.08 | [9 empty] | 0.12 | [32 empty] | 2024 | Tan, R., Shao, Y., Brzozowski, M.J., Zheng, Y., Xiong, Y.-Q. (2024). Development of a machine learning model to classify mineral deposits using sphalerite chemistry and mineral assemblages. Ore Geology Reviews, 169, 106076.
| Baiyinnuoer |  | Magmatic hydrothermal, Basin hydrothermal, Epithermal, Seafloor hydrothermal | Mississippi Valley-type (MVT), Skarn, Epithermal, Sedimentary Exhalative (SEDEX), Volcanic-hosted massive sulfide (VMS) | MVT zinc-lead, skarn, epithermal, SEDEX, VMS | Zn, Pb |  | Zn, Pb | Cook et al., 2009 |  | 1143 | [9 empty] | mineral separate | [5 empty] | mineralisation |  |  |  | sphalerite |  |  | skarn |  |  |  | galena, pyrite, chalcopyrite, tetrahedrite, tellurides, magnetite, stannite, fluorite, cassiterite, enargite, stibnite, arsenopyrite, tennantite, pyroxene |  | LA-ICPMS |  |  |  |  | 4.96 | [19 empty] | 2809 | [5 empty] | 77 | [5 empty] | 12.7 | [9 empty] | 55800 |  | 0.1 |  |  |  | 0.009922 | [7 empty] | 5.88 | [13 empty] | 878 | [15 empty] | 14.8 | [17 empty] | 0.75 | [9 empty] | 6.43 | [32 empty] | 2024 | Tan, R., Shao, Y., Brzozowski, M.J., Zheng, Y., Xiong, Y.-Q. (2024). Development of a machine learning model to classify mineral deposits using sphalerite chemistry and mineral assemblages. Ore Geology Reviews, 169, 106076.
| Baiyinnuoer |  | Magmatic hydrothermal, Basin hydrothermal, Epithermal, Seafloor hydrothermal | Mississippi Valley-type (MVT), Skarn, Epithermal, Sedimentary Exhalative (SEDEX), Volcanic-hosted massive sulfide (VMS) | MVT zinc-lead, skarn, epithermal, SEDEX, VMS | Zn, Pb |  | Zn, Pb | Cook et al., 2009 |  | 1144 | [9 empty] | mineral separate | [5 empty] | mineralisation |  |  |  | sphalerite |  |  | skarn |  |  |  | galena, pyrite, chalcopyrite, tetrahedrite, tellurides, magnetite, stannite, fluorite, cassiterite, enargite, stibnite, arsenopyrite, tennantite, pyroxene |  | LA-ICPMS |  |  |  |  | 5.55 | [19 empty] | 2688 | [5 empty] | 73.1 | [5 empty] | 12.5 | [9 empty] | 57100 |  | 0.14 |  |  |  | 0.000718 | [7 empty] | 6.07 | [13 empty] | 1475 | [15 empty] | 11.6 | [17 empty] | 1.37 | [9 empty] | 2.19 | [32 empty] | 2024 | Tan, R., Shao, Y., Brzozowski, M.J., Zheng, Y., Xiong, Y.-Q. (2024). Development of a machine learning model to classify mineral deposits using sphalerite chemistry and mineral assemblages. Ore Geology Reviews, 169, 106076.
| Baiyinnuoer |  | Magmatic hydrothermal, Basin hydrothermal, Epithermal, Seafloor hydrothermal | Mississippi Valley-type (MVT), Skarn, Epithermal, Sedimentary Exhalative (SEDEX), Volcanic-hosted massive sulfide (VMS) | MVT zinc-lead, skarn, epithermal, SEDEX, VMS | Zn, Pb |  | Zn, Pb | Cook et al., 2009 |  | 1145 | [9 empty] | mineral separate | [5 empty] | mineralisation |  |  |  | sphalerite |  |  | skarn |  |  |  | galena, pyrite, chalcopyrite, tetrahedrite, tellurides, magnetite, stannite, fluorite, cassiterite, enargite, stibnite, arsenopyrite, tennantite, pyroxene |  | LA-ICPMS |  |  |  |  | 0.99 | [19 empty] | 2852 | [5 empty] | 74.9 | [5 empty] | 7.25 | [9 empty] | 54800 |  | 0.14 |  |  |  | 0.26 | [7 empty] | 6.1 | [13 empty] | 931 | [15 empty] | 7.23 | [17 empty] | 0.6 | [9 empty] | 0.59 | [32 empty] | 2024 | Tan, R., Shao, Y., Brzozowski, M.J., Zheng, Y., Xiong, Y.-Q. (2024). Development of a machine learning model to classify mineral deposits using sphalerite chemistry and mineral assemblages. Ore Geology Reviews, 169, 106076.
| Baiyinnuoer |  | Magmatic hydrothermal, Basin hydrothermal, Epithermal, Seafloor hydrothermal | Mississippi Valley-type (MVT), Skarn, Epithermal, Sedimentary Exhalative (SEDEX), Volcanic-hosted massive sulfide (VMS) | MVT zinc-lead, skarn, epithermal, SEDEX, VMS | Zn, Pb |  | Zn, Pb | Cook et al., 2009 |  | 1146 | [9 empty] | mineral separate | [5 empty] | mineralisation |  |  |  | sphalerite |  |  | skarn |  |  |  | galena, pyrite, chalcopyrite, tetrahedrite, tellurides, magnetite, stannite, fluorite, cassiterite, enargite, stibnite, arsenopyrite, tennantite, pyroxene |  | LA-ICPMS |  |  |  |  | 1.91 | [19 empty] | 2516 | [5 empty] | 1.61 | [5 empty] | 9.91 | [9 empty] | 13600 |  | 0.25 |  |  |  | 0.015917 | [7 empty] | 10.3 | [13 empty] | 1872 | [15 empty] | 105 | [17 empty] | 0.09 | [9 empty] | 0.77 | [32 empty] | 2024 | Tan, R., Shao, Y., Brzozowski, M.J., Zheng, Y., Xiong, Y.-Q. (2024). Development of a machine learning model to classify mineral deposits using sphalerite chemistry and mineral assemblages. Ore Geology Reviews, 169, 106076.
| Baiyinnuoer |  | Magmatic hydrothermal, Basin hydrothermal, Epithermal, Seafloor hydrothermal | Mississippi Valley-type (MVT), Skarn, Epithermal, Sedimentary Exhalative (SEDEX), Volcanic-hosted massive sulfide (VMS) | MVT zinc-lead, skarn, epithermal, SEDEX, VMS | Zn, Pb |  | Zn, Pb | Cook et al., 2009 |  | 1147 | [9 empty] | mineral separate | [5 empty] | mineralisation |  |  |  | sphalerite |  |  | skarn |  |  |  | galena, pyrite, chalcopyrite, tetrahedrite, tellurides, magnetite, stannite, fluorite, cassiterite, enargite, stibnite, arsenopyrite, tennantite, pyroxene |  | LA-ICPMS |  |  |  |  | 16.5 | [19 empty] | 2428 | [5 empty] | 2.32 | [5 empty] | 8.79 | [9 empty] | 15000 |  | 0.33 |  |  |  | 0.8 | [7 empty] | 11.4 | [13 empty] | 1928 | [15 empty] | 431 | [17 empty] | 0.97 | [9 empty] | 2.98 | [32 empty] | 2024 | Tan, R., Shao, Y., Brzozowski, M.J., Zheng, Y., Xiong, Y.-Q. (2024). Development of a machine learning model to classify mineral deposits using sphalerite chemistry and mineral assemblages. Ore Geology Reviews, 169, 106076.
| Baiyinnuoer |  | Magmatic hydrothermal, Basin hydrothermal, Epithermal, Seafloor hydrothermal | Mississippi Valley-type (MVT), Skarn, Epithermal, Sedimentary Exhalative (SEDEX), Volcanic-hosted massive sulfide (VMS) | MVT zinc-lead, skarn, epithermal, SEDEX, VMS | Zn, Pb |  | Zn, Pb | Cook et al., 2009 |  | 1148 | [9 empty] | mineral separate | [5 empty] | mineralisation |  |  |  | sphalerite |  |  | skarn |  |  |  | galena, pyrite, chalcopyrite, tetrahedrite, tellurides, magnetite, stannite, fluorite, cassiterite, enargite, stibnite, arsenopyrite, tennantite, pyroxene |  | LA-ICPMS |  |  |  |  | 7.79 | [19 empty] | 2584 | [5 empty] | 0.22 | [5 empty] | 9.51 | [9 empty] | 14000 |  | 0.03 |  |  |  | 0.74 | [7 empty] | 14.9 | [13 empty] | 1831 | [15 empty] | 114 | [17 empty] | 0.1 | [9 empty] | 0.75 | [32 empty] | 2024 | Tan, R., Shao, Y., Brzozowski, M.J., Zheng, Y., Xiong, Y.-Q. (2024). Development of a machine learning model to classify mineral deposits using sphalerite chemistry and mineral assemblages. Ore Geology Reviews, 169, 106076.
| Baiyinnuoer |  | Magmatic hydrothermal, Basin hydrothermal, Epithermal, Seafloor hydrothermal | Mississippi Valley-type (MVT), Skarn, Epithermal, Sedimentary Exhalative (SEDEX), Volcanic-hosted massive sulfide (VMS) | MVT zinc-lead, skarn, epithermal, SEDEX, VMS | Zn, Pb |  | Zn, Pb | Cook et al., 2009 |  | 1149 | [9 empty] | mineral separate | [5 empty] | mineralisation |  |  |  | sphalerite |  |  | skarn |  |  |  | galena, pyrite, chalcopyrite, tetrahedrite, tellurides, magnetite, stannite, fluorite, cassiterite, enargite, stibnite, arsenopyrite, tennantite, pyroxene |  | LA-ICPMS |  |  |  |  | 20.8 | [19 empty] | 2654 | [5 empty] | 0.55 | [5 empty] | 14.1 | [9 empty] | 14300 |  | 0.11 |  |  |  | 0.45 | [7 empty] | 14.5 | [13 empty] | 2294 | [15 empty] | 319 | [17 empty] | 0.9 | [9 empty] | 5.25 | [32 empty] | 2024 | Tan, R., Shao, Y., Brzozowski, M.J., Zheng, Y., Xiong, Y.-Q. (2024). Development of a machine learning model to classify mineral deposits using sphalerite chemistry and mineral assemblages. Ore Geology Reviews, 169, 106076.
| Baiyinnuoer |  | Magmatic hydrothermal, Basin hydrothermal, Epithermal, Seafloor hydrothermal | Mississippi Valley-type (MVT), Skarn, Epithermal, Sedimentary Exhalative (SEDEX), Volcanic-hosted massive sulfide (VMS) | MVT zinc-lead, skarn, epithermal, SEDEX, VMS | Zn, Pb |  | Zn, Pb | Cook et al., 2009 |  | 1150 | [9 empty] | mineral separate | [5 empty] | mineralisation |  |  |  | sphalerite |  |  | skarn |  |  |  | galena, pyrite, chalcopyrite, tetrahedrite, tellurides, magnetite, stannite, fluorite, cassiterite, enargite, stibnite, arsenopyrite, tennantite, pyroxene |  | LA-ICPMS |  |  |  |  | 7.22 | [19 empty] | 2756 | [5 empty] | 0.32 | [5 empty] | 8.54 | [9 empty] | 14800 |  | 0.13 |  |  |  | 0.27 | [7 empty] | 15.1 | [13 empty] | 2002 | [15 empty] | 510 | [17 empty] | 0.6 | [9 empty] | 2.78 | [32 empty] | 2024 | Tan, R., Shao, Y., Brzozowski, M.J., Zheng, Y., Xiong, Y.-Q. (2024). Development of a machine learning model to classify mineral deposits using sphalerite chemistry and mineral assemblages. Ore Geology Reviews, 169, 106076.
| Baiyinnuoer |  | Magmatic hydrothermal, Basin hydrothermal, Epithermal, Seafloor hydrothermal | Mississippi Valley-type (MVT), Skarn, Epithermal, Sedimentary Exhalative (SEDEX), Volcanic-hosted massive sulfide (VMS) | MVT zinc-lead, skarn, epithermal, SEDEX, VMS | Zn, Pb |  | Zn, Pb | Cook et al., 2009 |  | 1151 | [9 empty] | mineral separate | [5 empty] | mineralisation |  |  |  | sphalerite |  |  | skarn |  |  |  | galena, pyrite, chalcopyrite, tetrahedrite, tellurides, magnetite, stannite, fluorite, cassiterite, enargite, stibnite, arsenopyrite, tennantite, pyroxene |  | LA-ICPMS |  |  |  |  | 37.7 | [19 empty] | 2716 | [5 empty] | 23.8 | [5 empty] | 6406 | [9 empty] | 122000 |  | 0.72 |  |  |  | 0.36 | [7 empty] | 21.2 | [13 empty] | 3553 | [15 empty] | 6.66 | [17 empty] | 0.22 | [9 empty] | 0.93 | [32 empty] | 2024 | Tan, R., Shao, Y., Brzozowski, M.J., Zheng, Y., Xiong, Y.-Q. (2024). Development of a machine learning model to classify mineral deposits using sphalerite chemistry and mineral assemblages. Ore Geology Reviews, 169, 106076.
| Baiyinnuoer |  | Magmatic hydrothermal, Basin hydrothermal, Epithermal, Seafloor hydrothermal | Mississippi Valley-type (MVT), Skarn, Epithermal, Sedimentary Exhalative (SEDEX), Volcanic-hosted massive sulfide (VMS) | MVT zinc-lead, skarn, epithermal, SEDEX, VMS | Zn, Pb |  | Zn, Pb | Cook et al., 2009 |  | 1152 | [9 empty] | mineral separate | [5 empty] | mineralisation |  |  |  | sphalerite |  |  | skarn |  |  |  | galena, pyrite, chalcopyrite, tetrahedrite, tellurides, magnetite, stannite, fluorite, cassiterite, enargite, stibnite, arsenopyrite, tennantite, pyroxene |  | LA-ICPMS |  |  |  |  | 26.9 | [19 empty] | 2679 | [5 empty] | 30.4 | [5 empty] | 5025 | [9 empty] | 124000 |  | 1.37 |  |  |  | 0.66 | [7 empty] | 21.4 | [13 empty] | 4114 | [15 empty] | 1.39 | [17 empty] | 0.01 | [9 empty] | 0.85 | [32 empty] | 2024 | Tan, R., Shao, Y., Brzozowski, M.J., Zheng, Y., Xiong, Y.-Q. (2024). Development of a machine learning model to classify mineral deposits using sphalerite chemistry and mineral assemblages. Ore Geology Reviews, 169, 106076.
| Baiyinnuoer |  | Magmatic hydrothermal, Basin hydrothermal, Epithermal, Seafloor hydrothermal | Mississippi Valley-type (MVT), Skarn, Epithermal, Sedimentary Exhalative (SEDEX), Volcanic-hosted massive sulfide (VMS) | MVT zinc-lead, skarn, epithermal, SEDEX, VMS | Zn, Pb |  | Zn, Pb | Cook et al., 2009 |  | 1153 | [9 empty] | mineral separate | [5 empty] | mineralisation |  |  |  | sphalerite |  |  | skarn |  |  |  | galena, pyrite, chalcopyrite, tetrahedrite, tellurides, magnetite, stannite, fluorite, cassiterite, enargite, stibnite, arsenopyrite, tennantite, pyroxene |  | LA-ICPMS |  |  |  |  | 15.1 | [19 empty] | 2466 | [5 empty] | 42.6 | [5 empty] | 1106 | [9 empty] | 170000 |  | 0.77 |  |  |  | 1.03 | [7 empty] | 21.6 | [13 empty] | 3753 | [15 empty] | 15.3 | [17 empty] | 0.47 | [9 empty] | 0.69 | [32 empty] | 2024 | Tan, R., Shao, Y., Brzozowski, M.J., Zheng, Y., Xiong, Y.-Q. (2024). Development of a machine learning model to classify mineral deposits using sphalerite chemistry and mineral assemblages. Ore Geology Reviews, 169, 106076.
| Baiyinnuoer |  | Magmatic hydrothermal, Basin hydrothermal, Epithermal, Seafloor hydrothermal | Mississippi Valley-type (MVT), Skarn, Epithermal, Sedimentary Exhalative (SEDEX), Volcanic-hosted massive sulfide (VMS) | MVT zinc-lead, skarn, epithermal, SEDEX, VMS | Zn, Pb |  | Zn, Pb | Cook et al., 2009 |  | 1154 | [9 empty] | mineral separate | [5 empty] | mineralisation |  |  |  | sphalerite |  |  | skarn |  |  |  | galena, pyrite, chalcopyrite, tetrahedrite, tellurides, magnetite, stannite, fluorite, cassiterite, enargite, stibnite, arsenopyrite, tennantite, pyroxene |  | LA-ICPMS |  |  |  |  | 31.8 | [19 empty] | 1824 | [5 empty] | 22 | [5 empty] | 5238 | [9 empty] | 116000 |  | 5.75 |  |  |  | 3.12 | [7 empty] | 29.1 | [13 empty] | 3924 | [15 empty] | 20.4 | [17 empty] | 0.23 | [9 empty] | 57.3 | [32 empty] | 2024 | Tan, R., Shao, Y., Brzozowski, M.J., Zheng, Y., Xiong, Y.-Q. (2024). Development of a machine learning model to classify mineral deposits using sphalerite chemistry and mineral assemblages. Ore Geology Reviews, 169, 106076.
| Baiyinnuoer |  | Magmatic hydrothermal, Basin hydrothermal, Epithermal, Seafloor hydrothermal | Mississippi Valley-type (MVT), Skarn, Epithermal, Sedimentary Exhalative (SEDEX), Volcanic-hosted massive sulfide (VMS) | MVT zinc-lead, skarn, epithermal, SEDEX, VMS | Zn, Pb |  | Zn, Pb | Cook et al., 2009 |  | 1155 | [9 empty] | mineral separate | [5 empty] | mineralisation |  |  |  | sphalerite |  |  | skarn |  |  |  | galena, pyrite, chalcopyrite, tetrahedrite, tellurides, magnetite, stannite, fluorite, cassiterite, enargite, stibnite, arsenopyrite, tennantite, pyroxene |  | LA-ICPMS |  |  |  |  | 60.3 | [19 empty] | 2398 | [5 empty] | 26 | [5 empty] | 10924 | [9 empty] | 120000 |  | 0.72 |  |  |  | 0.32 | [7 empty] | 34.3 | [13 empty] | 3770 | [15 empty] | 27.2 | [17 empty] | 0.24 | [9 empty] | 0.79 | [32 empty] | 2024 | Tan, R., Shao, Y., Brzozowski, M.J., Zheng, Y., Xiong, Y.-Q. (2024). Development of a machine learning model to classify mineral deposits using sphalerite chemistry and mineral assemblages. Ore Geology Reviews, 169, 106076.
| Baiyinnuoer |  | Magmatic hydrothermal, Basin hydrothermal, Epithermal, Seafloor hydrothermal | Mississippi Valley-type (MVT), Skarn, Epithermal, Sedimentary Exhalative (SEDEX), Volcanic-hosted massive sulfide (VMS) | MVT zinc-lead, skarn, epithermal, SEDEX, VMS | Zn, Pb |  | Zn, Pb | Cook et al., 2009 |  | 1156 | [9 empty] | mineral separate | [5 empty] | mineralisation |  |  |  | sphalerite |  |  | skarn |  |  |  | galena, pyrite, chalcopyrite, tetrahedrite, tellurides, magnetite, stannite, fluorite, cassiterite, enargite, stibnite, arsenopyrite, tennantite, pyroxene |  | LA-ICPMS |  |  |  |  | 53.6 | [19 empty] | 2392 | [5 empty] | 25.8 | [5 empty] | 6435 | [9 empty] | 126000 |  | 0.68 |  |  |  | 0.69 | [7 empty] | 35.7 | [13 empty] | 3663 | [15 empty] | 99.2 | [17 empty] | 0.62 | [9 empty] | 5.41 | [32 empty] | 2024 | Tan, R., Shao, Y., Brzozowski, M.J., Zheng, Y., Xiong, Y.-Q. (2024). Development of a machine learning model to classify mineral deposits using sphalerite chemistry and mineral assemblages. Ore Geology Reviews, 169, 106076.
| Kaiyuan |  | Magmatic hydrothermal, Basin hydrothermal, Epithermal, Seafloor hydrothermal | Mississippi Valley-type (MVT), Skarn, Epithermal, Sedimentary Exhalative (SEDEX), Volcanic-hosted massive sulfide (VMS) | MVT zinc-lead, skarn, epithermal, SEDEX, VMS | Zn, Pb |  | Zn, Pb | Cook et al., 2009 |  | 1157 | [9 empty] | mineral separate | [5 empty] | mineralisation |  |  |  | sphalerite |  |  | skarn |  |  |  | galena, pyrite, chalcopyrite, tetrahedrite, tellurides, magnetite, stannite, fluorite, cassiterite, enargite, stibnite, arsenopyrite, tennantite, pyroxene |  | LA-ICPMS |  |  |  |  | 14.4 | [19 empty] | 4022 | [5 empty] | 242 | [5 empty] | 68.9 | [9 empty] | 75300 |  | 0.43 |  |  |  | 0.21 | [7 empty] | 94 | [13 empty] | 13995 | [15 empty] | 11.8 | [17 empty] | 0.4 | [9 empty] | 7.19 | [32 empty] | 2024 | Tan, R., Shao, Y., Brzozowski, M.J., Zheng, Y., Xiong, Y.-Q. (2024). Development of a machine learning model to classify mineral deposits using sphalerite chemistry and mineral assemblages. Ore Geology Reviews, 169, 106076.
| Kaiyuan |  | Magmatic hydrothermal, Basin hydrothermal, Epithermal, Seafloor hydrothermal | Mississippi Valley-type (MVT), Skarn, Epithermal, Sedimentary Exhalative (SEDEX), Volcanic-hosted massive sulfide (VMS) | MVT zinc-lead, skarn, epithermal, SEDEX, VMS | Zn, Pb |  | Zn, Pb | Cook et al., 2009 |  | 1158 | [9 empty] | mineral separate | [5 empty] | mineralisation |  |  |  | sphalerite |  |  | skarn |  |  |  | galena, pyrite, chalcopyrite, tetrahedrite, tellurides, magnetite, stannite, fluorite, cassiterite, enargite, stibnite, arsenopyrite, tennantite, pyroxene |  | LA-ICPMS |  |  |  |  | 0.97 | [19 empty] | 3923 | [5 empty] | 243 | [5 empty] | 58.7 | [9 empty] | 75300 |  | 0.7 |  |  |  | 0.017562 | [7 empty] | 95.9 | [13 empty] | 13924 | [15 empty] | 0.24 | [17 empty] | 0.06 | [9 empty] | 4.81 | [32 empty] | 2024 | Tan, R., Shao, Y., Brzozowski, M.J., Zheng, Y., Xiong, Y.-Q. (2024). Development of a machine learning model to classify mineral deposits using sphalerite chemistry and mineral assemblages. Ore Geology Reviews, 169, 106076.
| Kaiyuan |  | Magmatic hydrothermal, Basin hydrothermal, Epithermal, Seafloor hydrothermal | Mississippi Valley-type (MVT), Skarn, Epithermal, Sedimentary Exhalative (SEDEX), Volcanic-hosted massive sulfide (VMS) | MVT zinc-lead, skarn, epithermal, SEDEX, VMS | Zn, Pb |  | Zn, Pb | Cook et al., 2009 |  | 1159 | [9 empty] | mineral separate | [5 empty] | mineralisation |  |  |  | sphalerite |  |  | skarn |  |  |  | galena, pyrite, chalcopyrite, tetrahedrite, tellurides, magnetite, stannite, fluorite, cassiterite, enargite, stibnite, arsenopyrite, tennantite, pyroxene |  | LA-ICPMS |  |  |  |  | 1.12 | [19 empty] | 3904 | [5 empty] | 242 | [5 empty] | 55.9 | [9 empty] | 77200 |  | 0.49 |  |  |  | 0.17 | [7 empty] | 93.2 | [13 empty] | 14159 | [15 empty] | 0.16 | [17 empty] | 0.06 | [9 empty] | 4.78 | [32 empty] | 2024 | Tan, R., Shao, Y., Brzozowski, M.J., Zheng, Y., Xiong, Y.-Q. (2024). Development of a machine learning model to classify mineral deposits using sphalerite chemistry and mineral assemblages. Ore Geology Reviews, 169, 106076.
| Kaiyuan |  | Magmatic hydrothermal, Basin hydrothermal, Epithermal, Seafloor hydrothermal | Mississippi Valley-type (MVT), Skarn, Epithermal, Sedimentary Exhalative (SEDEX), Volcanic-hosted massive sulfide (VMS) | MVT zinc-lead, skarn, epithermal, SEDEX, VMS | Zn, Pb |  | Zn, Pb | Cook et al., 2009 |  | 1160 | [9 empty] | mineral separate | [5 empty] | mineralisation |  |  |  | sphalerite |  |  | skarn |  |  |  | galena, pyrite, chalcopyrite, tetrahedrite, tellurides, magnetite, stannite, fluorite, cassiterite, enargite, stibnite, arsenopyrite, tennantite, pyroxene |  | LA-ICPMS |  |  |  |  | 0.7 | [19 empty] | 4213 | [5 empty] | 236 | [5 empty] | 46 | [9 empty] | 88200 |  | 0.63 |  |  |  | 0.55 | [7 empty] | 66 | [13 empty] | 16118 | [15 empty] | 0.2 | [17 empty] | 0.004133 | [9 empty] | 5.93 | [32 empty] | 2024 | Tan, R., Shao, Y., Brzozowski, M.J., Zheng, Y., Xiong, Y.-Q. (2024). Development of a machine learning model to classify mineral deposits using sphalerite chemistry and mineral assemblages. Ore Geology Reviews, 169, 106076.
| Kaiyuan |  | Magmatic hydrothermal, Basin hydrothermal, Epithermal, Seafloor hydrothermal | Mississippi Valley-type (MVT), Skarn, Epithermal, Sedimentary Exhalative (SEDEX), Volcanic-hosted massive sulfide (VMS) | MVT zinc-lead, skarn, epithermal, SEDEX, VMS | Zn, Pb |  | Zn, Pb | Cook et al., 2009 |  | 1161 | [9 empty] | mineral separate | [5 empty] | mineralisation |  |  |  | sphalerite |  |  | skarn |  |  |  | galena, pyrite, chalcopyrite, tetrahedrite, tellurides, magnetite, stannite, fluorite, cassiterite, enargite, stibnite, arsenopyrite, tennantite, pyroxene |  | LA-ICPMS |  |  |  |  | 0.64 | [19 empty] | 4329 | [5 empty] | 235 | [5 empty] | 47.6 | [9 empty] | 89200 |  | 0.67 |  |  |  | 0.62 | [7 empty] | 66.9 | [13 empty] | 16199 | [15 empty] | 0.2 | [17 empty] | 0.01 | [9 empty] | 7.28 | [32 empty] | 2024 | Tan, R., Shao, Y., Brzozowski, M.J., Zheng, Y., Xiong, Y.-Q. (2024). Development of a machine learning model to classify mineral deposits using sphalerite chemistry and mineral assemblages. Ore Geology Reviews, 169, 106076.
| Kaiyuan |  | Magmatic hydrothermal, Basin hydrothermal, Epithermal, Seafloor hydrothermal | Mississippi Valley-type (MVT), Skarn, Epithermal, Sedimentary Exhalative (SEDEX), Volcanic-hosted massive sulfide (VMS) | MVT zinc-lead, skarn, epithermal, SEDEX, VMS | Zn, Pb |  | Zn, Pb | Cook et al., 2009 |  | 1162 | [9 empty] | mineral separate | [5 empty] | mineralisation |  |  |  | sphalerite |  |  | skarn |  |  |  | galena, pyrite, chalcopyrite, tetrahedrite, tellurides, magnetite, stannite, fluorite, cassiterite, enargite, stibnite, arsenopyrite, tennantite, pyroxene |  | LA-ICPMS |  |  |  |  | 2.92 | [19 empty] | 4299 | [5 empty] | 241 | [5 empty] | 1252 | [9 empty] | 93900 |  | 0.78 |  |  |  | 0.35 | [7 empty] | 68.2 | [13 empty] | 16339 | [15 empty] | 0.49 | [17 empty] | 0.13 | [9 empty] | 76.9 | [32 empty] | 2024 | Tan, R., Shao, Y., Brzozowski, M.J., Zheng, Y., Xiong, Y.-Q. (2024). Development of a machine learning model to classify mineral deposits using sphalerite chemistry and mineral assemblages. Ore Geology Reviews, 169, 106076.
| Kaiyuan |  | Magmatic hydrothermal, Basin hydrothermal, Epithermal, Seafloor hydrothermal | Mississippi Valley-type (MVT), Skarn, Epithermal, Sedimentary Exhalative (SEDEX), Volcanic-hosted massive sulfide (VMS) | MVT zinc-lead, skarn, epithermal, SEDEX, VMS | Zn, Pb |  | Zn, Pb | Cook et al., 2009 |  | 1163 | [9 empty] | mineral separate | [5 empty] | mineralisation |  |  |  | sphalerite |  |  | skarn |  |  |  | galena, pyrite, chalcopyrite, tetrahedrite, tellurides, magnetite, stannite, fluorite, cassiterite, enargite, stibnite, arsenopyrite, tennantite, pyroxene |  | LA-ICPMS |  |  |  |  | 0.71 | [19 empty] | 4063 | [5 empty] | 18.8 | [5 empty] | 7.2 | [9 empty] | 41800 |  | 0.06 |  |  |  | 0.47 | [7 empty] | 12.1 | [13 empty] | 4961 | [15 empty] | 2.88 | [17 empty] | 0.000274 | [9 empty] | 1.02 | [32 empty] | 2024 | Tan, R., Shao, Y., Brzozowski, M.J., Zheng, Y., Xiong, Y.-Q. (2024). Development of a machine learning model to classify mineral deposits using sphalerite chemistry and mineral assemblages. Ore Geology Reviews, 169, 106076.
| Kaiyuan |  | Magmatic hydrothermal, Basin hydrothermal, Epithermal, Seafloor hydrothermal | Mississippi Valley-type (MVT), Skarn, Epithermal, Sedimentary Exhalative (SEDEX), Volcanic-hosted massive sulfide (VMS) | MVT zinc-lead, skarn, epithermal, SEDEX, VMS | Zn, Pb |  | Zn, Pb | Cook et al., 2009 |  | 1164 | [9 empty] | mineral separate | [5 empty] | mineralisation |  |  |  | sphalerite |  |  | skarn |  |  |  | galena, pyrite, chalcopyrite, tetrahedrite, tellurides, magnetite, stannite, fluorite, cassiterite, enargite, stibnite, arsenopyrite, tennantite, pyroxene |  | LA-ICPMS |  |  |  |  | 0.43 | [19 empty] | 3774 | [5 empty] | 17 | [5 empty] | 5.96 | [9 empty] | 42300 |  | 0.08 |  |  |  | 0.19 | [7 empty] | 9.36 | [13 empty] | 5752 | [15 empty] | 1.81 | [17 empty] | 0.03 | [9 empty] | 0.76 | [32 empty] | 2024 | Tan, R., Shao, Y., Brzozowski, M.J., Zheng, Y., Xiong, Y.-Q. (2024). Development of a machine learning model to classify mineral deposits using sphalerite chemistry and mineral assemblages. Ore Geology Reviews, 169, 106076.
| Kaiyuan |  | Magmatic hydrothermal, Basin hydrothermal, Epithermal, Seafloor hydrothermal | Mississippi Valley-type (MVT), Skarn, Epithermal, Sedimentary Exhalative (SEDEX), Volcanic-hosted massive sulfide (VMS) | MVT zinc-lead, skarn, epithermal, SEDEX, VMS | Zn, Pb |  | Zn, Pb | Cook et al., 2009 |  | 1165 | [9 empty] | mineral separate | [5 empty] | mineralisation |  |  |  | sphalerite |  |  | skarn |  |  |  | galena, pyrite, chalcopyrite, tetrahedrite, tellurides, magnetite, stannite, fluorite, cassiterite, enargite, stibnite, arsenopyrite, tennantite, pyroxene |  | LA-ICPMS |  |  |  |  | 0.62 | [19 empty] | 3312 | [5 empty] | 14.5 | [5 empty] | 6.65 | [9 empty] | 31200 |  | 0.18 |  |  |  | 0.011152 | [7 empty] | 9.31 | [13 empty] | 2844 | [15 empty] | 1.33 | [17 empty] | 0.02 | [9 empty] | 2.71 | [32 empty] | 2024 | Tan, R., Shao, Y., Brzozowski, M.J., Zheng, Y., Xiong, Y.-Q. (2024). Development of a machine learning model to classify mineral deposits using sphalerite chemistry and mineral assemblages. Ore Geology Reviews, 169, 106076.
| Kaiyuan |  | Magmatic hydrothermal, Basin hydrothermal, Epithermal, Seafloor hydrothermal | Mississippi Valley-type (MVT), Skarn, Epithermal, Sedimentary Exhalative (SEDEX), Volcanic-hosted massive sulfide (VMS) | MVT zinc-lead, skarn, epithermal, SEDEX, VMS | Zn, Pb |  | Zn, Pb | Cook et al., 2009 |  | 1166 | [9 empty] | mineral separate | [5 empty] | mineralisation |  |  |  | sphalerite |  |  | skarn |  |  |  | galena, pyrite, chalcopyrite, tetrahedrite, tellurides, magnetite, stannite, fluorite, cassiterite, enargite, stibnite, arsenopyrite, tennantite, pyroxene |  | LA-ICPMS |  |  |  |  | 1.66 | [19 empty] | 2927 | [5 empty] | 13.8 | [5 empty] | 7.06 | [9 empty] | 27400 |  | 0.01 |  |  |  | 0.11 | [7 empty] | 11 | [13 empty] | 2333 | [15 empty] | 4.16 | [17 empty] | 0.06 | [9 empty] | 1.6 | [32 empty] | 2024 | Tan, R., Shao, Y., Brzozowski, M.J., Zheng, Y., Xiong, Y.-Q. (2024). Development of a machine learning model to classify mineral deposits using sphalerite chemistry and mineral assemblages. Ore Geology Reviews, 169, 106076.
| Kaiyuan |  | Magmatic hydrothermal, Basin hydrothermal, Epithermal, Seafloor hydrothermal | Mississippi Valley-type (MVT), Skarn, Epithermal, Sedimentary Exhalative (SEDEX), Volcanic-hosted massive sulfide (VMS) | MVT zinc-lead, skarn, epithermal, SEDEX, VMS | Zn, Pb |  | Zn, Pb | Cook et al., 2009 |  | 1167 | [9 empty] | mineral separate | [5 empty] | mineralisation |  |  |  | sphalerite |  |  | skarn |  |  |  | galena, pyrite, chalcopyrite, tetrahedrite, tellurides, magnetite, stannite, fluorite, cassiterite, enargite, stibnite, arsenopyrite, tennantite, pyroxene |  | LA-ICPMS |  |  |  |  | 0.34 | [19 empty] | 2724 | [5 empty] | 12.6 | [5 empty] | 5.67 | [9 empty] | 24700 |  | 0.06 |  |  |  | 0.011161 | [7 empty] | 8.71 | [13 empty] | 2130 | [15 empty] | 0.88 | [17 empty] | 0.02 | [9 empty] | 0.8 | [32 empty] | 2024 | Tan, R., Shao, Y., Brzozowski, M.J., Zheng, Y., Xiong, Y.-Q. (2024). Development of a machine learning model to classify mineral deposits using sphalerite chemistry and mineral assemblages. Ore Geology Reviews, 169, 106076.
| Kaiyuan |  | Magmatic hydrothermal, Basin hydrothermal, Epithermal, Seafloor hydrothermal | Mississippi Valley-type (MVT), Skarn, Epithermal, Sedimentary Exhalative (SEDEX), Volcanic-hosted massive sulfide (VMS) | MVT zinc-lead, skarn, epithermal, SEDEX, VMS | Zn, Pb |  | Zn, Pb | Cook et al., 2009 |  | 1168 | [9 empty] | mineral separate | [5 empty] | mineralisation |  |  |  | sphalerite |  |  | skarn |  |  |  | galena, pyrite, chalcopyrite, tetrahedrite, tellurides, magnetite, stannite, fluorite, cassiterite, enargite, stibnite, arsenopyrite, tennantite, pyroxene |  | LA-ICPMS |  |  |  |  | 0.6 | [19 empty] | 23856 | [5 empty] | 10.4 | [5 empty] | 5.25 | [9 empty] | 20900 |  | 0.007062 |  |  |  | 0.01 | [7 empty] | 9.89 | [13 empty] | 1712 | [15 empty] | 0.35 | [17 empty] | 0.06 | [9 empty] | 0.45 | [32 empty] | 2024 | Tan, R., Shao, Y., Brzozowski, M.J., Zheng, Y., Xiong, Y.-Q. (2024). Development of a machine learning model to classify mineral deposits using sphalerite chemistry and mineral assemblages. Ore Geology Reviews, 169, 106076.
| Kaiyuan |  | Magmatic hydrothermal, Basin hydrothermal, Epithermal, Seafloor hydrothermal | Mississippi Valley-type (MVT), Skarn, Epithermal, Sedimentary Exhalative (SEDEX), Volcanic-hosted massive sulfide (VMS) | MVT zinc-lead, skarn, epithermal, SEDEX, VMS | Zn, Pb |  | Zn, Pb | Cook et al., 2009 |  | 1169 | [9 empty] | mineral separate | [5 empty] | mineralisation |  |  |  | sphalerite |  |  | skarn |  |  |  | galena, pyrite, chalcopyrite, tetrahedrite, tellurides, magnetite, stannite, fluorite, cassiterite, enargite, stibnite, arsenopyrite, tennantite, pyroxene |  | LA-ICPMS |  |  |  |  | 1.31 | [19 empty] | 2853 | [5 empty] | 30.4 | [5 empty] | 64.6 | [9 empty] | 92900 |  | 2.37 |  |  |  | 0.04274 | [7 empty] | 75.8 | [13 empty] | 8675 | [15 empty] | 3.36 | [17 empty] | 0.37 | [9 empty] | 1.73 | [32 empty] | 2024 | Tan, R., Shao, Y., Brzozowski, M.J., Zheng, Y., Xiong, Y.-Q. (2024). Development of a machine learning model to classify mineral deposits using sphalerite chemistry and mineral assemblages. Ore Geology Reviews, 169, 106076.
| Kaiyuan |  | Magmatic hydrothermal, Basin hydrothermal, Epithermal, Seafloor hydrothermal | Mississippi Valley-type (MVT), Skarn, Epithermal, Sedimentary Exhalative (SEDEX), Volcanic-hosted massive sulfide (VMS) | MVT zinc-lead, skarn, epithermal, SEDEX, VMS | Zn, Pb |  | Zn, Pb | Cook et al., 2009 |  | 1170 | [9 empty] | mineral separate | [5 empty] | mineralisation |  |  |  | sphalerite |  |  | skarn |  |  |  | galena, pyrite, chalcopyrite, tetrahedrite, tellurides, magnetite, stannite, fluorite, cassiterite, enargite, stibnite, arsenopyrite, tennantite, pyroxene |  | LA-ICPMS |  |  |  |  | 1.16 | [19 empty] | 3361 | [5 empty] | 33.6 | [5 empty] | 103 | [9 empty] | 107000 |  | 1.13 |  |  |  | 0.4 | [7 empty] | 80.9 | [13 empty] | 9508 | [15 empty] | 0.9 | [17 empty] | 0.03 | [9 empty] | 9.67 | [32 empty] | 2024 | Tan, R., Shao, Y., Brzozowski, M.J., Zheng, Y., Xiong, Y.-Q. (2024). Development of a machine learning model to classify mineral deposits using sphalerite chemistry and mineral assemblages. Ore Geology Reviews, 169, 106076.
| Kaiyuan |  | Magmatic hydrothermal, Basin hydrothermal, Epithermal, Seafloor hydrothermal | Mississippi Valley-type (MVT), Skarn, Epithermal, Sedimentary Exhalative (SEDEX), Volcanic-hosted massive sulfide (VMS) | MVT zinc-lead, skarn, epithermal, SEDEX, VMS | Zn, Pb |  | Zn, Pb | Cook et al., 2009 |  | 1171 | [9 empty] | mineral separate | [5 empty] | mineralisation |  |  |  | sphalerite |  |  | skarn |  |  |  | galena, pyrite, chalcopyrite, tetrahedrite, tellurides, magnetite, stannite, fluorite, cassiterite, enargite, stibnite, arsenopyrite, tennantite, pyroxene |  | LA-ICPMS |  |  |  |  | 19.7 | [19 empty] | 3481 | [5 empty] | 33.1 | [5 empty] | 4329 | [9 empty] | 96400 |  | 1.84 |  |  |  | 0.3 | [7 empty] | 88.3 | [13 empty] | 7706 | [15 empty] | 7.71 | [17 empty] | 0.66 | [9 empty] | 1.34 | [32 empty] | 2024 | Tan, R., Shao, Y., Brzozowski, M.J., Zheng, Y., Xiong, Y.-Q. (2024). Development of a machine learning model to classify mineral deposits using sphalerite chemistry and mineral assemblages. Ore Geology Reviews, 169, 106076.
| Kaiyuan |  | Magmatic hydrothermal, Basin hydrothermal, Epithermal, Seafloor hydrothermal | Mississippi Valley-type (MVT), Skarn, Epithermal, Sedimentary Exhalative (SEDEX), Volcanic-hosted massive sulfide (VMS) | MVT zinc-lead, skarn, epithermal, SEDEX, VMS | Zn, Pb |  | Zn, Pb | Cook et al., 2009 |  | 1172 | [9 empty] | mineral separate | [5 empty] | mineralisation |  |  |  | sphalerite |  |  | skarn |  |  |  | galena, pyrite, chalcopyrite, tetrahedrite, tellurides, magnetite, stannite, fluorite, cassiterite, enargite, stibnite, arsenopyrite, tennantite, pyroxene |  | LA-ICPMS |  |  |  |  | 9.53 | [19 empty] | 3643 | [5 empty] | 67.5 | [5 empty] | 748 | [9 empty] | 97500 |  | 1.62 |  |  |  | 0.14 | [7 empty] | 118 | [13 empty] | 7264 | [15 empty] | 11.6 | [17 empty] | 0.18 | [9 empty] | 1.05 | [32 empty] | 2024 | Tan, R., Shao, Y., Brzozowski, M.J., Zheng, Y., Xiong, Y.-Q. (2024). Development of a machine learning model to classify mineral deposits using sphalerite chemistry and mineral assemblages. Ore Geology Reviews, 169, 106076.
| Kaiyuan |  | Magmatic hydrothermal, Basin hydrothermal, Epithermal, Seafloor hydrothermal | Mississippi Valley-type (MVT), Skarn, Epithermal, Sedimentary Exhalative (SEDEX), Volcanic-hosted massive sulfide (VMS) | MVT zinc-lead, skarn, epithermal, SEDEX, VMS | Zn, Pb |  | Zn, Pb | Cook et al., 2009 |  | 1173 | [9 empty] | mineral separate | [5 empty] | mineralisation |  |  |  | sphalerite |  |  | skarn |  |  |  | galena, pyrite, chalcopyrite, tetrahedrite, tellurides, magnetite, stannite, fluorite, cassiterite, enargite, stibnite, arsenopyrite, tennantite, pyroxene |  | LA-ICPMS |  |  |  |  | 16.3 | [19 empty] | 3827 | [5 empty] | 71.4 | [5 empty] | 1482 | [9 empty] | 105000 |  | 1.3 |  |  |  | 0.39 | [7 empty] | 127 | [13 empty] | 7914 | [15 empty] | 35.7 | [17 empty] | 0.22 | [9 empty] | 0.99 | [32 empty] | 2024 | Tan, R., Shao, Y., Brzozowski, M.J., Zheng, Y., Xiong, Y.-Q. (2024). Development of a machine learning model to classify mineral deposits using sphalerite chemistry and mineral assemblages. Ore Geology Reviews, 169, 106076.
| Kaiyuan |  | Magmatic hydrothermal, Basin hydrothermal, Epithermal, Seafloor hydrothermal | Mississippi Valley-type (MVT), Skarn, Epithermal, Sedimentary Exhalative (SEDEX), Volcanic-hosted massive sulfide (VMS) | MVT zinc-lead, skarn, epithermal, SEDEX, VMS | Zn, Pb |  | Zn, Pb | Cook et al., 2009 |  | 1174 | [9 empty] | mineral separate | [5 empty] | mineralisation |  |  |  | sphalerite |  |  | skarn |  |  |  | galena, pyrite, chalcopyrite, tetrahedrite, tellurides, magnetite, stannite, fluorite, cassiterite, enargite, stibnite, arsenopyrite, tennantite, pyroxene |  | LA-ICPMS |  |  |  |  | 10.6 | [19 empty] | 4047 | [5 empty] | 73.6 | [5 empty] | 962 | [9 empty] | 109000 |  | 2.2 |  |  |  | 0.47 | [7 empty] | 133 | [13 empty] | 8335 | [15 empty] | 20.8 | [17 empty] | 0.29 | [9 empty] | 1.47 | [32 empty] | 2024 | Tan, R., Shao, Y., Brzozowski, M.J., Zheng, Y., Xiong, Y.-Q. (2024). Development of a machine learning model to classify mineral deposits using sphalerite chemistry and mineral assemblages. Ore Geology Reviews, 169, 106076.
| Yaojialing_s |  | Magmatic hydrothermal, Basin hydrothermal, Epithermal, Seafloor hydrothermal | Mississippi Valley-type (MVT), Skarn, Epithermal, Sedimentary Exhalative (SEDEX), Volcanic-hosted massive sulfide (VMS) | MVT zinc-lead, skarn, epithermal, SEDEX, VMS | Zn, Pb |  | Zn, Pb | Cook et al., 2009 |  | 1175 | [9 empty] | mineral separate | [5 empty] | mineralisation |  |  |  | sphalerite |  |  | skarn |  |  |  | galena, pyrite, chalcopyrite, tetrahedrite, tellurides, magnetite, stannite, fluorite, cassiterite, enargite, stibnite, arsenopyrite, tennantite, pyroxene |  | LA-ICPMS |  |  |  |  | 5.09 | [19 empty] | 1847.95 | [5 empty] | 61.42 | [5 empty] | 1987.01 | [9 empty] | 25864.69 |  | 0.47 |  |  |  | 0.45 | [7 empty] | 8.64 | [13 empty] | 1114.3 | [15 empty] | 0.79 | [17 empty] | 0.13 | [9 empty] | 2.29 | [32 empty] | 2024 | Tan, R., Shao, Y., Brzozowski, M.J., Zheng, Y., Xiong, Y.-Q. (2024). Development of a machine learning model to classify mineral deposits using sphalerite chemistry and mineral assemblages. Ore Geology Reviews, 169, 106076.
| Yaojialing_s |  | Magmatic hydrothermal, Basin hydrothermal, Epithermal, Seafloor hydrothermal | Mississippi Valley-type (MVT), Skarn, Epithermal, Sedimentary Exhalative (SEDEX), Volcanic-hosted massive sulfide (VMS) | MVT zinc-lead, skarn, epithermal, SEDEX, VMS | Zn, Pb |  | Zn, Pb | Cook et al., 2009 |  | 1176 | [9 empty] | mineral separate | [5 empty] | mineralisation |  |  |  | sphalerite |  |  | skarn |  |  |  | galena, pyrite, chalcopyrite, tetrahedrite, tellurides, magnetite, stannite, fluorite, cassiterite, enargite, stibnite, arsenopyrite, tennantite, pyroxene |  | LA-ICPMS |  |  |  |  | 34.69 | [19 empty] | 1681.56 | [5 empty] | 50.37 | [5 empty] | 15403.22 | [9 empty] | 47410.94 |  | 0.75 |  |  |  | 0.03 | [7 empty] | 8.99 | [13 empty] | 752.25 | [15 empty] | 6.51 | [17 empty] | 3.11 | [9 empty] | 2.61 | [32 empty] | 2024 | Tan, R., Shao, Y., Brzozowski, M.J., Zheng, Y., Xiong, Y.-Q. (2024). Development of a machine learning model to classify mineral deposits using sphalerite chemistry and mineral assemblages. Ore Geology Reviews, 169, 106076.
| Yaojialing_s |  | Magmatic hydrothermal, Basin hydrothermal, Epithermal, Seafloor hydrothermal | Mississippi Valley-type (MVT), Skarn, Epithermal, Sedimentary Exhalative (SEDEX), Volcanic-hosted massive sulfide (VMS) | MVT zinc-lead, skarn, epithermal, SEDEX, VMS | Zn, Pb |  | Zn, Pb | Cook et al., 2009 |  | 1177 | [9 empty] | mineral separate | [5 empty] | mineralisation |  |  |  | sphalerite |  |  | skarn |  |  |  | galena, pyrite, chalcopyrite, tetrahedrite, tellurides, magnetite, stannite, fluorite, cassiterite, enargite, stibnite, arsenopyrite, tennantite, pyroxene |  | LA-ICPMS |  |  |  |  | 16.17 | [19 empty] | 1699.05 | [5 empty] | 61.29 | [5 empty] | 164.68 | [9 empty] | 23438.4 |  | 1.08 |  |  |  | 0.35 | [7 empty] | 8.34 | [13 empty] | 776.78 | [15 empty] | 1.99 | [17 empty] | 0.11 | [9 empty] | 2.52 | [32 empty] | 2024 | Tan, R., Shao, Y., Brzozowski, M.J., Zheng, Y., Xiong, Y.-Q. (2024). Development of a machine learning model to classify mineral deposits using sphalerite chemistry and mineral assemblages. Ore Geology Reviews, 169, 106076.
| Yaojialing_s |  | Magmatic hydrothermal, Basin hydrothermal, Epithermal, Seafloor hydrothermal | Mississippi Valley-type (MVT), Skarn, Epithermal, Sedimentary Exhalative (SEDEX), Volcanic-hosted massive sulfide (VMS) | MVT zinc-lead, skarn, epithermal, SEDEX, VMS | Zn, Pb |  | Zn, Pb | Cook et al., 2009 |  | 1178 | [9 empty] | mineral separate | [5 empty] | mineralisation |  |  |  | sphalerite |  |  | skarn |  |  |  | galena, pyrite, chalcopyrite, tetrahedrite, tellurides, magnetite, stannite, fluorite, cassiterite, enargite, stibnite, arsenopyrite, tennantite, pyroxene |  | LA-ICPMS |  |  |  |  | 1.42 | [19 empty] | 1200.61 | [5 empty] | 432.64 | [5 empty] | 92.3 | [9 empty] | 41810.37 |  | 0.32 |  |  |  | 0.1 | [7 empty] | 7.71 | [13 empty] | 1601.61 | [15 empty] | 1.08 | [17 empty] | 0.15 | [9 empty] | 2.44 | [32 empty] | 2024 | Tan, R., Shao, Y., Brzozowski, M.J., Zheng, Y., Xiong, Y.-Q. (2024). Development of a machine learning model to classify mineral deposits using sphalerite chemistry and mineral assemblages. Ore Geology Reviews, 169, 106076.
| Yaojialing_s |  | Magmatic hydrothermal, Basin hydrothermal, Epithermal, Seafloor hydrothermal | Mississippi Valley-type (MVT), Skarn, Epithermal, Sedimentary Exhalative (SEDEX), Volcanic-hosted massive sulfide (VMS) | MVT zinc-lead, skarn, epithermal, SEDEX, VMS | Zn, Pb |  | Zn, Pb | Cook et al., 2009 |  | 1179 | [9 empty] | mineral separate | [5 empty] | mineralisation |  |  |  | sphalerite |  |  | skarn |  |  |  | galena, pyrite, chalcopyrite, tetrahedrite, tellurides, magnetite, stannite, fluorite, cassiterite, enargite, stibnite, arsenopyrite, tennantite, pyroxene |  | LA-ICPMS |  |  |  |  | 1.13 | [19 empty] | 1193.45 | [5 empty] | 419.36 | [5 empty] | 143.74 | [9 empty] | 41340.83 |  | 0.28 |  |  |  | 0.78 | [7 empty] | 7.43 | [13 empty] | 1609.18 | [15 empty] | 1.36 | [17 empty] | 0.11 | [9 empty] | 2.1 | [32 empty] | 2024 | Tan, R., Shao, Y., Brzozowski, M.J., Zheng, Y., Xiong, Y.-Q. (2024). Development of a machine learning model to classify mineral deposits using sphalerite chemistry and mineral assemblages. Ore Geology Reviews, 169, 106076.
| Yaojialing_s |  | Magmatic hydrothermal, Basin hydrothermal, Epithermal, Seafloor hydrothermal | Mississippi Valley-type (MVT), Skarn, Epithermal, Sedimentary Exhalative (SEDEX), Volcanic-hosted massive sulfide (VMS) | MVT zinc-lead, skarn, epithermal, SEDEX, VMS | Zn, Pb |  | Zn, Pb | Cook et al., 2009 |  | 1180 | [9 empty] | mineral separate | [5 empty] | mineralisation |  |  |  | sphalerite |  |  | skarn |  |  |  | galena, pyrite, chalcopyrite, tetrahedrite, tellurides, magnetite, stannite, fluorite, cassiterite, enargite, stibnite, arsenopyrite, tennantite, pyroxene |  | LA-ICPMS |  |  |  |  | 2.1 | [19 empty] | 1199.81 | [5 empty] | 412.98 | [5 empty] | 169.76 | [9 empty] | 41224 |  | 0.44 |  |  |  | 0.15 | [7 empty] | 7.53 | [13 empty] | 1636.77 | [15 empty] | 0.46 | [17 empty] | 0.015724 | [9 empty] | 2.23 | [32 empty] | 2024 | Tan, R., Shao, Y., Brzozowski, M.J., Zheng, Y., Xiong, Y.-Q. (2024). Development of a machine learning model to classify mineral deposits using sphalerite chemistry and mineral assemblages. Ore Geology Reviews, 169, 106076.
| Yaojialing_s |  | Magmatic hydrothermal, Basin hydrothermal, Epithermal, Seafloor hydrothermal | Mississippi Valley-type (MVT), Skarn, Epithermal, Sedimentary Exhalative (SEDEX), Volcanic-hosted massive sulfide (VMS) | MVT zinc-lead, skarn, epithermal, SEDEX, VMS | Zn, Pb |  | Zn, Pb | Cook et al., 2009 |  | 1181 | [9 empty] | mineral separate | [5 empty] | mineralisation |  |  |  | sphalerite |  |  | skarn |  |  |  | galena, pyrite, chalcopyrite, tetrahedrite, tellurides, magnetite, stannite, fluorite, cassiterite, enargite, stibnite, arsenopyrite, tennantite, pyroxene |  | LA-ICPMS |  |  |  |  | 1.8 | [19 empty] | 1190.21 | [5 empty] | 411.81 | [5 empty] | 87.9 | [9 empty] | 41379.47 |  | 0.34 |  |  |  | 0.39 | [7 empty] | 7.13 | [13 empty] | 1658.44 | [15 empty] | 0.16 | [17 empty] | 0.02 | [9 empty] | 2.43 | [32 empty] | 2024 | Tan, R., Shao, Y., Brzozowski, M.J., Zheng, Y., Xiong, Y.-Q. (2024). Development of a machine learning model to classify mineral deposits using sphalerite chemistry and mineral assemblages. Ore Geology Reviews, 169, 106076.
| Yaojialing_s |  | Magmatic hydrothermal, Basin hydrothermal, Epithermal, Seafloor hydrothermal | Mississippi Valley-type (MVT), Skarn, Epithermal, Sedimentary Exhalative (SEDEX), Volcanic-hosted massive sulfide (VMS) | MVT zinc-lead, skarn, epithermal, SEDEX, VMS | Zn, Pb |  | Zn, Pb | Cook et al., 2009 |  | 1182 | [9 empty] | mineral separate | [5 empty] | mineralisation |  |  |  | sphalerite |  |  | skarn |  |  |  | galena, pyrite, chalcopyrite, tetrahedrite, tellurides, magnetite, stannite, fluorite, cassiterite, enargite, stibnite, arsenopyrite, tennantite, pyroxene |  | LA-ICPMS |  |  |  |  | 1.32 | [19 empty] | 1193.6 | [5 empty] | 419.95 | [5 empty] | 132.44 | [9 empty] | 41347.74 |  | 0.33 |  |  |  | 0.5 | [7 empty] | 7.17 | [13 empty] | 1619.02 | [15 empty] | 0.09 | [17 empty] | 0.01 | [9 empty] | 2.63 | [32 empty] | 2024 | Tan, R., Shao, Y., Brzozowski, M.J., Zheng, Y., Xiong, Y.-Q. (2024). Development of a machine learning model to classify mineral deposits using sphalerite chemistry and mineral assemblages. Ore Geology Reviews, 169, 106076.
| Yaojialing_s |  | Magmatic hydrothermal, Basin hydrothermal, Epithermal, Seafloor hydrothermal | Mississippi Valley-type (MVT), Skarn, Epithermal, Sedimentary Exhalative (SEDEX), Volcanic-hosted massive sulfide (VMS) | MVT zinc-lead, skarn, epithermal, SEDEX, VMS | Zn, Pb |  | Zn, Pb | Cook et al., 2009 |  | 1183 | [9 empty] | mineral separate | [5 empty] | mineralisation |  |  |  | sphalerite |  |  | skarn |  |  |  | galena, pyrite, chalcopyrite, tetrahedrite, tellurides, magnetite, stannite, fluorite, cassiterite, enargite, stibnite, arsenopyrite, tennantite, pyroxene |  | LA-ICPMS |  |  |  |  | 37.57 | [19 empty] | 578.51 | [5 empty] | 616.05 | [5 empty] | 18226.33 | [9 empty] | 33079.12 |  | 4.07 |  |  |  | 0.23 | [7 empty] | 74.2 | [13 empty] | 189.5 | [15 empty] | 43.53 | [17 empty] | 0.85 | [9 empty] | 3.48 | [32 empty] | 2024 | Tan, R., Shao, Y., Brzozowski, M.J., Zheng, Y., Xiong, Y.-Q. (2024). Development of a machine learning model to classify mineral deposits using sphalerite chemistry and mineral assemblages. Ore Geology Reviews, 169, 106076.
| Yaojialing_s |  | Magmatic hydrothermal, Basin hydrothermal, Epithermal, Seafloor hydrothermal | Mississippi Valley-type (MVT), Skarn, Epithermal, Sedimentary Exhalative (SEDEX), Volcanic-hosted massive sulfide (VMS) | MVT zinc-lead, skarn, epithermal, SEDEX, VMS | Zn, Pb |  | Zn, Pb | Cook et al., 2009 |  | 1184 | [9 empty] | mineral separate | [5 empty] | mineralisation |  |  |  | sphalerite |  |  | skarn |  |  |  | galena, pyrite, chalcopyrite, tetrahedrite, tellurides, magnetite, stannite, fluorite, cassiterite, enargite, stibnite, arsenopyrite, tennantite, pyroxene |  | LA-ICPMS |  |  |  |  | 11.12 | [19 empty] | 715.36 | [5 empty] | 356.97 | [5 empty] | 9872.07 | [9 empty] | 28803.46 |  | 1.57 |  |  |  | 0.13 | [7 empty] | 54.51 | [13 empty] | 415.86 | [15 empty] | 4.64 | [17 empty] | 0.16 | [9 empty] | 2.75 | [32 empty] | 2024 | Tan, R., Shao, Y., Brzozowski, M.J., Zheng, Y., Xiong, Y.-Q. (2024). Development of a machine learning model to classify mineral deposits using sphalerite chemistry and mineral assemblages. Ore Geology Reviews, 169, 106076.
| Yaojialing_s |  | Magmatic hydrothermal, Basin hydrothermal, Epithermal, Seafloor hydrothermal | Mississippi Valley-type (MVT), Skarn, Epithermal, Sedimentary Exhalative (SEDEX), Volcanic-hosted massive sulfide (VMS) | MVT zinc-lead, skarn, epithermal, SEDEX, VMS | Zn, Pb |  | Zn, Pb | Cook et al., 2009 |  | 1185 | [9 empty] | mineral separate | [5 empty] | mineralisation |  |  |  | sphalerite |  |  | skarn |  |  |  | galena, pyrite, chalcopyrite, tetrahedrite, tellurides, magnetite, stannite, fluorite, cassiterite, enargite, stibnite, arsenopyrite, tennantite, pyroxene |  | LA-ICPMS |  |  |  |  | 4.33 | [19 empty] | 846 | [5 empty] | 664.77 | [5 empty] | 9405.16 | [9 empty] | 29336.59 |  | 8.92 |  |  |  | 0.56 | [7 empty] | 109.62 | [13 empty] | 484.99 | [15 empty] | 3.87 | [17 empty] | 0.67 | [9 empty] | 9.68 | [32 empty] | 2024 | Tan, R., Shao, Y., Brzozowski, M.J., Zheng, Y., Xiong, Y.-Q. (2024). Development of a machine learning model to classify mineral deposits using sphalerite chemistry and mineral assemblages. Ore Geology Reviews, 169, 106076.
| Yaojialing_s |  | Magmatic hydrothermal, Basin hydrothermal, Epithermal, Seafloor hydrothermal | Mississippi Valley-type (MVT), Skarn, Epithermal, Sedimentary Exhalative (SEDEX), Volcanic-hosted massive sulfide (VMS) | MVT zinc-lead, skarn, epithermal, SEDEX, VMS | Zn, Pb |  | Zn, Pb | Cook et al., 2009 |  | 1186 | [9 empty] | mineral separate | [5 empty] | mineralisation |  |  |  | sphalerite |  |  | skarn |  |  |  | galena, pyrite, chalcopyrite, tetrahedrite, tellurides, magnetite, stannite, fluorite, cassiterite, enargite, stibnite, arsenopyrite, tennantite, pyroxene |  | LA-ICPMS |  |  |  |  | 91.49 | [19 empty] | 1506.99 | [5 empty] | 2222.17 | [5 empty] | 10529.17 | [9 empty] | 20300 |  | 0.45 |  |  |  | 1.26 | [7 empty] | 56.8 | [13 empty] | 1314 | [15 empty] | 16.17 | [17 empty] | 0.92 | [9 empty] | 0.32 | [32 empty] | 2024 | Tan, R., Shao, Y., Brzozowski, M.J., Zheng, Y., Xiong, Y.-Q. (2024). Development of a machine learning model to classify mineral deposits using sphalerite chemistry and mineral assemblages. Ore Geology Reviews, 169, 106076.
| Yaojialing_s |  | Magmatic hydrothermal, Basin hydrothermal, Epithermal, Seafloor hydrothermal | Mississippi Valley-type (MVT), Skarn, Epithermal, Sedimentary Exhalative (SEDEX), Volcanic-hosted massive sulfide (VMS) | MVT zinc-lead, skarn, epithermal, SEDEX, VMS | Zn, Pb |  | Zn, Pb | Cook et al., 2009 |  | 1187 | [9 empty] | mineral separate | [5 empty] | mineralisation |  |  |  | sphalerite |  |  | skarn |  |  |  | galena, pyrite, chalcopyrite, tetrahedrite, tellurides, magnetite, stannite, fluorite, cassiterite, enargite, stibnite, arsenopyrite, tennantite, pyroxene |  | LA-ICPMS |  |  |  |  | 65.18 | [19 empty] | 2106.91 | [5 empty] | 2084.37 | [5 empty] | 6397.55 | [9 empty] | 14800 |  | 1.09 |  |  |  | 1.13 | [7 empty] | 58.22 | [13 empty] | 1538.64 | [15 empty] | 0.76 | [17 empty] | 3.71 | [9 empty] | 0.73 | [32 empty] | 2024 | Tan, R., Shao, Y., Brzozowski, M.J., Zheng, Y., Xiong, Y.-Q. (2024). Development of a machine learning model to classify mineral deposits using sphalerite chemistry and mineral assemblages. Ore Geology Reviews, 169, 106076.
| Yaojialing_s |  | Magmatic hydrothermal, Basin hydrothermal, Epithermal, Seafloor hydrothermal | Mississippi Valley-type (MVT), Skarn, Epithermal, Sedimentary Exhalative (SEDEX), Volcanic-hosted massive sulfide (VMS) | MVT zinc-lead, skarn, epithermal, SEDEX, VMS | Zn, Pb |  | Zn, Pb | Cook et al., 2009 |  | 1188 | [9 empty] | mineral separate | [5 empty] | mineralisation |  |  |  | sphalerite |  |  | skarn |  |  |  | galena, pyrite, chalcopyrite, tetrahedrite, tellurides, magnetite, stannite, fluorite, cassiterite, enargite, stibnite, arsenopyrite, tennantite, pyroxene |  | LA-ICPMS |  |  |  |  | 51.71 | [19 empty] | 2111.21 | [5 empty] | 2277.78 | [5 empty] | 7036.97 | [9 empty] | 14000 |  | 0.23 |  |  |  | 1.21 | [7 empty] | 68.02 | [13 empty] | 1384.77 | [15 empty] | 17.48 | [17 empty] | 1.75 | [9 empty] | 0.25 | [32 empty] | 2024 | Tan, R., Shao, Y., Brzozowski, M.J., Zheng, Y., Xiong, Y.-Q. (2024). Development of a machine learning model to classify mineral deposits using sphalerite chemistry and mineral assemblages. Ore Geology Reviews, 169, 106076.
| Yaojialing_s |  | Magmatic hydrothermal, Basin hydrothermal, Epithermal, Seafloor hydrothermal | Mississippi Valley-type (MVT), Skarn, Epithermal, Sedimentary Exhalative (SEDEX), Volcanic-hosted massive sulfide (VMS) | MVT zinc-lead, skarn, epithermal, SEDEX, VMS | Zn, Pb |  | Zn, Pb | Cook et al., 2009 |  | 1189 | [9 empty] | mineral separate | [5 empty] | mineralisation |  |  |  | sphalerite |  |  | skarn |  |  |  | galena, pyrite, chalcopyrite, tetrahedrite, tellurides, magnetite, stannite, fluorite, cassiterite, enargite, stibnite, arsenopyrite, tennantite, pyroxene |  | LA-ICPMS |  |  |  |  | 61.89 | [19 empty] | 1920.79 | [5 empty] | 2035.73 | [5 empty] | 18314.79 | [9 empty] | 33700 |  | 0.66 |  |  |  | 1.48 | [7 empty] | 56.63 | [13 empty] | 1248.22 | [15 empty] | 33.9 | [17 empty] | 3.97 | [9 empty] | 0.64 | [32 empty] | 2024 | Tan, R., Shao, Y., Brzozowski, M.J., Zheng, Y., Xiong, Y.-Q. (2024). Development of a machine learning model to classify mineral deposits using sphalerite chemistry and mineral assemblages. Ore Geology Reviews, 169, 106076.
| Yaojialing_s |  | Magmatic hydrothermal, Basin hydrothermal, Epithermal, Seafloor hydrothermal | Mississippi Valley-type (MVT), Skarn, Epithermal, Sedimentary Exhalative (SEDEX), Volcanic-hosted massive sulfide (VMS) | MVT zinc-lead, skarn, epithermal, SEDEX, VMS | Zn, Pb |  | Zn, Pb | Cook et al., 2009 |  | 1190 | [9 empty] | mineral separate | [5 empty] | mineralisation |  |  |  | sphalerite |  |  | skarn |  |  |  | galena, pyrite, chalcopyrite, tetrahedrite, tellurides, magnetite, stannite, fluorite, cassiterite, enargite, stibnite, arsenopyrite, tennantite, pyroxene |  | LA-ICPMS |  |  |  |  | 45.75 | [19 empty] | 1765.11 | [5 empty] | 2123.58 | [5 empty] | 9591.66 | [9 empty] | 26200 |  | 0.31 |  |  |  | 1.72 | [7 empty] | 57.62 | [13 empty] | 1538.81 | [15 empty] | 0.020747 | [17 empty] | 0.001907 | [9 empty] | 0.3 | [32 empty] | 2024 | Tan, R., Shao, Y., Brzozowski, M.J., Zheng, Y., Xiong, Y.-Q. (2024). Development of a machine learning model to classify mineral deposits using sphalerite chemistry and mineral assemblages. Ore Geology Reviews, 169, 106076.
| Yaojialing_s |  | Magmatic hydrothermal, Basin hydrothermal, Epithermal, Seafloor hydrothermal | Mississippi Valley-type (MVT), Skarn, Epithermal, Sedimentary Exhalative (SEDEX), Volcanic-hosted massive sulfide (VMS) | MVT zinc-lead, skarn, epithermal, SEDEX, VMS | Zn, Pb |  | Zn, Pb | Cook et al., 2009 |  | 1191 | [9 empty] | mineral separate | [5 empty] | mineralisation |  |  |  | sphalerite |  |  | skarn |  |  |  | galena, pyrite, chalcopyrite, tetrahedrite, tellurides, magnetite, stannite, fluorite, cassiterite, enargite, stibnite, arsenopyrite, tennantite, pyroxene |  | LA-ICPMS |  |  |  |  | 37.02 | [19 empty] | 2042.05 | [5 empty] | 954.45 | [5 empty] | 3803.76 | [9 empty] | 17400 |  | 0.49 |  |  |  | 1.01 | [7 empty] | 200.12 | [13 empty] | 1333.22 | [15 empty] | 15.05 | [17 empty] | 4.72 | [9 empty] | 0.36 | [32 empty] | 2024 | Tan, R., Shao, Y., Brzozowski, M.J., Zheng, Y., Xiong, Y.-Q. (2024). Development of a machine learning model to classify mineral deposits using sphalerite chemistry and mineral assemblages. Ore Geology Reviews, 169, 106076.
| Yaojialing_s |  | Magmatic hydrothermal, Basin hydrothermal, Epithermal, Seafloor hydrothermal | Mississippi Valley-type (MVT), Skarn, Epithermal, Sedimentary Exhalative (SEDEX), Volcanic-hosted massive sulfide (VMS) | MVT zinc-lead, skarn, epithermal, SEDEX, VMS | Zn, Pb |  | Zn, Pb | Cook et al., 2009 |  | 1192 | [9 empty] | mineral separate | [5 empty] | mineralisation |  |  |  | sphalerite |  |  | skarn |  |  |  | galena, pyrite, chalcopyrite, tetrahedrite, tellurides, magnetite, stannite, fluorite, cassiterite, enargite, stibnite, arsenopyrite, tennantite, pyroxene |  | LA-ICPMS |  |  |  |  | 29.37 | [19 empty] | 2029.02 | [5 empty] | 877.99 | [5 empty] | 1846.25 | [9 empty] | 14000 |  | 0.43 |  |  |  | 0.96 | [7 empty] | 195.52 | [13 empty] | 1025.16 | [15 empty] | 17.43 | [17 empty] | 2.2 | [9 empty] | 0.6 | [32 empty] | 2024 | Tan, R., Shao, Y., Brzozowski, M.J., Zheng, Y., Xiong, Y.-Q. (2024). Development of a machine learning model to classify mineral deposits using sphalerite chemistry and mineral assemblages. Ore Geology Reviews, 169, 106076.
| Yaojialing_s |  | Magmatic hydrothermal, Basin hydrothermal, Epithermal, Seafloor hydrothermal | Mississippi Valley-type (MVT), Skarn, Epithermal, Sedimentary Exhalative (SEDEX), Volcanic-hosted massive sulfide (VMS) | MVT zinc-lead, skarn, epithermal, SEDEX, VMS | Zn, Pb |  | Zn, Pb | Cook et al., 2009 |  | 1193 | [9 empty] | mineral separate | [5 empty] | mineralisation |  |  |  | sphalerite |  |  | skarn |  |  |  | galena, pyrite, chalcopyrite, tetrahedrite, tellurides, magnetite, stannite, fluorite, cassiterite, enargite, stibnite, arsenopyrite, tennantite, pyroxene |  | LA-ICPMS |  |  |  |  | 42.42 | [19 empty] | 1938.7 | [5 empty] | 851.66 | [5 empty] | 2692.76 | [9 empty] | 16100 |  | 0.55 |  |  |  | 1.76 | [7 empty] | 207.67 | [13 empty] | 1017.16 | [15 empty] | 14.78 | [17 empty] | 5.72 | [9 empty] | 0.71 | [32 empty] | 2024 | Tan, R., Shao, Y., Brzozowski, M.J., Zheng, Y., Xiong, Y.-Q. (2024). Development of a machine learning model to classify mineral deposits using sphalerite chemistry and mineral assemblages. Ore Geology Reviews, 169, 106076.
| Yaojialing_s |  | Magmatic hydrothermal, Basin hydrothermal, Epithermal, Seafloor hydrothermal | Mississippi Valley-type (MVT), Skarn, Epithermal, Sedimentary Exhalative (SEDEX), Volcanic-hosted massive sulfide (VMS) | MVT zinc-lead, skarn, epithermal, SEDEX, VMS | Zn, Pb |  | Zn, Pb | Cook et al., 2009 |  | 1194 | [9 empty] | mineral separate | [5 empty] | mineralisation |  |  |  | sphalerite |  |  | skarn |  |  |  | galena, pyrite, chalcopyrite, tetrahedrite, tellurides, magnetite, stannite, fluorite, cassiterite, enargite, stibnite, arsenopyrite, tennantite, pyroxene |  | LA-ICPMS |  |  |  |  | 35.42 | [19 empty] | 1990.5 | [5 empty] | 825.34 | [5 empty] | 2788.15 | [9 empty] | 15200 |  | 1.42 |  |  |  | 1.25 | [7 empty] | 234.97 | [13 empty] | 1236.73 | [15 empty] | 6.48 | [17 empty] | 3.37 | [9 empty] | 0.35 | [32 empty] | 2024 | Tan, R., Shao, Y., Brzozowski, M.J., Zheng, Y., Xiong, Y.-Q. (2024). Development of a machine learning model to classify mineral deposits using sphalerite chemistry and mineral assemblages. Ore Geology Reviews, 169, 106076.
| Yaojialing_s |  | Magmatic hydrothermal, Basin hydrothermal, Epithermal, Seafloor hydrothermal | Mississippi Valley-type (MVT), Skarn, Epithermal, Sedimentary Exhalative (SEDEX), Volcanic-hosted massive sulfide (VMS) | MVT zinc-lead, skarn, epithermal, SEDEX, VMS | Zn, Pb |  | Zn, Pb | Cook et al., 2009 |  | 1195 | [9 empty] | mineral separate | [5 empty] | mineralisation |  |  |  | sphalerite |  |  | skarn |  |  |  | galena, pyrite, chalcopyrite, tetrahedrite, tellurides, magnetite, stannite, fluorite, cassiterite, enargite, stibnite, arsenopyrite, tennantite, pyroxene |  | LA-ICPMS |  |  |  |  | 24.95 | [19 empty] | 2042.61 | [5 empty] | 751.42 | [5 empty] | 1994.77 | [9 empty] | 16200 |  | 1.94 |  |  |  | 0.91 | [7 empty] | 268.3 | [13 empty] | 1126.16 | [15 empty] | 11.89 | [17 empty] | 1.25 | [9 empty] | 0.38 | [32 empty] | 2024 | Tan, R., Shao, Y., Brzozowski, M.J., Zheng, Y., Xiong, Y.-Q. (2024). Development of a machine learning model to classify mineral deposits using sphalerite chemistry and mineral assemblages. Ore Geology Reviews, 169, 106076.
| Yaojialing_s |  | Magmatic hydrothermal, Basin hydrothermal, Epithermal, Seafloor hydrothermal | Mississippi Valley-type (MVT), Skarn, Epithermal, Sedimentary Exhalative (SEDEX), Volcanic-hosted massive sulfide (VMS) | MVT zinc-lead, skarn, epithermal, SEDEX, VMS | Zn, Pb |  | Zn, Pb | Cook et al., 2009 |  | 1196 | [9 empty] | mineral separate | [5 empty] | mineralisation |  |  |  | sphalerite |  |  | skarn |  |  |  | galena, pyrite, chalcopyrite, tetrahedrite, tellurides, magnetite, stannite, fluorite, cassiterite, enargite, stibnite, arsenopyrite, tennantite, pyroxene |  | LA-ICPMS |  |  |  |  | 35.17 | [19 empty] | 2005.05 | [5 empty] | 736.03 | [5 empty] | 2256.71 | [9 empty] | 17200 |  | 2.1 |  |  |  | 0.92 | [7 empty] | 260.05 | [13 empty] | 1059.67 | [15 empty] | 6.1 | [17 empty] | 0.61 | [9 empty] | 0.31 | [32 empty] | 2024 | Tan, R., Shao, Y., Brzozowski, M.J., Zheng, Y., Xiong, Y.-Q. (2024). Development of a machine learning model to classify mineral deposits using sphalerite chemistry and mineral assemblages. Ore Geology Reviews, 169, 106076.
| Yaojialing_s |  | Magmatic hydrothermal, Basin hydrothermal, Epithermal, Seafloor hydrothermal | Mississippi Valley-type (MVT), Skarn, Epithermal, Sedimentary Exhalative (SEDEX), Volcanic-hosted massive sulfide (VMS) | MVT zinc-lead, skarn, epithermal, SEDEX, VMS | Zn, Pb |  | Zn, Pb | Cook et al., 2009 |  | 1197 | [9 empty] | mineral separate | [5 empty] | mineralisation |  |  |  | sphalerite |  |  | skarn |  |  |  | galena, pyrite, chalcopyrite, tetrahedrite, tellurides, magnetite, stannite, fluorite, cassiterite, enargite, stibnite, arsenopyrite, tennantite, pyroxene |  | LA-ICPMS |  |  |  |  | 26.57 | [19 empty] | 2014.44 | [5 empty] | 789.87 | [5 empty] | 530.26 | [9 empty] | 24600 |  | 0.48 |  |  |  | 1.15 | [7 empty] | 201.34 | [13 empty] | 1033.28 | [15 empty] | 0.2 | [17 empty] | 0.003138 | [9 empty] | 0.37 | [32 empty] | 2024 | Tan, R., Shao, Y., Brzozowski, M.J., Zheng, Y., Xiong, Y.-Q. (2024). Development of a machine learning model to classify mineral deposits using sphalerite chemistry and mineral assemblages. Ore Geology Reviews, 169, 106076.
| Yaojialing_s |  | Magmatic hydrothermal, Basin hydrothermal, Epithermal, Seafloor hydrothermal | Mississippi Valley-type (MVT), Skarn, Epithermal, Sedimentary Exhalative (SEDEX), Volcanic-hosted massive sulfide (VMS) | MVT zinc-lead, skarn, epithermal, SEDEX, VMS | Zn, Pb |  | Zn, Pb | Cook et al., 2009 |  | 1198 | [9 empty] | mineral separate | [5 empty] | mineralisation |  |  |  | sphalerite |  |  | skarn |  |  |  | galena, pyrite, chalcopyrite, tetrahedrite, tellurides, magnetite, stannite, fluorite, cassiterite, enargite, stibnite, arsenopyrite, tennantite, pyroxene |  | LA-ICPMS |  |  |  |  | 16.14 | [19 empty] | 1987.99 | [5 empty] | 781.01 | [5 empty] | 209.2 | [9 empty] | 23900 |  | 0.36 |  |  |  | 1.29 | [7 empty] | 197.43 | [13 empty] | 953.32 | [15 empty] | 2.09 | [17 empty] | 0.32 | [9 empty] | 0.38 | [32 empty] | 2024 | Tan, R., Shao, Y., Brzozowski, M.J., Zheng, Y., Xiong, Y.-Q. (2024). Development of a machine learning model to classify mineral deposits using sphalerite chemistry and mineral assemblages. Ore Geology Reviews, 169, 106076.
| Yaojialing_s |  | Magmatic hydrothermal, Basin hydrothermal, Epithermal, Seafloor hydrothermal | Mississippi Valley-type (MVT), Skarn, Epithermal, Sedimentary Exhalative (SEDEX), Volcanic-hosted massive sulfide (VMS) | MVT zinc-lead, skarn, epithermal, SEDEX, VMS | Zn, Pb |  | Zn, Pb | Cook et al., 2009 |  | 1199 | [9 empty] | mineral separate | [5 empty] | mineralisation |  |  |  | sphalerite |  |  | skarn |  |  |  | galena, pyrite, chalcopyrite, tetrahedrite, tellurides, magnetite, stannite, fluorite, cassiterite, enargite, stibnite, arsenopyrite, tennantite, pyroxene |  | LA-ICPMS |  |  |  |  | 15.09 | [19 empty] | 2068.92 | [5 empty] | 757.13 | [5 empty] | 182.22 | [9 empty] | 22900 |  | 0.55 |  |  |  | 1.25 | [7 empty] | 231.63 | [13 empty] | 990.87 | [15 empty] | 1.28 | [17 empty] | 0.32 | [9 empty] | 0.33 | [32 empty] | 2024 | Tan, R., Shao, Y., Brzozowski, M.J., Zheng, Y., Xiong, Y.-Q. (2024). Development of a machine learning model to classify mineral deposits using sphalerite chemistry and mineral assemblages. Ore Geology Reviews, 169, 106076.
| Yaojialing_s |  | Magmatic hydrothermal, Basin hydrothermal, Epithermal, Seafloor hydrothermal | Mississippi Valley-type (MVT), Skarn, Epithermal, Sedimentary Exhalative (SEDEX), Volcanic-hosted massive sulfide (VMS) | MVT zinc-lead, skarn, epithermal, SEDEX, VMS | Zn, Pb |  | Zn, Pb | Cook et al., 2009 |  | 1200 | [9 empty] | mineral separate | [5 empty] | mineralisation |  |  |  | sphalerite |  |  | skarn |  |  |  | galena, pyrite, chalcopyrite, tetrahedrite, tellurides, magnetite, stannite, fluorite, cassiterite, enargite, stibnite, arsenopyrite, tennantite, pyroxene |  | LA-ICPMS |  |  |  |  | 13.62 | [19 empty] | 1988.58 | [5 empty] | 763.48 | [5 empty] | 190.59 | [9 empty] | 23600 |  | 0.39 |  |  |  | 0.88 | [7 empty] | 199.74 | [13 empty] | 974.19 | [15 empty] | 4.13 | [17 empty] | 0.12 | [9 empty] | 0.24 | [32 empty] | 2024 | Tan, R., Shao, Y., Brzozowski, M.J., Zheng, Y., Xiong, Y.-Q. (2024). Development of a machine learning model to classify mineral deposits using sphalerite chemistry and mineral assemblages. Ore Geology Reviews, 169, 106076.
| Yaojialing_s |  | Magmatic hydrothermal, Basin hydrothermal, Epithermal, Seafloor hydrothermal | Mississippi Valley-type (MVT), Skarn, Epithermal, Sedimentary Exhalative (SEDEX), Volcanic-hosted massive sulfide (VMS) | MVT zinc-lead, skarn, epithermal, SEDEX, VMS | Zn, Pb |  | Zn, Pb | Cook et al., 2009 |  | 1201 | [9 empty] | mineral separate | [5 empty] | mineralisation |  |  |  | sphalerite |  |  | skarn |  |  |  | galena, pyrite, chalcopyrite, tetrahedrite, tellurides, magnetite, stannite, fluorite, cassiterite, enargite, stibnite, arsenopyrite, tennantite, pyroxene |  | LA-ICPMS |  |  |  |  | 14.42 | [19 empty] | 1980.27 | [5 empty] | 772.2 | [5 empty] | 205.33 | [9 empty] | 22700 |  | 0.67 |  |  |  | 1.5 | [7 empty] | 199.98 | [13 empty] | 969.04 | [15 empty] | 0.63 | [17 empty] | 0.1 | [9 empty] | 0.34 | [32 empty] | 2024 | Tan, R., Shao, Y., Brzozowski, M.J., Zheng, Y., Xiong, Y.-Q. (2024). Development of a machine learning model to classify mineral deposits using sphalerite chemistry and mineral assemblages. Ore Geology Reviews, 169, 106076.
| Yaojialing_s |  | Magmatic hydrothermal, Basin hydrothermal, Epithermal, Seafloor hydrothermal | Mississippi Valley-type (MVT), Skarn, Epithermal, Sedimentary Exhalative (SEDEX), Volcanic-hosted massive sulfide (VMS) | MVT zinc-lead, skarn, epithermal, SEDEX, VMS | Zn, Pb |  | Zn, Pb | Cook et al., 2009 |  | 1202 | [9 empty] | mineral separate | [5 empty] | mineralisation |  |  |  | sphalerite |  |  | skarn |  |  |  | galena, pyrite, chalcopyrite, tetrahedrite, tellurides, magnetite, stannite, fluorite, cassiterite, enargite, stibnite, arsenopyrite, tennantite, pyroxene |  | LA-ICPMS |  |  |  |  | 23.5 | [19 empty] | 1986.27 | [5 empty] | 767.08 | [5 empty] | 275.07 | [9 empty] | 23000 |  | 0.64 |  |  |  | 1.08 | [7 empty] | 204.66 | [13 empty] | 929.59 | [15 empty] | 1.66 | [17 empty] | 0.17 | [9 empty] | 0.39 | [32 empty] | 2024 | Tan, R., Shao, Y., Brzozowski, M.J., Zheng, Y., Xiong, Y.-Q. (2024). Development of a machine learning model to classify mineral deposits using sphalerite chemistry and mineral assemblages. Ore Geology Reviews, 169, 106076.
| Yaojialing_s |  | Magmatic hydrothermal, Basin hydrothermal, Epithermal, Seafloor hydrothermal | Mississippi Valley-type (MVT), Skarn, Epithermal, Sedimentary Exhalative (SEDEX), Volcanic-hosted massive sulfide (VMS) | MVT zinc-lead, skarn, epithermal, SEDEX, VMS | Zn, Pb |  | Zn, Pb | Cook et al., 2009 |  | 1203 | [9 empty] | mineral separate | [5 empty] | mineralisation |  |  |  | sphalerite |  |  | skarn |  |  |  | galena, pyrite, chalcopyrite, tetrahedrite, tellurides, magnetite, stannite, fluorite, cassiterite, enargite, stibnite, arsenopyrite, tennantite, pyroxene |  | LA-ICPMS |  |  |  |  | 35.39 | [19 empty] | 2038.69 | [5 empty] | 1336.95 | [5 empty] | 3593.2 | [9 empty] | 16800 |  | 0.92 |  |  |  | 1 | [7 empty] | 206.23 | [13 empty] | 1211.35 | [15 empty] | 14.11 | [17 empty] | 0.66 | [9 empty] | 0.42 | [32 empty] | 2024 | Tan, R., Shao, Y., Brzozowski, M.J., Zheng, Y., Xiong, Y.-Q. (2024). Development of a machine learning model to classify mineral deposits using sphalerite chemistry and mineral assemblages. Ore Geology Reviews, 169, 106076.
| Yaojialing_s |  | Magmatic hydrothermal, Basin hydrothermal, Epithermal, Seafloor hydrothermal | Mississippi Valley-type (MVT), Skarn, Epithermal, Sedimentary Exhalative (SEDEX), Volcanic-hosted massive sulfide (VMS) | MVT zinc-lead, skarn, epithermal, SEDEX, VMS | Zn, Pb |  | Zn, Pb | Cook et al., 2009 |  | 1204 | [9 empty] | mineral separate | [5 empty] | mineralisation |  |  |  | sphalerite |  |  | skarn |  |  |  | galena, pyrite, chalcopyrite, tetrahedrite, tellurides, magnetite, stannite, fluorite, cassiterite, enargite, stibnite, arsenopyrite, tennantite, pyroxene |  | LA-ICPMS |  |  |  |  | 38.03 | [19 empty] | 2079.48 | [5 empty] | 2319.24 | [5 empty] | 3952.31 | [9 empty] | 16800 |  | 0.43 |  |  |  | 1.24 | [7 empty] | 206.27 | [13 empty] | 1479.89 | [15 empty] | 9.68 | [17 empty] | 3.83 | [9 empty] | 0.4 | [32 empty] | 2024 | Tan, R., Shao, Y., Brzozowski, M.J., Zheng, Y., Xiong, Y.-Q. (2024). Development of a machine learning model to classify mineral deposits using sphalerite chemistry and mineral assemblages. Ore Geology Reviews, 169, 106076.
| Yaojialing_s |  | Magmatic hydrothermal, Basin hydrothermal, Epithermal, Seafloor hydrothermal | Mississippi Valley-type (MVT), Skarn, Epithermal, Sedimentary Exhalative (SEDEX), Volcanic-hosted massive sulfide (VMS) | MVT zinc-lead, skarn, epithermal, SEDEX, VMS | Zn, Pb |  | Zn, Pb | Cook et al., 2009 |  | 1205 | [9 empty] | mineral separate | [5 empty] | mineralisation |  |  |  | sphalerite |  |  | skarn |  |  |  | galena, pyrite, chalcopyrite, tetrahedrite, tellurides, magnetite, stannite, fluorite, cassiterite, enargite, stibnite, arsenopyrite, tennantite, pyroxene |  | LA-ICPMS |  |  |  |  | 25.63 | [19 empty] | 1941.26 | [5 empty] | 1561.87 | [5 empty] | 3025.56 | [9 empty] | 17000 |  | 0.45 |  |  |  | 1.24 | [7 empty] | 183.15 | [13 empty] | 1380.01 | [15 empty] | 3.33 | [17 empty] | 0.23 | [9 empty] | 0.38 | [32 empty] | 2024 | Tan, R., Shao, Y., Brzozowski, M.J., Zheng, Y., Xiong, Y.-Q. (2024). Development of a machine learning model to classify mineral deposits using sphalerite chemistry and mineral assemblages. Ore Geology Reviews, 169, 106076.
| Yaojialing_s |  | Magmatic hydrothermal, Basin hydrothermal, Epithermal, Seafloor hydrothermal | Mississippi Valley-type (MVT), Skarn, Epithermal, Sedimentary Exhalative (SEDEX), Volcanic-hosted massive sulfide (VMS) | MVT zinc-lead, skarn, epithermal, SEDEX, VMS | Zn, Pb |  | Zn, Pb | Cook et al., 2009 |  | 1206 | [9 empty] | mineral separate | [5 empty] | mineralisation |  |  |  | sphalerite |  |  | skarn |  |  |  | galena, pyrite, chalcopyrite, tetrahedrite, tellurides, magnetite, stannite, fluorite, cassiterite, enargite, stibnite, arsenopyrite, tennantite, pyroxene |  | LA-ICPMS |  |  |  |  | 24.79 | [19 empty] | 2077.86 | [5 empty] | 1096.99 | [5 empty] | 3271.05 | [9 empty] | 18400 |  | 0.33 |  |  |  | 1.1 | [7 empty] | 166 | [13 empty] | 1304.97 | [15 empty] | 8.55 | [17 empty] | 1.81 | [9 empty] | 0.5 | [32 empty] | 2024 | Tan, R., Shao, Y., Brzozowski, M.J., Zheng, Y., Xiong, Y.-Q. (2024). Development of a machine learning model to classify mineral deposits using sphalerite chemistry and mineral assemblages. Ore Geology Reviews, 169, 106076.
| Yaojialing_s |  | Magmatic hydrothermal, Basin hydrothermal, Epithermal, Seafloor hydrothermal | Mississippi Valley-type (MVT), Skarn, Epithermal, Sedimentary Exhalative (SEDEX), Volcanic-hosted massive sulfide (VMS) | MVT zinc-lead, skarn, epithermal, SEDEX, VMS | Zn, Pb |  | Zn, Pb | Cook et al., 2009 |  | 1207 | [9 empty] | mineral separate | [5 empty] | mineralisation |  |  |  | sphalerite |  |  | skarn |  |  |  | galena, pyrite, chalcopyrite, tetrahedrite, tellurides, magnetite, stannite, fluorite, cassiterite, enargite, stibnite, arsenopyrite, tennantite, pyroxene |  | LA-ICPMS |  |  |  |  | 38.99 | [19 empty] | 2023.12 | [5 empty] | 2924.38 | [5 empty] | 2044.79 | [9 empty] | 13700 |  | 0.6 |  |  |  | 1.43 | [7 empty] | 183.06 | [13 empty] | 1746.33 | [15 empty] | 12.45 | [17 empty] | 2.2 | [9 empty] | 0.33 | [32 empty] | 2024 | Tan, R., Shao, Y., Brzozowski, M.J., Zheng, Y., Xiong, Y.-Q. (2024). Development of a machine learning model to classify mineral deposits using sphalerite chemistry and mineral assemblages. Ore Geology Reviews, 169, 106076.
| Yaojialing_s |  | Magmatic hydrothermal, Basin hydrothermal, Epithermal, Seafloor hydrothermal | Mississippi Valley-type (MVT), Skarn, Epithermal, Sedimentary Exhalative (SEDEX), Volcanic-hosted massive sulfide (VMS) | MVT zinc-lead, skarn, epithermal, SEDEX, VMS | Zn, Pb |  | Zn, Pb | Cook et al., 2009 |  | 1208 | [9 empty] | mineral separate | [5 empty] | mineralisation |  |  |  | sphalerite |  |  | skarn |  |  |  | galena, pyrite, chalcopyrite, tetrahedrite, tellurides, magnetite, stannite, fluorite, cassiterite, enargite, stibnite, arsenopyrite, tennantite, pyroxene |  | LA-ICPMS |  |  |  |  | 31.83 | [19 empty] | 2071.7 | [5 empty] | 1975.62 | [5 empty] | 4493.57 | [9 empty] | 16500 |  | 0.13 |  |  |  | 1.57 | [7 empty] | 173.82 | [13 empty] | 1439.28 | [15 empty] | 10.57 | [17 empty] | 2.36 | [9 empty] | 0.37 | [32 empty] | 2024 | Tan, R., Shao, Y., Brzozowski, M.J., Zheng, Y., Xiong, Y.-Q. (2024). Development of a machine learning model to classify mineral deposits using sphalerite chemistry and mineral assemblages. Ore Geology Reviews, 169, 106076.
| Yaojialing_s |  | Magmatic hydrothermal, Basin hydrothermal, Epithermal, Seafloor hydrothermal | Mississippi Valley-type (MVT), Skarn, Epithermal, Sedimentary Exhalative (SEDEX), Volcanic-hosted massive sulfide (VMS) | MVT zinc-lead, skarn, epithermal, SEDEX, VMS | Zn, Pb |  | Zn, Pb | Cook et al., 2009 |  | 1209 | [9 empty] | mineral separate | [5 empty] | mineralisation |  |  |  | sphalerite |  |  | skarn |  |  |  | galena, pyrite, chalcopyrite, tetrahedrite, tellurides, magnetite, stannite, fluorite, cassiterite, enargite, stibnite, arsenopyrite, tennantite, pyroxene |  | LA-ICPMS |  |  |  |  | 4.94 | [19 empty] | 2520.43 | [5 empty] | 2728.25 | [5 empty] | 551.07 | [9 empty] | 24400 |  | 10.51 |  |  |  | 0.88 | [7 empty] | 2.1 | [13 empty] | 5860.67 | [15 empty] | 1.07 | [17 empty] | 0.00081 | [9 empty] | 0.6 | [32 empty] | 2024 | Tan, R., Shao, Y., Brzozowski, M.J., Zheng, Y., Xiong, Y.-Q. (2024). Development of a machine learning model to classify mineral deposits using sphalerite chemistry and mineral assemblages. Ore Geology Reviews, 169, 106076.
| Yaojialing_s |  | Magmatic hydrothermal, Basin hydrothermal, Epithermal, Seafloor hydrothermal | Mississippi Valley-type (MVT), Skarn, Epithermal, Sedimentary Exhalative (SEDEX), Volcanic-hosted massive sulfide (VMS) | MVT zinc-lead, skarn, epithermal, SEDEX, VMS | Zn, Pb |  | Zn, Pb | Cook et al., 2009 |  | 1210 | [9 empty] | mineral separate | [5 empty] | mineralisation |  |  |  | sphalerite |  |  | skarn |  |  |  | galena, pyrite, chalcopyrite, tetrahedrite, tellurides, magnetite, stannite, fluorite, cassiterite, enargite, stibnite, arsenopyrite, tennantite, pyroxene |  | LA-ICPMS |  |  |  |  | 10.26 | [19 empty] | 2488.05 | [5 empty] | 2588.39 | [5 empty] | 2795.22 | [9 empty] | 22800 |  | 9.44 |  |  |  | 1.38 | [7 empty] | 2.1 | [13 empty] | 6114.63 | [15 empty] | 3.45 | [17 empty] | 0.12 | [9 empty] | 0.61 | [32 empty] | 2024 | Tan, R., Shao, Y., Brzozowski, M.J., Zheng, Y., Xiong, Y.-Q. (2024). Development of a machine learning model to classify mineral deposits using sphalerite chemistry and mineral assemblages. Ore Geology Reviews, 169, 106076.
| Yaojialing_s |  | Magmatic hydrothermal, Basin hydrothermal, Epithermal, Seafloor hydrothermal | Mississippi Valley-type (MVT), Skarn, Epithermal, Sedimentary Exhalative (SEDEX), Volcanic-hosted massive sulfide (VMS) | MVT zinc-lead, skarn, epithermal, SEDEX, VMS | Zn, Pb |  | Zn, Pb | Cook et al., 2009 |  | 1211 | [9 empty] | mineral separate | [5 empty] | mineralisation |  |  |  | sphalerite |  |  | skarn |  |  |  | galena, pyrite, chalcopyrite, tetrahedrite, tellurides, magnetite, stannite, fluorite, cassiterite, enargite, stibnite, arsenopyrite, tennantite, pyroxene |  | LA-ICPMS |  |  |  |  | 6.22 | [19 empty] | 2421.15 | [5 empty] | 2713.52 | [5 empty] | 1110.95 | [9 empty] | 25600 |  | 8.86 |  |  |  | 1.12 | [7 empty] | 1.82 | [13 empty] | 6470.21 | [15 empty] | 2.03 | [17 empty] | 0.017586 | [9 empty] | 0.64 | [32 empty] | 2024 | Tan, R., Shao, Y., Brzozowski, M.J., Zheng, Y., Xiong, Y.-Q. (2024). Development of a machine learning model to classify mineral deposits using sphalerite chemistry and mineral assemblages. Ore Geology Reviews, 169, 106076.
| Yaojialing_s |  | Magmatic hydrothermal, Basin hydrothermal, Epithermal, Seafloor hydrothermal | Mississippi Valley-type (MVT), Skarn, Epithermal, Sedimentary Exhalative (SEDEX), Volcanic-hosted massive sulfide (VMS) | MVT zinc-lead, skarn, epithermal, SEDEX, VMS | Zn, Pb |  | Zn, Pb | Cook et al., 2009 |  | 1212 | [9 empty] | mineral separate | [5 empty] | mineralisation |  |  |  | sphalerite |  |  | skarn |  |  |  | galena, pyrite, chalcopyrite, tetrahedrite, tellurides, magnetite, stannite, fluorite, cassiterite, enargite, stibnite, arsenopyrite, tennantite, pyroxene |  | LA-ICPMS |  |  |  |  | 8.65 | [19 empty] | 2460.27 | [5 empty] | 2482.81 | [5 empty] | 3962.45 | [9 empty] | 25000 |  | 6.8 |  |  |  | 0.014961 | [7 empty] | 1.66 | [13 empty] | 6124.36 | [15 empty] | 48.88 | [17 empty] | 0.23 | [9 empty] | 0.61 | [32 empty] | 2024 | Tan, R., Shao, Y., Brzozowski, M.J., Zheng, Y., Xiong, Y.-Q. (2024). Development of a machine learning model to classify mineral deposits using sphalerite chemistry and mineral assemblages. Ore Geology Reviews, 169, 106076.
| Yaojialing_s |  | Magmatic hydrothermal, Basin hydrothermal, Epithermal, Seafloor hydrothermal | Mississippi Valley-type (MVT), Skarn, Epithermal, Sedimentary Exhalative (SEDEX), Volcanic-hosted massive sulfide (VMS) | MVT zinc-lead, skarn, epithermal, SEDEX, VMS | Zn, Pb |  | Zn, Pb | Cook et al., 2009 |  | 1213 | [9 empty] | mineral separate | [5 empty] | mineralisation |  |  |  | sphalerite |  |  | skarn |  |  |  | galena, pyrite, chalcopyrite, tetrahedrite, tellurides, magnetite, stannite, fluorite, cassiterite, enargite, stibnite, arsenopyrite, tennantite, pyroxene |  | LA-ICPMS |  |  |  |  | 11.9 | [19 empty] | 2063.28 | [5 empty] | 2579.46 | [5 empty] | 4937.98 | [9 empty] | 22100 |  | 9.24 |  |  |  | 1.42 | [7 empty] | 1.72 | [13 empty] | 5198.68 | [15 empty] | 5.04 | [17 empty] | 0.1 | [9 empty] | 0.38 | [32 empty] | 2024 | Tan, R., Shao, Y., Brzozowski, M.J., Zheng, Y., Xiong, Y.-Q. (2024). Development of a machine learning model to classify mineral deposits using sphalerite chemistry and mineral assemblages. Ore Geology Reviews, 169, 106076.
| Yaojialing_s |  | Magmatic hydrothermal, Basin hydrothermal, Epithermal, Seafloor hydrothermal | Mississippi Valley-type (MVT), Skarn, Epithermal, Sedimentary Exhalative (SEDEX), Volcanic-hosted massive sulfide (VMS) | MVT zinc-lead, skarn, epithermal, SEDEX, VMS | Zn, Pb |  | Zn, Pb | Cook et al., 2009 |  | 1214 | [9 empty] | mineral separate | [5 empty] | mineralisation |  |  |  | sphalerite |  |  | skarn |  |  |  | galena, pyrite, chalcopyrite, tetrahedrite, tellurides, magnetite, stannite, fluorite, cassiterite, enargite, stibnite, arsenopyrite, tennantite, pyroxene |  | LA-ICPMS |  |  |  |  | 6.99 | [19 empty] | 2485.68 | [5 empty] | 2501.85 | [5 empty] | 1266.8 | [9 empty] | 22900 |  | 8.75 |  |  |  | 1.44 | [7 empty] | 2.11 | [13 empty] | 5224.53 | [15 empty] | 4.92 | [17 empty] | 0.57 | [9 empty] | 0.44 | [32 empty] | 2024 | Tan, R., Shao, Y., Brzozowski, M.J., Zheng, Y., Xiong, Y.-Q. (2024). Development of a machine learning model to classify mineral deposits using sphalerite chemistry and mineral assemblages. Ore Geology Reviews, 169, 106076.
| Yaojialing_s |  | Magmatic hydrothermal, Basin hydrothermal, Epithermal, Seafloor hydrothermal | Mississippi Valley-type (MVT), Skarn, Epithermal, Sedimentary Exhalative (SEDEX), Volcanic-hosted massive sulfide (VMS) | MVT zinc-lead, skarn, epithermal, SEDEX, VMS | Zn, Pb |  | Zn, Pb | Cook et al., 2009 |  | 1215 | [9 empty] | mineral separate | [5 empty] | mineralisation |  |  |  | sphalerite |  |  | skarn |  |  |  | galena, pyrite, chalcopyrite, tetrahedrite, tellurides, magnetite, stannite, fluorite, cassiterite, enargite, stibnite, arsenopyrite, tennantite, pyroxene |  | LA-ICPMS |  |  |  |  | 5.3 | [19 empty] | 2442.22 | [5 empty] | 2659.76 | [5 empty] | 579.67 | [9 empty] | 23800 |  | 5.56 |  |  |  | 1.52 | [7 empty] | 0.86 | [13 empty] | 6320.36 | [15 empty] | 0.79 | [17 empty] | 0.019516 | [9 empty] | 0.64 | [32 empty] | 2024 | Tan, R., Shao, Y., Brzozowski, M.J., Zheng, Y., Xiong, Y.-Q. (2024). Development of a machine learning model to classify mineral deposits using sphalerite chemistry and mineral assemblages. Ore Geology Reviews, 169, 106076.
| Yaojialing_s |  | Magmatic hydrothermal, Basin hydrothermal, Epithermal, Seafloor hydrothermal | Mississippi Valley-type (MVT), Skarn, Epithermal, Sedimentary Exhalative (SEDEX), Volcanic-hosted massive sulfide (VMS) | MVT zinc-lead, skarn, epithermal, SEDEX, VMS | Zn, Pb |  | Zn, Pb | Cook et al., 2009 |  | 1216 | [9 empty] | mineral separate | [5 empty] | mineralisation |  |  |  | sphalerite |  |  | skarn |  |  |  | galena, pyrite, chalcopyrite, tetrahedrite, tellurides, magnetite, stannite, fluorite, cassiterite, enargite, stibnite, arsenopyrite, tennantite, pyroxene |  | LA-ICPMS |  |  |  |  | 5.8 | [19 empty] | 2474.43 | [5 empty] | 2700.44 | [5 empty] | 712.62 | [9 empty] | 24600 |  | 8.01 |  |  |  | 1.74 | [7 empty] | 1.02 | [13 empty] | 6408.74 | [15 empty] | 1.01 | [17 empty] | 0.004724 | [9 empty] | 0.35 | [32 empty] | 2024 | Tan, R., Shao, Y., Brzozowski, M.J., Zheng, Y., Xiong, Y.-Q. (2024). Development of a machine learning model to classify mineral deposits using sphalerite chemistry and mineral assemblages. Ore Geology Reviews, 169, 106076.
| Yaojialing_s |  | Magmatic hydrothermal, Basin hydrothermal, Epithermal, Seafloor hydrothermal | Mississippi Valley-type (MVT), Skarn, Epithermal, Sedimentary Exhalative (SEDEX), Volcanic-hosted massive sulfide (VMS) | MVT zinc-lead, skarn, epithermal, SEDEX, VMS | Zn, Pb |  | Zn, Pb | Cook et al., 2009 |  | 1217 | [9 empty] | mineral separate | [5 empty] | mineralisation |  |  |  | sphalerite |  |  | skarn |  |  |  | galena, pyrite, chalcopyrite, tetrahedrite, tellurides, magnetite, stannite, fluorite, cassiterite, enargite, stibnite, arsenopyrite, tennantite, pyroxene |  | LA-ICPMS |  |  |  |  | 6.17 | [19 empty] | 2515.85 | [5 empty] | 2744.14 | [5 empty] | 854.25 | [9 empty] | 24500 |  | 7.52 |  |  |  | 1.4 | [7 empty] | 1.15 | [13 empty] | 6573.28 | [15 empty] | 0.67 | [17 empty] | 0.002611 | [9 empty] | 0.48 | [32 empty] | 2024 | Tan, R., Shao, Y., Brzozowski, M.J., Zheng, Y., Xiong, Y.-Q. (2024). Development of a machine learning model to classify mineral deposits using sphalerite chemistry and mineral assemblages. Ore Geology Reviews, 169, 106076.
| Yaojialing_s |  | Magmatic hydrothermal, Basin hydrothermal, Epithermal, Seafloor hydrothermal | Mississippi Valley-type (MVT), Skarn, Epithermal, Sedimentary Exhalative (SEDEX), Volcanic-hosted massive sulfide (VMS) | MVT zinc-lead, skarn, epithermal, SEDEX, VMS | Zn, Pb |  | Zn, Pb | Cook et al., 2009 |  | 1218 | [9 empty] | mineral separate | [5 empty] | mineralisation |  |  |  | sphalerite |  |  | skarn |  |  |  | galena, pyrite, chalcopyrite, tetrahedrite, tellurides, magnetite, stannite, fluorite, cassiterite, enargite, stibnite, arsenopyrite, tennantite, pyroxene |  | LA-ICPMS |  |  |  |  | 10.22 | [19 empty] | 2507.71 | [5 empty] | 2320.52 | [5 empty] | 2506.8 | [9 empty] | 21800 |  | 6.58 |  |  |  | 1.22 | [7 empty] | 1.24 | [13 empty] | 6311.69 | [15 empty] | 9.36 | [17 empty] | 0.98 | [9 empty] | 0.82 | [32 empty] | 2024 | Tan, R., Shao, Y., Brzozowski, M.J., Zheng, Y., Xiong, Y.-Q. (2024). Development of a machine learning model to classify mineral deposits using sphalerite chemistry and mineral assemblages. Ore Geology Reviews, 169, 106076.
| Yaojialing_s |  | Magmatic hydrothermal, Basin hydrothermal, Epithermal, Seafloor hydrothermal | Mississippi Valley-type (MVT), Skarn, Epithermal, Sedimentary Exhalative (SEDEX), Volcanic-hosted massive sulfide (VMS) | MVT zinc-lead, skarn, epithermal, SEDEX, VMS | Zn, Pb |  | Zn, Pb | Cook et al., 2009 |  | 1219 | [9 empty] | mineral separate | [5 empty] | mineralisation |  |  |  | sphalerite |  |  | skarn |  |  |  | galena, pyrite, chalcopyrite, tetrahedrite, tellurides, magnetite, stannite, fluorite, cassiterite, enargite, stibnite, arsenopyrite, tennantite, pyroxene |  | LA-ICPMS |  |  |  |  | 9.62 | [19 empty] | 2463.65 | [5 empty] | 2360.52 | [5 empty] | 3926.76 | [9 empty] | 22900 |  | 4.69 |  |  |  | 1.39 | [7 empty] | 1.42 | [13 empty] | 6002.78 | [15 empty] | 1.29 | [17 empty] | 0.004282 | [9 empty] | 0.42 | [32 empty] | 2024 | Tan, R., Shao, Y., Brzozowski, M.J., Zheng, Y., Xiong, Y.-Q. (2024). Development of a machine learning model to classify mineral deposits using sphalerite chemistry and mineral assemblages. Ore Geology Reviews, 169, 106076.
| Yaojialing_s |  | Magmatic hydrothermal, Basin hydrothermal, Epithermal, Seafloor hydrothermal | Mississippi Valley-type (MVT), Skarn, Epithermal, Sedimentary Exhalative (SEDEX), Volcanic-hosted massive sulfide (VMS) | MVT zinc-lead, skarn, epithermal, SEDEX, VMS | Zn, Pb |  | Zn, Pb | Cook et al., 2009 |  | 1220 | [9 empty] | mineral separate | [5 empty] | mineralisation |  |  |  | sphalerite |  |  | skarn |  |  |  | galena, pyrite, chalcopyrite, tetrahedrite, tellurides, magnetite, stannite, fluorite, cassiterite, enargite, stibnite, arsenopyrite, tennantite, pyroxene |  | LA-ICPMS |  |  |  |  | 6.11 | [19 empty] | 2557.63 | [5 empty] | 2581.27 | [5 empty] | 906.7 | [9 empty] | 22900 |  | 6.99 |  |  |  | 1.09 | [7 empty] | 1.06 | [13 empty] | 6559.18 | [15 empty] | 1.32 | [17 empty] | 0.007059 | [9 empty] | 0.25 | [32 empty] | 2024 | Tan, R., Shao, Y., Brzozowski, M.J., Zheng, Y., Xiong, Y.-Q. (2024). Development of a machine learning model to classify mineral deposits using sphalerite chemistry and mineral assemblages. Ore Geology Reviews, 169, 106076.
| Yaojialing_s |  | Magmatic hydrothermal, Basin hydrothermal, Epithermal, Seafloor hydrothermal | Mississippi Valley-type (MVT), Skarn, Epithermal, Sedimentary Exhalative (SEDEX), Volcanic-hosted massive sulfide (VMS) | MVT zinc-lead, skarn, epithermal, SEDEX, VMS | Zn, Pb |  | Zn, Pb | Cook et al., 2009 |  | 1221 | [9 empty] | mineral separate | [5 empty] | mineralisation |  |  |  | sphalerite |  |  | skarn |  |  |  | galena, pyrite, chalcopyrite, tetrahedrite, tellurides, magnetite, stannite, fluorite, cassiterite, enargite, stibnite, arsenopyrite, tennantite, pyroxene |  | LA-ICPMS |  |  |  |  | 5.79 | [19 empty] | 2528.13 | [5 empty] | 2471.47 | [5 empty] | 333.11 | [9 empty] | 24800 |  | 5.81 |  |  |  | 1.17 | [7 empty] | 1.24 | [13 empty] | 6336.74 | [15 empty] | 6.38 | [17 empty] | 0.89 | [9 empty] | 0.88 | [32 empty] | 2024 | Tan, R., Shao, Y., Brzozowski, M.J., Zheng, Y., Xiong, Y.-Q. (2024). Development of a machine learning model to classify mineral deposits using sphalerite chemistry and mineral assemblages. Ore Geology Reviews, 169, 106076.
| Yaojialing_s |  | Magmatic hydrothermal, Basin hydrothermal, Epithermal, Seafloor hydrothermal | Mississippi Valley-type (MVT), Skarn, Epithermal, Sedimentary Exhalative (SEDEX), Volcanic-hosted massive sulfide (VMS) | MVT zinc-lead, skarn, epithermal, SEDEX, VMS | Zn, Pb |  | Zn, Pb | Cook et al., 2009 |  | 1222 | [9 empty] | mineral separate | [5 empty] | mineralisation |  |  |  | sphalerite |  |  | skarn |  |  |  | galena, pyrite, chalcopyrite, tetrahedrite, tellurides, magnetite, stannite, fluorite, cassiterite, enargite, stibnite, arsenopyrite, tennantite, pyroxene |  | LA-ICPMS |  |  |  |  | 6.39 | [19 empty] | 2557.53 | [5 empty] | 2486.72 | [5 empty] | 858.32 | [9 empty] | 24800 |  | 7.24 |  |  |  | 1.12 | [7 empty] | 1.39 | [13 empty] | 6329.71 | [15 empty] | 2.11 | [17 empty] | 0.08 | [9 empty] | 0.46 | [32 empty] | 2024 | Tan, R., Shao, Y., Brzozowski, M.J., Zheng, Y., Xiong, Y.-Q. (2024). Development of a machine learning model to classify mineral deposits using sphalerite chemistry and mineral assemblages. Ore Geology Reviews, 169, 106076.
| Yaojialing_s |  | Magmatic hydrothermal, Basin hydrothermal, Epithermal, Seafloor hydrothermal | Mississippi Valley-type (MVT), Skarn, Epithermal, Sedimentary Exhalative (SEDEX), Volcanic-hosted massive sulfide (VMS) | MVT zinc-lead, skarn, epithermal, SEDEX, VMS | Zn, Pb |  | Zn, Pb | Cook et al., 2009 |  | 1223 | [9 empty] | mineral separate | [5 empty] | mineralisation |  |  |  | sphalerite |  |  | skarn |  |  |  | galena, pyrite, chalcopyrite, tetrahedrite, tellurides, magnetite, stannite, fluorite, cassiterite, enargite, stibnite, arsenopyrite, tennantite, pyroxene |  | LA-ICPMS |  |  |  |  | 9.12 | [19 empty] | 2576.35 | [5 empty] | 2131.93 | [5 empty] | 723.19 | [9 empty] | 21700 |  | 6.63 |  |  |  | 1.13 | [7 empty] | 1.45 | [13 empty] | 5523.5 | [15 empty] | 11.2 | [17 empty] | 1.17 | [9 empty] | 0.45 | [32 empty] | 2024 | Tan, R., Shao, Y., Brzozowski, M.J., Zheng, Y., Xiong, Y.-Q. (2024). Development of a machine learning model to classify mineral deposits using sphalerite chemistry and mineral assemblages. Ore Geology Reviews, 169, 106076.
| Yaojialing_s |  | Magmatic hydrothermal, Basin hydrothermal, Epithermal, Seafloor hydrothermal | Mississippi Valley-type (MVT), Skarn, Epithermal, Sedimentary Exhalative (SEDEX), Volcanic-hosted massive sulfide (VMS) | MVT zinc-lead, skarn, epithermal, SEDEX, VMS | Zn, Pb |  | Zn, Pb | Cook et al., 2009 |  | 1224 | [9 empty] | mineral separate | [5 empty] | mineralisation |  |  |  | sphalerite |  |  | skarn |  |  |  | galena, pyrite, chalcopyrite, tetrahedrite, tellurides, magnetite, stannite, fluorite, cassiterite, enargite, stibnite, arsenopyrite, tennantite, pyroxene |  | LA-ICPMS |  |  |  |  | 8.97 | [19 empty] | 2427.91 | [5 empty] | 2388.43 | [5 empty] | 7064.92 | [9 empty] | 28100 |  | 6.86 |  |  |  | 1.61 | [7 empty] | 1.38 | [13 empty] | 5512.92 | [15 empty] | 6.76 | [17 empty] | 0.37 | [9 empty] | 0.47 | [32 empty] | 2024 | Tan, R., Shao, Y., Brzozowski, M.J., Zheng, Y., Xiong, Y.-Q. (2024). Development of a machine learning model to classify mineral deposits using sphalerite chemistry and mineral assemblages. Ore Geology Reviews, 169, 106076.
| Yaojialing_s |  | Magmatic hydrothermal, Basin hydrothermal, Epithermal, Seafloor hydrothermal | Mississippi Valley-type (MVT), Skarn, Epithermal, Sedimentary Exhalative (SEDEX), Volcanic-hosted massive sulfide (VMS) | MVT zinc-lead, skarn, epithermal, SEDEX, VMS | Zn, Pb |  | Zn, Pb | Cook et al., 2009 |  | 1225 | [9 empty] | mineral separate | [5 empty] | mineralisation |  |  |  | sphalerite |  |  | skarn |  |  |  | galena, pyrite, chalcopyrite, tetrahedrite, tellurides, magnetite, stannite, fluorite, cassiterite, enargite, stibnite, arsenopyrite, tennantite, pyroxene |  | LA-ICPMS |  |  |  |  | 10.26 | [19 empty] | 2482.54 | [5 empty] | 2565.12 | [5 empty] | 4129.27 | [9 empty] | 27200 |  | 6.81 |  |  |  | 1.76 | [7 empty] | 1.34 | [13 empty] | 6205.11 | [15 empty] | 15.71 | [17 empty] | 0.45 | [9 empty] | 0.52 | [32 empty] | 2024 | Tan, R., Shao, Y., Brzozowski, M.J., Zheng, Y., Xiong, Y.-Q. (2024). Development of a machine learning model to classify mineral deposits using sphalerite chemistry and mineral assemblages. Ore Geology Reviews, 169, 106076.
| Yaojialing_s |  | Magmatic hydrothermal, Basin hydrothermal, Epithermal, Seafloor hydrothermal | Mississippi Valley-type (MVT), Skarn, Epithermal, Sedimentary Exhalative (SEDEX), Volcanic-hosted massive sulfide (VMS) | MVT zinc-lead, skarn, epithermal, SEDEX, VMS | Zn, Pb |  | Zn, Pb | Cook et al., 2009 |  | 1226 | [9 empty] | mineral separate | [5 empty] | mineralisation |  |  |  | sphalerite |  |  | skarn |  |  |  | galena, pyrite, chalcopyrite, tetrahedrite, tellurides, magnetite, stannite, fluorite, cassiterite, enargite, stibnite, arsenopyrite, tennantite, pyroxene |  | LA-ICPMS |  |  |  |  | 7.28 | [19 empty] | 2576.49 | [5 empty] | 2642.59 | [5 empty] | 408.72 | [9 empty] | 25000 |  | 8.35 |  |  |  | 1.28 | [7 empty] | 1.83 | [13 empty] | 6451.84 | [15 empty] | 1.24 | [17 empty] | 0.001955 | [9 empty] | 0.55 | [32 empty] | 2024 | Tan, R., Shao, Y., Brzozowski, M.J., Zheng, Y., Xiong, Y.-Q. (2024). Development of a machine learning model to classify mineral deposits using sphalerite chemistry and mineral assemblages. Ore Geology Reviews, 169, 106076.
| Yaojialing_s |  | Magmatic hydrothermal, Basin hydrothermal, Epithermal, Seafloor hydrothermal | Mississippi Valley-type (MVT), Skarn, Epithermal, Sedimentary Exhalative (SEDEX), Volcanic-hosted massive sulfide (VMS) | MVT zinc-lead, skarn, epithermal, SEDEX, VMS | Zn, Pb |  | Zn, Pb | Cook et al., 2009 |  | 1227 | [9 empty] | mineral separate | [5 empty] | mineralisation |  |  |  | sphalerite |  |  | skarn |  |  |  | galena, pyrite, chalcopyrite, tetrahedrite, tellurides, magnetite, stannite, fluorite, cassiterite, enargite, stibnite, arsenopyrite, tennantite, pyroxene |  | LA-ICPMS |  |  |  |  | 6.38 | [19 empty] | 2550.9 | [5 empty] | 2737.41 | [5 empty] | 250.16 | [9 empty] | 26200 |  | 9.15 |  |  |  | 0.001765 | [7 empty] | 1.85 | [13 empty] | 6581.5 | [15 empty] | 0.54 | [17 empty] | 0.0096 | [9 empty] | 0.55 | [32 empty] | 2024 | Tan, R., Shao, Y., Brzozowski, M.J., Zheng, Y., Xiong, Y.-Q. (2024). Development of a machine learning model to classify mineral deposits using sphalerite chemistry and mineral assemblages. Ore Geology Reviews, 169, 106076.
| Yaojialing_s |  | Magmatic hydrothermal, Basin hydrothermal, Epithermal, Seafloor hydrothermal | Mississippi Valley-type (MVT), Skarn, Epithermal, Sedimentary Exhalative (SEDEX), Volcanic-hosted massive sulfide (VMS) | MVT zinc-lead, skarn, epithermal, SEDEX, VMS | Zn, Pb |  | Zn, Pb | Cook et al., 2009 |  | 1228 | [9 empty] | mineral separate | [5 empty] | mineralisation |  |  |  | sphalerite |  |  | skarn |  |  |  | galena, pyrite, chalcopyrite, tetrahedrite, tellurides, magnetite, stannite, fluorite, cassiterite, enargite, stibnite, arsenopyrite, tennantite, pyroxene |  | LA-ICPMS |  |  |  |  | 22.18 | [19 empty] | 2447.28 | [5 empty] | 2731.59 | [5 empty] | 4102.56 | [9 empty] | 23600 |  | 4.87 |  |  |  | 1.45 | [7 empty] | 1.75 | [13 empty] | 5820.91 | [15 empty] | 14.6 | [17 empty] | 0.4 | [9 empty] | 0.6 | [32 empty] | 2024 | Tan, R., Shao, Y., Brzozowski, M.J., Zheng, Y., Xiong, Y.-Q. (2024). Development of a machine learning model to classify mineral deposits using sphalerite chemistry and mineral assemblages. Ore Geology Reviews, 169, 106076.
| Yaojialing_s |  | Magmatic hydrothermal, Basin hydrothermal, Epithermal, Seafloor hydrothermal | Mississippi Valley-type (MVT), Skarn, Epithermal, Sedimentary Exhalative (SEDEX), Volcanic-hosted massive sulfide (VMS) | MVT zinc-lead, skarn, epithermal, SEDEX, VMS | Zn, Pb |  | Zn, Pb | Cook et al., 2009 |  | 1229 | [9 empty] | mineral separate | [5 empty] | mineralisation |  |  |  | sphalerite |  |  | skarn |  |  |  | galena, pyrite, chalcopyrite, tetrahedrite, tellurides, magnetite, stannite, fluorite, cassiterite, enargite, stibnite, arsenopyrite, tennantite, pyroxene |  | LA-ICPMS |  |  |  |  | 17.08 | [19 empty] | 2224.09 | [5 empty] | 2793.11 | [5 empty] | 2073.89 | [9 empty] | 24500 |  | 4.46 |  |  |  | 1.17 | [7 empty] | 1.42 | [13 empty] | 5930.96 | [15 empty] | 20.72 | [17 empty] | 1.02 | [9 empty] | 0.44 | [32 empty] | 2024 | Tan, R., Shao, Y., Brzozowski, M.J., Zheng, Y., Xiong, Y.-Q. (2024). Development of a machine learning model to classify mineral deposits using sphalerite chemistry and mineral assemblages. Ore Geology Reviews, 169, 106076.
| Yaojialing_s |  | Magmatic hydrothermal, Basin hydrothermal, Epithermal, Seafloor hydrothermal | Mississippi Valley-type (MVT), Skarn, Epithermal, Sedimentary Exhalative (SEDEX), Volcanic-hosted massive sulfide (VMS) | MVT zinc-lead, skarn, epithermal, SEDEX, VMS | Zn, Pb |  | Zn, Pb | Cook et al., 2009 |  | 1230 | [9 empty] | mineral separate | [5 empty] | mineralisation |  |  |  | sphalerite |  |  | skarn |  |  |  | galena, pyrite, chalcopyrite, tetrahedrite, tellurides, magnetite, stannite, fluorite, cassiterite, enargite, stibnite, arsenopyrite, tennantite, pyroxene |  | LA-ICPMS |  |  |  |  | 7.93 | [19 empty] | 2510.92 | [5 empty] | 2802.52 | [5 empty] | 530.4 | [9 empty] | 26300 |  | 7.96 |  |  |  | 1.14 | [7 empty] | 1.39 | [13 empty] | 6734.85 | [15 empty] | 1.98 | [17 empty] | 0.01508 | [9 empty] | 0.41 | [32 empty] | 2024 | Tan, R., Shao, Y., Brzozowski, M.J., Zheng, Y., Xiong, Y.-Q. (2024). Development of a machine learning model to classify mineral deposits using sphalerite chemistry and mineral assemblages. Ore Geology Reviews, 169, 106076.
| Yaojialing_e |  | Magmatic hydrothermal, Basin hydrothermal, Epithermal, Seafloor hydrothermal | Mississippi Valley-type (MVT), Skarn, Epithermal, Sedimentary Exhalative (SEDEX), Volcanic-hosted massive sulfide (VMS) | MVT zinc-lead, skarn, epithermal, SEDEX, VMS | Zn, Pb |  | Zn, Pb | Cook et al., 2009 |  | 1231 | [9 empty] | mineral separate | [5 empty] | mineralisation |  |  |  | sphalerite |  |  | epithermal |  |  |  | galena, pyrite, chalcopyrite, tetrahedrite, tellurides, magnetite, stannite, fluorite, cassiterite, enargite, stibnite, arsenopyrite, tennantite, pyroxene |  | LA-ICPMS |  |  |  |  | 4.06 | [19 empty] | 2420.06 | [5 empty] | 4.39 | [5 empty] | 58.63 | [9 empty] | 30319.9 |  | 0.015947 |  |  |  | 0.17 | [7 empty] | 0.013871 | [13 empty] | 4100.46 | [15 empty] | 25.25 | [17 empty] | 0.07 | [9 empty] | 3.2 | [32 empty] | 2024 | Tan, R., Shao, Y., Brzozowski, M.J., Zheng, Y., Xiong, Y.-Q. (2024). Development of a machine learning model to classify mineral deposits using sphalerite chemistry and mineral assemblages. Ore Geology Reviews, 169, 106076.
| Yaojialing_e |  | Magmatic hydrothermal, Basin hydrothermal, Epithermal, Seafloor hydrothermal | Mississippi Valley-type (MVT), Skarn, Epithermal, Sedimentary Exhalative (SEDEX), Volcanic-hosted massive sulfide (VMS) | MVT zinc-lead, skarn, epithermal, SEDEX, VMS | Zn, Pb |  | Zn, Pb | Cook et al., 2009 |  | 1232 | [9 empty] | mineral separate | [5 empty] | mineralisation |  |  |  | sphalerite |  |  | epithermal |  |  |  | galena, pyrite, chalcopyrite, tetrahedrite, tellurides, magnetite, stannite, fluorite, cassiterite, enargite, stibnite, arsenopyrite, tennantite, pyroxene |  | LA-ICPMS |  |  |  |  | 3.39 | [19 empty] | 2364.1 | [5 empty] | 4.2 | [5 empty] | 28.46 | [9 empty] | 26957.23 |  | 0.18 |  |  |  | 0.07 | [7 empty] | 0.013994 | [13 empty] | 3480.93 | [15 empty] | 0.048736 | [17 empty] | 0.22 | [9 empty] | 1.89 | [32 empty] | 2024 | Tan, R., Shao, Y., Brzozowski, M.J., Zheng, Y., Xiong, Y.-Q. (2024). Development of a machine learning model to classify mineral deposits using sphalerite chemistry and mineral assemblages. Ore Geology Reviews, 169, 106076.
| Yaojialing_e |  | Magmatic hydrothermal, Basin hydrothermal, Epithermal, Seafloor hydrothermal | Mississippi Valley-type (MVT), Skarn, Epithermal, Sedimentary Exhalative (SEDEX), Volcanic-hosted massive sulfide (VMS) | MVT zinc-lead, skarn, epithermal, SEDEX, VMS | Zn, Pb |  | Zn, Pb | Cook et al., 2009 |  | 1233 | [9 empty] | mineral separate | [5 empty] | mineralisation |  |  |  | sphalerite |  |  | epithermal |  |  |  | galena, pyrite, chalcopyrite, tetrahedrite, tellurides, magnetite, stannite, fluorite, cassiterite, enargite, stibnite, arsenopyrite, tennantite, pyroxene |  | LA-ICPMS |  |  |  |  | 5.09 | [19 empty] | 2313.76 | [5 empty] | 4.52 | [5 empty] | 71.1 | [9 empty] | 24970.95 |  | 0.3 |  |  |  | 0.25 | [7 empty] | 0.02 | [13 empty] | 3209.11 | [15 empty] | 6.59 | [17 empty] | 1.13 | [9 empty] | 2.27 | [32 empty] | 2024 | Tan, R., Shao, Y., Brzozowski, M.J., Zheng, Y., Xiong, Y.-Q. (2024). Development of a machine learning model to classify mineral deposits using sphalerite chemistry and mineral assemblages. Ore Geology Reviews, 169, 106076.
| Yaojialing_e |  | Magmatic hydrothermal, Basin hydrothermal, Epithermal, Seafloor hydrothermal | Mississippi Valley-type (MVT), Skarn, Epithermal, Sedimentary Exhalative (SEDEX), Volcanic-hosted massive sulfide (VMS) | MVT zinc-lead, skarn, epithermal, SEDEX, VMS | Zn, Pb |  | Zn, Pb | Cook et al., 2009 |  | 1234 | [9 empty] | mineral separate | [5 empty] | mineralisation |  |  |  | sphalerite |  |  | epithermal |  |  |  | galena, pyrite, chalcopyrite, tetrahedrite, tellurides, magnetite, stannite, fluorite, cassiterite, enargite, stibnite, arsenopyrite, tennantite, pyroxene |  | LA-ICPMS |  |  |  |  | 4.57 | [19 empty] | 2406.44 | [5 empty] | 4.46 | [5 empty] | 19.63 | [9 empty] | 25994.03 |  | 0.12 |  |  |  | 0.26 | [7 empty] | 0.02 | [13 empty] | 3360.88 | [15 empty] | 2.12 | [17 empty] | 0.08 | [9 empty] | 1.83 | [32 empty] | 2024 | Tan, R., Shao, Y., Brzozowski, M.J., Zheng, Y., Xiong, Y.-Q. (2024). Development of a machine learning model to classify mineral deposits using sphalerite chemistry and mineral assemblages. Ore Geology Reviews, 169, 106076.
| Yaojialing_e |  | Magmatic hydrothermal, Basin hydrothermal, Epithermal, Seafloor hydrothermal | Mississippi Valley-type (MVT), Skarn, Epithermal, Sedimentary Exhalative (SEDEX), Volcanic-hosted massive sulfide (VMS) | MVT zinc-lead, skarn, epithermal, SEDEX, VMS | Zn, Pb |  | Zn, Pb | Cook et al., 2009 |  | 1235 | [9 empty] | mineral separate | [5 empty] | mineralisation |  |  |  | sphalerite |  |  | epithermal |  |  |  | galena, pyrite, chalcopyrite, tetrahedrite, tellurides, magnetite, stannite, fluorite, cassiterite, enargite, stibnite, arsenopyrite, tennantite, pyroxene |  | LA-ICPMS |  |  |  |  | 2.55 | [19 empty] | 2441.72 | [5 empty] | 4.32 | [5 empty] | 29.76 | [9 empty] | 25537.64 |  | 0.34 |  |  |  | 0.68 | [7 empty] | 0.03 | [13 empty] | 3327.56 | [15 empty] | 2.55 | [17 empty] | 0.37 | [9 empty] | 1.6 | [32 empty] | 2024 | Tan, R., Shao, Y., Brzozowski, M.J., Zheng, Y., Xiong, Y.-Q. (2024). Development of a machine learning model to classify mineral deposits using sphalerite chemistry and mineral assemblages. Ore Geology Reviews, 169, 106076.
| Yaojialing_e |  | Magmatic hydrothermal, Basin hydrothermal, Epithermal, Seafloor hydrothermal | Mississippi Valley-type (MVT), Skarn, Epithermal, Sedimentary Exhalative (SEDEX), Volcanic-hosted massive sulfide (VMS) | MVT zinc-lead, skarn, epithermal, SEDEX, VMS | Zn, Pb |  | Zn, Pb | Cook et al., 2009 |  | 1236 | [9 empty] | mineral separate | [5 empty] | mineralisation |  |  |  | sphalerite |  |  | epithermal |  |  |  | galena, pyrite, chalcopyrite, tetrahedrite, tellurides, magnetite, stannite, fluorite, cassiterite, enargite, stibnite, arsenopyrite, tennantite, pyroxene |  | LA-ICPMS |  |  |  |  | 12.92 | [19 empty] | 2469.6 | [5 empty] | 0.05 | [5 empty] | 378.79 | [9 empty] | 29655.45 |  | 0.07 |  |  |  | 0.71 | [7 empty] | 3.28 | [13 empty] | 1699.3 | [15 empty] | 6.18 | [17 empty] | 6.02 | [9 empty] | 3.98 | [32 empty] | 2024 | Tan, R., Shao, Y., Brzozowski, M.J., Zheng, Y., Xiong, Y.-Q. (2024). Development of a machine learning model to classify mineral deposits using sphalerite chemistry and mineral assemblages. Ore Geology Reviews, 169, 106076.
| Yaojialing_e |  | Magmatic hydrothermal, Basin hydrothermal, Epithermal, Seafloor hydrothermal | Mississippi Valley-type (MVT), Skarn, Epithermal, Sedimentary Exhalative (SEDEX), Volcanic-hosted massive sulfide (VMS) | MVT zinc-lead, skarn, epithermal, SEDEX, VMS | Zn, Pb |  | Zn, Pb | Cook et al., 2009 |  | 1237 | [9 empty] | mineral separate | [5 empty] | mineralisation |  |  |  | sphalerite |  |  | epithermal |  |  |  | galena, pyrite, chalcopyrite, tetrahedrite, tellurides, magnetite, stannite, fluorite, cassiterite, enargite, stibnite, arsenopyrite, tennantite, pyroxene |  | LA-ICPMS |  |  |  |  | 13.47 | [19 empty] | 2571.74 | [5 empty] | 0.08 | [5 empty] | 109.55 | [9 empty] | 26670.19 |  | 0.85 |  |  |  | 0.002898 | [7 empty] | 7.1 | [13 empty] | 1656.84 | [15 empty] | 4.45 | [17 empty] | 0.16 | [9 empty] | 3.76 | [32 empty] | 2024 | Tan, R., Shao, Y., Brzozowski, M.J., Zheng, Y., Xiong, Y.-Q. (2024). Development of a machine learning model to classify mineral deposits using sphalerite chemistry and mineral assemblages. Ore Geology Reviews, 169, 106076.
| Yaojialing_e |  | Magmatic hydrothermal, Basin hydrothermal, Epithermal, Seafloor hydrothermal | Mississippi Valley-type (MVT), Skarn, Epithermal, Sedimentary Exhalative (SEDEX), Volcanic-hosted massive sulfide (VMS) | MVT zinc-lead, skarn, epithermal, SEDEX, VMS | Zn, Pb |  | Zn, Pb | Cook et al., 2009 |  | 1238 | [9 empty] | mineral separate | [5 empty] | mineralisation |  |  |  | sphalerite |  |  | epithermal |  |  |  | galena, pyrite, chalcopyrite, tetrahedrite, tellurides, magnetite, stannite, fluorite, cassiterite, enargite, stibnite, arsenopyrite, tennantite, pyroxene |  | LA-ICPMS |  |  |  |  | 4.31 | [19 empty] | 2517.61 | [5 empty] | 0.02 | [5 empty] | 22.96 | [9 empty] | 25184.63 |  | 0.44 |  |  |  | 0.56 | [7 empty] | 7.72 | [13 empty] | 1796.59 | [15 empty] | 3.64 | [17 empty] | 1.6 | [9 empty] | 3.69 | [32 empty] | 2024 | Tan, R., Shao, Y., Brzozowski, M.J., Zheng, Y., Xiong, Y.-Q. (2024). Development of a machine learning model to classify mineral deposits using sphalerite chemistry and mineral assemblages. Ore Geology Reviews, 169, 106076.
| Yaojialing_e |  | Magmatic hydrothermal, Basin hydrothermal, Epithermal, Seafloor hydrothermal | Mississippi Valley-type (MVT), Skarn, Epithermal, Sedimentary Exhalative (SEDEX), Volcanic-hosted massive sulfide (VMS) | MVT zinc-lead, skarn, epithermal, SEDEX, VMS | Zn, Pb |  | Zn, Pb | Cook et al., 2009 |  | 1239 | [9 empty] | mineral separate | [5 empty] | mineralisation |  |  |  | sphalerite |  |  | epithermal |  |  |  | galena, pyrite, chalcopyrite, tetrahedrite, tellurides, magnetite, stannite, fluorite, cassiterite, enargite, stibnite, arsenopyrite, tennantite, pyroxene |  | LA-ICPMS |  |  |  |  | 11.1 | [19 empty] | 2590.28 | [5 empty] | 0.87 | [5 empty] | 90.14 | [9 empty] | 107684.98 |  | 79.31 |  |  |  | 1.28 | [7 empty] | 0.86 | [13 empty] | 3056.48 | [15 empty] | 1.52 | [17 empty] | 0.011089 | [9 empty] | 2.12 | [32 empty] | 2024 | Tan, R., Shao, Y., Brzozowski, M.J., Zheng, Y., Xiong, Y.-Q. (2024). Development of a machine learning model to classify mineral deposits using sphalerite chemistry and mineral assemblages. Ore Geology Reviews, 169, 106076.
| Yaojialing_e |  | Magmatic hydrothermal, Basin hydrothermal, Epithermal, Seafloor hydrothermal | Mississippi Valley-type (MVT), Skarn, Epithermal, Sedimentary Exhalative (SEDEX), Volcanic-hosted massive sulfide (VMS) | MVT zinc-lead, skarn, epithermal, SEDEX, VMS | Zn, Pb |  | Zn, Pb | Cook et al., 2009 |  | 1240 | [9 empty] | mineral separate | [5 empty] | mineralisation |  |  |  | sphalerite |  |  | epithermal |  |  |  | galena, pyrite, chalcopyrite, tetrahedrite, tellurides, magnetite, stannite, fluorite, cassiterite, enargite, stibnite, arsenopyrite, tennantite, pyroxene |  | LA-ICPMS |  |  |  |  | 9.86 | [19 empty] | 2794.01 | [5 empty] | 1.02 | [5 empty] | 62.9 | [9 empty] | 105401.44 |  | 57.18 |  |  |  | 1.05 | [7 empty] | 0.72 | [13 empty] | 1315.97 | [15 empty] | 2.08 | [17 empty] | 0.2 | [9 empty] | 1.86 | [32 empty] | 2024 | Tan, R., Shao, Y., Brzozowski, M.J., Zheng, Y., Xiong, Y.-Q. (2024). Development of a machine learning model to classify mineral deposits using sphalerite chemistry and mineral assemblages. Ore Geology Reviews, 169, 106076.
| Yaojialing_e |  | Magmatic hydrothermal, Basin hydrothermal, Epithermal, Seafloor hydrothermal | Mississippi Valley-type (MVT), Skarn, Epithermal, Sedimentary Exhalative (SEDEX), Volcanic-hosted massive sulfide (VMS) | MVT zinc-lead, skarn, epithermal, SEDEX, VMS | Zn, Pb |  | Zn, Pb | Cook et al., 2009 |  | 1241 | [9 empty] | mineral separate | [5 empty] | mineralisation |  |  |  | sphalerite |  |  | epithermal |  |  |  | galena, pyrite, chalcopyrite, tetrahedrite, tellurides, magnetite, stannite, fluorite, cassiterite, enargite, stibnite, arsenopyrite, tennantite, pyroxene |  | LA-ICPMS |  |  |  |  | 8.82 | [19 empty] | 2869.18 | [5 empty] | 0.88 | [5 empty] | 19.88 | [9 empty] | 104512.98 |  | 7.09 |  |  |  | 0.33 | [7 empty] | 0.31 | [13 empty] | 1087.9 | [15 empty] | 2.17 | [17 empty] | 0.000718 | [9 empty] | 1.91 | [32 empty] | 2024 | Tan, R., Shao, Y., Brzozowski, M.J., Zheng, Y., Xiong, Y.-Q. (2024). Development of a machine learning model to classify mineral deposits using sphalerite chemistry and mineral assemblages. Ore Geology Reviews, 169, 106076.
| Yaojialing_e |  | Magmatic hydrothermal, Basin hydrothermal, Epithermal, Seafloor hydrothermal | Mississippi Valley-type (MVT), Skarn, Epithermal, Sedimentary Exhalative (SEDEX), Volcanic-hosted massive sulfide (VMS) | MVT zinc-lead, skarn, epithermal, SEDEX, VMS | Zn, Pb |  | Zn, Pb | Cook et al., 2009 |  | 1242 | [9 empty] | mineral separate | [5 empty] | mineralisation |  |  |  | sphalerite |  |  | epithermal |  |  |  | galena, pyrite, chalcopyrite, tetrahedrite, tellurides, magnetite, stannite, fluorite, cassiterite, enargite, stibnite, arsenopyrite, tennantite, pyroxene |  | LA-ICPMS |  |  |  |  | 12.81 | [19 empty] | 2891.88 | [5 empty] | 1.05 | [5 empty] | 22.63 | [9 empty] | 107559.79 |  | 7.7 |  |  |  | 0.24 | [7 empty] | 0.23 | [13 empty] | 746.93 | [15 empty] | 6.48 | [17 empty] | 0.76 | [9 empty] | 1.8 | [32 empty] | 2024 | Tan, R., Shao, Y., Brzozowski, M.J., Zheng, Y., Xiong, Y.-Q. (2024). Development of a machine learning model to classify mineral deposits using sphalerite chemistry and mineral assemblages. Ore Geology Reviews, 169, 106076.
| Yaojialing_e |  | Magmatic hydrothermal, Basin hydrothermal, Epithermal, Seafloor hydrothermal | Mississippi Valley-type (MVT), Skarn, Epithermal, Sedimentary Exhalative (SEDEX), Volcanic-hosted massive sulfide (VMS) | MVT zinc-lead, skarn, epithermal, SEDEX, VMS | Zn, Pb |  | Zn, Pb | Cook et al., 2009 |  | 1243 | [9 empty] | mineral separate | [5 empty] | mineralisation |  |  |  | sphalerite |  |  | epithermal |  |  |  | galena, pyrite, chalcopyrite, tetrahedrite, tellurides, magnetite, stannite, fluorite, cassiterite, enargite, stibnite, arsenopyrite, tennantite, pyroxene |  | LA-ICPMS |  |  |  |  | 7.47 | [19 empty] | 2962.76 | [5 empty] | 1.26 | [5 empty] | 22.22 | [9 empty] | 104026.54 |  | 8.68 |  |  |  | 0.71 | [7 empty] | 0.19 | [13 empty] | 681.84 | [15 empty] | 1.46 | [17 empty] | 0.001396 | [9 empty] | 2.14 | [32 empty] | 2024 | Tan, R., Shao, Y., Brzozowski, M.J., Zheng, Y., Xiong, Y.-Q. (2024). Development of a machine learning model to classify mineral deposits using sphalerite chemistry and mineral assemblages. Ore Geology Reviews, 169, 106076.
| Yaojialing_e |  | Magmatic hydrothermal, Basin hydrothermal, Epithermal, Seafloor hydrothermal | Mississippi Valley-type (MVT), Skarn, Epithermal, Sedimentary Exhalative (SEDEX), Volcanic-hosted massive sulfide (VMS) | MVT zinc-lead, skarn, epithermal, SEDEX, VMS | Zn, Pb |  | Zn, Pb | Cook et al., 2009 |  | 1244 | [9 empty] | mineral separate | [5 empty] | mineralisation |  |  |  | sphalerite |  |  | epithermal |  |  |  | galena, pyrite, chalcopyrite, tetrahedrite, tellurides, magnetite, stannite, fluorite, cassiterite, enargite, stibnite, arsenopyrite, tennantite, pyroxene |  | LA-ICPMS |  |  |  |  | 59.37 | [19 empty] | 4851.64 | [5 empty] | 2.34 | [5 empty] | 513.06 | [9 empty] | 80100 |  | 112.57 |  |  |  | 6.13 | [7 empty] | 1.44 | [13 empty] | 4022.12 | [15 empty] | 34.28 | [17 empty] | 23.34 | [9 empty] | 216.26 | [32 empty] | 2024 | Tan, R., Shao, Y., Brzozowski, M.J., Zheng, Y., Xiong, Y.-Q. (2024). Development of a machine learning model to classify mineral deposits using sphalerite chemistry and mineral assemblages. Ore Geology Reviews, 169, 106076.
| Yaojialing_e |  | Magmatic hydrothermal, Basin hydrothermal, Epithermal, Seafloor hydrothermal | Mississippi Valley-type (MVT), Skarn, Epithermal, Sedimentary Exhalative (SEDEX), Volcanic-hosted massive sulfide (VMS) | MVT zinc-lead, skarn, epithermal, SEDEX, VMS | Zn, Pb |  | Zn, Pb | Cook et al., 2009 |  | 1245 | [9 empty] | mineral separate | [5 empty] | mineralisation |  |  |  | sphalerite |  |  | epithermal |  |  |  | galena, pyrite, chalcopyrite, tetrahedrite, tellurides, magnetite, stannite, fluorite, cassiterite, enargite, stibnite, arsenopyrite, tennantite, pyroxene |  | LA-ICPMS |  |  |  |  | 44.2 | [19 empty] | 5705.97 | [5 empty] | 3.01 | [5 empty] | 106.23 | [9 empty] | 38400 |  | 317 |  |  |  | 11.72 | [7 empty] | 0.09 | [13 empty] | 3126.59 | [15 empty] | 1.37 | [17 empty] | 0.09 | [9 empty] | 8.95 | [32 empty] | 2024 | Tan, R., Shao, Y., Brzozowski, M.J., Zheng, Y., Xiong, Y.-Q. (2024). Development of a machine learning model to classify mineral deposits using sphalerite chemistry and mineral assemblages. Ore Geology Reviews, 169, 106076.
| Yaojialing_e |  | Magmatic hydrothermal, Basin hydrothermal, Epithermal, Seafloor hydrothermal | Mississippi Valley-type (MVT), Skarn, Epithermal, Sedimentary Exhalative (SEDEX), Volcanic-hosted massive sulfide (VMS) | MVT zinc-lead, skarn, epithermal, SEDEX, VMS | Zn, Pb |  | Zn, Pb | Cook et al., 2009 |  | 1246 | [9 empty] | mineral separate | [5 empty] | mineralisation |  |  |  | sphalerite |  |  | epithermal |  |  |  | galena, pyrite, chalcopyrite, tetrahedrite, tellurides, magnetite, stannite, fluorite, cassiterite, enargite, stibnite, arsenopyrite, tennantite, pyroxene |  | LA-ICPMS |  |  |  |  | 55.23 | [19 empty] | 4783.43 | [5 empty] | 3.08 | [5 empty] | 932.22 | [9 empty] | 83100 |  | 120.46 |  |  |  | 15.99 | [7 empty] | 44.84 | [13 empty] | 4029.14 | [15 empty] | 36.91 | [17 empty] | 10.69 | [9 empty] | 113.48 | [32 empty] | 2024 | Tan, R., Shao, Y., Brzozowski, M.J., Zheng, Y., Xiong, Y.-Q. (2024). Development of a machine learning model to classify mineral deposits using sphalerite chemistry and mineral assemblages. Ore Geology Reviews, 169, 106076.
| Yaojialing_e |  | Magmatic hydrothermal, Basin hydrothermal, Epithermal, Seafloor hydrothermal | Mississippi Valley-type (MVT), Skarn, Epithermal, Sedimentary Exhalative (SEDEX), Volcanic-hosted massive sulfide (VMS) | MVT zinc-lead, skarn, epithermal, SEDEX, VMS | Zn, Pb |  | Zn, Pb | Cook et al., 2009 |  | 1247 | [9 empty] | mineral separate | [5 empty] | mineralisation |  |  |  | sphalerite |  |  | epithermal |  |  |  | galena, pyrite, chalcopyrite, tetrahedrite, tellurides, magnetite, stannite, fluorite, cassiterite, enargite, stibnite, arsenopyrite, tennantite, pyroxene |  | LA-ICPMS |  |  |  |  | 21.57 | [19 empty] | 5683.64 | [5 empty] | 3.26 | [5 empty] | 142.82 | [9 empty] | 39600 |  | 316.39 |  |  |  | 11.79 | [7 empty] | 0.12 | [13 empty] | 3109.87 | [15 empty] | 2.06 | [17 empty] | 9.2e-05 | [9 empty] | 12.51 | [32 empty] | 2024 | Tan, R., Shao, Y., Brzozowski, M.J., Zheng, Y., Xiong, Y.-Q. (2024). Development of a machine learning model to classify mineral deposits using sphalerite chemistry and mineral assemblages. Ore Geology Reviews, 169, 106076.
| Yaojialing_e |  | Magmatic hydrothermal, Basin hydrothermal, Epithermal, Seafloor hydrothermal | Mississippi Valley-type (MVT), Skarn, Epithermal, Sedimentary Exhalative (SEDEX), Volcanic-hosted massive sulfide (VMS) | MVT zinc-lead, skarn, epithermal, SEDEX, VMS | Zn, Pb |  | Zn, Pb | Cook et al., 2009 |  | 1248 | [9 empty] | mineral separate | [5 empty] | mineralisation |  |  |  | sphalerite |  |  | epithermal |  |  |  | galena, pyrite, chalcopyrite, tetrahedrite, tellurides, magnetite, stannite, fluorite, cassiterite, enargite, stibnite, arsenopyrite, tennantite, pyroxene |  | LA-ICPMS |  |  |  |  | 40.86 | [19 empty] | 4671.58 | [5 empty] | 2.71 | [5 empty] | 343.84 | [9 empty] | 83200 |  | 67.22 |  |  |  | 4.26 | [7 empty] | 5.69 | [13 empty] | 4029.7 | [15 empty] | 24.1 | [17 empty] | 17.12 | [9 empty] | 66.87 | [32 empty] | 2024 | Tan, R., Shao, Y., Brzozowski, M.J., Zheng, Y., Xiong, Y.-Q. (2024). Development of a machine learning model to classify mineral deposits using sphalerite chemistry and mineral assemblages. Ore Geology Reviews, 169, 106076.
| Yaojialing_e |  | Magmatic hydrothermal, Basin hydrothermal, Epithermal, Seafloor hydrothermal | Mississippi Valley-type (MVT), Skarn, Epithermal, Sedimentary Exhalative (SEDEX), Volcanic-hosted massive sulfide (VMS) | MVT zinc-lead, skarn, epithermal, SEDEX, VMS | Zn, Pb |  | Zn, Pb | Cook et al., 2009 |  | 1249 | [9 empty] | mineral separate | [5 empty] | mineralisation |  |  |  | sphalerite |  |  | epithermal |  |  |  | galena, pyrite, chalcopyrite, tetrahedrite, tellurides, magnetite, stannite, fluorite, cassiterite, enargite, stibnite, arsenopyrite, tennantite, pyroxene |  | LA-ICPMS |  |  |  |  | 35.61 | [19 empty] | 5518.67 | [5 empty] | 2.22 | [5 empty] | 127.83 | [9 empty] | 35900 |  | 333.37 |  |  |  | 14.46 | [7 empty] | 2.32 | [13 empty] | 3034.85 | [15 empty] | 9.4 | [17 empty] | 0.3 | [9 empty] | 49.83 | [32 empty] | 2024 | Tan, R., Shao, Y., Brzozowski, M.J., Zheng, Y., Xiong, Y.-Q. (2024). Development of a machine learning model to classify mineral deposits using sphalerite chemistry and mineral assemblages. Ore Geology Reviews, 169, 106076.
| Yaojialing_e |  | Magmatic hydrothermal, Basin hydrothermal, Epithermal, Seafloor hydrothermal | Mississippi Valley-type (MVT), Skarn, Epithermal, Sedimentary Exhalative (SEDEX), Volcanic-hosted massive sulfide (VMS) | MVT zinc-lead, skarn, epithermal, SEDEX, VMS | Zn, Pb |  | Zn, Pb | Cook et al., 2009 |  | 1250 | [9 empty] | mineral separate | [5 empty] | mineralisation |  |  |  | sphalerite |  |  | epithermal |  |  |  | galena, pyrite, chalcopyrite, tetrahedrite, tellurides, magnetite, stannite, fluorite, cassiterite, enargite, stibnite, arsenopyrite, tennantite, pyroxene |  | LA-ICPMS |  |  |  |  | 26.65 | [19 empty] | 4706.3 | [5 empty] | 2.85 | [5 empty] | 216.57 | [9 empty] | 83500 |  | 37.41 |  |  |  | 1.37 | [7 empty] | 16.09 | [13 empty] | 4154.06 | [15 empty] | 10.85 | [17 empty] | 9.53 | [9 empty] | 9.8 | [32 empty] | 2024 | Tan, R., Shao, Y., Brzozowski, M.J., Zheng, Y., Xiong, Y.-Q. (2024). Development of a machine learning model to classify mineral deposits using sphalerite chemistry and mineral assemblages. Ore Geology Reviews, 169, 106076.
| Yaojialing_e |  | Magmatic hydrothermal, Basin hydrothermal, Epithermal, Seafloor hydrothermal | Mississippi Valley-type (MVT), Skarn, Epithermal, Sedimentary Exhalative (SEDEX), Volcanic-hosted massive sulfide (VMS) | MVT zinc-lead, skarn, epithermal, SEDEX, VMS | Zn, Pb |  | Zn, Pb | Cook et al., 2009 |  | 1251 | [9 empty] | mineral separate | [5 empty] | mineralisation |  |  |  | sphalerite |  |  | epithermal |  |  |  | galena, pyrite, chalcopyrite, tetrahedrite, tellurides, magnetite, stannite, fluorite, cassiterite, enargite, stibnite, arsenopyrite, tennantite, pyroxene |  | LA-ICPMS |  |  |  |  | 15.27 | [19 empty] | 5507.13 | [5 empty] | 2.13 | [5 empty] | 141.42 | [9 empty] | 35800 |  | 309.74 |  |  |  | 15.73 | [7 empty] | 7.05 | [13 empty] | 3194.5 | [15 empty] | 0.64 | [17 empty] | 0.000135 | [9 empty] | 91.73 | [32 empty] | 2024 | Tan, R., Shao, Y., Brzozowski, M.J., Zheng, Y., Xiong, Y.-Q. (2024). Development of a machine learning model to classify mineral deposits using sphalerite chemistry and mineral assemblages. Ore Geology Reviews, 169, 106076.
| Yaojialing_e |  | Magmatic hydrothermal, Basin hydrothermal, Epithermal, Seafloor hydrothermal | Mississippi Valley-type (MVT), Skarn, Epithermal, Sedimentary Exhalative (SEDEX), Volcanic-hosted massive sulfide (VMS) | MVT zinc-lead, skarn, epithermal, SEDEX, VMS | Zn, Pb |  | Zn, Pb | Cook et al., 2009 |  | 1252 | [9 empty] | mineral separate | [5 empty] | mineralisation |  |  |  | sphalerite |  |  | epithermal |  |  |  | galena, pyrite, chalcopyrite, tetrahedrite, tellurides, magnetite, stannite, fluorite, cassiterite, enargite, stibnite, arsenopyrite, tennantite, pyroxene |  | LA-ICPMS |  |  |  |  | 46.83 | [19 empty] | 4992.79 | [5 empty] | 1.31 | [5 empty] | 156.06 | [9 empty] | 39600 |  | 23.03 |  |  |  | 1.65 | [7 empty] | 40.79 | [13 empty] | 2815.24 | [15 empty] | 14.53 | [17 empty] | 8.63 | [9 empty] | 7.47 | [32 empty] | 2024 | Tan, R., Shao, Y., Brzozowski, M.J., Zheng, Y., Xiong, Y.-Q. (2024). Development of a machine learning model to classify mineral deposits using sphalerite chemistry and mineral assemblages. Ore Geology Reviews, 169, 106076.
| Yaojialing_e |  | Magmatic hydrothermal, Basin hydrothermal, Epithermal, Seafloor hydrothermal | Mississippi Valley-type (MVT), Skarn, Epithermal, Sedimentary Exhalative (SEDEX), Volcanic-hosted massive sulfide (VMS) | MVT zinc-lead, skarn, epithermal, SEDEX, VMS | Zn, Pb |  | Zn, Pb | Cook et al., 2009 |  | 1253 | [9 empty] | mineral separate | [5 empty] | mineralisation |  |  |  | sphalerite |  |  | epithermal |  |  |  | galena, pyrite, chalcopyrite, tetrahedrite, tellurides, magnetite, stannite, fluorite, cassiterite, enargite, stibnite, arsenopyrite, tennantite, pyroxene |  | LA-ICPMS |  |  |  |  | 23.84 | [19 empty] | 5846.4 | [5 empty] | 3.41 | [5 empty] | 127.63 | [9 empty] | 36800 |  | 343.17 |  |  |  | 15.2 | [7 empty] | 0.21 | [13 empty] | 3376.32 | [15 empty] | 2.82 | [17 empty] | 3.12 | [9 empty] | 29.66 | [32 empty] | 2024 | Tan, R., Shao, Y., Brzozowski, M.J., Zheng, Y., Xiong, Y.-Q. (2024). Development of a machine learning model to classify mineral deposits using sphalerite chemistry and mineral assemblages. Ore Geology Reviews, 169, 106076.
| Yaojialing_e |  | Magmatic hydrothermal, Basin hydrothermal, Epithermal, Seafloor hydrothermal | Mississippi Valley-type (MVT), Skarn, Epithermal, Sedimentary Exhalative (SEDEX), Volcanic-hosted massive sulfide (VMS) | MVT zinc-lead, skarn, epithermal, SEDEX, VMS | Zn, Pb |  | Zn, Pb | Cook et al., 2009 |  | 1254 | [9 empty] | mineral separate | [5 empty] | mineralisation |  |  |  | sphalerite |  |  | epithermal |  |  |  | galena, pyrite, chalcopyrite, tetrahedrite, tellurides, magnetite, stannite, fluorite, cassiterite, enargite, stibnite, arsenopyrite, tennantite, pyroxene |  | LA-ICPMS |  |  |  |  | 42.86 | [19 empty] | 4974.93 | [5 empty] | 0.67 | [5 empty] | 27.4 | [9 empty] | 27300 |  | 8.78 |  |  |  | 0.001351 | [7 empty] | 31.89 | [13 empty] | 2302.13 | [15 empty] | 9.02 | [17 empty] | 6.25 | [9 empty] | 6.44 | [32 empty] | 2024 | Tan, R., Shao, Y., Brzozowski, M.J., Zheng, Y., Xiong, Y.-Q. (2024). Development of a machine learning model to classify mineral deposits using sphalerite chemistry and mineral assemblages. Ore Geology Reviews, 169, 106076.
| Yaojialing_e |  | Magmatic hydrothermal, Basin hydrothermal, Epithermal, Seafloor hydrothermal | Mississippi Valley-type (MVT), Skarn, Epithermal, Sedimentary Exhalative (SEDEX), Volcanic-hosted massive sulfide (VMS) | MVT zinc-lead, skarn, epithermal, SEDEX, VMS | Zn, Pb |  | Zn, Pb | Cook et al., 2009 |  | 1255 | [9 empty] | mineral separate | [5 empty] | mineralisation |  |  |  | sphalerite |  |  | epithermal |  |  |  | galena, pyrite, chalcopyrite, tetrahedrite, tellurides, magnetite, stannite, fluorite, cassiterite, enargite, stibnite, arsenopyrite, tennantite, pyroxene |  | LA-ICPMS |  |  |  |  | 3.01 | [19 empty] | 5854.99 | [5 empty] | 0.005561 | [5 empty] | 11.74 | [9 empty] | 17900 |  | 31.61 |  |  |  | 1.32 | [7 empty] | 0.47 | [13 empty] | 4773.47 | [15 empty] | 0.09 | [17 empty] | 0.001319 | [9 empty] | 0.91 | [32 empty] | 2024 | Tan, R., Shao, Y., Brzozowski, M.J., Zheng, Y., Xiong, Y.-Q. (2024). Development of a machine learning model to classify mineral deposits using sphalerite chemistry and mineral assemblages. Ore Geology Reviews, 169, 106076.
| Yaojialing_e |  | Magmatic hydrothermal, Basin hydrothermal, Epithermal, Seafloor hydrothermal | Mississippi Valley-type (MVT), Skarn, Epithermal, Sedimentary Exhalative (SEDEX), Volcanic-hosted massive sulfide (VMS) | MVT zinc-lead, skarn, epithermal, SEDEX, VMS | Zn, Pb |  | Zn, Pb | Cook et al., 2009 |  | 1256 | [9 empty] | mineral separate | [5 empty] | mineralisation |  |  |  | sphalerite |  |  | epithermal |  |  |  | galena, pyrite, chalcopyrite, tetrahedrite, tellurides, magnetite, stannite, fluorite, cassiterite, enargite, stibnite, arsenopyrite, tennantite, pyroxene |  | LA-ICPMS |  |  |  |  | 4.38 | [19 empty] | 5709.29 | [5 empty] | 0.06 | [5 empty] | 14.64 | [9 empty] | 16200 |  | 27.26 |  |  |  | 0.032143 | [7 empty] | 0.27 | [13 empty] | 5028.74 | [15 empty] | 1.42 | [17 empty] | 0.48 | [9 empty] | 0.43 | [32 empty] | 2024 | Tan, R., Shao, Y., Brzozowski, M.J., Zheng, Y., Xiong, Y.-Q. (2024). Development of a machine learning model to classify mineral deposits using sphalerite chemistry and mineral assemblages. Ore Geology Reviews, 169, 106076.
| Yaojialing_e |  | Magmatic hydrothermal, Basin hydrothermal, Epithermal, Seafloor hydrothermal | Mississippi Valley-type (MVT), Skarn, Epithermal, Sedimentary Exhalative (SEDEX), Volcanic-hosted massive sulfide (VMS) | MVT zinc-lead, skarn, epithermal, SEDEX, VMS | Zn, Pb |  | Zn, Pb | Cook et al., 2009 |  | 1257 | [9 empty] | mineral separate | [5 empty] | mineralisation |  |  |  | sphalerite |  |  | epithermal |  |  |  | galena, pyrite, chalcopyrite, tetrahedrite, tellurides, magnetite, stannite, fluorite, cassiterite, enargite, stibnite, arsenopyrite, tennantite, pyroxene |  | LA-ICPMS |  |  |  |  | 3.27 | [19 empty] | 5720.6 | [5 empty] | 0.05 | [5 empty] | 14.85 | [9 empty] | 16300 |  | 32.68 |  |  |  | 1.46 | [7 empty] | 0.48 | [13 empty] | 4764.02 | [15 empty] | 3.22 | [17 empty] | 0.1 | [9 empty] | 0.49 | [32 empty] | 2024 | Tan, R., Shao, Y., Brzozowski, M.J., Zheng, Y., Xiong, Y.-Q. (2024). Development of a machine learning model to classify mineral deposits using sphalerite chemistry and mineral assemblages. Ore Geology Reviews, 169, 106076.
| Yaojialing_e |  | Magmatic hydrothermal, Basin hydrothermal, Epithermal, Seafloor hydrothermal | Mississippi Valley-type (MVT), Skarn, Epithermal, Sedimentary Exhalative (SEDEX), Volcanic-hosted massive sulfide (VMS) | MVT zinc-lead, skarn, epithermal, SEDEX, VMS | Zn, Pb |  | Zn, Pb | Cook et al., 2009 |  | 1258 | [9 empty] | mineral separate | [5 empty] | mineralisation |  |  |  | sphalerite |  |  | epithermal |  |  |  | galena, pyrite, chalcopyrite, tetrahedrite, tellurides, magnetite, stannite, fluorite, cassiterite, enargite, stibnite, arsenopyrite, tennantite, pyroxene |  | LA-ICPMS |  |  |  |  | 4.82 | [19 empty] | 5822.28 | [5 empty] | 0.004001 | [5 empty] | 32.66 | [9 empty] | 19100 |  | 65.84 |  |  |  | 0.96 | [7 empty] | 37.42 | [13 empty] | 4841.82 | [15 empty] | 0.38 | [17 empty] | 0.08 | [9 empty] | 15.19 | [32 empty] | 2024 | Tan, R., Shao, Y., Brzozowski, M.J., Zheng, Y., Xiong, Y.-Q. (2024). Development of a machine learning model to classify mineral deposits using sphalerite chemistry and mineral assemblages. Ore Geology Reviews, 169, 106076.
| Yaojialing_e |  | Magmatic hydrothermal, Basin hydrothermal, Epithermal, Seafloor hydrothermal | Mississippi Valley-type (MVT), Skarn, Epithermal, Sedimentary Exhalative (SEDEX), Volcanic-hosted massive sulfide (VMS) | MVT zinc-lead, skarn, epithermal, SEDEX, VMS | Zn, Pb |  | Zn, Pb | Cook et al., 2009 |  | 1259 | [9 empty] | mineral separate | [5 empty] | mineralisation |  |  |  | sphalerite |  |  | epithermal |  |  |  | galena, pyrite, chalcopyrite, tetrahedrite, tellurides, magnetite, stannite, fluorite, cassiterite, enargite, stibnite, arsenopyrite, tennantite, pyroxene |  | LA-ICPMS |  |  |  |  | 7.08 | [19 empty] | 5885.11 | [5 empty] | 0.003957 | [5 empty] | 21.32 | [9 empty] | 14000 |  | 31.3 |  |  |  | 1.17 | [7 empty] | 2.1 | [13 empty] | 4703.36 | [15 empty] | 1.11 | [17 empty] | 0.46 | [9 empty] | 2.48 | [32 empty] | 2024 | Tan, R., Shao, Y., Brzozowski, M.J., Zheng, Y., Xiong, Y.-Q. (2024). Development of a machine learning model to classify mineral deposits using sphalerite chemistry and mineral assemblages. Ore Geology Reviews, 169, 106076.
| Yaojialing_e |  | Magmatic hydrothermal, Basin hydrothermal, Epithermal, Seafloor hydrothermal | Mississippi Valley-type (MVT), Skarn, Epithermal, Sedimentary Exhalative (SEDEX), Volcanic-hosted massive sulfide (VMS) | MVT zinc-lead, skarn, epithermal, SEDEX, VMS | Zn, Pb |  | Zn, Pb | Cook et al., 2009 |  | 1260 | [9 empty] | mineral separate | [5 empty] | mineralisation |  |  |  | sphalerite |  |  | epithermal |  |  |  | galena, pyrite, chalcopyrite, tetrahedrite, tellurides, magnetite, stannite, fluorite, cassiterite, enargite, stibnite, arsenopyrite, tennantite, pyroxene |  | LA-ICPMS |  |  |  |  | 11.71 | [19 empty] | 5748.17 | [5 empty] | 0.05 | [5 empty] | 14.63 | [9 empty] | 13700 |  | 26.53 |  |  |  | 1.22 | [7 empty] | 1.42 | [13 empty] | 5072.92 | [15 empty] | 1.11 | [17 empty] | 1.85 | [9 empty] | 4.01 | [32 empty] | 2024 | Tan, R., Shao, Y., Brzozowski, M.J., Zheng, Y., Xiong, Y.-Q. (2024). Development of a machine learning model to classify mineral deposits using sphalerite chemistry and mineral assemblages. Ore Geology Reviews, 169, 106076.
| Yaojialing_e |  | Magmatic hydrothermal, Basin hydrothermal, Epithermal, Seafloor hydrothermal | Mississippi Valley-type (MVT), Skarn, Epithermal, Sedimentary Exhalative (SEDEX), Volcanic-hosted massive sulfide (VMS) | MVT zinc-lead, skarn, epithermal, SEDEX, VMS | Zn, Pb |  | Zn, Pb | Cook et al., 2009 |  | 1261 | [9 empty] | mineral separate | [5 empty] | mineralisation |  |  |  | sphalerite |  |  | epithermal |  |  |  | galena, pyrite, chalcopyrite, tetrahedrite, tellurides, magnetite, stannite, fluorite, cassiterite, enargite, stibnite, arsenopyrite, tennantite, pyroxene |  | LA-ICPMS |  |  |  |  | 3.32 | [19 empty] | 7249.21 | [5 empty] | 0.027185 | [5 empty] | 22.03 | [9 empty] | 17900 |  | 57.48 |  |  |  | 1.74 | [7 empty] | 7.93 | [13 empty] | 7922.83 | [15 empty] | 0.66 | [17 empty] | 0.14 | [9 empty] | 9.63 | [32 empty] | 2024 | Tan, R., Shao, Y., Brzozowski, M.J., Zheng, Y., Xiong, Y.-Q. (2024). Development of a machine learning model to classify mineral deposits using sphalerite chemistry and mineral assemblages. Ore Geology Reviews, 169, 106076.
| Yaojialing_e |  | Magmatic hydrothermal, Basin hydrothermal, Epithermal, Seafloor hydrothermal | Mississippi Valley-type (MVT), Skarn, Epithermal, Sedimentary Exhalative (SEDEX), Volcanic-hosted massive sulfide (VMS) | MVT zinc-lead, skarn, epithermal, SEDEX, VMS | Zn, Pb |  | Zn, Pb | Cook et al., 2009 |  | 1262 | [9 empty] | mineral separate | [5 empty] | mineralisation |  |  |  | sphalerite |  |  | epithermal |  |  |  | galena, pyrite, chalcopyrite, tetrahedrite, tellurides, magnetite, stannite, fluorite, cassiterite, enargite, stibnite, arsenopyrite, tennantite, pyroxene |  | LA-ICPMS |  |  |  |  | 3.27 | [19 empty] | 7060.59 | [5 empty] | 0.003671 | [5 empty] | 48.82 | [9 empty] | 17500 |  | 74.32 |  |  |  | 1.6 | [7 empty] | 1.94 | [13 empty] | 7948.42 | [15 empty] | 0.72 | [17 empty] | 0.27 | [9 empty] | 3.69 | [32 empty] | 2024 | Tan, R., Shao, Y., Brzozowski, M.J., Zheng, Y., Xiong, Y.-Q. (2024). Development of a machine learning model to classify mineral deposits using sphalerite chemistry and mineral assemblages. Ore Geology Reviews, 169, 106076.
| Yaojialing_e |  | Magmatic hydrothermal, Basin hydrothermal, Epithermal, Seafloor hydrothermal | Mississippi Valley-type (MVT), Skarn, Epithermal, Sedimentary Exhalative (SEDEX), Volcanic-hosted massive sulfide (VMS) | MVT zinc-lead, skarn, epithermal, SEDEX, VMS | Zn, Pb |  | Zn, Pb | Cook et al., 2009 |  | 1263 | [9 empty] | mineral separate | [5 empty] | mineralisation |  |  |  | sphalerite |  |  | epithermal |  |  |  | galena, pyrite, chalcopyrite, tetrahedrite, tellurides, magnetite, stannite, fluorite, cassiterite, enargite, stibnite, arsenopyrite, tennantite, pyroxene |  | LA-ICPMS |  |  |  |  | 6.93 | [19 empty] | 7262.37 | [5 empty] | 0.029578 | [5 empty] | 86.63 | [9 empty] | 18100 |  | 247.11 |  |  |  | 7.49 | [7 empty] | 1.28 | [13 empty] | 7554.35 | [15 empty] | 1.73 | [17 empty] | 0.32 | [9 empty] | 6.86 | [32 empty] | 2024 | Tan, R., Shao, Y., Brzozowski, M.J., Zheng, Y., Xiong, Y.-Q. (2024). Development of a machine learning model to classify mineral deposits using sphalerite chemistry and mineral assemblages. Ore Geology Reviews, 169, 106076.
| Yaojialing_e |  | Magmatic hydrothermal, Basin hydrothermal, Epithermal, Seafloor hydrothermal | Mississippi Valley-type (MVT), Skarn, Epithermal, Sedimentary Exhalative (SEDEX), Volcanic-hosted massive sulfide (VMS) | MVT zinc-lead, skarn, epithermal, SEDEX, VMS | Zn, Pb |  | Zn, Pb | Cook et al., 2009 |  | 1264 | [9 empty] | mineral separate | [5 empty] | mineralisation |  |  |  | sphalerite |  |  | epithermal |  |  |  | galena, pyrite, chalcopyrite, tetrahedrite, tellurides, magnetite, stannite, fluorite, cassiterite, enargite, stibnite, arsenopyrite, tennantite, pyroxene |  | LA-ICPMS |  |  |  |  | 5.03 | [19 empty] | 7059.7 | [5 empty] | 0.027442 | [5 empty] | 69.02 | [9 empty] | 18400 |  | 184.77 |  |  |  | 5.6 | [7 empty] | 0.6 | [13 empty] | 7357.62 | [15 empty] | 1.33 | [17 empty] | 0.26 | [9 empty] | 2.28 | [32 empty] | 2024 | Tan, R., Shao, Y., Brzozowski, M.J., Zheng, Y., Xiong, Y.-Q. (2024). Development of a machine learning model to classify mineral deposits using sphalerite chemistry and mineral assemblages. Ore Geology Reviews, 169, 106076.
| Yaojialing_e |  | Magmatic hydrothermal, Basin hydrothermal, Epithermal, Seafloor hydrothermal | Mississippi Valley-type (MVT), Skarn, Epithermal, Sedimentary Exhalative (SEDEX), Volcanic-hosted massive sulfide (VMS) | MVT zinc-lead, skarn, epithermal, SEDEX, VMS | Zn, Pb |  | Zn, Pb | Cook et al., 2009 |  | 1265 | [9 empty] | mineral separate | [5 empty] | mineralisation |  |  |  | sphalerite |  |  | epithermal |  |  |  | galena, pyrite, chalcopyrite, tetrahedrite, tellurides, magnetite, stannite, fluorite, cassiterite, enargite, stibnite, arsenopyrite, tennantite, pyroxene |  | LA-ICPMS |  |  |  |  | 8.94 | [19 empty] | 7284.23 | [5 empty] | 0.031081 | [5 empty] | 49.29 | [9 empty] | 18100 |  | 129.99 |  |  |  | 3.5 | [7 empty] | 1.78 | [13 empty] | 7721.35 | [15 empty] | 6.49 | [17 empty] | 0.65 | [9 empty] | 12.23 | [32 empty] | 2024 | Tan, R., Shao, Y., Brzozowski, M.J., Zheng, Y., Xiong, Y.-Q. (2024). Development of a machine learning model to classify mineral deposits using sphalerite chemistry and mineral assemblages. Ore Geology Reviews, 169, 106076.
| Yaojialing_e |  | Magmatic hydrothermal, Basin hydrothermal, Epithermal, Seafloor hydrothermal | Mississippi Valley-type (MVT), Skarn, Epithermal, Sedimentary Exhalative (SEDEX), Volcanic-hosted massive sulfide (VMS) | MVT zinc-lead, skarn, epithermal, SEDEX, VMS | Zn, Pb |  | Zn, Pb | Cook et al., 2009 |  | 1266 | [9 empty] | mineral separate | [5 empty] | mineralisation |  |  |  | sphalerite |  |  | epithermal |  |  |  | galena, pyrite, chalcopyrite, tetrahedrite, tellurides, magnetite, stannite, fluorite, cassiterite, enargite, stibnite, arsenopyrite, tennantite, pyroxene |  | LA-ICPMS |  |  |  |  | 10.57 | [19 empty] | 7214.6 | [5 empty] | 0.021408 | [5 empty] | 32.38 | [9 empty] | 18000 |  | 85.91 |  |  |  | 1.68 | [7 empty] | 3.29 | [13 empty] | 7732.74 | [15 empty] | 0.24 | [17 empty] | 0.03 | [9 empty] | 6 | [32 empty] | 2024 | Tan, R., Shao, Y., Brzozowski, M.J., Zheng, Y., Xiong, Y.-Q. (2024). Development of a machine learning model to classify mineral deposits using sphalerite chemistry and mineral assemblages. Ore Geology Reviews, 169, 106076.
| Yaojialing_e |  | Magmatic hydrothermal, Basin hydrothermal, Epithermal, Seafloor hydrothermal | Mississippi Valley-type (MVT), Skarn, Epithermal, Sedimentary Exhalative (SEDEX), Volcanic-hosted massive sulfide (VMS) | MVT zinc-lead, skarn, epithermal, SEDEX, VMS | Zn, Pb |  | Zn, Pb | Cook et al., 2009 |  | 1267 | [9 empty] | mineral separate | [5 empty] | mineralisation |  |  |  | sphalerite |  |  | epithermal |  |  |  | galena, pyrite, chalcopyrite, tetrahedrite, tellurides, magnetite, stannite, fluorite, cassiterite, enargite, stibnite, arsenopyrite, tennantite, pyroxene |  | LA-ICPMS |  |  |  |  | 86.56 | [19 empty] | 3494.54 | [5 empty] | 0.68 | [5 empty] | 1310.34 | [9 empty] | 2300 |  | 0.18 |  |  |  | 0.047253 | [7 empty] | 15.69 | [13 empty] | 3425.35 | [15 empty] | 23.98 | [17 empty] | 0.75 | [9 empty] | 0.43 | [32 empty] | 2024 | Tan, R., Shao, Y., Brzozowski, M.J., Zheng, Y., Xiong, Y.-Q. (2024). Development of a machine learning model to classify mineral deposits using sphalerite chemistry and mineral assemblages. Ore Geology Reviews, 169, 106076.
| Yaojialing_e |  | Magmatic hydrothermal, Basin hydrothermal, Epithermal, Seafloor hydrothermal | Mississippi Valley-type (MVT), Skarn, Epithermal, Sedimentary Exhalative (SEDEX), Volcanic-hosted massive sulfide (VMS) | MVT zinc-lead, skarn, epithermal, SEDEX, VMS | Zn, Pb |  | Zn, Pb | Cook et al., 2009 |  | 1268 | [9 empty] | mineral separate | [5 empty] | mineralisation |  |  |  | sphalerite |  |  | epithermal |  |  |  | galena, pyrite, chalcopyrite, tetrahedrite, tellurides, magnetite, stannite, fluorite, cassiterite, enargite, stibnite, arsenopyrite, tennantite, pyroxene |  | LA-ICPMS |  |  |  |  | 164.01 | [19 empty] | 3356.67 | [5 empty] | 2.18 | [5 empty] | 1456.22 | [9 empty] | 2500 |  | 0.18 |  |  |  | 0.000492 | [7 empty] | 31.31 | [13 empty] | 3262.25 | [15 empty] | 77.64 | [17 empty] | 0.46 | [9 empty] | 0.92 | [32 empty] | 2024 | Tan, R., Shao, Y., Brzozowski, M.J., Zheng, Y., Xiong, Y.-Q. (2024). Development of a machine learning model to classify mineral deposits using sphalerite chemistry and mineral assemblages. Ore Geology Reviews, 169, 106076.
| Yaojialing_e |  | Magmatic hydrothermal, Basin hydrothermal, Epithermal, Seafloor hydrothermal | Mississippi Valley-type (MVT), Skarn, Epithermal, Sedimentary Exhalative (SEDEX), Volcanic-hosted massive sulfide (VMS) | MVT zinc-lead, skarn, epithermal, SEDEX, VMS | Zn, Pb |  | Zn, Pb | Cook et al., 2009 |  | 1269 | [9 empty] | mineral separate | [5 empty] | mineralisation |  |  |  | sphalerite |  |  | epithermal |  |  |  | galena, pyrite, chalcopyrite, tetrahedrite, tellurides, magnetite, stannite, fluorite, cassiterite, enargite, stibnite, arsenopyrite, tennantite, pyroxene |  | LA-ICPMS |  |  |  |  | 128.19 | [19 empty] | 3156.68 | [5 empty] | 2.23 | [5 empty] | 1456.81 | [9 empty] | 2500 |  | 0.11 |  |  |  | 0.001949 | [7 empty] | 24.3 | [13 empty] | 3464.88 | [15 empty] | 46.1 | [17 empty] | 0.31 | [9 empty] | 0.91 | [32 empty] | 2024 | Tan, R., Shao, Y., Brzozowski, M.J., Zheng, Y., Xiong, Y.-Q. (2024). Development of a machine learning model to classify mineral deposits using sphalerite chemistry and mineral assemblages. Ore Geology Reviews, 169, 106076.
| Yaojialing_e |  | Magmatic hydrothermal, Basin hydrothermal, Epithermal, Seafloor hydrothermal | Mississippi Valley-type (MVT), Skarn, Epithermal, Sedimentary Exhalative (SEDEX), Volcanic-hosted massive sulfide (VMS) | MVT zinc-lead, skarn, epithermal, SEDEX, VMS | Zn, Pb |  | Zn, Pb | Cook et al., 2009 |  | 1270 | [9 empty] | mineral separate | [5 empty] | mineralisation |  |  |  | sphalerite |  |  | epithermal |  |  |  | galena, pyrite, chalcopyrite, tetrahedrite, tellurides, magnetite, stannite, fluorite, cassiterite, enargite, stibnite, arsenopyrite, tennantite, pyroxene |  | LA-ICPMS |  |  |  |  | 175.24 | [19 empty] | 3678.29 | [5 empty] | 1.58 | [5 empty] | 1286.55 | [9 empty] | 2400 |  | 0.018694 |  |  |  | 1.1 | [7 empty] | 17.04 | [13 empty] | 3185.81 | [15 empty] | 470.95 | [17 empty] | 0.31 | [9 empty] | 0.24 | [32 empty] | 2024 | Tan, R., Shao, Y., Brzozowski, M.J., Zheng, Y., Xiong, Y.-Q. (2024). Development of a machine learning model to classify mineral deposits using sphalerite chemistry and mineral assemblages. Ore Geology Reviews, 169, 106076.
| Yaojialing_e |  | Magmatic hydrothermal, Basin hydrothermal, Epithermal, Seafloor hydrothermal | Mississippi Valley-type (MVT), Skarn, Epithermal, Sedimentary Exhalative (SEDEX), Volcanic-hosted massive sulfide (VMS) | MVT zinc-lead, skarn, epithermal, SEDEX, VMS | Zn, Pb |  | Zn, Pb | Cook et al., 2009 |  | 1271 | [9 empty] | mineral separate | [5 empty] | mineralisation |  |  |  | sphalerite |  |  | epithermal |  |  |  | galena, pyrite, chalcopyrite, tetrahedrite, tellurides, magnetite, stannite, fluorite, cassiterite, enargite, stibnite, arsenopyrite, tennantite, pyroxene |  | LA-ICPMS |  |  |  |  | 155.32 | [19 empty] | 3444.45 | [5 empty] | 2.34 | [5 empty] | 1514.63 | [9 empty] | 2600 |  | 0.31 |  |  |  | 1.16 | [7 empty] | 26.98 | [13 empty] | 2461.13 | [15 empty] | 113.67 | [17 empty] | 0.4 | [9 empty] | 0.34 | [32 empty] | 2024 | Tan, R., Shao, Y., Brzozowski, M.J., Zheng, Y., Xiong, Y.-Q. (2024). Development of a machine learning model to classify mineral deposits using sphalerite chemistry and mineral assemblages. Ore Geology Reviews, 169, 106076.
| Yaojialing_e |  | Magmatic hydrothermal, Basin hydrothermal, Epithermal, Seafloor hydrothermal | Mississippi Valley-type (MVT), Skarn, Epithermal, Sedimentary Exhalative (SEDEX), Volcanic-hosted massive sulfide (VMS) | MVT zinc-lead, skarn, epithermal, SEDEX, VMS | Zn, Pb |  | Zn, Pb | Cook et al., 2009 |  | 1272 | [9 empty] | mineral separate | [5 empty] | mineralisation |  |  |  | sphalerite |  |  | epithermal |  |  |  | galena, pyrite, chalcopyrite, tetrahedrite, tellurides, magnetite, stannite, fluorite, cassiterite, enargite, stibnite, arsenopyrite, tennantite, pyroxene |  | LA-ICPMS |  |  |  |  | 50.87 | [19 empty] | 3090.44 | [5 empty] | 1.37 | [5 empty] | 1551.89 | [9 empty] | 2700 |  | 0.46 |  |  |  | 1.34 | [7 empty] | 56.9 | [13 empty] | 2438.96 | [15 empty] | 17.1 | [17 empty] | 1.02 | [9 empty] | 0.27 | [32 empty] | 2024 | Tan, R., Shao, Y., Brzozowski, M.J., Zheng, Y., Xiong, Y.-Q. (2024). Development of a machine learning model to classify mineral deposits using sphalerite chemistry and mineral assemblages. Ore Geology Reviews, 169, 106076.
| Yaojialing_e |  | Magmatic hydrothermal, Basin hydrothermal, Epithermal, Seafloor hydrothermal | Mississippi Valley-type (MVT), Skarn, Epithermal, Sedimentary Exhalative (SEDEX), Volcanic-hosted massive sulfide (VMS) | MVT zinc-lead, skarn, epithermal, SEDEX, VMS | Zn, Pb |  | Zn, Pb | Cook et al., 2009 |  | 1273 | [9 empty] | mineral separate | [5 empty] | mineralisation |  |  |  | sphalerite |  |  | epithermal |  |  |  | galena, pyrite, chalcopyrite, tetrahedrite, tellurides, magnetite, stannite, fluorite, cassiterite, enargite, stibnite, arsenopyrite, tennantite, pyroxene |  | LA-ICPMS |  |  |  |  | 98.56 | [19 empty] | 3290.29 | [5 empty] | 0.002492 | [5 empty] | 1187.03 | [9 empty] | 2500 |  | 15.68 |  |  |  | 1.4 | [7 empty] | 1.45 | [13 empty] | 2037.45 | [15 empty] | 44.23 | [17 empty] | 0.56 | [9 empty] | 2.56 | [32 empty] | 2024 | Tan, R., Shao, Y., Brzozowski, M.J., Zheng, Y., Xiong, Y.-Q. (2024). Development of a machine learning model to classify mineral deposits using sphalerite chemistry and mineral assemblages. Ore Geology Reviews, 169, 106076.
| Yaojialing_e |  | Magmatic hydrothermal, Basin hydrothermal, Epithermal, Seafloor hydrothermal | Mississippi Valley-type (MVT), Skarn, Epithermal, Sedimentary Exhalative (SEDEX), Volcanic-hosted massive sulfide (VMS) | MVT zinc-lead, skarn, epithermal, SEDEX, VMS | Zn, Pb |  | Zn, Pb | Cook et al., 2009 |  | 1274 | [9 empty] | mineral separate | [5 empty] | mineralisation |  |  |  | sphalerite |  |  | epithermal |  |  |  | galena, pyrite, chalcopyrite, tetrahedrite, tellurides, magnetite, stannite, fluorite, cassiterite, enargite, stibnite, arsenopyrite, tennantite, pyroxene |  | LA-ICPMS |  |  |  |  | 78.81 | [19 empty] | 3236.28 | [5 empty] | 0.023903 | [5 empty] | 1541.65 | [9 empty] | 2700 |  | 10.14 |  |  |  | 1.2 | [7 empty] | 2.06 | [13 empty] | 2550.37 | [15 empty] | 21.55 | [17 empty] | 0.6 | [9 empty] | 3.81 | [32 empty] | 2024 | Tan, R., Shao, Y., Brzozowski, M.J., Zheng, Y., Xiong, Y.-Q. (2024). Development of a machine learning model to classify mineral deposits using sphalerite chemistry and mineral assemblages. Ore Geology Reviews, 169, 106076.
| Yaojialing_e |  | Magmatic hydrothermal, Basin hydrothermal, Epithermal, Seafloor hydrothermal | Mississippi Valley-type (MVT), Skarn, Epithermal, Sedimentary Exhalative (SEDEX), Volcanic-hosted massive sulfide (VMS) | MVT zinc-lead, skarn, epithermal, SEDEX, VMS | Zn, Pb |  | Zn, Pb | Cook et al., 2009 |  | 1275 | [9 empty] | mineral separate | [5 empty] | mineralisation |  |  |  | sphalerite |  |  | epithermal |  |  |  | galena, pyrite, chalcopyrite, tetrahedrite, tellurides, magnetite, stannite, fluorite, cassiterite, enargite, stibnite, arsenopyrite, tennantite, pyroxene |  | LA-ICPMS |  |  |  |  | 59.96 | [19 empty] | 3218.24 | [5 empty] | 0.006283 | [5 empty] | 1193.81 | [9 empty] | 2200 |  | 8.66 |  |  |  | 1.43 | [7 empty] | 3.16 | [13 empty] | 2674.34 | [15 empty] | 33.22 | [17 empty] | 0.47 | [9 empty] | 7.35 | [32 empty] | 2024 | Tan, R., Shao, Y., Brzozowski, M.J., Zheng, Y., Xiong, Y.-Q. (2024). Development of a machine learning model to classify mineral deposits using sphalerite chemistry and mineral assemblages. Ore Geology Reviews, 169, 106076.
| Yaojialing_e |  | Magmatic hydrothermal, Basin hydrothermal, Epithermal, Seafloor hydrothermal | Mississippi Valley-type (MVT), Skarn, Epithermal, Sedimentary Exhalative (SEDEX), Volcanic-hosted massive sulfide (VMS) | MVT zinc-lead, skarn, epithermal, SEDEX, VMS | Zn, Pb |  | Zn, Pb | Cook et al., 2009 |  | 1276 | [9 empty] | mineral separate | [5 empty] | mineralisation |  |  |  | sphalerite |  |  | epithermal |  |  |  | galena, pyrite, chalcopyrite, tetrahedrite, tellurides, magnetite, stannite, fluorite, cassiterite, enargite, stibnite, arsenopyrite, tennantite, pyroxene |  | LA-ICPMS |  |  |  |  | 85.06 | [19 empty] | 3357.66 | [5 empty] | 0.0278 | [5 empty] | 1368.57 | [9 empty] | 2300 |  | 10.35 |  |  |  | 1.64 | [7 empty] | 3.49 | [13 empty] | 2107.25 | [15 empty] | 41.03 | [17 empty] | 0.58 | [9 empty] | 3.59 | [32 empty] | 2024 | Tan, R., Shao, Y., Brzozowski, M.J., Zheng, Y., Xiong, Y.-Q. (2024). Development of a machine learning model to classify mineral deposits using sphalerite chemistry and mineral assemblages. Ore Geology Reviews, 169, 106076.
| Yaojialing_e |  | Magmatic hydrothermal, Basin hydrothermal, Epithermal, Seafloor hydrothermal | Mississippi Valley-type (MVT), Skarn, Epithermal, Sedimentary Exhalative (SEDEX), Volcanic-hosted massive sulfide (VMS) | MVT zinc-lead, skarn, epithermal, SEDEX, VMS | Zn, Pb |  | Zn, Pb | Cook et al., 2009 |  | 1277 | [9 empty] | mineral separate | [5 empty] | mineralisation |  |  |  | sphalerite |  |  | epithermal |  |  |  | galena, pyrite, chalcopyrite, tetrahedrite, tellurides, magnetite, stannite, fluorite, cassiterite, enargite, stibnite, arsenopyrite, tennantite, pyroxene |  | LA-ICPMS |  |  |  |  | 71.76 | [19 empty] | 3156.72 | [5 empty] | 0.027949 | [5 empty] | 1603.58 | [9 empty] | 2800 |  | 1.48 |  |  |  | 0.97 | [7 empty] | 33.96 | [13 empty] | 2493.88 | [15 empty] | 95.61 | [17 empty] | 0.87 | [9 empty] | 0.94 | [32 empty] | 2024 | Tan, R., Shao, Y., Brzozowski, M.J., Zheng, Y., Xiong, Y.-Q. (2024). Development of a machine learning model to classify mineral deposits using sphalerite chemistry and mineral assemblages. Ore Geology Reviews, 169, 106076.
| Yaojialing_e |  | Magmatic hydrothermal, Basin hydrothermal, Epithermal, Seafloor hydrothermal | Mississippi Valley-type (MVT), Skarn, Epithermal, Sedimentary Exhalative (SEDEX), Volcanic-hosted massive sulfide (VMS) | MVT zinc-lead, skarn, epithermal, SEDEX, VMS | Zn, Pb |  | Zn, Pb | Cook et al., 2009 |  | 1278 | [9 empty] | mineral separate | [5 empty] | mineralisation |  |  |  | sphalerite |  |  | epithermal |  |  |  | galena, pyrite, chalcopyrite, tetrahedrite, tellurides, magnetite, stannite, fluorite, cassiterite, enargite, stibnite, arsenopyrite, tennantite, pyroxene |  | LA-ICPMS |  |  |  |  | 93.33 | [19 empty] | 3143.58 | [5 empty] | 0.000213 | [5 empty] | 1906.26 | [9 empty] | 3000 |  | 9.94 |  |  |  | 0.98 | [7 empty] | 3.79 | [13 empty] | 2279.82 | [15 empty] | 37.94 | [17 empty] | 0.76 | [9 empty] | 4.13 | [32 empty] | 2024 | Tan, R., Shao, Y., Brzozowski, M.J., Zheng, Y., Xiong, Y.-Q. (2024). Development of a machine learning model to classify mineral deposits using sphalerite chemistry and mineral assemblages. Ore Geology Reviews, 169, 106076.
| Yaojialing_e |  | Magmatic hydrothermal, Basin hydrothermal, Epithermal, Seafloor hydrothermal | Mississippi Valley-type (MVT), Skarn, Epithermal, Sedimentary Exhalative (SEDEX), Volcanic-hosted massive sulfide (VMS) | MVT zinc-lead, skarn, epithermal, SEDEX, VMS | Zn, Pb |  | Zn, Pb | Cook et al., 2009 |  | 1279 | [9 empty] | mineral separate | [5 empty] | mineralisation |  |  |  | sphalerite |  |  | epithermal |  |  |  | galena, pyrite, chalcopyrite, tetrahedrite, tellurides, magnetite, stannite, fluorite, cassiterite, enargite, stibnite, arsenopyrite, tennantite, pyroxene |  | LA-ICPMS |  |  |  |  | 31.05 | [19 empty] | 3271.09 | [5 empty] | 0.030312 | [5 empty] | 1981.19 | [9 empty] | 3500 |  | 0.16 |  |  |  | 0.96 | [7 empty] | 22.09 | [13 empty] | 1351.79 | [15 empty] | 12.55 | [17 empty] | 0.15 | [9 empty] | 0.46 | [32 empty] | 2024 | Tan, R., Shao, Y., Brzozowski, M.J., Zheng, Y., Xiong, Y.-Q. (2024). Development of a machine learning model to classify mineral deposits using sphalerite chemistry and mineral assemblages. Ore Geology Reviews, 169, 106076.
| Yaojialing_e |  | Magmatic hydrothermal, Basin hydrothermal, Epithermal, Seafloor hydrothermal | Mississippi Valley-type (MVT), Skarn, Epithermal, Sedimentary Exhalative (SEDEX), Volcanic-hosted massive sulfide (VMS) | MVT zinc-lead, skarn, epithermal, SEDEX, VMS | Zn, Pb |  | Zn, Pb | Cook et al., 2009 |  | 1280 | [9 empty] | mineral separate | [5 empty] | mineralisation |  |  |  | sphalerite |  |  | epithermal |  |  |  | galena, pyrite, chalcopyrite, tetrahedrite, tellurides, magnetite, stannite, fluorite, cassiterite, enargite, stibnite, arsenopyrite, tennantite, pyroxene |  | LA-ICPMS |  |  |  |  | 43.17 | [19 empty] | 3060.45 | [5 empty] | 0.006991 | [5 empty] | 1922.58 | [9 empty] | 3400 |  | 0.19 |  |  |  | 1.01 | [7 empty] | 21.22 | [13 empty] | 1597.6 | [15 empty] | 12.16 | [17 empty] | 0.2 | [9 empty] | 0.47 | [32 empty] | 2024 | Tan, R., Shao, Y., Brzozowski, M.J., Zheng, Y., Xiong, Y.-Q. (2024). Development of a machine learning model to classify mineral deposits using sphalerite chemistry and mineral assemblages. Ore Geology Reviews, 169, 106076.
| Yaojialing_e |  | Magmatic hydrothermal, Basin hydrothermal, Epithermal, Seafloor hydrothermal | Mississippi Valley-type (MVT), Skarn, Epithermal, Sedimentary Exhalative (SEDEX), Volcanic-hosted massive sulfide (VMS) | MVT zinc-lead, skarn, epithermal, SEDEX, VMS | Zn, Pb |  | Zn, Pb | Cook et al., 2009 |  | 1281 | [9 empty] | mineral separate | [5 empty] | mineralisation |  |  |  | sphalerite |  |  | epithermal |  |  |  | galena, pyrite, chalcopyrite, tetrahedrite, tellurides, magnetite, stannite, fluorite, cassiterite, enargite, stibnite, arsenopyrite, tennantite, pyroxene |  | LA-ICPMS |  |  |  |  | 38.63 | [19 empty] | 3312.59 | [5 empty] | 0.000238 | [5 empty] | 2587.82 | [9 empty] | 4200 |  | 0.97 |  |  |  | 0.93 | [7 empty] | 77 | [13 empty] | 2258.85 | [15 empty] | 14.87 | [17 empty] | 0.76 | [9 empty] | 2.14 | [32 empty] | 2024 | Tan, R., Shao, Y., Brzozowski, M.J., Zheng, Y., Xiong, Y.-Q. (2024). Development of a machine learning model to classify mineral deposits using sphalerite chemistry and mineral assemblages. Ore Geology Reviews, 169, 106076.
| Yaojialing_e |  | Magmatic hydrothermal, Basin hydrothermal, Epithermal, Seafloor hydrothermal | Mississippi Valley-type (MVT), Skarn, Epithermal, Sedimentary Exhalative (SEDEX), Volcanic-hosted massive sulfide (VMS) | MVT zinc-lead, skarn, epithermal, SEDEX, VMS | Zn, Pb |  | Zn, Pb | Cook et al., 2009 |  | 1282 | [9 empty] | mineral separate | [5 empty] | mineralisation |  |  |  | sphalerite |  |  | epithermal |  |  |  | galena, pyrite, chalcopyrite, tetrahedrite, tellurides, magnetite, stannite, fluorite, cassiterite, enargite, stibnite, arsenopyrite, tennantite, pyroxene |  | LA-ICPMS |  |  |  |  | 24.47 | [19 empty] | 2814.93 | [5 empty] | 0.021397 | [5 empty] | 2305.68 | [9 empty] | 4400 |  | 0.25 |  |  |  | 1.05 | [7 empty] | 48.27 | [13 empty] | 1689.58 | [15 empty] | 4.85 | [17 empty] | 0.23 | [9 empty] | 0.53 | [32 empty] | 2024 | Tan, R., Shao, Y., Brzozowski, M.J., Zheng, Y., Xiong, Y.-Q. (2024). Development of a machine learning model to classify mineral deposits using sphalerite chemistry and mineral assemblages. Ore Geology Reviews, 169, 106076.
| Yaojialing_e |  | Magmatic hydrothermal, Basin hydrothermal, Epithermal, Seafloor hydrothermal | Mississippi Valley-type (MVT), Skarn, Epithermal, Sedimentary Exhalative (SEDEX), Volcanic-hosted massive sulfide (VMS) | MVT zinc-lead, skarn, epithermal, SEDEX, VMS | Zn, Pb |  | Zn, Pb | Cook et al., 2009 |  | 1283 | [9 empty] | mineral separate | [5 empty] | mineralisation |  |  |  | sphalerite |  |  | epithermal |  |  |  | galena, pyrite, chalcopyrite, tetrahedrite, tellurides, magnetite, stannite, fluorite, cassiterite, enargite, stibnite, arsenopyrite, tennantite, pyroxene |  | LA-ICPMS |  |  |  |  | 27.75 | [19 empty] | 2783.57 | [5 empty] | 0.030647 | [5 empty] | 2099.59 | [9 empty] | 3800 |  | 1.23 |  |  |  | 1.22 | [7 empty] | 104.02 | [13 empty] | 2330.21 | [15 empty] | 4.13 | [17 empty] | 0.22 | [9 empty] | 2.18 | [32 empty] | 2024 | Tan, R., Shao, Y., Brzozowski, M.J., Zheng, Y., Xiong, Y.-Q. (2024). Development of a machine learning model to classify mineral deposits using sphalerite chemistry and mineral assemblages. Ore Geology Reviews, 169, 106076.
| Yaojialing_e |  | Magmatic hydrothermal, Basin hydrothermal, Epithermal, Seafloor hydrothermal | Mississippi Valley-type (MVT), Skarn, Epithermal, Sedimentary Exhalative (SEDEX), Volcanic-hosted massive sulfide (VMS) | MVT zinc-lead, skarn, epithermal, SEDEX, VMS | Zn, Pb |  | Zn, Pb | Cook et al., 2009 |  | 1284 | [9 empty] | mineral separate | [5 empty] | mineralisation |  |  |  | sphalerite |  |  | epithermal |  |  |  | galena, pyrite, chalcopyrite, tetrahedrite, tellurides, magnetite, stannite, fluorite, cassiterite, enargite, stibnite, arsenopyrite, tennantite, pyroxene |  | LA-ICPMS |  |  |  |  | 80.94 | [19 empty] | 3228.82 | [5 empty] | 0.015339 | [5 empty] | 1972.47 | [9 empty] | 3600 |  | 1.22 |  |  |  | 0.89 | [7 empty] | 89.37 | [13 empty] | 3015.37 | [15 empty] | 90.32 | [17 empty] | 0.28 | [9 empty] | 1.9 | [32 empty] | 2024 | Tan, R., Shao, Y., Brzozowski, M.J., Zheng, Y., Xiong, Y.-Q. (2024). Development of a machine learning model to classify mineral deposits using sphalerite chemistry and mineral assemblages. Ore Geology Reviews, 169, 106076.
| Yaojialing_e |  | Magmatic hydrothermal, Basin hydrothermal, Epithermal, Seafloor hydrothermal | Mississippi Valley-type (MVT), Skarn, Epithermal, Sedimentary Exhalative (SEDEX), Volcanic-hosted massive sulfide (VMS) | MVT zinc-lead, skarn, epithermal, SEDEX, VMS | Zn, Pb |  | Zn, Pb | Cook et al., 2009 |  | 1285 | [9 empty] | mineral separate | [5 empty] | mineralisation |  |  |  | sphalerite |  |  | epithermal |  |  |  | galena, pyrite, chalcopyrite, tetrahedrite, tellurides, magnetite, stannite, fluorite, cassiterite, enargite, stibnite, arsenopyrite, tennantite, pyroxene |  | LA-ICPMS |  |  |  |  | 21.45 | [19 empty] | 2878.3 | [5 empty] | 0.00832 | [5 empty] | 1588.99 | [9 empty] | 3200 |  | 0.51 |  |  |  | 0.84 | [7 empty] | 21.93 | [13 empty] | 3012.92 | [15 empty] | 5.09 | [17 empty] | 0.24 | [9 empty] | 0.36 | [32 empty] | 2024 | Tan, R., Shao, Y., Brzozowski, M.J., Zheng, Y., Xiong, Y.-Q. (2024). Development of a machine learning model to classify mineral deposits using sphalerite chemistry and mineral assemblages. Ore Geology Reviews, 169, 106076.
| Yaojialing_e |  | Magmatic hydrothermal, Basin hydrothermal, Epithermal, Seafloor hydrothermal | Mississippi Valley-type (MVT), Skarn, Epithermal, Sedimentary Exhalative (SEDEX), Volcanic-hosted massive sulfide (VMS) | MVT zinc-lead, skarn, epithermal, SEDEX, VMS | Zn, Pb |  | Zn, Pb | Cook et al., 2009 |  | 1286 | [9 empty] | mineral separate | [5 empty] | mineralisation |  |  |  | sphalerite |  |  | epithermal |  |  |  | galena, pyrite, chalcopyrite, tetrahedrite, tellurides, magnetite, stannite, fluorite, cassiterite, enargite, stibnite, arsenopyrite, tennantite, pyroxene |  | LA-ICPMS |  |  |  |  | 62.37 | [19 empty] | 3564.22 | [5 empty] | 0.018881 | [5 empty] | 1385.12 | [9 empty] | 5500 |  | 0.76 |  |  |  | 0.74 | [7 empty] | 43.56 | [13 empty] | 3269.64 | [15 empty] | 54.53 | [17 empty] | 0.68 | [9 empty] | 0.7 | [32 empty] | 2024 | Tan, R., Shao, Y., Brzozowski, M.J., Zheng, Y., Xiong, Y.-Q. (2024). Development of a machine learning model to classify mineral deposits using sphalerite chemistry and mineral assemblages. Ore Geology Reviews, 169, 106076.
| Yaojialing_e |  | Magmatic hydrothermal, Basin hydrothermal, Epithermal, Seafloor hydrothermal | Mississippi Valley-type (MVT), Skarn, Epithermal, Sedimentary Exhalative (SEDEX), Volcanic-hosted massive sulfide (VMS) | MVT zinc-lead, skarn, epithermal, SEDEX, VMS | Zn, Pb |  | Zn, Pb | Cook et al., 2009 |  | 1287 | [9 empty] | mineral separate | [5 empty] | mineralisation |  |  |  | sphalerite |  |  | epithermal |  |  |  | galena, pyrite, chalcopyrite, tetrahedrite, tellurides, magnetite, stannite, fluorite, cassiterite, enargite, stibnite, arsenopyrite, tennantite, pyroxene |  | LA-ICPMS |  |  |  |  | 31.21 | [19 empty] | 3023.59 | [5 empty] | 0.009054 | [5 empty] | 1887.81 | [9 empty] | 3300 |  | 0.28 |  |  |  | 0.030975 | [7 empty] | 103.23 | [13 empty] | 3102.77 | [15 empty] | 113.2 | [17 empty] | 0.32 | [9 empty] | 0.92 | [32 empty] | 2024 | Tan, R., Shao, Y., Brzozowski, M.J., Zheng, Y., Xiong, Y.-Q. (2024). Development of a machine learning model to classify mineral deposits using sphalerite chemistry and mineral assemblages. Ore Geology Reviews, 169, 106076.
| Yaojialing_e |  | Magmatic hydrothermal, Basin hydrothermal, Epithermal, Seafloor hydrothermal | Mississippi Valley-type (MVT), Skarn, Epithermal, Sedimentary Exhalative (SEDEX), Volcanic-hosted massive sulfide (VMS) | MVT zinc-lead, skarn, epithermal, SEDEX, VMS | Zn, Pb |  | Zn, Pb | Cook et al., 2009 |  | 1288 | [9 empty] | mineral separate | [5 empty] | mineralisation |  |  |  | sphalerite |  |  | epithermal |  |  |  | galena, pyrite, chalcopyrite, tetrahedrite, tellurides, magnetite, stannite, fluorite, cassiterite, enargite, stibnite, arsenopyrite, tennantite, pyroxene |  | LA-ICPMS |  |  |  |  | 25.56 | [19 empty] | 2999.32 | [5 empty] | 0.018582 | [5 empty] | 2114.56 | [9 empty] | 3600 |  | 0.19 |  |  |  | 0.88 | [7 empty] | 136.09 | [13 empty] | 3395.97 | [15 empty] | 15.36 | [17 empty] | 0.17 | [9 empty] | 0.5 | [32 empty] | 2024 | Tan, R., Shao, Y., Brzozowski, M.J., Zheng, Y., Xiong, Y.-Q. (2024). Development of a machine learning model to classify mineral deposits using sphalerite chemistry and mineral assemblages. Ore Geology Reviews, 169, 106076.
| Yaojialing_e |  | Magmatic hydrothermal, Basin hydrothermal, Epithermal, Seafloor hydrothermal | Mississippi Valley-type (MVT), Skarn, Epithermal, Sedimentary Exhalative (SEDEX), Volcanic-hosted massive sulfide (VMS) | MVT zinc-lead, skarn, epithermal, SEDEX, VMS | Zn, Pb |  | Zn, Pb | Cook et al., 2009 |  | 1289 | [9 empty] | mineral separate | [5 empty] | mineralisation |  |  |  | sphalerite |  |  | epithermal |  |  |  | galena, pyrite, chalcopyrite, tetrahedrite, tellurides, magnetite, stannite, fluorite, cassiterite, enargite, stibnite, arsenopyrite, tennantite, pyroxene |  | LA-ICPMS |  |  |  |  | 25.5 | [19 empty] | 3746.37 | [5 empty] | 0.014461 | [5 empty] | 892.42 | [9 empty] | 2400 |  | 0.2 |  |  |  | 1.04 | [7 empty] | 108.8 | [13 empty] | 3989.32 | [15 empty] | 13.41 | [17 empty] | 0.51 | [9 empty] | 0.44 | [32 empty] | 2024 | Tan, R., Shao, Y., Brzozowski, M.J., Zheng, Y., Xiong, Y.-Q. (2024). Development of a machine learning model to classify mineral deposits using sphalerite chemistry and mineral assemblages. Ore Geology Reviews, 169, 106076.
| Yaojialing_e |  | Magmatic hydrothermal, Basin hydrothermal, Epithermal, Seafloor hydrothermal | Mississippi Valley-type (MVT), Skarn, Epithermal, Sedimentary Exhalative (SEDEX), Volcanic-hosted massive sulfide (VMS) | MVT zinc-lead, skarn, epithermal, SEDEX, VMS | Zn, Pb |  | Zn, Pb | Cook et al., 2009 |  | 1290 | [9 empty] | mineral separate | [5 empty] | mineralisation |  |  |  | sphalerite |  |  | epithermal |  |  |  | galena, pyrite, chalcopyrite, tetrahedrite, tellurides, magnetite, stannite, fluorite, cassiterite, enargite, stibnite, arsenopyrite, tennantite, pyroxene |  | LA-ICPMS |  |  |  |  | 76.07 | [19 empty] | 6971.21 | [5 empty] | 0.54 | [5 empty] | 18.58 | [9 empty] | 27500 |  | 2.95 |  |  |  | 1.67 | [7 empty] | 0.04 | [13 empty] | 4192.38 | [15 empty] | 8.19 | [17 empty] | 4.93 | [9 empty] | 0.011162 | [32 empty] | 2024 | Tan, R., Shao, Y., Brzozowski, M.J., Zheng, Y., Xiong, Y.-Q. (2024). Development of a machine learning model to classify mineral deposits using sphalerite chemistry and mineral assemblages. Ore Geology Reviews, 169, 106076.
| Yaojialing_e |  | Magmatic hydrothermal, Basin hydrothermal, Epithermal, Seafloor hydrothermal | Mississippi Valley-type (MVT), Skarn, Epithermal, Sedimentary Exhalative (SEDEX), Volcanic-hosted massive sulfide (VMS) | MVT zinc-lead, skarn, epithermal, SEDEX, VMS | Zn, Pb |  | Zn, Pb | Cook et al., 2009 |  | 1291 | [9 empty] | mineral separate | [5 empty] | mineralisation |  |  |  | sphalerite |  |  | epithermal |  |  |  | galena, pyrite, chalcopyrite, tetrahedrite, tellurides, magnetite, stannite, fluorite, cassiterite, enargite, stibnite, arsenopyrite, tennantite, pyroxene |  | LA-ICPMS |  |  |  |  | 91.38 | [19 empty] | 7599.82 | [5 empty] | 0.55 | [5 empty] | 18.36 | [9 empty] | 20500 |  | 2.53 |  |  |  | 1.46 | [7 empty] | 0.06 | [13 empty] | 3326.94 | [15 empty] | 13.27 | [17 empty] | 17.12 | [9 empty] | 0.36 | [32 empty] | 2024 | Tan, R., Shao, Y., Brzozowski, M.J., Zheng, Y., Xiong, Y.-Q. (2024). Development of a machine learning model to classify mineral deposits using sphalerite chemistry and mineral assemblages. Ore Geology Reviews, 169, 106076.
| Yaojialing_e |  | Magmatic hydrothermal, Basin hydrothermal, Epithermal, Seafloor hydrothermal | Mississippi Valley-type (MVT), Skarn, Epithermal, Sedimentary Exhalative (SEDEX), Volcanic-hosted massive sulfide (VMS) | MVT zinc-lead, skarn, epithermal, SEDEX, VMS | Zn, Pb |  | Zn, Pb | Cook et al., 2009 |  | 1292 | [9 empty] | mineral separate | [5 empty] | mineralisation |  |  |  | sphalerite |  |  | epithermal |  |  |  | galena, pyrite, chalcopyrite, tetrahedrite, tellurides, magnetite, stannite, fluorite, cassiterite, enargite, stibnite, arsenopyrite, tennantite, pyroxene |  | LA-ICPMS |  |  |  |  | 123.41 | [19 empty] | 7298.98 | [5 empty] | 0.7 | [5 empty] | 64.73 | [9 empty] | 20300 |  | 3.22 |  |  |  | 1.41 | [7 empty] | 0.23 | [13 empty] | 3060.42 | [15 empty] | 29.83 | [17 empty] | 35.97 | [9 empty] | 0.25 | [32 empty] | 2024 | Tan, R., Shao, Y., Brzozowski, M.J., Zheng, Y., Xiong, Y.-Q. (2024). Development of a machine learning model to classify mineral deposits using sphalerite chemistry and mineral assemblages. Ore Geology Reviews, 169, 106076.
| Yaojialing_e |  | Magmatic hydrothermal, Basin hydrothermal, Epithermal, Seafloor hydrothermal | Mississippi Valley-type (MVT), Skarn, Epithermal, Sedimentary Exhalative (SEDEX), Volcanic-hosted massive sulfide (VMS) | MVT zinc-lead, skarn, epithermal, SEDEX, VMS | Zn, Pb |  | Zn, Pb | Cook et al., 2009 |  | 1293 | [9 empty] | mineral separate | [5 empty] | mineralisation |  |  |  | sphalerite |  |  | epithermal |  |  |  | galena, pyrite, chalcopyrite, tetrahedrite, tellurides, magnetite, stannite, fluorite, cassiterite, enargite, stibnite, arsenopyrite, tennantite, pyroxene |  | LA-ICPMS |  |  |  |  | 208.63 | [19 empty] | 7495.52 | [5 empty] | 0.77 | [5 empty] | 85.32 | [9 empty] | 18300 |  | 2.89 |  |  |  | 1.24 | [7 empty] | 0.2 | [13 empty] | 2758.33 | [15 empty] | 56.15 | [17 empty] | 59.76 | [9 empty] | 0.39 | [32 empty] | 2024 | Tan, R., Shao, Y., Brzozowski, M.J., Zheng, Y., Xiong, Y.-Q. (2024). Development of a machine learning model to classify mineral deposits using sphalerite chemistry and mineral assemblages. Ore Geology Reviews, 169, 106076.
| Yaojialing_e |  | Magmatic hydrothermal, Basin hydrothermal, Epithermal, Seafloor hydrothermal | Mississippi Valley-type (MVT), Skarn, Epithermal, Sedimentary Exhalative (SEDEX), Volcanic-hosted massive sulfide (VMS) | MVT zinc-lead, skarn, epithermal, SEDEX, VMS | Zn, Pb |  | Zn, Pb | Cook et al., 2009 |  | 1294 | [9 empty] | mineral separate | [5 empty] | mineralisation |  |  |  | sphalerite |  |  | epithermal |  |  |  | galena, pyrite, chalcopyrite, tetrahedrite, tellurides, magnetite, stannite, fluorite, cassiterite, enargite, stibnite, arsenopyrite, tennantite, pyroxene |  | LA-ICPMS |  |  |  |  | 172.36 | [19 empty] | 7048.59 | [5 empty] | 0.44 | [5 empty] | 248.54 | [9 empty] | 31600 |  | 2.4 |  |  |  | 2.1 | [7 empty] | 0.000735 | [13 empty] | 4670.06 | [15 empty] | 36.83 | [17 empty] | 64.03 | [9 empty] | 0.96 | [32 empty] | 2024 | Tan, R., Shao, Y., Brzozowski, M.J., Zheng, Y., Xiong, Y.-Q. (2024). Development of a machine learning model to classify mineral deposits using sphalerite chemistry and mineral assemblages. Ore Geology Reviews, 169, 106076.
| Yaojialing_e |  | Magmatic hydrothermal, Basin hydrothermal, Epithermal, Seafloor hydrothermal | Mississippi Valley-type (MVT), Skarn, Epithermal, Sedimentary Exhalative (SEDEX), Volcanic-hosted massive sulfide (VMS) | MVT zinc-lead, skarn, epithermal, SEDEX, VMS | Zn, Pb |  | Zn, Pb | Cook et al., 2009 |  | 1295 | [9 empty] | mineral separate | [5 empty] | mineralisation |  |  |  | sphalerite |  |  | epithermal |  |  |  | galena, pyrite, chalcopyrite, tetrahedrite, tellurides, magnetite, stannite, fluorite, cassiterite, enargite, stibnite, arsenopyrite, tennantite, pyroxene |  | LA-ICPMS |  |  |  |  | 121.19 | [19 empty] | 7633.11 | [5 empty] | 0.26 | [5 empty] | 119.29 | [9 empty] | 28100 |  | 2.56 |  |  |  | 1.09 | [7 empty] | 0.12 | [13 empty] | 5015.02 | [15 empty] | 29.01 | [17 empty] | 50.91 | [9 empty] | 0.28 | [32 empty] | 2024 | Tan, R., Shao, Y., Brzozowski, M.J., Zheng, Y., Xiong, Y.-Q. (2024). Development of a machine learning model to classify mineral deposits using sphalerite chemistry and mineral assemblages. Ore Geology Reviews, 169, 106076.
| Yaojialing_e |  | Magmatic hydrothermal, Basin hydrothermal, Epithermal, Seafloor hydrothermal | Mississippi Valley-type (MVT), Skarn, Epithermal, Sedimentary Exhalative (SEDEX), Volcanic-hosted massive sulfide (VMS) | MVT zinc-lead, skarn, epithermal, SEDEX, VMS | Zn, Pb |  | Zn, Pb | Cook et al., 2009 |  | 1296 | [9 empty] | mineral separate | [5 empty] | mineralisation |  |  |  | sphalerite |  |  | epithermal |  |  |  | galena, pyrite, chalcopyrite, tetrahedrite, tellurides, magnetite, stannite, fluorite, cassiterite, enargite, stibnite, arsenopyrite, tennantite, pyroxene |  | LA-ICPMS |  |  |  |  | 75.86 | [19 empty] | 6701.3 | [5 empty] | 0.05 | [5 empty] | 242.49 | [9 empty] | 20400 |  | 24.42 |  |  |  | 2.7 | [7 empty] | 2.94 | [13 empty] | 2159.88 | [15 empty] | 15.92 | [17 empty] | 13.63 | [9 empty] | 8.28 | [32 empty] | 2024 | Tan, R., Shao, Y., Brzozowski, M.J., Zheng, Y., Xiong, Y.-Q. (2024). Development of a machine learning model to classify mineral deposits using sphalerite chemistry and mineral assemblages. Ore Geology Reviews, 169, 106076.
| Yaojialing_e |  | Magmatic hydrothermal, Basin hydrothermal, Epithermal, Seafloor hydrothermal | Mississippi Valley-type (MVT), Skarn, Epithermal, Sedimentary Exhalative (SEDEX), Volcanic-hosted massive sulfide (VMS) | MVT zinc-lead, skarn, epithermal, SEDEX, VMS | Zn, Pb |  | Zn, Pb | Cook et al., 2009 |  | 1297 | [9 empty] | mineral separate | [5 empty] | mineralisation |  |  |  | sphalerite |  |  | epithermal |  |  |  | galena, pyrite, chalcopyrite, tetrahedrite, tellurides, magnetite, stannite, fluorite, cassiterite, enargite, stibnite, arsenopyrite, tennantite, pyroxene |  | LA-ICPMS |  |  |  |  | 49.92 | [19 empty] | 5929.06 | [5 empty] | 0.06 | [5 empty] | 96.66 | [9 empty] | 21200 |  | 128.96 |  |  |  | 19.44 | [7 empty] | 1.01 | [13 empty] | 2249.53 | [15 empty] | 9.41 | [17 empty] | 13.67 | [9 empty] | 20.75 | [32 empty] | 2024 | Tan, R., Shao, Y., Brzozowski, M.J., Zheng, Y., Xiong, Y.-Q. (2024). Development of a machine learning model to classify mineral deposits using sphalerite chemistry and mineral assemblages. Ore Geology Reviews, 169, 106076.
| Yaojialing_e |  | Magmatic hydrothermal, Basin hydrothermal, Epithermal, Seafloor hydrothermal | Mississippi Valley-type (MVT), Skarn, Epithermal, Sedimentary Exhalative (SEDEX), Volcanic-hosted massive sulfide (VMS) | MVT zinc-lead, skarn, epithermal, SEDEX, VMS | Zn, Pb |  | Zn, Pb | Cook et al., 2009 |  | 1298 | [9 empty] | mineral separate | [5 empty] | mineralisation |  |  |  | sphalerite |  |  | epithermal |  |  |  | galena, pyrite, chalcopyrite, tetrahedrite, tellurides, magnetite, stannite, fluorite, cassiterite, enargite, stibnite, arsenopyrite, tennantite, pyroxene |  | LA-ICPMS |  |  |  |  | 47.03 | [19 empty] | 5838.96 | [5 empty] | 0.000186 | [5 empty] | 67.09 | [9 empty] | 25200 |  | 4.18 |  |  |  | 1.22 | [7 empty] | 12.61 | [13 empty] | 3445.62 | [15 empty] | 11.35 | [17 empty] | 5.87 | [9 empty] | 8.95 | [32 empty] | 2024 | Tan, R., Shao, Y., Brzozowski, M.J., Zheng, Y., Xiong, Y.-Q. (2024). Development of a machine learning model to classify mineral deposits using sphalerite chemistry and mineral assemblages. Ore Geology Reviews, 169, 106076.
| Yaojialing_e |  | Magmatic hydrothermal, Basin hydrothermal, Epithermal, Seafloor hydrothermal | Mississippi Valley-type (MVT), Skarn, Epithermal, Sedimentary Exhalative (SEDEX), Volcanic-hosted massive sulfide (VMS) | MVT zinc-lead, skarn, epithermal, SEDEX, VMS | Zn, Pb |  | Zn, Pb | Cook et al., 2009 |  | 1299 | [9 empty] | mineral separate | [5 empty] | mineralisation |  |  |  | sphalerite |  |  | epithermal |  |  |  | galena, pyrite, chalcopyrite, tetrahedrite, tellurides, magnetite, stannite, fluorite, cassiterite, enargite, stibnite, arsenopyrite, tennantite, pyroxene |  | LA-ICPMS |  |  |  |  | 30.28 | [19 empty] | 6477.56 | [5 empty] | 0.024446 | [5 empty] | 318.67 | [9 empty] | 37100 |  | 7.46 |  |  |  | 3.28 | [7 empty] | 13.08 | [13 empty] | 5288.3 | [15 empty] | 5.69 | [17 empty] | 1.25 | [9 empty] | 2.2 | [32 empty] | 2024 | Tan, R., Shao, Y., Brzozowski, M.J., Zheng, Y., Xiong, Y.-Q. (2024). Development of a machine learning model to classify mineral deposits using sphalerite chemistry and mineral assemblages. Ore Geology Reviews, 169, 106076.
| Yaojialing_e |  | Magmatic hydrothermal, Basin hydrothermal, Epithermal, Seafloor hydrothermal | Mississippi Valley-type (MVT), Skarn, Epithermal, Sedimentary Exhalative (SEDEX), Volcanic-hosted massive sulfide (VMS) | MVT zinc-lead, skarn, epithermal, SEDEX, VMS | Zn, Pb |  | Zn, Pb | Cook et al., 2009 |  | 1300 | [9 empty] | mineral separate | [5 empty] | mineralisation |  |  |  | sphalerite |  |  | epithermal |  |  |  | galena, pyrite, chalcopyrite, tetrahedrite, tellurides, magnetite, stannite, fluorite, cassiterite, enargite, stibnite, arsenopyrite, tennantite, pyroxene |  | LA-ICPMS |  |  |  |  | 38.62 | [19 empty] | 5819.05 | [5 empty] | 0.06 | [5 empty] | 61.9 | [9 empty] | 32700 |  | 6.11 |  |  |  | 3.67 | [7 empty] | 55.86 | [13 empty] | 4592.36 | [15 empty] | 6.91 | [17 empty] | 10.24 | [9 empty] | 8.39 | [32 empty] | 2024 | Tan, R., Shao, Y., Brzozowski, M.J., Zheng, Y., Xiong, Y.-Q. (2024). Development of a machine learning model to classify mineral deposits using sphalerite chemistry and mineral assemblages. Ore Geology Reviews, 169, 106076.
| Yaojialing_e |  | Magmatic hydrothermal, Basin hydrothermal, Epithermal, Seafloor hydrothermal | Mississippi Valley-type (MVT), Skarn, Epithermal, Sedimentary Exhalative (SEDEX), Volcanic-hosted massive sulfide (VMS) | MVT zinc-lead, skarn, epithermal, SEDEX, VMS | Zn, Pb |  | Zn, Pb | Cook et al., 2009 |  | 1301 | [9 empty] | mineral separate | [5 empty] | mineralisation |  |  |  | sphalerite |  |  | epithermal |  |  |  | galena, pyrite, chalcopyrite, tetrahedrite, tellurides, magnetite, stannite, fluorite, cassiterite, enargite, stibnite, arsenopyrite, tennantite, pyroxene |  | LA-ICPMS |  |  |  |  | 39.45 | [19 empty] | 5796.79 | [5 empty] | 0.003827 | [5 empty] | 25.58 | [9 empty] | 21300 |  | 3.97 |  |  |  | 1.44 | [7 empty] | 0.38 | [13 empty] | 2945.84 | [15 empty] | 42.5 | [17 empty] | 8.14 | [9 empty] | 1.26 | [32 empty] | 2024 | Tan, R., Shao, Y., Brzozowski, M.J., Zheng, Y., Xiong, Y.-Q. (2024). Development of a machine learning model to classify mineral deposits using sphalerite chemistry and mineral assemblages. Ore Geology Reviews, 169, 106076.
| Yaojialing_e |  | Magmatic hydrothermal, Basin hydrothermal, Epithermal, Seafloor hydrothermal | Mississippi Valley-type (MVT), Skarn, Epithermal, Sedimentary Exhalative (SEDEX), Volcanic-hosted massive sulfide (VMS) | MVT zinc-lead, skarn, epithermal, SEDEX, VMS | Zn, Pb |  | Zn, Pb | Cook et al., 2009 |  | 1302 | [9 empty] | mineral separate | [5 empty] | mineralisation |  |  |  | sphalerite |  |  | epithermal |  |  |  | galena, pyrite, chalcopyrite, tetrahedrite, tellurides, magnetite, stannite, fluorite, cassiterite, enargite, stibnite, arsenopyrite, tennantite, pyroxene |  | LA-ICPMS |  |  |  |  | 71.94 | [19 empty] | 5351.71 | [5 empty] | 0.07 | [5 empty] | 72.14 | [9 empty] | 25300 |  | 46.44 |  |  |  | 4.29 | [7 empty] | 5.03 | [13 empty] | 2975.9 | [15 empty] | 10.07 | [17 empty] | 23.97 | [9 empty] | 67.63 | [32 empty] | 2024 | Tan, R., Shao, Y., Brzozowski, M.J., Zheng, Y., Xiong, Y.-Q. (2024). Development of a machine learning model to classify mineral deposits using sphalerite chemistry and mineral assemblages. Ore Geology Reviews, 169, 106076.
| Yaojialing_e |  | Magmatic hydrothermal, Basin hydrothermal, Epithermal, Seafloor hydrothermal | Mississippi Valley-type (MVT), Skarn, Epithermal, Sedimentary Exhalative (SEDEX), Volcanic-hosted massive sulfide (VMS) | MVT zinc-lead, skarn, epithermal, SEDEX, VMS | Zn, Pb |  | Zn, Pb | Cook et al., 2009 |  | 1303 | [9 empty] | mineral separate | [5 empty] | mineralisation |  |  |  | sphalerite |  |  | epithermal |  |  |  | galena, pyrite, chalcopyrite, tetrahedrite, tellurides, magnetite, stannite, fluorite, cassiterite, enargite, stibnite, arsenopyrite, tennantite, pyroxene |  | LA-ICPMS |  |  |  |  | 71.88 | [19 empty] | 6762.07 | [5 empty] | 0.18 | [5 empty] | 138.81 | [9 empty] | 23800 |  | 30.37 |  |  |  | 9.59 | [7 empty] | 1.29 | [13 empty] | 4069.6 | [15 empty] | 10.72 | [17 empty] | 15.67 | [9 empty] | 4.39 | [32 empty] | 2024 | Tan, R., Shao, Y., Brzozowski, M.J., Zheng, Y., Xiong, Y.-Q. (2024). Development of a machine learning model to classify mineral deposits using sphalerite chemistry and mineral assemblages. Ore Geology Reviews, 169, 106076.
| Yaojialing_e |  | Magmatic hydrothermal, Basin hydrothermal, Epithermal, Seafloor hydrothermal | Mississippi Valley-type (MVT), Skarn, Epithermal, Sedimentary Exhalative (SEDEX), Volcanic-hosted massive sulfide (VMS) | MVT zinc-lead, skarn, epithermal, SEDEX, VMS | Zn, Pb |  | Zn, Pb | Cook et al., 2009 |  | 1304 | [9 empty] | mineral separate | [5 empty] | mineralisation |  |  |  | sphalerite |  |  | epithermal |  |  |  | galena, pyrite, chalcopyrite, tetrahedrite, tellurides, magnetite, stannite, fluorite, cassiterite, enargite, stibnite, arsenopyrite, tennantite, pyroxene |  | LA-ICPMS |  |  |  |  | 147.21 | [19 empty] | 8468.18 | [5 empty] | 0.47 | [5 empty] | 542.6 | [9 empty] | 27800 |  | 27.51 |  |  |  | 11.51 | [7 empty] | 0.02 | [13 empty] | 4586.82 | [15 empty] | 54.65 | [17 empty] | 157.5 | [9 empty] | 1.1 | [32 empty] | 2024 | Tan, R., Shao, Y., Brzozowski, M.J., Zheng, Y., Xiong, Y.-Q. (2024). Development of a machine learning model to classify mineral deposits using sphalerite chemistry and mineral assemblages. Ore Geology Reviews, 169, 106076.
| Yaojialing_e |  | Magmatic hydrothermal, Basin hydrothermal, Epithermal, Seafloor hydrothermal | Mississippi Valley-type (MVT), Skarn, Epithermal, Sedimentary Exhalative (SEDEX), Volcanic-hosted massive sulfide (VMS) | MVT zinc-lead, skarn, epithermal, SEDEX, VMS | Zn, Pb |  | Zn, Pb | Cook et al., 2009 |  | 1305 | [9 empty] | mineral separate | [5 empty] | mineralisation |  |  |  | sphalerite |  |  | epithermal |  |  |  | galena, pyrite, chalcopyrite, tetrahedrite, tellurides, magnetite, stannite, fluorite, cassiterite, enargite, stibnite, arsenopyrite, tennantite, pyroxene |  | LA-ICPMS |  |  |  |  | 90.61 | [19 empty] | 6754.02 | [5 empty] | 0.14 | [5 empty] | 150.26 | [9 empty] | 19200 |  | 101.68 |  |  |  | 19.66 | [7 empty] | 0.15 | [13 empty] | 3350.2 | [15 empty] | 36.36 | [17 empty] | 72.56 | [9 empty] | 8 | [32 empty] | 2024 | Tan, R., Shao, Y., Brzozowski, M.J., Zheng, Y., Xiong, Y.-Q. (2024). Development of a machine learning model to classify mineral deposits using sphalerite chemistry and mineral assemblages. Ore Geology Reviews, 169, 106076.
| Yaojialing_e |  | Magmatic hydrothermal, Basin hydrothermal, Epithermal, Seafloor hydrothermal | Mississippi Valley-type (MVT), Skarn, Epithermal, Sedimentary Exhalative (SEDEX), Volcanic-hosted massive sulfide (VMS) | MVT zinc-lead, skarn, epithermal, SEDEX, VMS | Zn, Pb |  | Zn, Pb | Cook et al., 2009 |  | 1306 | [9 empty] | mineral separate | [5 empty] | mineralisation |  |  |  | sphalerite |  |  | epithermal |  |  |  | galena, pyrite, chalcopyrite, tetrahedrite, tellurides, magnetite, stannite, fluorite, cassiterite, enargite, stibnite, arsenopyrite, tennantite, pyroxene |  | LA-ICPMS |  |  |  |  | 63.26 | [19 empty] | 6649.56 | [5 empty] | 0.27 | [5 empty] | 180.55 | [9 empty] | 21300 |  | 95.87 |  |  |  | 35.54 | [7 empty] | 0.26 | [13 empty] | 3884.82 | [15 empty] | 33.07 | [17 empty] | 49.05 | [9 empty] | 5.64 | [32 empty] | 2024 | Tan, R., Shao, Y., Brzozowski, M.J., Zheng, Y., Xiong, Y.-Q. (2024). Development of a machine learning model to classify mineral deposits using sphalerite chemistry and mineral assemblages. Ore Geology Reviews, 169, 106076.
| Yaojialing_e |  | Magmatic hydrothermal, Basin hydrothermal, Epithermal, Seafloor hydrothermal | Mississippi Valley-type (MVT), Skarn, Epithermal, Sedimentary Exhalative (SEDEX), Volcanic-hosted massive sulfide (VMS) | MVT zinc-lead, skarn, epithermal, SEDEX, VMS | Zn, Pb |  | Zn, Pb | Cook et al., 2009 |  | 1307 | [9 empty] | mineral separate | [5 empty] | mineralisation |  |  |  | sphalerite |  |  | epithermal |  |  |  | galena, pyrite, chalcopyrite, tetrahedrite, tellurides, magnetite, stannite, fluorite, cassiterite, enargite, stibnite, arsenopyrite, tennantite, pyroxene |  | LA-ICPMS |  |  |  |  | 72.68 | [19 empty] | 6333.21 | [5 empty] | 0.012491 | [5 empty] | 96.87 | [9 empty] | 23000 |  | 2.37 |  |  |  | 1.16 | [7 empty] | 0.73 | [13 empty] | 2461.69 | [15 empty] | 22.36 | [17 empty] | 39.29 | [9 empty] | 1.06 | [32 empty] | 2024 | Tan, R., Shao, Y., Brzozowski, M.J., Zheng, Y., Xiong, Y.-Q. (2024). Development of a machine learning model to classify mineral deposits using sphalerite chemistry and mineral assemblages. Ore Geology Reviews, 169, 106076.
| Yaojialing_e |  | Magmatic hydrothermal, Basin hydrothermal, Epithermal, Seafloor hydrothermal | Mississippi Valley-type (MVT), Skarn, Epithermal, Sedimentary Exhalative (SEDEX), Volcanic-hosted massive sulfide (VMS) | MVT zinc-lead, skarn, epithermal, SEDEX, VMS | Zn, Pb |  | Zn, Pb | Cook et al., 2009 |  | 1308 | [9 empty] | mineral separate | [5 empty] | mineralisation |  |  |  | sphalerite |  |  | epithermal |  |  |  | galena, pyrite, chalcopyrite, tetrahedrite, tellurides, magnetite, stannite, fluorite, cassiterite, enargite, stibnite, arsenopyrite, tennantite, pyroxene |  | LA-ICPMS |  |  |  |  | 30.27 | [19 empty] | 7223.46 | [5 empty] | 0.48 | [5 empty] | 11.69 | [9 empty] | 16700 |  | 4.64 |  |  |  | 1.67 | [7 empty] | 0.4 | [13 empty] | 2919.71 | [15 empty] | 1.26 | [17 empty] | 0.13 | [9 empty] | 1.17 | [32 empty] | 2024 | Tan, R., Shao, Y., Brzozowski, M.J., Zheng, Y., Xiong, Y.-Q. (2024). Development of a machine learning model to classify mineral deposits using sphalerite chemistry and mineral assemblages. Ore Geology Reviews, 169, 106076.
| Yaojialing_e |  | Magmatic hydrothermal, Basin hydrothermal, Epithermal, Seafloor hydrothermal | Mississippi Valley-type (MVT), Skarn, Epithermal, Sedimentary Exhalative (SEDEX), Volcanic-hosted massive sulfide (VMS) | MVT zinc-lead, skarn, epithermal, SEDEX, VMS | Zn, Pb |  | Zn, Pb | Cook et al., 2009 |  | 1309 | [9 empty] | mineral separate | [5 empty] | mineralisation |  |  |  | sphalerite |  |  | epithermal |  |  |  | galena, pyrite, chalcopyrite, tetrahedrite, tellurides, magnetite, stannite, fluorite, cassiterite, enargite, stibnite, arsenopyrite, tennantite, pyroxene |  | LA-ICPMS |  |  |  |  | 22.54 | [19 empty] | 7672.49 | [5 empty] | 1.09 | [5 empty] | 10.34 | [9 empty] | 14500 |  | 7.94 |  |  |  | 1.68 | [7 empty] | 0.13 | [13 empty] | 2443.08 | [15 empty] | 0.7 | [17 empty] | 1.16 | [9 empty] | 0.62 | [32 empty] | 2024 | Tan, R., Shao, Y., Brzozowski, M.J., Zheng, Y., Xiong, Y.-Q. (2024). Development of a machine learning model to classify mineral deposits using sphalerite chemistry and mineral assemblages. Ore Geology Reviews, 169, 106076.
| Yaojialing_e |  | Magmatic hydrothermal, Basin hydrothermal, Epithermal, Seafloor hydrothermal | Mississippi Valley-type (MVT), Skarn, Epithermal, Sedimentary Exhalative (SEDEX), Volcanic-hosted massive sulfide (VMS) | MVT zinc-lead, skarn, epithermal, SEDEX, VMS | Zn, Pb |  | Zn, Pb | Cook et al., 2009 |  | 1310 | [9 empty] | mineral separate | [5 empty] | mineralisation |  |  |  | sphalerite |  |  | epithermal |  |  |  | galena, pyrite, chalcopyrite, tetrahedrite, tellurides, magnetite, stannite, fluorite, cassiterite, enargite, stibnite, arsenopyrite, tennantite, pyroxene |  | LA-ICPMS |  |  |  |  | 48.15 | [19 empty] | 7467.16 | [5 empty] | 0.76 | [5 empty] | 28.56 | [9 empty] | 20200 |  | 11.13 |  |  |  | 5.35 | [7 empty] | 0.04 | [13 empty] | 3372.71 | [15 empty] | 7.01 | [17 empty] | 24.99 | [9 empty] | 0.48 | [32 empty] | 2024 | Tan, R., Shao, Y., Brzozowski, M.J., Zheng, Y., Xiong, Y.-Q. (2024). Development of a machine learning model to classify mineral deposits using sphalerite chemistry and mineral assemblages. Ore Geology Reviews, 169, 106076.
| Yaojialing_e |  | Magmatic hydrothermal, Basin hydrothermal, Epithermal, Seafloor hydrothermal | Mississippi Valley-type (MVT), Skarn, Epithermal, Sedimentary Exhalative (SEDEX), Volcanic-hosted massive sulfide (VMS) | MVT zinc-lead, skarn, epithermal, SEDEX, VMS | Zn, Pb |  | Zn, Pb | Cook et al., 2009 |  | 1311 | [9 empty] | mineral separate | [5 empty] | mineralisation |  |  |  | sphalerite |  |  | epithermal |  |  |  | galena, pyrite, chalcopyrite, tetrahedrite, tellurides, magnetite, stannite, fluorite, cassiterite, enargite, stibnite, arsenopyrite, tennantite, pyroxene |  | LA-ICPMS |  |  |  |  | 54.15 | [19 empty] | 7443.16 | [5 empty] | 0.64 | [5 empty] | 310.72 | [9 empty] | 35900 |  | 4.7 |  |  |  | 6.62 | [7 empty] | 0.021871 | [13 empty] | 5350.51 | [15 empty] | 8.54 | [17 empty] | 40.01 | [9 empty] | 0.19 | [32 empty] | 2024 | Tan, R., Shao, Y., Brzozowski, M.J., Zheng, Y., Xiong, Y.-Q. (2024). Development of a machine learning model to classify mineral deposits using sphalerite chemistry and mineral assemblages. Ore Geology Reviews, 169, 106076.
| Yaojialing_e |  | Magmatic hydrothermal, Basin hydrothermal, Epithermal, Seafloor hydrothermal | Mississippi Valley-type (MVT), Skarn, Epithermal, Sedimentary Exhalative (SEDEX), Volcanic-hosted massive sulfide (VMS) | MVT zinc-lead, skarn, epithermal, SEDEX, VMS | Zn, Pb |  | Zn, Pb | Cook et al., 2009 |  | 1312 | [9 empty] | mineral separate | [5 empty] | mineralisation |  |  |  | sphalerite |  |  | epithermal |  |  |  | galena, pyrite, chalcopyrite, tetrahedrite, tellurides, magnetite, stannite, fluorite, cassiterite, enargite, stibnite, arsenopyrite, tennantite, pyroxene |  | LA-ICPMS |  |  |  |  | 23.04 | [19 empty] | 6371.87 | [5 empty] | 0.53 | [5 empty] | 15.31 | [9 empty] | 22900 |  | 12.49 |  |  |  | 3.79 | [7 empty] | 0.06 | [13 empty] | 3599.64 | [15 empty] | 0.66 | [17 empty] | 0.31 | [9 empty] | 0.4 | [32 empty] | 2024 | Tan, R., Shao, Y., Brzozowski, M.J., Zheng, Y., Xiong, Y.-Q. (2024). Development of a machine learning model to classify mineral deposits using sphalerite chemistry and mineral assemblages. Ore Geology Reviews, 169, 106076.
| Yaojialing_e |  | Magmatic hydrothermal, Basin hydrothermal, Epithermal, Seafloor hydrothermal | Mississippi Valley-type (MVT), Skarn, Epithermal, Sedimentary Exhalative (SEDEX), Volcanic-hosted massive sulfide (VMS) | MVT zinc-lead, skarn, epithermal, SEDEX, VMS | Zn, Pb |  | Zn, Pb | Cook et al., 2009 |  | 1313 | [9 empty] | mineral separate | [5 empty] | mineralisation |  |  |  | sphalerite |  |  | epithermal |  |  |  | galena, pyrite, chalcopyrite, tetrahedrite, tellurides, magnetite, stannite, fluorite, cassiterite, enargite, stibnite, arsenopyrite, tennantite, pyroxene |  | LA-ICPMS |  |  |  |  | 14.8 | [19 empty] | 5182.76 | [5 empty] | 0.08 | [5 empty] | 15.88 | [9 empty] | 30500 |  | 10.17 |  |  |  | 3.12 | [7 empty] | 0.6 | [13 empty] | 4553.44 | [15 empty] | 1.04 | [17 empty] | 1.97 | [9 empty] | 5.07 | [32 empty] | 2024 | Tan, R., Shao, Y., Brzozowski, M.J., Zheng, Y., Xiong, Y.-Q. (2024). Development of a machine learning model to classify mineral deposits using sphalerite chemistry and mineral assemblages. Ore Geology Reviews, 169, 106076.
| Yaojialing_e |  | Magmatic hydrothermal, Basin hydrothermal, Epithermal, Seafloor hydrothermal | Mississippi Valley-type (MVT), Skarn, Epithermal, Sedimentary Exhalative (SEDEX), Volcanic-hosted massive sulfide (VMS) | MVT zinc-lead, skarn, epithermal, SEDEX, VMS | Zn, Pb |  | Zn, Pb | Cook et al., 2009 |  | 1314 | [9 empty] | mineral separate | [5 empty] | mineralisation |  |  |  | sphalerite |  |  | epithermal |  |  |  | galena, pyrite, chalcopyrite, tetrahedrite, tellurides, magnetite, stannite, fluorite, cassiterite, enargite, stibnite, arsenopyrite, tennantite, pyroxene |  | LA-ICPMS |  |  |  |  | 5.6 | [19 empty] | 5304.68 | [5 empty] | 17.5 | [5 empty] | 48.66 | [9 empty] | 12900 |  | 0.52 |  |  |  | 1.1 | [7 empty] | 149.52 | [13 empty] | 3383.21 | [15 empty] | 1.19 | [17 empty] | 0.003003 | [9 empty] | 2.41 | [32 empty] | 2024 | Tan, R., Shao, Y., Brzozowski, M.J., Zheng, Y., Xiong, Y.-Q. (2024). Development of a machine learning model to classify mineral deposits using sphalerite chemistry and mineral assemblages. Ore Geology Reviews, 169, 106076.
| Yaojialing_e |  | Magmatic hydrothermal, Basin hydrothermal, Epithermal, Seafloor hydrothermal | Mississippi Valley-type (MVT), Skarn, Epithermal, Sedimentary Exhalative (SEDEX), Volcanic-hosted massive sulfide (VMS) | MVT zinc-lead, skarn, epithermal, SEDEX, VMS | Zn, Pb |  | Zn, Pb | Cook et al., 2009 |  | 1315 | [9 empty] | mineral separate | [5 empty] | mineralisation |  |  |  | sphalerite |  |  | epithermal |  |  |  | galena, pyrite, chalcopyrite, tetrahedrite, tellurides, magnetite, stannite, fluorite, cassiterite, enargite, stibnite, arsenopyrite, tennantite, pyroxene |  | LA-ICPMS |  |  |  |  | 6.9 | [19 empty] | 5010.5 | [5 empty] | 14.94 | [5 empty] | 166.26 | [9 empty] | 12200 |  | 0.86 |  |  |  | 0.004966 | [7 empty] | 207.21 | [13 empty] | 2649.97 | [15 empty] | 2.79 | [17 empty] | 0.67 | [9 empty] | 20.63 | [32 empty] | 2024 | Tan, R., Shao, Y., Brzozowski, M.J., Zheng, Y., Xiong, Y.-Q. (2024). Development of a machine learning model to classify mineral deposits using sphalerite chemistry and mineral assemblages. Ore Geology Reviews, 169, 106076.
| Yaojialing_e |  | Magmatic hydrothermal, Basin hydrothermal, Epithermal, Seafloor hydrothermal | Mississippi Valley-type (MVT), Skarn, Epithermal, Sedimentary Exhalative (SEDEX), Volcanic-hosted massive sulfide (VMS) | MVT zinc-lead, skarn, epithermal, SEDEX, VMS | Zn, Pb |  | Zn, Pb | Cook et al., 2009 |  | 1316 | [9 empty] | mineral separate | [5 empty] | mineralisation |  |  |  | sphalerite |  |  | epithermal |  |  |  | galena, pyrite, chalcopyrite, tetrahedrite, tellurides, magnetite, stannite, fluorite, cassiterite, enargite, stibnite, arsenopyrite, tennantite, pyroxene |  | LA-ICPMS |  |  |  |  | 6.49 | [19 empty] | 4815.38 | [5 empty] | 10.86 | [5 empty] | 32.89 | [9 empty] | 8500 |  | 1.21 |  |  |  | 0.011129 | [7 empty] | 81.31 | [13 empty] | 1342.62 | [15 empty] | 0.95 | [17 empty] | 0.010079 | [9 empty] | 17.46 | [32 empty] | 2024 | Tan, R., Shao, Y., Brzozowski, M.J., Zheng, Y., Xiong, Y.-Q. (2024). Development of a machine learning model to classify mineral deposits using sphalerite chemistry and mineral assemblages. Ore Geology Reviews, 169, 106076.
| Yaojialing_e |  | Magmatic hydrothermal, Basin hydrothermal, Epithermal, Seafloor hydrothermal | Mississippi Valley-type (MVT), Skarn, Epithermal, Sedimentary Exhalative (SEDEX), Volcanic-hosted massive sulfide (VMS) | MVT zinc-lead, skarn, epithermal, SEDEX, VMS | Zn, Pb |  | Zn, Pb | Cook et al., 2009 |  | 1317 | [9 empty] | mineral separate | [5 empty] | mineralisation |  |  |  | sphalerite |  |  | epithermal |  |  |  | galena, pyrite, chalcopyrite, tetrahedrite, tellurides, magnetite, stannite, fluorite, cassiterite, enargite, stibnite, arsenopyrite, tennantite, pyroxene |  | LA-ICPMS |  |  |  |  | 66.65 | [19 empty] | 5095.6 | [5 empty] | 33.99 | [5 empty] | 2791.88 | [9 empty] | 10600 |  | 0.85 |  |  |  | 1.14 | [7 empty] | 259.19 | [13 empty] | 2995.19 | [15 empty] | 72.8 | [17 empty] | 19.87 | [9 empty] | 7.51 | [32 empty] | 2024 | Tan, R., Shao, Y., Brzozowski, M.J., Zheng, Y., Xiong, Y.-Q. (2024). Development of a machine learning model to classify mineral deposits using sphalerite chemistry and mineral assemblages. Ore Geology Reviews, 169, 106076.
| Yaojialing_e |  | Magmatic hydrothermal, Basin hydrothermal, Epithermal, Seafloor hydrothermal | Mississippi Valley-type (MVT), Skarn, Epithermal, Sedimentary Exhalative (SEDEX), Volcanic-hosted massive sulfide (VMS) | MVT zinc-lead, skarn, epithermal, SEDEX, VMS | Zn, Pb |  | Zn, Pb | Cook et al., 2009 |  | 1318 | [9 empty] | mineral separate | [5 empty] | mineralisation |  |  |  | sphalerite |  |  | epithermal |  |  |  | galena, pyrite, chalcopyrite, tetrahedrite, tellurides, magnetite, stannite, fluorite, cassiterite, enargite, stibnite, arsenopyrite, tennantite, pyroxene |  | LA-ICPMS |  |  |  |  | 12.52 | [19 empty] | 5436.28 | [5 empty] | 35.37 | [5 empty] | 128.68 | [9 empty] | 13000 |  | 0.59 |  |  |  | 0.86 | [7 empty] | 277.84 | [13 empty] | 3648.78 | [15 empty] | 5.35 | [17 empty] | 1.46 | [9 empty] | 4.83 | [32 empty] | 2024 | Tan, R., Shao, Y., Brzozowski, M.J., Zheng, Y., Xiong, Y.-Q. (2024). Development of a machine learning model to classify mineral deposits using sphalerite chemistry and mineral assemblages. Ore Geology Reviews, 169, 106076.
| Yaojialing_e |  | Magmatic hydrothermal, Basin hydrothermal, Epithermal, Seafloor hydrothermal | Mississippi Valley-type (MVT), Skarn, Epithermal, Sedimentary Exhalative (SEDEX), Volcanic-hosted massive sulfide (VMS) | MVT zinc-lead, skarn, epithermal, SEDEX, VMS | Zn, Pb |  | Zn, Pb | Cook et al., 2009 |  | 1319 | [9 empty] | mineral separate | [5 empty] | mineralisation |  |  |  | sphalerite |  |  | epithermal |  |  |  | galena, pyrite, chalcopyrite, tetrahedrite, tellurides, magnetite, stannite, fluorite, cassiterite, enargite, stibnite, arsenopyrite, tennantite, pyroxene |  | LA-ICPMS |  |  |  |  | 32.47 | [19 empty] | 6396.86 | [5 empty] | 8.58 | [5 empty] | 2601.91 | [9 empty] | 20000 |  | 1.75 |  |  |  | 0.95 | [7 empty] | 294.93 | [13 empty] | 6023.94 | [15 empty] | 19.59 | [17 empty] | 15.76 | [9 empty] | 95.69 | [32 empty] | 2024 | Tan, R., Shao, Y., Brzozowski, M.J., Zheng, Y., Xiong, Y.-Q. (2024). Development of a machine learning model to classify mineral deposits using sphalerite chemistry and mineral assemblages. Ore Geology Reviews, 169, 106076.
| Yaojialing_e |  | Magmatic hydrothermal, Basin hydrothermal, Epithermal, Seafloor hydrothermal | Mississippi Valley-type (MVT), Skarn, Epithermal, Sedimentary Exhalative (SEDEX), Volcanic-hosted massive sulfide (VMS) | MVT zinc-lead, skarn, epithermal, SEDEX, VMS | Zn, Pb |  | Zn, Pb | Cook et al., 2009 |  | 1320 | [9 empty] | mineral separate | [5 empty] | mineralisation |  |  |  | sphalerite |  |  | epithermal |  |  |  | galena, pyrite, chalcopyrite, tetrahedrite, tellurides, magnetite, stannite, fluorite, cassiterite, enargite, stibnite, arsenopyrite, tennantite, pyroxene |  | LA-ICPMS |  |  |  |  | 18.49 | [19 empty] | 5114 | [5 empty] | 16.28 | [5 empty] | 63.79 | [9 empty] | 12300 |  | 0.15 |  |  |  | 1.31 | [7 empty] | 82.28 | [13 empty] | 2808.21 | [15 empty] | 1.15 | [17 empty] | 0.00517 | [9 empty] | 1.19 | [32 empty] | 2024 | Tan, R., Shao, Y., Brzozowski, M.J., Zheng, Y., Xiong, Y.-Q. (2024). Development of a machine learning model to classify mineral deposits using sphalerite chemistry and mineral assemblages. Ore Geology Reviews, 169, 106076.
| Yaojialing_e |  | Magmatic hydrothermal, Basin hydrothermal, Epithermal, Seafloor hydrothermal | Mississippi Valley-type (MVT), Skarn, Epithermal, Sedimentary Exhalative (SEDEX), Volcanic-hosted massive sulfide (VMS) | MVT zinc-lead, skarn, epithermal, SEDEX, VMS | Zn, Pb |  | Zn, Pb | Cook et al., 2009 |  | 1321 | [9 empty] | mineral separate | [5 empty] | mineralisation |  |  |  | sphalerite |  |  | epithermal |  |  |  | galena, pyrite, chalcopyrite, tetrahedrite, tellurides, magnetite, stannite, fluorite, cassiterite, enargite, stibnite, arsenopyrite, tennantite, pyroxene |  | LA-ICPMS |  |  |  |  | 16.25 | [19 empty] | 5183.97 | [5 empty] | 1.58 | [5 empty] | 94.59 | [9 empty] | 7700 |  | 1.76 |  |  |  | 0.86 | [7 empty] | 172.04 | [13 empty] | 1055.22 | [15 empty] | 4.95 | [17 empty] | 0.92 | [9 empty] | 10.28 | [32 empty] | 2024 | Tan, R., Shao, Y., Brzozowski, M.J., Zheng, Y., Xiong, Y.-Q. (2024). Development of a machine learning model to classify mineral deposits using sphalerite chemistry and mineral assemblages. Ore Geology Reviews, 169, 106076.
| Yaojialing_e |  | Magmatic hydrothermal, Basin hydrothermal, Epithermal, Seafloor hydrothermal | Mississippi Valley-type (MVT), Skarn, Epithermal, Sedimentary Exhalative (SEDEX), Volcanic-hosted massive sulfide (VMS) | MVT zinc-lead, skarn, epithermal, SEDEX, VMS | Zn, Pb |  | Zn, Pb | Cook et al., 2009 |  | 1322 | [9 empty] | mineral separate | [5 empty] | mineralisation |  |  |  | sphalerite |  |  | epithermal |  |  |  | galena, pyrite, chalcopyrite, tetrahedrite, tellurides, magnetite, stannite, fluorite, cassiterite, enargite, stibnite, arsenopyrite, tennantite, pyroxene |  | LA-ICPMS |  |  |  |  | 16.55 | [19 empty] | 4292.66 | [5 empty] | 11.42 | [5 empty] | 46.89 | [9 empty] | 8700 |  | 0.13 |  |  |  | 0.97 | [7 empty] | 25.42 | [13 empty] | 1446.89 | [15 empty] | 3.97 | [17 empty] | 0.006787 | [9 empty] | 6.02 | [32 empty] | 2024 | Tan, R., Shao, Y., Brzozowski, M.J., Zheng, Y., Xiong, Y.-Q. (2024). Development of a machine learning model to classify mineral deposits using sphalerite chemistry and mineral assemblages. Ore Geology Reviews, 169, 106076.
| Yaojialing_e |  | Magmatic hydrothermal, Basin hydrothermal, Epithermal, Seafloor hydrothermal | Mississippi Valley-type (MVT), Skarn, Epithermal, Sedimentary Exhalative (SEDEX), Volcanic-hosted massive sulfide (VMS) | MVT zinc-lead, skarn, epithermal, SEDEX, VMS | Zn, Pb |  | Zn, Pb | Cook et al., 2009 |  | 1323 | [9 empty] | mineral separate | [5 empty] | mineralisation |  |  |  | sphalerite |  |  | epithermal |  |  |  | galena, pyrite, chalcopyrite, tetrahedrite, tellurides, magnetite, stannite, fluorite, cassiterite, enargite, stibnite, arsenopyrite, tennantite, pyroxene |  | LA-ICPMS |  |  |  |  | 21.57 | [19 empty] | 4138.55 | [5 empty] | 10.19 | [5 empty] | 44.52 | [9 empty] | 8300 |  | 0.45 |  |  |  | 1.08 | [7 empty] | 35.32 | [13 empty] | 1398.97 | [15 empty] | 5.19 | [17 empty] | 0.62 | [9 empty] | 3.42 | [32 empty] | 2024 | Tan, R., Shao, Y., Brzozowski, M.J., Zheng, Y., Xiong, Y.-Q. (2024). Development of a machine learning model to classify mineral deposits using sphalerite chemistry and mineral assemblages. Ore Geology Reviews, 169, 106076.
| Yaojialing_e |  | Magmatic hydrothermal, Basin hydrothermal, Epithermal, Seafloor hydrothermal | Mississippi Valley-type (MVT), Skarn, Epithermal, Sedimentary Exhalative (SEDEX), Volcanic-hosted massive sulfide (VMS) | MVT zinc-lead, skarn, epithermal, SEDEX, VMS | Zn, Pb |  | Zn, Pb | Cook et al., 2009 |  | 1324 | [9 empty] | mineral separate | [5 empty] | mineralisation |  |  |  | sphalerite |  |  | epithermal |  |  |  | galena, pyrite, chalcopyrite, tetrahedrite, tellurides, magnetite, stannite, fluorite, cassiterite, enargite, stibnite, arsenopyrite, tennantite, pyroxene |  | LA-ICPMS |  |  |  |  | 24.13 | [19 empty] | 4476.61 | [5 empty] | 10.95 | [5 empty] | 25.2 | [9 empty] | 7700 |  | 0.18 |  |  |  | 0.8 | [7 empty] | 28.86 | [13 empty] | 1223.47 | [15 empty] | 1.16 | [17 empty] | 0.000926 | [9 empty] | 0.57 | [32 empty] | 2024 | Tan, R., Shao, Y., Brzozowski, M.J., Zheng, Y., Xiong, Y.-Q. (2024). Development of a machine learning model to classify mineral deposits using sphalerite chemistry and mineral assemblages. Ore Geology Reviews, 169, 106076.
| Yaojialing_e |  | Magmatic hydrothermal, Basin hydrothermal, Epithermal, Seafloor hydrothermal | Mississippi Valley-type (MVT), Skarn, Epithermal, Sedimentary Exhalative (SEDEX), Volcanic-hosted massive sulfide (VMS) | MVT zinc-lead, skarn, epithermal, SEDEX, VMS | Zn, Pb |  | Zn, Pb | Cook et al., 2009 |  | 1325 | [9 empty] | mineral separate | [5 empty] | mineralisation |  |  |  | sphalerite |  |  | epithermal |  |  |  | galena, pyrite, chalcopyrite, tetrahedrite, tellurides, magnetite, stannite, fluorite, cassiterite, enargite, stibnite, arsenopyrite, tennantite, pyroxene |  | LA-ICPMS |  |  |  |  | 4.93 | [19 empty] | 4178.74 | [5 empty] | 8.51 | [5 empty] | 18 | [9 empty] | 11200 |  | 0.26 |  |  |  | 0.001717 | [7 empty] | 55.18 | [13 empty] | 1525.74 | [15 empty] | 0.32 | [17 empty] | 0.00846 | [9 empty] | 2.51 | [32 empty] | 2024 | Tan, R., Shao, Y., Brzozowski, M.J., Zheng, Y., Xiong, Y.-Q. (2024). Development of a machine learning model to classify mineral deposits using sphalerite chemistry and mineral assemblages. Ore Geology Reviews, 169, 106076.
| Yaojialing_e |  | Magmatic hydrothermal, Basin hydrothermal, Epithermal, Seafloor hydrothermal | Mississippi Valley-type (MVT), Skarn, Epithermal, Sedimentary Exhalative (SEDEX), Volcanic-hosted massive sulfide (VMS) | MVT zinc-lead, skarn, epithermal, SEDEX, VMS | Zn, Pb |  | Zn, Pb | Cook et al., 2009 |  | 1326 | [9 empty] | mineral separate | [5 empty] | mineralisation |  |  |  | sphalerite |  |  | epithermal |  |  |  | galena, pyrite, chalcopyrite, tetrahedrite, tellurides, magnetite, stannite, fluorite, cassiterite, enargite, stibnite, arsenopyrite, tennantite, pyroxene |  | LA-ICPMS |  |  |  |  | 69.22 | [19 empty] | 5709.45 | [5 empty] | 0.22 | [5 empty] | 137.14 | [9 empty] | 4700 |  | 1.41 |  |  |  | 1.89 | [7 empty] | 143.61 | [13 empty] | 691.75 | [15 empty] | 17.52 | [17 empty] | 3.86 | [9 empty] | 2.38 | [32 empty] | 2024 | Tan, R., Shao, Y., Brzozowski, M.J., Zheng, Y., Xiong, Y.-Q. (2024). Development of a machine learning model to classify mineral deposits using sphalerite chemistry and mineral assemblages. Ore Geology Reviews, 169, 106076.
| Yaojialing_e |  | Magmatic hydrothermal, Basin hydrothermal, Epithermal, Seafloor hydrothermal | Mississippi Valley-type (MVT), Skarn, Epithermal, Sedimentary Exhalative (SEDEX), Volcanic-hosted massive sulfide (VMS) | MVT zinc-lead, skarn, epithermal, SEDEX, VMS | Zn, Pb |  | Zn, Pb | Cook et al., 2009 |  | 1327 | [9 empty] | mineral separate | [5 empty] | mineralisation |  |  |  | sphalerite |  |  | epithermal |  |  |  | galena, pyrite, chalcopyrite, tetrahedrite, tellurides, magnetite, stannite, fluorite, cassiterite, enargite, stibnite, arsenopyrite, tennantite, pyroxene |  | LA-ICPMS |  |  |  |  | 152.63 | [19 empty] | 5138.68 | [5 empty] | 0.21 | [5 empty] | 249.12 | [9 empty] | 5500 |  | 0.37 |  |  |  | 0.002755 | [7 empty] | 83.59 | [13 empty] | 969.57 | [15 empty] | 54.18 | [17 empty] | 0.71 | [9 empty] | 0.73 | [32 empty] | 2024 | Tan, R., Shao, Y., Brzozowski, M.J., Zheng, Y., Xiong, Y.-Q. (2024). Development of a machine learning model to classify mineral deposits using sphalerite chemistry and mineral assemblages. Ore Geology Reviews, 169, 106076.
| Yaojialing_e |  | Magmatic hydrothermal, Basin hydrothermal, Epithermal, Seafloor hydrothermal | Mississippi Valley-type (MVT), Skarn, Epithermal, Sedimentary Exhalative (SEDEX), Volcanic-hosted massive sulfide (VMS) | MVT zinc-lead, skarn, epithermal, SEDEX, VMS | Zn, Pb |  | Zn, Pb | Cook et al., 2009 |  | 1328 | [9 empty] | mineral separate | [5 empty] | mineralisation |  |  |  | sphalerite |  |  | epithermal |  |  |  | galena, pyrite, chalcopyrite, tetrahedrite, tellurides, magnetite, stannite, fluorite, cassiterite, enargite, stibnite, arsenopyrite, tennantite, pyroxene |  | LA-ICPMS |  |  |  |  | 117.86 | [19 empty] | 4791.26 | [5 empty] | 0.66 | [5 empty] | 1488.65 | [9 empty] | 7200 |  | 4.72 |  |  |  | 0.019435 | [7 empty] | 57.59 | [13 empty] | 1338.29 | [15 empty] | 26.64 | [17 empty] | 1.69 | [9 empty] | 1.37 | [32 empty] | 2024 | Tan, R., Shao, Y., Brzozowski, M.J., Zheng, Y., Xiong, Y.-Q. (2024). Development of a machine learning model to classify mineral deposits using sphalerite chemistry and mineral assemblages. Ore Geology Reviews, 169, 106076.
| Yaojialing_e |  | Magmatic hydrothermal, Basin hydrothermal, Epithermal, Seafloor hydrothermal | Mississippi Valley-type (MVT), Skarn, Epithermal, Sedimentary Exhalative (SEDEX), Volcanic-hosted massive sulfide (VMS) | MVT zinc-lead, skarn, epithermal, SEDEX, VMS | Zn, Pb |  | Zn, Pb | Cook et al., 2009 |  | 1329 | [9 empty] | mineral separate | [5 empty] | mineralisation |  |  |  | sphalerite |  |  | epithermal |  |  |  | galena, pyrite, chalcopyrite, tetrahedrite, tellurides, magnetite, stannite, fluorite, cassiterite, enargite, stibnite, arsenopyrite, tennantite, pyroxene |  | LA-ICPMS |  |  |  |  | 47.94 | [19 empty] | 4800.33 | [5 empty] | 0.024139 | [5 empty] | 1944.46 | [9 empty] | 11000 |  | 3.89 |  |  |  | 0.88 | [7 empty] | 103.16 | [13 empty] | 1931.51 | [15 empty] | 21.46 | [17 empty] | 6.22 | [9 empty] | 2.23 | [32 empty] | 2024 | Tan, R., Shao, Y., Brzozowski, M.J., Zheng, Y., Xiong, Y.-Q. (2024). Development of a machine learning model to classify mineral deposits using sphalerite chemistry and mineral assemblages. Ore Geology Reviews, 169, 106076.
| Yaojialing_e |  | Magmatic hydrothermal, Basin hydrothermal, Epithermal, Seafloor hydrothermal | Mississippi Valley-type (MVT), Skarn, Epithermal, Sedimentary Exhalative (SEDEX), Volcanic-hosted massive sulfide (VMS) | MVT zinc-lead, skarn, epithermal, SEDEX, VMS | Zn, Pb |  | Zn, Pb | Cook et al., 2009 |  | 1330 | [9 empty] | mineral separate | [5 empty] | mineralisation |  |  |  | sphalerite |  |  | epithermal |  |  |  | galena, pyrite, chalcopyrite, tetrahedrite, tellurides, magnetite, stannite, fluorite, cassiterite, enargite, stibnite, arsenopyrite, tennantite, pyroxene |  | LA-ICPMS |  |  |  |  | 274.71 | [19 empty] | 3212.35 | [5 empty] | 3.09 | [5 empty] | 2208.69 | [9 empty] | 5700 |  | 2.9 |  |  |  | 2.79 | [7 empty] | 109.07 | [13 empty] | 633.08 | [15 empty] | 75.31 | [17 empty] | 3.38 | [9 empty] | 9.4 | [32 empty] | 2024 | Tan, R., Shao, Y., Brzozowski, M.J., Zheng, Y., Xiong, Y.-Q. (2024). Development of a machine learning model to classify mineral deposits using sphalerite chemistry and mineral assemblages. Ore Geology Reviews, 169, 106076.
| Yaojialing_e |  | Magmatic hydrothermal, Basin hydrothermal, Epithermal, Seafloor hydrothermal | Mississippi Valley-type (MVT), Skarn, Epithermal, Sedimentary Exhalative (SEDEX), Volcanic-hosted massive sulfide (VMS) | MVT zinc-lead, skarn, epithermal, SEDEX, VMS | Zn, Pb |  | Zn, Pb | Cook et al., 2009 |  | 1331 | [9 empty] | mineral separate | [5 empty] | mineralisation |  |  |  | sphalerite |  |  | epithermal |  |  |  | galena, pyrite, chalcopyrite, tetrahedrite, tellurides, magnetite, stannite, fluorite, cassiterite, enargite, stibnite, arsenopyrite, tennantite, pyroxene |  | LA-ICPMS |  |  |  |  | 530.56 | [19 empty] | 2440.66 | [5 empty] | 3.87 | [5 empty] | 5234.92 | [9 empty] | 6600 |  | 2.39 |  |  |  | 1.17 | [7 empty] | 114.94 | [13 empty] | 639.01 | [15 empty] | 411.3 | [17 empty] | 10.87 | [9 empty] | 4.27 | [32 empty] | 2024 | Tan, R., Shao, Y., Brzozowski, M.J., Zheng, Y., Xiong, Y.-Q. (2024). Development of a machine learning model to classify mineral deposits using sphalerite chemistry and mineral assemblages. Ore Geology Reviews, 169, 106076.
| Yaojialing_e |  | Magmatic hydrothermal, Basin hydrothermal, Epithermal, Seafloor hydrothermal | Mississippi Valley-type (MVT), Skarn, Epithermal, Sedimentary Exhalative (SEDEX), Volcanic-hosted massive sulfide (VMS) | MVT zinc-lead, skarn, epithermal, SEDEX, VMS | Zn, Pb |  | Zn, Pb | Cook et al., 2009 |  | 1332 | [9 empty] | mineral separate | [5 empty] | mineralisation |  |  |  | sphalerite |  |  | epithermal |  |  |  | galena, pyrite, chalcopyrite, tetrahedrite, tellurides, magnetite, stannite, fluorite, cassiterite, enargite, stibnite, arsenopyrite, tennantite, pyroxene |  | LA-ICPMS |  |  |  |  | 569.51 | [19 empty] | 3085.19 | [5 empty] | 9.4 | [5 empty] | 5331.09 | [9 empty] | 7600 |  | 1.42 |  |  |  | 0.001509 | [7 empty] | 46.43 | [13 empty] | 958.04 | [15 empty] | 388.85 | [17 empty] | 26.32 | [9 empty] | 5.4 | [32 empty] | 2024 | Tan, R., Shao, Y., Brzozowski, M.J., Zheng, Y., Xiong, Y.-Q. (2024). Development of a machine learning model to classify mineral deposits using sphalerite chemistry and mineral assemblages. Ore Geology Reviews, 169, 106076.
| Yaojialing_e |  | Magmatic hydrothermal, Basin hydrothermal, Epithermal, Seafloor hydrothermal | Mississippi Valley-type (MVT), Skarn, Epithermal, Sedimentary Exhalative (SEDEX), Volcanic-hosted massive sulfide (VMS) | MVT zinc-lead, skarn, epithermal, SEDEX, VMS | Zn, Pb |  | Zn, Pb | Cook et al., 2009 |  | 1333 | [9 empty] | mineral separate | [5 empty] | mineralisation |  |  |  | sphalerite |  |  | epithermal |  |  |  | galena, pyrite, chalcopyrite, tetrahedrite, tellurides, magnetite, stannite, fluorite, cassiterite, enargite, stibnite, arsenopyrite, tennantite, pyroxene |  | LA-ICPMS |  |  |  |  | 628.92 | [19 empty] | 2679.54 | [5 empty] | 10.49 | [5 empty] | 4755.69 | [9 empty] | 6800 |  | 2.04 |  |  |  | 1.25 | [7 empty] | 116.76 | [13 empty] | 401.32 | [15 empty] | 787.62 | [17 empty] | 22.07 | [9 empty] | 14.04 | [32 empty] | 2024 | Tan, R., Shao, Y., Brzozowski, M.J., Zheng, Y., Xiong, Y.-Q. (2024). Development of a machine learning model to classify mineral deposits using sphalerite chemistry and mineral assemblages. Ore Geology Reviews, 169, 106076.
| Yaojialing_e |  | Magmatic hydrothermal, Basin hydrothermal, Epithermal, Seafloor hydrothermal | Mississippi Valley-type (MVT), Skarn, Epithermal, Sedimentary Exhalative (SEDEX), Volcanic-hosted massive sulfide (VMS) | MVT zinc-lead, skarn, epithermal, SEDEX, VMS | Zn, Pb |  | Zn, Pb | Cook et al., 2009 |  | 1334 | [9 empty] | mineral separate | [5 empty] | mineralisation |  |  |  | sphalerite |  |  | epithermal |  |  |  | galena, pyrite, chalcopyrite, tetrahedrite, tellurides, magnetite, stannite, fluorite, cassiterite, enargite, stibnite, arsenopyrite, tennantite, pyroxene |  | LA-ICPMS |  |  |  |  | 394.14 | [19 empty] | 3008.86 | [5 empty] | 9.97 | [5 empty] | 4273.75 | [9 empty] | 6000 |  | 2.8 |  |  |  | 1.66 | [7 empty] | 47.43 | [13 empty] | 616.68 | [15 empty] | 335.74 | [17 empty] | 45.63 | [9 empty] | 5.38 | [32 empty] | 2024 | Tan, R., Shao, Y., Brzozowski, M.J., Zheng, Y., Xiong, Y.-Q. (2024). Development of a machine learning model to classify mineral deposits using sphalerite chemistry and mineral assemblages. Ore Geology Reviews, 169, 106076.
| Yaojialing_e |  | Magmatic hydrothermal, Basin hydrothermal, Epithermal, Seafloor hydrothermal | Mississippi Valley-type (MVT), Skarn, Epithermal, Sedimentary Exhalative (SEDEX), Volcanic-hosted massive sulfide (VMS) | MVT zinc-lead, skarn, epithermal, SEDEX, VMS | Zn, Pb |  | Zn, Pb | Cook et al., 2009 |  | 1335 | [9 empty] | mineral separate | [5 empty] | mineralisation |  |  |  | sphalerite |  |  | epithermal |  |  |  | galena, pyrite, chalcopyrite, tetrahedrite, tellurides, magnetite, stannite, fluorite, cassiterite, enargite, stibnite, arsenopyrite, tennantite, pyroxene |  | LA-ICPMS |  |  |  |  | 147.83 | [19 empty] | 3812.44 | [5 empty] | 7.74 | [5 empty] | 976.23 | [9 empty] | 7300 |  | 0.84 |  |  |  | 1.05 | [7 empty] | 27.9 | [13 empty] | 938.96 | [15 empty] | 45.04 | [17 empty] | 16.86 | [9 empty] | 2.55 | [32 empty] | 2024 | Tan, R., Shao, Y., Brzozowski, M.J., Zheng, Y., Xiong, Y.-Q. (2024). Development of a machine learning model to classify mineral deposits using sphalerite chemistry and mineral assemblages. Ore Geology Reviews, 169, 106076.
| Yaojialing_e |  | Magmatic hydrothermal, Basin hydrothermal, Epithermal, Seafloor hydrothermal | Mississippi Valley-type (MVT), Skarn, Epithermal, Sedimentary Exhalative (SEDEX), Volcanic-hosted massive sulfide (VMS) | MVT zinc-lead, skarn, epithermal, SEDEX, VMS | Zn, Pb |  | Zn, Pb | Cook et al., 2009 |  | 1336 | [9 empty] | mineral separate | [5 empty] | mineralisation |  |  |  | sphalerite |  |  | epithermal |  |  |  | galena, pyrite, chalcopyrite, tetrahedrite, tellurides, magnetite, stannite, fluorite, cassiterite, enargite, stibnite, arsenopyrite, tennantite, pyroxene |  | LA-ICPMS |  |  |  |  | 128 | [19 empty] | 3738.58 | [5 empty] | 11.17 | [5 empty] | 1537.32 | [9 empty] | 8500 |  | 0.31 |  |  |  | 0.91 | [7 empty] | 42.57 | [13 empty] | 1752.6 | [15 empty] | 15.91 | [17 empty] | 1.01 | [9 empty] | 12.65 | [32 empty] | 2024 | Tan, R., Shao, Y., Brzozowski, M.J., Zheng, Y., Xiong, Y.-Q. (2024). Development of a machine learning model to classify mineral deposits using sphalerite chemistry and mineral assemblages. Ore Geology Reviews, 169, 106076.
| Yaojialing_e |  | Magmatic hydrothermal, Basin hydrothermal, Epithermal, Seafloor hydrothermal | Mississippi Valley-type (MVT), Skarn, Epithermal, Sedimentary Exhalative (SEDEX), Volcanic-hosted massive sulfide (VMS) | MVT zinc-lead, skarn, epithermal, SEDEX, VMS | Zn, Pb |  | Zn, Pb | Cook et al., 2009 |  | 1337 | [9 empty] | mineral separate | [5 empty] | mineralisation |  |  |  | sphalerite |  |  | epithermal |  |  |  | galena, pyrite, chalcopyrite, tetrahedrite, tellurides, magnetite, stannite, fluorite, cassiterite, enargite, stibnite, arsenopyrite, tennantite, pyroxene |  | LA-ICPMS |  |  |  |  | 127.18 | [19 empty] | 3763.61 | [5 empty] | 8.39 | [5 empty] | 2188.5 | [9 empty] | 6800 |  | 1.36 |  |  |  | 0.95 | [7 empty] | 24.07 | [13 empty] | 1016.86 | [15 empty] | 82.83 | [17 empty] | 4.76 | [9 empty] | 2.33 | [32 empty] | 2024 | Tan, R., Shao, Y., Brzozowski, M.J., Zheng, Y., Xiong, Y.-Q. (2024). Development of a machine learning model to classify mineral deposits using sphalerite chemistry and mineral assemblages. Ore Geology Reviews, 169, 106076.
| Yaojialing_e |  | Magmatic hydrothermal, Basin hydrothermal, Epithermal, Seafloor hydrothermal | Mississippi Valley-type (MVT), Skarn, Epithermal, Sedimentary Exhalative (SEDEX), Volcanic-hosted massive sulfide (VMS) | MVT zinc-lead, skarn, epithermal, SEDEX, VMS | Zn, Pb |  | Zn, Pb | Cook et al., 2009 |  | 1338 | [9 empty] | mineral separate | [5 empty] | mineralisation |  |  |  | sphalerite |  |  | epithermal |  |  |  | galena, pyrite, chalcopyrite, tetrahedrite, tellurides, magnetite, stannite, fluorite, cassiterite, enargite, stibnite, arsenopyrite, tennantite, pyroxene |  | LA-ICPMS |  |  |  |  | 14.12 | [19 empty] | 4124.83 | [5 empty] | 1.27 | [5 empty] | 45.23 | [9 empty] | 26900 |  | 0.69 |  |  |  | 1.31 | [7 empty] | 124.79 | [13 empty] | 3989.16 | [15 empty] | 3.34 | [17 empty] | 2.03 | [9 empty] | 0.27 | [32 empty] | 2024 | Tan, R., Shao, Y., Brzozowski, M.J., Zheng, Y., Xiong, Y.-Q. (2024). Development of a machine learning model to classify mineral deposits using sphalerite chemistry and mineral assemblages. Ore Geology Reviews, 169, 106076.
| Yaojialing_e |  | Magmatic hydrothermal, Basin hydrothermal, Epithermal, Seafloor hydrothermal | Mississippi Valley-type (MVT), Skarn, Epithermal, Sedimentary Exhalative (SEDEX), Volcanic-hosted massive sulfide (VMS) | MVT zinc-lead, skarn, epithermal, SEDEX, VMS | Zn, Pb |  | Zn, Pb | Cook et al., 2009 |  | 1339 | [9 empty] | mineral separate | [5 empty] | mineralisation |  |  |  | sphalerite |  |  | epithermal |  |  |  | galena, pyrite, chalcopyrite, tetrahedrite, tellurides, magnetite, stannite, fluorite, cassiterite, enargite, stibnite, arsenopyrite, tennantite, pyroxene |  | LA-ICPMS |  |  |  |  | 21.42 | [19 empty] | 4245.23 | [5 empty] | 1.33 | [5 empty] | 69.89 | [9 empty] | 27400 |  | 0.12 |  |  |  | 1.3 | [7 empty] | 79.33 | [13 empty] | 4013.09 | [15 empty] | 6.42 | [17 empty] | 0.1 | [9 empty] | 0.29 | [32 empty] | 2024 | Tan, R., Shao, Y., Brzozowski, M.J., Zheng, Y., Xiong, Y.-Q. (2024). Development of a machine learning model to classify mineral deposits using sphalerite chemistry and mineral assemblages. Ore Geology Reviews, 169, 106076.
| Yaojialing_e |  | Magmatic hydrothermal, Basin hydrothermal, Epithermal, Seafloor hydrothermal | Mississippi Valley-type (MVT), Skarn, Epithermal, Sedimentary Exhalative (SEDEX), Volcanic-hosted massive sulfide (VMS) | MVT zinc-lead, skarn, epithermal, SEDEX, VMS | Zn, Pb |  | Zn, Pb | Cook et al., 2009 |  | 1340 | [9 empty] | mineral separate | [5 empty] | mineralisation |  |  |  | sphalerite |  |  | epithermal |  |  |  | galena, pyrite, chalcopyrite, tetrahedrite, tellurides, magnetite, stannite, fluorite, cassiterite, enargite, stibnite, arsenopyrite, tennantite, pyroxene |  | LA-ICPMS |  |  |  |  | 18.75 | [19 empty] | 4367.54 | [5 empty] | 1.2 | [5 empty] | 226.74 | [9 empty] | 28300 |  | 0.13 |  |  |  | 1.03 | [7 empty] | 103.88 | [13 empty] | 4112.42 | [15 empty] | 6.81 | [17 empty] | 3.32 | [9 empty] | 0.52 | [32 empty] | 2024 | Tan, R., Shao, Y., Brzozowski, M.J., Zheng, Y., Xiong, Y.-Q. (2024). Development of a machine learning model to classify mineral deposits using sphalerite chemistry and mineral assemblages. Ore Geology Reviews, 169, 106076.
| Yaojialing_e |  | Magmatic hydrothermal, Basin hydrothermal, Epithermal, Seafloor hydrothermal | Mississippi Valley-type (MVT), Skarn, Epithermal, Sedimentary Exhalative (SEDEX), Volcanic-hosted massive sulfide (VMS) | MVT zinc-lead, skarn, epithermal, SEDEX, VMS | Zn, Pb |  | Zn, Pb | Cook et al., 2009 |  | 1341 | [9 empty] | mineral separate | [5 empty] | mineralisation |  |  |  | sphalerite |  |  | epithermal |  |  |  | galena, pyrite, chalcopyrite, tetrahedrite, tellurides, magnetite, stannite, fluorite, cassiterite, enargite, stibnite, arsenopyrite, tennantite, pyroxene |  | LA-ICPMS |  |  |  |  | 11.1 | [19 empty] | 4424.22 | [5 empty] | 1.42 | [5 empty] | 55.1 | [9 empty] | 29400 |  | 0.1 |  |  |  | 1.06 | [7 empty] | 208.54 | [13 empty] | 4196.54 | [15 empty] | 1.81 | [17 empty] | 0.12 | [9 empty] | 0.33 | [32 empty] | 2024 | Tan, R., Shao, Y., Brzozowski, M.J., Zheng, Y., Xiong, Y.-Q. (2024). Development of a machine learning model to classify mineral deposits using sphalerite chemistry and mineral assemblages. Ore Geology Reviews, 169, 106076.
| Yaojialing_e |  | Magmatic hydrothermal, Basin hydrothermal, Epithermal, Seafloor hydrothermal | Mississippi Valley-type (MVT), Skarn, Epithermal, Sedimentary Exhalative (SEDEX), Volcanic-hosted massive sulfide (VMS) | MVT zinc-lead, skarn, epithermal, SEDEX, VMS | Zn, Pb |  | Zn, Pb | Cook et al., 2009 |  | 1342 | [9 empty] | mineral separate | [5 empty] | mineralisation |  |  |  | sphalerite |  |  | epithermal |  |  |  | galena, pyrite, chalcopyrite, tetrahedrite, tellurides, magnetite, stannite, fluorite, cassiterite, enargite, stibnite, arsenopyrite, tennantite, pyroxene |  | LA-ICPMS |  |  |  |  | 16.4 | [19 empty] | 4516.72 | [5 empty] | 1.47 | [5 empty] | 56.23 | [9 empty] | 29000 |  | 0.79 |  |  |  | 1.2 | [7 empty] | 63.77 | [13 empty] | 3952.32 | [15 empty] | 7.49 | [17 empty] | 5.41 | [9 empty] | 0.49 | [32 empty] | 2024 | Tan, R., Shao, Y., Brzozowski, M.J., Zheng, Y., Xiong, Y.-Q. (2024). Development of a machine learning model to classify mineral deposits using sphalerite chemistry and mineral assemblages. Ore Geology Reviews, 169, 106076.
| Yaojialing_e |  | Magmatic hydrothermal, Basin hydrothermal, Epithermal, Seafloor hydrothermal | Mississippi Valley-type (MVT), Skarn, Epithermal, Sedimentary Exhalative (SEDEX), Volcanic-hosted massive sulfide (VMS) | MVT zinc-lead, skarn, epithermal, SEDEX, VMS | Zn, Pb |  | Zn, Pb | Cook et al., 2009 |  | 1343 | [9 empty] | mineral separate | [5 empty] | mineralisation |  |  |  | sphalerite |  |  | epithermal |  |  |  | galena, pyrite, chalcopyrite, tetrahedrite, tellurides, magnetite, stannite, fluorite, cassiterite, enargite, stibnite, arsenopyrite, tennantite, pyroxene |  | LA-ICPMS |  |  |  |  | 27.27 | [19 empty] | 4543.9 | [5 empty] | 1.67 | [5 empty] | 368.8 | [9 empty] | 29500 |  | 18.49 |  |  |  | 6.86 | [7 empty] | 25.21 | [13 empty] | 4212.07 | [15 empty] | 9.37 | [17 empty] | 16.35 | [9 empty] | 0.54 | [32 empty] | 2024 | Tan, R., Shao, Y., Brzozowski, M.J., Zheng, Y., Xiong, Y.-Q. (2024). Development of a machine learning model to classify mineral deposits using sphalerite chemistry and mineral assemblages. Ore Geology Reviews, 169, 106076.
| Yaojialing_e |  | Magmatic hydrothermal, Basin hydrothermal, Epithermal, Seafloor hydrothermal | Mississippi Valley-type (MVT), Skarn, Epithermal, Sedimentary Exhalative (SEDEX), Volcanic-hosted massive sulfide (VMS) | MVT zinc-lead, skarn, epithermal, SEDEX, VMS | Zn, Pb |  | Zn, Pb | Cook et al., 2009 |  | 1344 | [9 empty] | mineral separate | [5 empty] | mineralisation |  |  |  | sphalerite |  |  | epithermal |  |  |  | galena, pyrite, chalcopyrite, tetrahedrite, tellurides, magnetite, stannite, fluorite, cassiterite, enargite, stibnite, arsenopyrite, tennantite, pyroxene |  | LA-ICPMS |  |  |  |  | 27.27 | [19 empty] | 4314.66 | [5 empty] | 1.5 | [5 empty] | 259.84 | [9 empty] | 29900 |  | 10.36 |  |  |  | 4.58 | [7 empty] | 9.91 | [13 empty] | 4305.89 | [15 empty] | 17.29 | [17 empty] | 1.8 | [9 empty] | 0.6 | [32 empty] | 2024 | Tan, R., Shao, Y., Brzozowski, M.J., Zheng, Y., Xiong, Y.-Q. (2024). Development of a machine learning model to classify mineral deposits using sphalerite chemistry and mineral assemblages. Ore Geology Reviews, 169, 106076.
| Yaojialing_e |  | Magmatic hydrothermal, Basin hydrothermal, Epithermal, Seafloor hydrothermal | Mississippi Valley-type (MVT), Skarn, Epithermal, Sedimentary Exhalative (SEDEX), Volcanic-hosted massive sulfide (VMS) | MVT zinc-lead, skarn, epithermal, SEDEX, VMS | Zn, Pb |  | Zn, Pb | Cook et al., 2009 |  | 1345 | [9 empty] | mineral separate | [5 empty] | mineralisation |  |  |  | sphalerite |  |  | epithermal |  |  |  | galena, pyrite, chalcopyrite, tetrahedrite, tellurides, magnetite, stannite, fluorite, cassiterite, enargite, stibnite, arsenopyrite, tennantite, pyroxene |  | LA-ICPMS |  |  |  |  | 36.45 | [19 empty] | 4471.44 | [5 empty] | 1.8 | [5 empty] | 249.5 | [9 empty] | 31100 |  | 4.84 |  |  |  | 1.29 | [7 empty] | 72.5 | [13 empty] | 4308.18 | [15 empty] | 12.36 | [17 empty] | 2.54 | [9 empty] | 0.34 | [32 empty] | 2024 | Tan, R., Shao, Y., Brzozowski, M.J., Zheng, Y., Xiong, Y.-Q. (2024). Development of a machine learning model to classify mineral deposits using sphalerite chemistry and mineral assemblages. Ore Geology Reviews, 169, 106076.
| Yaojialing_e |  | Magmatic hydrothermal, Basin hydrothermal, Epithermal, Seafloor hydrothermal | Mississippi Valley-type (MVT), Skarn, Epithermal, Sedimentary Exhalative (SEDEX), Volcanic-hosted massive sulfide (VMS) | MVT zinc-lead, skarn, epithermal, SEDEX, VMS | Zn, Pb |  | Zn, Pb | Cook et al., 2009 |  | 1346 | [9 empty] | mineral separate | [5 empty] | mineralisation |  |  |  | sphalerite |  |  | epithermal |  |  |  | galena, pyrite, chalcopyrite, tetrahedrite, tellurides, magnetite, stannite, fluorite, cassiterite, enargite, stibnite, arsenopyrite, tennantite, pyroxene |  | LA-ICPMS |  |  |  |  | 12.33 | [19 empty] | 4413.96 | [5 empty] | 1.09 | [5 empty] | 29.1 | [9 empty] | 21400 |  | 3.82 |  |  |  | 1.41 | [7 empty] | 112.8 | [13 empty] | 3723.93 | [15 empty] | 2.15 | [17 empty] | 0.12 | [9 empty] | 0.52 | [32 empty] | 2024 | Tan, R., Shao, Y., Brzozowski, M.J., Zheng, Y., Xiong, Y.-Q. (2024). Development of a machine learning model to classify mineral deposits using sphalerite chemistry and mineral assemblages. Ore Geology Reviews, 169, 106076.
| Yaojialing_e |  | Magmatic hydrothermal, Basin hydrothermal, Epithermal, Seafloor hydrothermal | Mississippi Valley-type (MVT), Skarn, Epithermal, Sedimentary Exhalative (SEDEX), Volcanic-hosted massive sulfide (VMS) | MVT zinc-lead, skarn, epithermal, SEDEX, VMS | Zn, Pb |  | Zn, Pb | Cook et al., 2009 |  | 1347 | [9 empty] | mineral separate | [5 empty] | mineralisation |  |  |  | sphalerite |  |  | epithermal |  |  |  | galena, pyrite, chalcopyrite, tetrahedrite, tellurides, magnetite, stannite, fluorite, cassiterite, enargite, stibnite, arsenopyrite, tennantite, pyroxene |  | LA-ICPMS |  |  |  |  | 3.53 | [19 empty] | 4271.68 | [5 empty] | 1.12 | [5 empty] | 7.73 | [9 empty] | 21400 |  | 7.09 |  |  |  | 2.82 | [7 empty] | 0.54 | [13 empty] | 3650.84 | [15 empty] | 1.17 | [17 empty] | 0.32 | [9 empty] | 0.51 | [32 empty] | 2024 | Tan, R., Shao, Y., Brzozowski, M.J., Zheng, Y., Xiong, Y.-Q. (2024). Development of a machine learning model to classify mineral deposits using sphalerite chemistry and mineral assemblages. Ore Geology Reviews, 169, 106076.
| Yaojialing_e |  | Magmatic hydrothermal, Basin hydrothermal, Epithermal, Seafloor hydrothermal | Mississippi Valley-type (MVT), Skarn, Epithermal, Sedimentary Exhalative (SEDEX), Volcanic-hosted massive sulfide (VMS) | MVT zinc-lead, skarn, epithermal, SEDEX, VMS | Zn, Pb |  | Zn, Pb | Cook et al., 2009 |  | 1348 | [9 empty] | mineral separate | [5 empty] | mineralisation |  |  |  | sphalerite |  |  | epithermal |  |  |  | galena, pyrite, chalcopyrite, tetrahedrite, tellurides, magnetite, stannite, fluorite, cassiterite, enargite, stibnite, arsenopyrite, tennantite, pyroxene |  | LA-ICPMS |  |  |  |  | 34.6 | [19 empty] | 4083.56 | [5 empty] | 0.77 | [5 empty] | 57.15 | [9 empty] | 21000 |  | 0.26 |  |  |  | 1.4 | [7 empty] | 126.12 | [13 empty] | 3785.83 | [15 empty] | 2.26 | [17 empty] | 0.4 | [9 empty] | 0.5 | [32 empty] | 2024 | Tan, R., Shao, Y., Brzozowski, M.J., Zheng, Y., Xiong, Y.-Q. (2024). Development of a machine learning model to classify mineral deposits using sphalerite chemistry and mineral assemblages. Ore Geology Reviews, 169, 106076.
| Yaojialing_e |  | Magmatic hydrothermal, Basin hydrothermal, Epithermal, Seafloor hydrothermal | Mississippi Valley-type (MVT), Skarn, Epithermal, Sedimentary Exhalative (SEDEX), Volcanic-hosted massive sulfide (VMS) | MVT zinc-lead, skarn, epithermal, SEDEX, VMS | Zn, Pb |  | Zn, Pb | Cook et al., 2009 |  | 1349 | [9 empty] | mineral separate | [5 empty] | mineralisation |  |  |  | sphalerite |  |  | epithermal |  |  |  | galena, pyrite, chalcopyrite, tetrahedrite, tellurides, magnetite, stannite, fluorite, cassiterite, enargite, stibnite, arsenopyrite, tennantite, pyroxene |  | LA-ICPMS |  |  |  |  | 31.3 | [19 empty] | 4101.73 | [5 empty] | 0.92 | [5 empty] | 147.1 | [9 empty] | 20700 |  | 0.33 |  |  |  | 1.12 | [7 empty] | 145.24 | [13 empty] | 3789.72 | [15 empty] | 17.06 | [17 empty] | 4.24 | [9 empty] | 0.42 | [32 empty] | 2024 | Tan, R., Shao, Y., Brzozowski, M.J., Zheng, Y., Xiong, Y.-Q. (2024). Development of a machine learning model to classify mineral deposits using sphalerite chemistry and mineral assemblages. Ore Geology Reviews, 169, 106076.
| Yaojialing_e |  | Magmatic hydrothermal, Basin hydrothermal, Epithermal, Seafloor hydrothermal | Mississippi Valley-type (MVT), Skarn, Epithermal, Sedimentary Exhalative (SEDEX), Volcanic-hosted massive sulfide (VMS) | MVT zinc-lead, skarn, epithermal, SEDEX, VMS | Zn, Pb |  | Zn, Pb | Cook et al., 2009 |  | 1350 | [9 empty] | mineral separate | [5 empty] | mineralisation |  |  |  | sphalerite |  |  | epithermal |  |  |  | galena, pyrite, chalcopyrite, tetrahedrite, tellurides, magnetite, stannite, fluorite, cassiterite, enargite, stibnite, arsenopyrite, tennantite, pyroxene |  | LA-ICPMS |  |  |  |  | 20.9 | [19 empty] | 3992.07 | [5 empty] | 0.93 | [5 empty] | 27.95 | [9 empty] | 21300 |  | 0.45 |  |  |  | 1.06 | [7 empty] | 85.7 | [13 empty] | 3471.86 | [15 empty] | 1.93 | [17 empty] | 0.13 | [9 empty] | 0.36 | [32 empty] | 2024 | Tan, R., Shao, Y., Brzozowski, M.J., Zheng, Y., Xiong, Y.-Q. (2024). Development of a machine learning model to classify mineral deposits using sphalerite chemistry and mineral assemblages. Ore Geology Reviews, 169, 106076.
| Yaojialing_e |  | Magmatic hydrothermal, Basin hydrothermal, Epithermal, Seafloor hydrothermal | Mississippi Valley-type (MVT), Skarn, Epithermal, Sedimentary Exhalative (SEDEX), Volcanic-hosted massive sulfide (VMS) | MVT zinc-lead, skarn, epithermal, SEDEX, VMS | Zn, Pb |  | Zn, Pb | Cook et al., 2009 |  | 1351 | [9 empty] | mineral separate | [5 empty] | mineralisation |  |  |  | sphalerite |  |  | epithermal |  |  |  | galena, pyrite, chalcopyrite, tetrahedrite, tellurides, magnetite, stannite, fluorite, cassiterite, enargite, stibnite, arsenopyrite, tennantite, pyroxene |  | LA-ICPMS |  |  |  |  | 23.1 | [19 empty] | 4142.38 | [5 empty] | 0.97 | [5 empty] | 29.3 | [9 empty] | 20700 |  | 25.04 |  |  |  | 7.59 | [7 empty] | 8.66 | [13 empty] | 3509.98 | [15 empty] | 3.44 | [17 empty] | 0.57 | [9 empty] | 0.47 | [32 empty] | 2024 | Tan, R., Shao, Y., Brzozowski, M.J., Zheng, Y., Xiong, Y.-Q. (2024). Development of a machine learning model to classify mineral deposits using sphalerite chemistry and mineral assemblages. Ore Geology Reviews, 169, 106076.
| Yaojialing_e |  | Magmatic hydrothermal, Basin hydrothermal, Epithermal, Seafloor hydrothermal | Mississippi Valley-type (MVT), Skarn, Epithermal, Sedimentary Exhalative (SEDEX), Volcanic-hosted massive sulfide (VMS) | MVT zinc-lead, skarn, epithermal, SEDEX, VMS | Zn, Pb |  | Zn, Pb | Cook et al., 2009 |  | 1352 | [9 empty] | mineral separate | [5 empty] | mineralisation |  |  |  | sphalerite |  |  | epithermal |  |  |  | galena, pyrite, chalcopyrite, tetrahedrite, tellurides, magnetite, stannite, fluorite, cassiterite, enargite, stibnite, arsenopyrite, tennantite, pyroxene |  | LA-ICPMS |  |  |  |  | 14.16 | [19 empty] | 4015.3 | [5 empty] | 0.64 | [5 empty] | 44.1 | [9 empty] | 21100 |  | 0.86 |  |  |  | 1.41 | [7 empty] | 151.3 | [13 empty] | 3807.48 | [15 empty] | 3.19 | [17 empty] | 0.15 | [9 empty] | 1.11 | [32 empty] | 2024 | Tan, R., Shao, Y., Brzozowski, M.J., Zheng, Y., Xiong, Y.-Q. (2024). Development of a machine learning model to classify mineral deposits using sphalerite chemistry and mineral assemblages. Ore Geology Reviews, 169, 106076.
| Yaojialing_e |  | Magmatic hydrothermal, Basin hydrothermal, Epithermal, Seafloor hydrothermal | Mississippi Valley-type (MVT), Skarn, Epithermal, Sedimentary Exhalative (SEDEX), Volcanic-hosted massive sulfide (VMS) | MVT zinc-lead, skarn, epithermal, SEDEX, VMS | Zn, Pb |  | Zn, Pb | Cook et al., 2009 |  | 1353 | [9 empty] | mineral separate | [5 empty] | mineralisation |  |  |  | sphalerite |  |  | epithermal |  |  |  | galena, pyrite, chalcopyrite, tetrahedrite, tellurides, magnetite, stannite, fluorite, cassiterite, enargite, stibnite, arsenopyrite, tennantite, pyroxene |  | LA-ICPMS |  |  |  |  | 21.32 | [19 empty] | 3883.97 | [5 empty] | 0.53 | [5 empty] | 48.38 | [9 empty] | 20600 |  | 0.24 |  |  |  | 1.22 | [7 empty] | 117.95 | [13 empty] | 3808.43 | [15 empty] | 0.89 | [17 empty] | 0.22 | [9 empty] | 0.71 | [32 empty] | 2024 | Tan, R., Shao, Y., Brzozowski, M.J., Zheng, Y., Xiong, Y.-Q. (2024). Development of a machine learning model to classify mineral deposits using sphalerite chemistry and mineral assemblages. Ore Geology Reviews, 169, 106076.
| Yaojialing_e |  | Magmatic hydrothermal, Basin hydrothermal, Epithermal, Seafloor hydrothermal | Mississippi Valley-type (MVT), Skarn, Epithermal, Sedimentary Exhalative (SEDEX), Volcanic-hosted massive sulfide (VMS) | MVT zinc-lead, skarn, epithermal, SEDEX, VMS | Zn, Pb |  | Zn, Pb | Cook et al., 2009 |  | 1354 | [9 empty] | mineral separate | [5 empty] | mineralisation |  |  |  | sphalerite |  |  | epithermal |  |  |  | galena, pyrite, chalcopyrite, tetrahedrite, tellurides, magnetite, stannite, fluorite, cassiterite, enargite, stibnite, arsenopyrite, tennantite, pyroxene |  | LA-ICPMS |  |  |  |  | 14.74 | [19 empty] | 3798.63 | [5 empty] | 0.61 | [5 empty] | 75.32 | [9 empty] | 17000 |  | 0.2 |  |  |  | 1.05 | [7 empty] | 110.37 | [13 empty] | 2356.24 | [15 empty] | 7.35 | [17 empty] | 0.00706 | [9 empty] | 0.43 | [32 empty] | 2024 | Tan, R., Shao, Y., Brzozowski, M.J., Zheng, Y., Xiong, Y.-Q. (2024). Development of a machine learning model to classify mineral deposits using sphalerite chemistry and mineral assemblages. Ore Geology Reviews, 169, 106076.
| Yaojialing_e |  | Magmatic hydrothermal, Basin hydrothermal, Epithermal, Seafloor hydrothermal | Mississippi Valley-type (MVT), Skarn, Epithermal, Sedimentary Exhalative (SEDEX), Volcanic-hosted massive sulfide (VMS) | MVT zinc-lead, skarn, epithermal, SEDEX, VMS | Zn, Pb |  | Zn, Pb | Cook et al., 2009 |  | 1355 | [9 empty] | mineral separate | [5 empty] | mineralisation |  |  |  | sphalerite |  |  | epithermal |  |  |  | galena, pyrite, chalcopyrite, tetrahedrite, tellurides, magnetite, stannite, fluorite, cassiterite, enargite, stibnite, arsenopyrite, tennantite, pyroxene |  | LA-ICPMS |  |  |  |  | 24.32 | [19 empty] | 3591.62 | [5 empty] | 1.06 | [5 empty] | 144.93 | [9 empty] | 17600 |  | 0.42 |  |  |  | 1.39 | [7 empty] | 258 | [13 empty] | 2975.26 | [15 empty] | 24.64 | [17 empty] | 12.3 | [9 empty] | 0.32 | [32 empty] | 2024 | Tan, R., Shao, Y., Brzozowski, M.J., Zheng, Y., Xiong, Y.-Q. (2024). Development of a machine learning model to classify mineral deposits using sphalerite chemistry and mineral assemblages. Ore Geology Reviews, 169, 106076.
| Yaojialing_e |  | Magmatic hydrothermal, Basin hydrothermal, Epithermal, Seafloor hydrothermal | Mississippi Valley-type (MVT), Skarn, Epithermal, Sedimentary Exhalative (SEDEX), Volcanic-hosted massive sulfide (VMS) | MVT zinc-lead, skarn, epithermal, SEDEX, VMS | Zn, Pb |  | Zn, Pb | Cook et al., 2009 |  | 1356 | [9 empty] | mineral separate | [5 empty] | mineralisation |  |  |  | sphalerite |  |  | epithermal |  |  |  | galena, pyrite, chalcopyrite, tetrahedrite, tellurides, magnetite, stannite, fluorite, cassiterite, enargite, stibnite, arsenopyrite, tennantite, pyroxene |  | LA-ICPMS |  |  |  |  | 21.58 | [19 empty] | 3830.39 | [5 empty] | 0.56 | [5 empty] | 107.85 | [9 empty] | 16800 |  | 0.61 |  |  |  | 1.29 | [7 empty] | 208.99 | [13 empty] | 2165.58 | [15 empty] | 14.92 | [17 empty] | 0.00249 | [9 empty] | 0.29 | [32 empty] | 2024 | Tan, R., Shao, Y., Brzozowski, M.J., Zheng, Y., Xiong, Y.-Q. (2024). Development of a machine learning model to classify mineral deposits using sphalerite chemistry and mineral assemblages. Ore Geology Reviews, 169, 106076.
| Yaojialing_e |  | Magmatic hydrothermal, Basin hydrothermal, Epithermal, Seafloor hydrothermal | Mississippi Valley-type (MVT), Skarn, Epithermal, Sedimentary Exhalative (SEDEX), Volcanic-hosted massive sulfide (VMS) | MVT zinc-lead, skarn, epithermal, SEDEX, VMS | Zn, Pb |  | Zn, Pb | Cook et al., 2009 |  | 1357 | [9 empty] | mineral separate | [5 empty] | mineralisation |  |  |  | sphalerite |  |  | epithermal |  |  |  | galena, pyrite, chalcopyrite, tetrahedrite, tellurides, magnetite, stannite, fluorite, cassiterite, enargite, stibnite, arsenopyrite, tennantite, pyroxene |  | LA-ICPMS |  |  |  |  | 19.01 | [19 empty] | 3654.04 | [5 empty] | 0.83 | [5 empty] | 102.46 | [9 empty] | 17100 |  | 0.22 |  |  |  | 1.38 | [7 empty] | 103.23 | [13 empty] | 2383.23 | [15 empty] | 14.16 | [17 empty] | 1.67 | [9 empty] | 0.43 | [32 empty] | 2024 | Tan, R., Shao, Y., Brzozowski, M.J., Zheng, Y., Xiong, Y.-Q. (2024). Development of a machine learning model to classify mineral deposits using sphalerite chemistry and mineral assemblages. Ore Geology Reviews, 169, 106076.
| Yaojialing_e |  | Magmatic hydrothermal, Basin hydrothermal, Epithermal, Seafloor hydrothermal | Mississippi Valley-type (MVT), Skarn, Epithermal, Sedimentary Exhalative (SEDEX), Volcanic-hosted massive sulfide (VMS) | MVT zinc-lead, skarn, epithermal, SEDEX, VMS | Zn, Pb |  | Zn, Pb | Cook et al., 2009 |  | 1358 | [9 empty] | mineral separate | [5 empty] | mineralisation |  |  |  | sphalerite |  |  | epithermal |  |  |  | galena, pyrite, chalcopyrite, tetrahedrite, tellurides, magnetite, stannite, fluorite, cassiterite, enargite, stibnite, arsenopyrite, tennantite, pyroxene |  | LA-ICPMS |  |  |  |  | 40.05 | [19 empty] | 3739.77 | [5 empty] | 0.79 | [5 empty] | 567.54 | [9 empty] | 16400 |  | 0.43 |  |  |  | 1.13 | [7 empty] | 120.38 | [13 empty] | 2199.55 | [15 empty] | 34.11 | [17 empty] | 11.2 | [9 empty] | 0.38 | [32 empty] | 2024 | Tan, R., Shao, Y., Brzozowski, M.J., Zheng, Y., Xiong, Y.-Q. (2024). Development of a machine learning model to classify mineral deposits using sphalerite chemistry and mineral assemblages. Ore Geology Reviews, 169, 106076.
| Yaojialing_e |  | Magmatic hydrothermal, Basin hydrothermal, Epithermal, Seafloor hydrothermal | Mississippi Valley-type (MVT), Skarn, Epithermal, Sedimentary Exhalative (SEDEX), Volcanic-hosted massive sulfide (VMS) | MVT zinc-lead, skarn, epithermal, SEDEX, VMS | Zn, Pb |  | Zn, Pb | Cook et al., 2009 |  | 1359 | [9 empty] | mineral separate | [5 empty] | mineralisation |  |  |  | sphalerite |  |  | epithermal |  |  |  | galena, pyrite, chalcopyrite, tetrahedrite, tellurides, magnetite, stannite, fluorite, cassiterite, enargite, stibnite, arsenopyrite, tennantite, pyroxene |  | LA-ICPMS |  |  |  |  | 24.26 | [19 empty] | 3802.37 | [5 empty] | 0.52 | [5 empty] | 77.37 | [9 empty] | 17000 |  | 0.43 |  |  |  | 1.25 | [7 empty] | 195.69 | [13 empty] | 2005.54 | [15 empty] | 8.88 | [17 empty] | 0.19 | [9 empty] | 0.41 | [32 empty] | 2024 | Tan, R., Shao, Y., Brzozowski, M.J., Zheng, Y., Xiong, Y.-Q. (2024). Development of a machine learning model to classify mineral deposits using sphalerite chemistry and mineral assemblages. Ore Geology Reviews, 169, 106076.
| Yaojialing_e |  | Magmatic hydrothermal, Basin hydrothermal, Epithermal, Seafloor hydrothermal | Mississippi Valley-type (MVT), Skarn, Epithermal, Sedimentary Exhalative (SEDEX), Volcanic-hosted massive sulfide (VMS) | MVT zinc-lead, skarn, epithermal, SEDEX, VMS | Zn, Pb |  | Zn, Pb | Cook et al., 2009 |  | 1360 | [9 empty] | mineral separate | [5 empty] | mineralisation |  |  |  | sphalerite |  |  | epithermal |  |  |  | galena, pyrite, chalcopyrite, tetrahedrite, tellurides, magnetite, stannite, fluorite, cassiterite, enargite, stibnite, arsenopyrite, tennantite, pyroxene |  | LA-ICPMS |  |  |  |  | 24.05 | [19 empty] | 3481.41 | [5 empty] | 1 | [5 empty] | 110.81 | [9 empty] | 17000 |  | 0.4 |  |  |  | 0.016153 | [7 empty] | 113.16 | [13 empty] | 2767.76 | [15 empty] | 36.94 | [17 empty] | 14.05 | [9 empty] | 0.31 | [32 empty] | 2024 | Tan, R., Shao, Y., Brzozowski, M.J., Zheng, Y., Xiong, Y.-Q. (2024). Development of a machine learning model to classify mineral deposits using sphalerite chemistry and mineral assemblages. Ore Geology Reviews, 169, 106076.
| Yaojialing_e |  | Magmatic hydrothermal, Basin hydrothermal, Epithermal, Seafloor hydrothermal | Mississippi Valley-type (MVT), Skarn, Epithermal, Sedimentary Exhalative (SEDEX), Volcanic-hosted massive sulfide (VMS) | MVT zinc-lead, skarn, epithermal, SEDEX, VMS | Zn, Pb |  | Zn, Pb | Cook et al., 2009 |  | 1361 | [9 empty] | mineral separate | [5 empty] | mineralisation |  |  |  | sphalerite |  |  | epithermal |  |  |  | galena, pyrite, chalcopyrite, tetrahedrite, tellurides, magnetite, stannite, fluorite, cassiterite, enargite, stibnite, arsenopyrite, tennantite, pyroxene |  | LA-ICPMS |  |  |  |  | 33.06 | [19 empty] | 3774.09 | [5 empty] | 0.54 | [5 empty] | 106.74 | [9 empty] | 16300 |  | 0.55 |  |  |  | 1.35 | [7 empty] | 218.83 | [13 empty] | 1988.97 | [15 empty] | 6.38 | [17 empty] | 0.020132 | [9 empty] | 0.34 | [32 empty] | 2024 | Tan, R., Shao, Y., Brzozowski, M.J., Zheng, Y., Xiong, Y.-Q. (2024). Development of a machine learning model to classify mineral deposits using sphalerite chemistry and mineral assemblages. Ore Geology Reviews, 169, 106076.
| Yaojialing_e |  | Magmatic hydrothermal, Basin hydrothermal, Epithermal, Seafloor hydrothermal | Mississippi Valley-type (MVT), Skarn, Epithermal, Sedimentary Exhalative (SEDEX), Volcanic-hosted massive sulfide (VMS) | MVT zinc-lead, skarn, epithermal, SEDEX, VMS | Zn, Pb |  | Zn, Pb | Cook et al., 2009 |  | 1362 | [9 empty] | mineral separate | [5 empty] | mineralisation |  |  |  | sphalerite |  |  | epithermal |  |  |  | galena, pyrite, chalcopyrite, tetrahedrite, tellurides, magnetite, stannite, fluorite, cassiterite, enargite, stibnite, arsenopyrite, tennantite, pyroxene |  | LA-ICPMS |  |  |  |  | 23.44 | [19 empty] | 4274.84 | [5 empty] | 2.72 | [5 empty] | 41.52 | [9 empty] | 25900 |  | 4.71 |  |  |  | 2.57 | [7 empty] | 6.4 | [13 empty] | 2345.81 | [15 empty] | 2.16 | [17 empty] | 0.69 | [9 empty] | 29.99 | [32 empty] | 2024 | Tan, R., Shao, Y., Brzozowski, M.J., Zheng, Y., Xiong, Y.-Q. (2024). Development of a machine learning model to classify mineral deposits using sphalerite chemistry and mineral assemblages. Ore Geology Reviews, 169, 106076.
| Yaojialing_e |  | Magmatic hydrothermal, Basin hydrothermal, Epithermal, Seafloor hydrothermal | Mississippi Valley-type (MVT), Skarn, Epithermal, Sedimentary Exhalative (SEDEX), Volcanic-hosted massive sulfide (VMS) | MVT zinc-lead, skarn, epithermal, SEDEX, VMS | Zn, Pb |  | Zn, Pb | Cook et al., 2009 |  | 1363 | [9 empty] | mineral separate | [5 empty] | mineralisation |  |  |  | sphalerite |  |  | epithermal |  |  |  | galena, pyrite, chalcopyrite, tetrahedrite, tellurides, magnetite, stannite, fluorite, cassiterite, enargite, stibnite, arsenopyrite, tennantite, pyroxene |  | LA-ICPMS |  |  |  |  | 45.4 | [19 empty] | 4460.12 | [5 empty] | 2.86 | [5 empty] | 72.94 | [9 empty] | 37200 |  | 27.74 |  |  |  | 5.57 | [7 empty] | 8.31 | [13 empty] | 3190.98 | [15 empty] | 1.53 | [17 empty] | 2.41 | [9 empty] | 13.08 | [32 empty] | 2024 | Tan, R., Shao, Y., Brzozowski, M.J., Zheng, Y., Xiong, Y.-Q. (2024). Development of a machine learning model to classify mineral deposits using sphalerite chemistry and mineral assemblages. Ore Geology Reviews, 169, 106076.
| Yaojialing_e |  | Magmatic hydrothermal, Basin hydrothermal, Epithermal, Seafloor hydrothermal | Mississippi Valley-type (MVT), Skarn, Epithermal, Sedimentary Exhalative (SEDEX), Volcanic-hosted massive sulfide (VMS) | MVT zinc-lead, skarn, epithermal, SEDEX, VMS | Zn, Pb |  | Zn, Pb | Cook et al., 2009 |  | 1364 | [9 empty] | mineral separate | [5 empty] | mineralisation |  |  |  | sphalerite |  |  | epithermal |  |  |  | galena, pyrite, chalcopyrite, tetrahedrite, tellurides, magnetite, stannite, fluorite, cassiterite, enargite, stibnite, arsenopyrite, tennantite, pyroxene |  | LA-ICPMS |  |  |  |  | 101.98 | [19 empty] | 4337.01 | [5 empty] | 3.19 | [5 empty] | 69.74 | [9 empty] | 31300 |  | 26.24 |  |  |  | 7.72 | [7 empty] | 10.53 | [13 empty] | 2835.9 | [15 empty] | 10.81 | [17 empty] | 0.01705 | [9 empty] | 31.6 | [32 empty] | 2024 | Tan, R., Shao, Y., Brzozowski, M.J., Zheng, Y., Xiong, Y.-Q. (2024). Development of a machine learning model to classify mineral deposits using sphalerite chemistry and mineral assemblages. Ore Geology Reviews, 169, 106076.
| Yaojialing_e |  | Magmatic hydrothermal, Basin hydrothermal, Epithermal, Seafloor hydrothermal | Mississippi Valley-type (MVT), Skarn, Epithermal, Sedimentary Exhalative (SEDEX), Volcanic-hosted massive sulfide (VMS) | MVT zinc-lead, skarn, epithermal, SEDEX, VMS | Zn, Pb |  | Zn, Pb | Cook et al., 2009 |  | 1365 | [9 empty] | mineral separate | [5 empty] | mineralisation |  |  |  | sphalerite |  |  | epithermal |  |  |  | galena, pyrite, chalcopyrite, tetrahedrite, tellurides, magnetite, stannite, fluorite, cassiterite, enargite, stibnite, arsenopyrite, tennantite, pyroxene |  | LA-ICPMS |  |  |  |  | 42.1 | [19 empty] | 4203.34 | [5 empty] | 3.24 | [5 empty] | 31.75 | [9 empty] | 26000 |  | 4.64 |  |  |  | 2.01 | [7 empty] | 6.29 | [13 empty] | 2287.55 | [15 empty] | 2.83 | [17 empty] | 0.001925 | [9 empty] | 26.29 | [32 empty] | 2024 | Tan, R., Shao, Y., Brzozowski, M.J., Zheng, Y., Xiong, Y.-Q. (2024). Development of a machine learning model to classify mineral deposits using sphalerite chemistry and mineral assemblages. Ore Geology Reviews, 169, 106076.
| Yaojialing_e |  | Magmatic hydrothermal, Basin hydrothermal, Epithermal, Seafloor hydrothermal | Mississippi Valley-type (MVT), Skarn, Epithermal, Sedimentary Exhalative (SEDEX), Volcanic-hosted massive sulfide (VMS) | MVT zinc-lead, skarn, epithermal, SEDEX, VMS | Zn, Pb |  | Zn, Pb | Cook et al., 2009 |  | 1366 | [9 empty] | mineral separate | [5 empty] | mineralisation |  |  |  | sphalerite |  |  | epithermal |  |  |  | galena, pyrite, chalcopyrite, tetrahedrite, tellurides, magnetite, stannite, fluorite, cassiterite, enargite, stibnite, arsenopyrite, tennantite, pyroxene |  | LA-ICPMS |  |  |  |  | 75.02 | [19 empty] | 4067.28 | [5 empty] | 2.76 | [5 empty] | 60.01 | [9 empty] | 32300 |  | 3.06 |  |  |  | 0.006682 | [7 empty] | 5.17 | [13 empty] | 2713.81 | [15 empty] | 30.69 | [17 empty] | 0.004765 | [9 empty] | 0.41 | [32 empty] | 2024 | Tan, R., Shao, Y., Brzozowski, M.J., Zheng, Y., Xiong, Y.-Q. (2024). Development of a machine learning model to classify mineral deposits using sphalerite chemistry and mineral assemblages. Ore Geology Reviews, 169, 106076.
| Yaojialing_e |  | Magmatic hydrothermal, Basin hydrothermal, Epithermal, Seafloor hydrothermal | Mississippi Valley-type (MVT), Skarn, Epithermal, Sedimentary Exhalative (SEDEX), Volcanic-hosted massive sulfide (VMS) | MVT zinc-lead, skarn, epithermal, SEDEX, VMS | Zn, Pb |  | Zn, Pb | Cook et al., 2009 |  | 1367 | [9 empty] | mineral separate | [5 empty] | mineralisation |  |  |  | sphalerite |  |  | epithermal |  |  |  | galena, pyrite, chalcopyrite, tetrahedrite, tellurides, magnetite, stannite, fluorite, cassiterite, enargite, stibnite, arsenopyrite, tennantite, pyroxene |  | LA-ICPMS |  |  |  |  | 94.24 | [19 empty] | 4204.22 | [5 empty] | 2.46 | [5 empty] | 55.57 | [9 empty] | 24800 |  | 7.59 |  |  |  | 3.02 | [7 empty] | 13.85 | [13 empty] | 2187.52 | [15 empty] | 4.94 | [17 empty] | 0.09 | [9 empty] | 41.72 | [32 empty] | 2024 | Tan, R., Shao, Y., Brzozowski, M.J., Zheng, Y., Xiong, Y.-Q. (2024). Development of a machine learning model to classify mineral deposits using sphalerite chemistry and mineral assemblages. Ore Geology Reviews, 169, 106076.
| Yaojialing_e |  | Magmatic hydrothermal, Basin hydrothermal, Epithermal, Seafloor hydrothermal | Mississippi Valley-type (MVT), Skarn, Epithermal, Sedimentary Exhalative (SEDEX), Volcanic-hosted massive sulfide (VMS) | MVT zinc-lead, skarn, epithermal, SEDEX, VMS | Zn, Pb |  | Zn, Pb | Cook et al., 2009 |  | 1368 | [9 empty] | mineral separate | [5 empty] | mineralisation |  |  |  | sphalerite |  |  | epithermal |  |  |  | galena, pyrite, chalcopyrite, tetrahedrite, tellurides, magnetite, stannite, fluorite, cassiterite, enargite, stibnite, arsenopyrite, tennantite, pyroxene |  | LA-ICPMS |  |  |  |  | 105.15 | [19 empty] | 3470.46 | [5 empty] | 0.22 | [5 empty] | 66.7 | [9 empty] | 32900 |  | 0.83 |  |  |  | 1.32 | [7 empty] | 26.54 | [13 empty] | 3258.6 | [15 empty] | 12.99 | [17 empty] | 0.32 | [9 empty] | 1.07 | [32 empty] | 2024 | Tan, R., Shao, Y., Brzozowski, M.J., Zheng, Y., Xiong, Y.-Q. (2024). Development of a machine learning model to classify mineral deposits using sphalerite chemistry and mineral assemblages. Ore Geology Reviews, 169, 106076.
| Yaojialing_e |  | Magmatic hydrothermal, Basin hydrothermal, Epithermal, Seafloor hydrothermal | Mississippi Valley-type (MVT), Skarn, Epithermal, Sedimentary Exhalative (SEDEX), Volcanic-hosted massive sulfide (VMS) | MVT zinc-lead, skarn, epithermal, SEDEX, VMS | Zn, Pb |  | Zn, Pb | Cook et al., 2009 |  | 1369 | [9 empty] | mineral separate | [5 empty] | mineralisation |  |  |  | sphalerite |  |  | epithermal |  |  |  | galena, pyrite, chalcopyrite, tetrahedrite, tellurides, magnetite, stannite, fluorite, cassiterite, enargite, stibnite, arsenopyrite, tennantite, pyroxene |  | LA-ICPMS |  |  |  |  | 101.71 | [19 empty] | 3769.12 | [5 empty] | 0.61 | [5 empty] | 179.77 | [9 empty] | 38600 |  | 2.11 |  |  |  | 1.12 | [7 empty] | 39.12 | [13 empty] | 3324.84 | [15 empty] | 19.3 | [17 empty] | 3.81 | [9 empty] | 2.7 | [32 empty] | 2024 | Tan, R., Shao, Y., Brzozowski, M.J., Zheng, Y., Xiong, Y.-Q. (2024). Development of a machine learning model to classify mineral deposits using sphalerite chemistry and mineral assemblages. Ore Geology Reviews, 169, 106076.
| Yaojialing_e |  | Magmatic hydrothermal, Basin hydrothermal, Epithermal, Seafloor hydrothermal | Mississippi Valley-type (MVT), Skarn, Epithermal, Sedimentary Exhalative (SEDEX), Volcanic-hosted massive sulfide (VMS) | MVT zinc-lead, skarn, epithermal, SEDEX, VMS | Zn, Pb |  | Zn, Pb | Cook et al., 2009 |  | 1370 | [9 empty] | mineral separate | [5 empty] | mineralisation |  |  |  | sphalerite |  |  | epithermal |  |  |  | galena, pyrite, chalcopyrite, tetrahedrite, tellurides, magnetite, stannite, fluorite, cassiterite, enargite, stibnite, arsenopyrite, tennantite, pyroxene |  | LA-ICPMS |  |  |  |  | 76.47 | [19 empty] | 3403.37 | [5 empty] | 0.003398 | [5 empty] | 52.57 | [9 empty] | 32500 |  | 1.42 |  |  |  | 1.32 | [7 empty] | 36.16 | [13 empty] | 2097.8 | [15 empty] | 27.11 | [17 empty] | 0.1 | [9 empty] | 2.05 | [32 empty] | 2024 | Tan, R., Shao, Y., Brzozowski, M.J., Zheng, Y., Xiong, Y.-Q. (2024). Development of a machine learning model to classify mineral deposits using sphalerite chemistry and mineral assemblages. Ore Geology Reviews, 169, 106076.
| Yaojialing_e |  | Magmatic hydrothermal, Basin hydrothermal, Epithermal, Seafloor hydrothermal | Mississippi Valley-type (MVT), Skarn, Epithermal, Sedimentary Exhalative (SEDEX), Volcanic-hosted massive sulfide (VMS) | MVT zinc-lead, skarn, epithermal, SEDEX, VMS | Zn, Pb |  | Zn, Pb | Cook et al., 2009 |  | 1371 | [9 empty] | mineral separate | [5 empty] | mineralisation |  |  |  | sphalerite |  |  | epithermal |  |  |  | galena, pyrite, chalcopyrite, tetrahedrite, tellurides, magnetite, stannite, fluorite, cassiterite, enargite, stibnite, arsenopyrite, tennantite, pyroxene |  | LA-ICPMS |  |  |  |  | 119.04 | [19 empty] | 3938.21 | [5 empty] | 1.53 | [5 empty] | 639.02 | [9 empty] | 41900 |  | 4.61 |  |  |  | 0.007039 | [7 empty] | 12.2 | [13 empty] | 2824.61 | [15 empty] | 19.74 | [17 empty] | 2.49 | [9 empty] | 2.48 | [32 empty] | 2024 | Tan, R., Shao, Y., Brzozowski, M.J., Zheng, Y., Xiong, Y.-Q. (2024). Development of a machine learning model to classify mineral deposits using sphalerite chemistry and mineral assemblages. Ore Geology Reviews, 169, 106076.
| Yaojialing_e |  | Magmatic hydrothermal, Basin hydrothermal, Epithermal, Seafloor hydrothermal | Mississippi Valley-type (MVT), Skarn, Epithermal, Sedimentary Exhalative (SEDEX), Volcanic-hosted massive sulfide (VMS) | MVT zinc-lead, skarn, epithermal, SEDEX, VMS | Zn, Pb |  | Zn, Pb | Cook et al., 2009 |  | 1372 | [9 empty] | mineral separate | [5 empty] | mineralisation |  |  |  | sphalerite |  |  | epithermal |  |  |  | galena, pyrite, chalcopyrite, tetrahedrite, tellurides, magnetite, stannite, fluorite, cassiterite, enargite, stibnite, arsenopyrite, tennantite, pyroxene |  | LA-ICPMS |  |  |  |  | 118.74 | [19 empty] | 3546.78 | [5 empty] | 1.37 | [5 empty] | 235.02 | [9 empty] | 27600 |  | 3.23 |  |  |  | 0.05026 | [7 empty] | 48.8 | [13 empty] | 2066.59 | [15 empty] | 55.44 | [17 empty] | 18.53 | [9 empty] | 1.98 | [32 empty] | 2024 | Tan, R., Shao, Y., Brzozowski, M.J., Zheng, Y., Xiong, Y.-Q. (2024). Development of a machine learning model to classify mineral deposits using sphalerite chemistry and mineral assemblages. Ore Geology Reviews, 169, 106076.
| Yaojialing_e |  | Magmatic hydrothermal, Basin hydrothermal, Epithermal, Seafloor hydrothermal | Mississippi Valley-type (MVT), Skarn, Epithermal, Sedimentary Exhalative (SEDEX), Volcanic-hosted massive sulfide (VMS) | MVT zinc-lead, skarn, epithermal, SEDEX, VMS | Zn, Pb |  | Zn, Pb | Cook et al., 2009 |  | 1373 | [9 empty] | mineral separate | [5 empty] | mineralisation |  |  |  | sphalerite |  |  | epithermal |  |  |  | galena, pyrite, chalcopyrite, tetrahedrite, tellurides, magnetite, stannite, fluorite, cassiterite, enargite, stibnite, arsenopyrite, tennantite, pyroxene |  | LA-ICPMS |  |  |  |  | 108.12 | [19 empty] | 3574.03 | [5 empty] | 1.73 | [5 empty] | 562.49 | [9 empty] | 33700 |  | 2.37 |  |  |  | 1.31 | [7 empty] | 27.66 | [13 empty] | 2226.43 | [15 empty] | 42.07 | [17 empty] | 8.91 | [9 empty] | 0.94 | [32 empty] | 2024 | Tan, R., Shao, Y., Brzozowski, M.J., Zheng, Y., Xiong, Y.-Q. (2024). Development of a machine learning model to classify mineral deposits using sphalerite chemistry and mineral assemblages. Ore Geology Reviews, 169, 106076.
| Yaojialing_e |  | Magmatic hydrothermal, Basin hydrothermal, Epithermal, Seafloor hydrothermal | Mississippi Valley-type (MVT), Skarn, Epithermal, Sedimentary Exhalative (SEDEX), Volcanic-hosted massive sulfide (VMS) | MVT zinc-lead, skarn, epithermal, SEDEX, VMS | Zn, Pb |  | Zn, Pb | Cook et al., 2009 |  | 1374 | [9 empty] | mineral separate | [5 empty] | mineralisation |  |  |  | sphalerite |  |  | epithermal |  |  |  | galena, pyrite, chalcopyrite, tetrahedrite, tellurides, magnetite, stannite, fluorite, cassiterite, enargite, stibnite, arsenopyrite, tennantite, pyroxene |  | LA-ICPMS |  |  |  |  | 91.98 | [19 empty] | 5040.73 | [5 empty] | 1.56 | [5 empty] | 53.26 | [9 empty] | 40300 |  | 39.89 |  |  |  | 1.75 | [7 empty] | 1.3 | [13 empty] | 5399.63 | [15 empty] | 6.53 | [17 empty] | 0.48 | [9 empty] | 1.22 | [32 empty] | 2024 | Tan, R., Shao, Y., Brzozowski, M.J., Zheng, Y., Xiong, Y.-Q. (2024). Development of a machine learning model to classify mineral deposits using sphalerite chemistry and mineral assemblages. Ore Geology Reviews, 169, 106076.
| Yaojialing_e |  | Magmatic hydrothermal, Basin hydrothermal, Epithermal, Seafloor hydrothermal | Mississippi Valley-type (MVT), Skarn, Epithermal, Sedimentary Exhalative (SEDEX), Volcanic-hosted massive sulfide (VMS) | MVT zinc-lead, skarn, epithermal, SEDEX, VMS | Zn, Pb |  | Zn, Pb | Cook et al., 2009 |  | 1375 | [9 empty] | mineral separate | [5 empty] | mineralisation |  |  |  | sphalerite |  |  | epithermal |  |  |  | galena, pyrite, chalcopyrite, tetrahedrite, tellurides, magnetite, stannite, fluorite, cassiterite, enargite, stibnite, arsenopyrite, tennantite, pyroxene |  | LA-ICPMS |  |  |  |  | 59.92 | [19 empty] | 5029.51 | [5 empty] | 1.75 | [5 empty] | 40.11 | [9 empty] | 40000 |  | 32.57 |  |  |  | 1.56 | [7 empty] | 1.35 | [13 empty] | 5316.56 | [15 empty] | 8.84 | [17 empty] | 0.012423 | [9 empty] | 1.45 | [32 empty] | 2024 | Tan, R., Shao, Y., Brzozowski, M.J., Zheng, Y., Xiong, Y.-Q. (2024). Development of a machine learning model to classify mineral deposits using sphalerite chemistry and mineral assemblages. Ore Geology Reviews, 169, 106076.
| Yaojialing_e |  | Magmatic hydrothermal, Basin hydrothermal, Epithermal, Seafloor hydrothermal | Mississippi Valley-type (MVT), Skarn, Epithermal, Sedimentary Exhalative (SEDEX), Volcanic-hosted massive sulfide (VMS) | MVT zinc-lead, skarn, epithermal, SEDEX, VMS | Zn, Pb |  | Zn, Pb | Cook et al., 2009 |  | 1376 | [9 empty] | mineral separate | [5 empty] | mineralisation |  |  |  | sphalerite |  |  | epithermal |  |  |  | galena, pyrite, chalcopyrite, tetrahedrite, tellurides, magnetite, stannite, fluorite, cassiterite, enargite, stibnite, arsenopyrite, tennantite, pyroxene |  | LA-ICPMS |  |  |  |  | 86.51 | [19 empty] | 5022.1 | [5 empty] | 1.71 | [5 empty] | 49.04 | [9 empty] | 39600 |  | 40.93 |  |  |  | 1.48 | [7 empty] | 1.26 | [13 empty] | 5294.39 | [15 empty] | 11.41 | [17 empty] | 0.020718 | [9 empty] | 1.59 | [32 empty] | 2024 | Tan, R., Shao, Y., Brzozowski, M.J., Zheng, Y., Xiong, Y.-Q. (2024). Development of a machine learning model to classify mineral deposits using sphalerite chemistry and mineral assemblages. Ore Geology Reviews, 169, 106076.
| Yaojialing_e |  | Magmatic hydrothermal, Basin hydrothermal, Epithermal, Seafloor hydrothermal | Mississippi Valley-type (MVT), Skarn, Epithermal, Sedimentary Exhalative (SEDEX), Volcanic-hosted massive sulfide (VMS) | MVT zinc-lead, skarn, epithermal, SEDEX, VMS | Zn, Pb |  | Zn, Pb | Cook et al., 2009 |  | 1377 | [9 empty] | mineral separate | [5 empty] | mineralisation |  |  |  | sphalerite |  |  | epithermal |  |  |  | galena, pyrite, chalcopyrite, tetrahedrite, tellurides, magnetite, stannite, fluorite, cassiterite, enargite, stibnite, arsenopyrite, tennantite, pyroxene |  | LA-ICPMS |  |  |  |  | 63.47 | [19 empty] | 4965.53 | [5 empty] | 1.54 | [5 empty] | 36.6 | [9 empty] | 39500 |  | 24.21 |  |  |  | 1.87 | [7 empty] | 1.1 | [13 empty] | 5147.07 | [15 empty] | 2.97 | [17 empty] | 0.83 | [9 empty] | 0.68 | [32 empty] | 2024 | Tan, R., Shao, Y., Brzozowski, M.J., Zheng, Y., Xiong, Y.-Q. (2024). Development of a machine learning model to classify mineral deposits using sphalerite chemistry and mineral assemblages. Ore Geology Reviews, 169, 106076.
| Yaojialing_e |  | Magmatic hydrothermal, Basin hydrothermal, Epithermal, Seafloor hydrothermal | Mississippi Valley-type (MVT), Skarn, Epithermal, Sedimentary Exhalative (SEDEX), Volcanic-hosted massive sulfide (VMS) | MVT zinc-lead, skarn, epithermal, SEDEX, VMS | Zn, Pb |  | Zn, Pb | Cook et al., 2009 |  | 1378 | [9 empty] | mineral separate | [5 empty] | mineralisation |  |  |  | sphalerite |  |  | epithermal |  |  |  | galena, pyrite, chalcopyrite, tetrahedrite, tellurides, magnetite, stannite, fluorite, cassiterite, enargite, stibnite, arsenopyrite, tennantite, pyroxene |  | LA-ICPMS |  |  |  |  | 39.29 | [19 empty] | 5014.04 | [5 empty] | 2.17 | [5 empty] | 73.11 | [9 empty] | 45300 |  | 19.57 |  |  |  | 1.75 | [7 empty] | 0.66 | [13 empty] | 5164.81 | [15 empty] | 9.62 | [17 empty] | 2.58 | [9 empty] | 1.15 | [32 empty] | 2024 | Tan, R., Shao, Y., Brzozowski, M.J., Zheng, Y., Xiong, Y.-Q. (2024). Development of a machine learning model to classify mineral deposits using sphalerite chemistry and mineral assemblages. Ore Geology Reviews, 169, 106076.
| Yaojialing_e |  | Magmatic hydrothermal, Basin hydrothermal, Epithermal, Seafloor hydrothermal | Mississippi Valley-type (MVT), Skarn, Epithermal, Sedimentary Exhalative (SEDEX), Volcanic-hosted massive sulfide (VMS) | MVT zinc-lead, skarn, epithermal, SEDEX, VMS | Zn, Pb |  | Zn, Pb | Cook et al., 2009 |  | 1379 | [9 empty] | mineral separate | [5 empty] | mineralisation |  |  |  | sphalerite |  |  | epithermal |  |  |  | galena, pyrite, chalcopyrite, tetrahedrite, tellurides, magnetite, stannite, fluorite, cassiterite, enargite, stibnite, arsenopyrite, tennantite, pyroxene |  | LA-ICPMS |  |  |  |  | 56.94 | [19 empty] | 5160.26 | [5 empty] | 1.74 | [5 empty] | 37.66 | [9 empty] | 41200 |  | 23.15 |  |  |  | 1.75 | [7 empty] | 1.19 | [13 empty] | 5295.7 | [15 empty] | 2.32 | [17 empty] | 0.05 | [9 empty] | 0.82 | [32 empty] | 2024 | Tan, R., Shao, Y., Brzozowski, M.J., Zheng, Y., Xiong, Y.-Q. (2024). Development of a machine learning model to classify mineral deposits using sphalerite chemistry and mineral assemblages. Ore Geology Reviews, 169, 106076.
| Yaojialing_e |  | Magmatic hydrothermal, Basin hydrothermal, Epithermal, Seafloor hydrothermal | Mississippi Valley-type (MVT), Skarn, Epithermal, Sedimentary Exhalative (SEDEX), Volcanic-hosted massive sulfide (VMS) | MVT zinc-lead, skarn, epithermal, SEDEX, VMS | Zn, Pb |  | Zn, Pb | Cook et al., 2009 |  | 1380 | [9 empty] | mineral separate | [5 empty] | mineralisation |  |  |  | sphalerite |  |  | epithermal |  |  |  | galena, pyrite, chalcopyrite, tetrahedrite, tellurides, magnetite, stannite, fluorite, cassiterite, enargite, stibnite, arsenopyrite, tennantite, pyroxene |  | LA-ICPMS |  |  |  |  | 19.47 | [19 empty] | 4968.36 | [5 empty] | 0.98 | [5 empty] | 25.56 | [9 empty] | 36900 |  | 33.67 |  |  |  | 0.032312 | [7 empty] | 1.19 | [13 empty] | 6967.76 | [15 empty] | 0.72 | [17 empty] | 0.03 | [9 empty] | 0.71 | [32 empty] | 2024 | Tan, R., Shao, Y., Brzozowski, M.J., Zheng, Y., Xiong, Y.-Q. (2024). Development of a machine learning model to classify mineral deposits using sphalerite chemistry and mineral assemblages. Ore Geology Reviews, 169, 106076.
| Yaojialing_e |  | Magmatic hydrothermal, Basin hydrothermal, Epithermal, Seafloor hydrothermal | Mississippi Valley-type (MVT), Skarn, Epithermal, Sedimentary Exhalative (SEDEX), Volcanic-hosted massive sulfide (VMS) | MVT zinc-lead, skarn, epithermal, SEDEX, VMS | Zn, Pb |  | Zn, Pb | Cook et al., 2009 |  | 1381 | [9 empty] | mineral separate | [5 empty] | mineralisation |  |  |  | sphalerite |  |  | epithermal |  |  |  | galena, pyrite, chalcopyrite, tetrahedrite, tellurides, magnetite, stannite, fluorite, cassiterite, enargite, stibnite, arsenopyrite, tennantite, pyroxene |  | LA-ICPMS |  |  |  |  | 22.98 | [19 empty] | 4972.4 | [5 empty] | 1.47 | [5 empty] | 26.07 | [9 empty] | 32600 |  | 41.24 |  |  |  | 1.76 | [7 empty] | 1.35 | [13 empty] | 6867.35 | [15 empty] | 0.51 | [17 empty] | 0.004922 | [9 empty] | 0.96 | [32 empty] | 2024 | Tan, R., Shao, Y., Brzozowski, M.J., Zheng, Y., Xiong, Y.-Q. (2024). Development of a machine learning model to classify mineral deposits using sphalerite chemistry and mineral assemblages. Ore Geology Reviews, 169, 106076.
| Yaojialing_e |  | Magmatic hydrothermal, Basin hydrothermal, Epithermal, Seafloor hydrothermal | Mississippi Valley-type (MVT), Skarn, Epithermal, Sedimentary Exhalative (SEDEX), Volcanic-hosted massive sulfide (VMS) | MVT zinc-lead, skarn, epithermal, SEDEX, VMS | Zn, Pb |  | Zn, Pb | Cook et al., 2009 |  | 1382 | [9 empty] | mineral separate | [5 empty] | mineralisation |  |  |  | sphalerite |  |  | epithermal |  |  |  | galena, pyrite, chalcopyrite, tetrahedrite, tellurides, magnetite, stannite, fluorite, cassiterite, enargite, stibnite, arsenopyrite, tennantite, pyroxene |  | LA-ICPMS |  |  |  |  | 21.52 | [19 empty] | 5001.22 | [5 empty] | 0.98 | [5 empty] | 25.77 | [9 empty] | 38200 |  | 32.7 |  |  |  | 1.28 | [7 empty] | 1.12 | [13 empty] | 7087.77 | [15 empty] | 6.75 | [17 empty] | 0.000489 | [9 empty] | 0.82 | [32 empty] | 2024 | Tan, R., Shao, Y., Brzozowski, M.J., Zheng, Y., Xiong, Y.-Q. (2024). Development of a machine learning model to classify mineral deposits using sphalerite chemistry and mineral assemblages. Ore Geology Reviews, 169, 106076.
| Yaojialing_e |  | Magmatic hydrothermal, Basin hydrothermal, Epithermal, Seafloor hydrothermal | Mississippi Valley-type (MVT), Skarn, Epithermal, Sedimentary Exhalative (SEDEX), Volcanic-hosted massive sulfide (VMS) | MVT zinc-lead, skarn, epithermal, SEDEX, VMS | Zn, Pb |  | Zn, Pb | Cook et al., 2009 |  | 1383 | [9 empty] | mineral separate | [5 empty] | mineralisation |  |  |  | sphalerite |  |  | epithermal |  |  |  | galena, pyrite, chalcopyrite, tetrahedrite, tellurides, magnetite, stannite, fluorite, cassiterite, enargite, stibnite, arsenopyrite, tennantite, pyroxene |  | LA-ICPMS |  |  |  |  | 35.35 | [19 empty] | 5089.16 | [5 empty] | 1.12 | [5 empty] | 28.31 | [9 empty] | 40000 |  | 29.04 |  |  |  | 2.08 | [7 empty] | 1.05 | [13 empty] | 6629.87 | [15 empty] | 1.53 | [17 empty] | 1.45 | [9 empty] | 1.3 | [32 empty] | 2024 | Tan, R., Shao, Y., Brzozowski, M.J., Zheng, Y., Xiong, Y.-Q. (2024). Development of a machine learning model to classify mineral deposits using sphalerite chemistry and mineral assemblages. Ore Geology Reviews, 169, 106076.
| Yaojialing_e |  | Magmatic hydrothermal, Basin hydrothermal, Epithermal, Seafloor hydrothermal | Mississippi Valley-type (MVT), Skarn, Epithermal, Sedimentary Exhalative (SEDEX), Volcanic-hosted massive sulfide (VMS) | MVT zinc-lead, skarn, epithermal, SEDEX, VMS | Zn, Pb |  | Zn, Pb | Cook et al., 2009 |  | 1384 | [9 empty] | mineral separate | [5 empty] | mineralisation |  |  |  | sphalerite |  |  | epithermal |  |  |  | galena, pyrite, chalcopyrite, tetrahedrite, tellurides, magnetite, stannite, fluorite, cassiterite, enargite, stibnite, arsenopyrite, tennantite, pyroxene |  | LA-ICPMS |  |  |  |  | 25.27 | [19 empty] | 4970.78 | [5 empty] | 1.13 | [5 empty] | 27.12 | [9 empty] | 39500 |  | 29.1 |  |  |  | 1.85 | [7 empty] | 0.87 | [13 empty] | 6440.31 | [15 empty] | 0.9 | [17 empty] | 0.013536 | [9 empty] | 1 | [32 empty] | 2024 | Tan, R., Shao, Y., Brzozowski, M.J., Zheng, Y., Xiong, Y.-Q. (2024). Development of a machine learning model to classify mineral deposits using sphalerite chemistry and mineral assemblages. Ore Geology Reviews, 169, 106076.
| Yaojialing_e |  | Magmatic hydrothermal, Basin hydrothermal, Epithermal, Seafloor hydrothermal | Mississippi Valley-type (MVT), Skarn, Epithermal, Sedimentary Exhalative (SEDEX), Volcanic-hosted massive sulfide (VMS) | MVT zinc-lead, skarn, epithermal, SEDEX, VMS | Zn, Pb |  | Zn, Pb | Cook et al., 2009 |  | 1385 | [9 empty] | mineral separate | [5 empty] | mineralisation |  |  |  | sphalerite |  |  | epithermal |  |  |  | galena, pyrite, chalcopyrite, tetrahedrite, tellurides, magnetite, stannite, fluorite, cassiterite, enargite, stibnite, arsenopyrite, tennantite, pyroxene |  | LA-ICPMS |  |  |  |  | 41.26 | [19 empty] | 5232.48 | [5 empty] | 1.73 | [5 empty] | 44.75 | [9 empty] | 40800 |  | 26.05 |  |  |  | 1.59 | [7 empty] | 0.8 | [13 empty] | 5867.87 | [15 empty] | 9.12 | [17 empty] | 6.63 | [9 empty] | 1.03 | [32 empty] | 2024 | Tan, R., Shao, Y., Brzozowski, M.J., Zheng, Y., Xiong, Y.-Q. (2024). Development of a machine learning model to classify mineral deposits using sphalerite chemistry and mineral assemblages. Ore Geology Reviews, 169, 106076.
| Yaojialing_e |  | Magmatic hydrothermal, Basin hydrothermal, Epithermal, Seafloor hydrothermal | Mississippi Valley-type (MVT), Skarn, Epithermal, Sedimentary Exhalative (SEDEX), Volcanic-hosted massive sulfide (VMS) | MVT zinc-lead, skarn, epithermal, SEDEX, VMS | Zn, Pb |  | Zn, Pb | Cook et al., 2009 |  | 1386 | [9 empty] | mineral separate | [5 empty] | mineralisation |  |  |  | sphalerite |  |  | epithermal |  |  |  | galena, pyrite, chalcopyrite, tetrahedrite, tellurides, magnetite, stannite, fluorite, cassiterite, enargite, stibnite, arsenopyrite, tennantite, pyroxene |  | LA-ICPMS |  |  |  |  | 2.88 | [19 empty] | 9640.22 | [5 empty] | 2.1 | [5 empty] | 12.94 | [9 empty] | 5100 |  | 8.63 |  |  |  | 7.88 | [7 empty] | 8.84 | [13 empty] | 393.84 | [15 empty] | 4.26 | [17 empty] | 7.08 | [9 empty] | 2.05 | [32 empty] | 2024 | Tan, R., Shao, Y., Brzozowski, M.J., Zheng, Y., Xiong, Y.-Q. (2024). Development of a machine learning model to classify mineral deposits using sphalerite chemistry and mineral assemblages. Ore Geology Reviews, 169, 106076.
| Yaojialing_e |  | Magmatic hydrothermal, Basin hydrothermal, Epithermal, Seafloor hydrothermal | Mississippi Valley-type (MVT), Skarn, Epithermal, Sedimentary Exhalative (SEDEX), Volcanic-hosted massive sulfide (VMS) | MVT zinc-lead, skarn, epithermal, SEDEX, VMS | Zn, Pb |  | Zn, Pb | Cook et al., 2009 |  | 1387 | [9 empty] | mineral separate | [5 empty] | mineralisation |  |  |  | sphalerite |  |  | epithermal |  |  |  | galena, pyrite, chalcopyrite, tetrahedrite, tellurides, magnetite, stannite, fluorite, cassiterite, enargite, stibnite, arsenopyrite, tennantite, pyroxene |  | LA-ICPMS |  |  |  |  | 8.72 | [19 empty] | 10553.04 | [5 empty] | 1.82 | [5 empty] | 32.33 | [9 empty] | 5000 |  | 21.5 |  |  |  | 9.36 | [7 empty] | 9.97 | [13 empty] | 368.8 | [15 empty] | 4.39 | [17 empty] | 29.51 | [9 empty] | 1.37 | [32 empty] | 2024 | Tan, R., Shao, Y., Brzozowski, M.J., Zheng, Y., Xiong, Y.-Q. (2024). Development of a machine learning model to classify mineral deposits using sphalerite chemistry and mineral assemblages. Ore Geology Reviews, 169, 106076.
| Yaojialing_e |  | Magmatic hydrothermal, Basin hydrothermal, Epithermal, Seafloor hydrothermal | Mississippi Valley-type (MVT), Skarn, Epithermal, Sedimentary Exhalative (SEDEX), Volcanic-hosted massive sulfide (VMS) | MVT zinc-lead, skarn, epithermal, SEDEX, VMS | Zn, Pb |  | Zn, Pb | Cook et al., 2009 |  | 1388 | [9 empty] | mineral separate | [5 empty] | mineralisation |  |  |  | sphalerite |  |  | epithermal |  |  |  | galena, pyrite, chalcopyrite, tetrahedrite, tellurides, magnetite, stannite, fluorite, cassiterite, enargite, stibnite, arsenopyrite, tennantite, pyroxene |  | LA-ICPMS |  |  |  |  | 29.92 | [19 empty] | 13484.89 | [5 empty] | 1.84 | [5 empty] | 101.35 | [9 empty] | 6800 |  | 37.12 |  |  |  | 4.76 | [7 empty] | 7.7 | [13 empty] | 523.61 | [15 empty] | 25.16 | [17 empty] | 178.23 | [9 empty] | 0.5 | [32 empty] | 2024 | Tan, R., Shao, Y., Brzozowski, M.J., Zheng, Y., Xiong, Y.-Q. (2024). Development of a machine learning model to classify mineral deposits using sphalerite chemistry and mineral assemblages. Ore Geology Reviews, 169, 106076.
| Yaojialing_e |  | Magmatic hydrothermal, Basin hydrothermal, Epithermal, Seafloor hydrothermal | Mississippi Valley-type (MVT), Skarn, Epithermal, Sedimentary Exhalative (SEDEX), Volcanic-hosted massive sulfide (VMS) | MVT zinc-lead, skarn, epithermal, SEDEX, VMS | Zn, Pb |  | Zn, Pb | Cook et al., 2009 |  | 1389 | [9 empty] | mineral separate | [5 empty] | mineralisation |  |  |  | sphalerite |  |  | epithermal |  |  |  | galena, pyrite, chalcopyrite, tetrahedrite, tellurides, magnetite, stannite, fluorite, cassiterite, enargite, stibnite, arsenopyrite, tennantite, pyroxene |  | LA-ICPMS |  |  |  |  | 8.41 | [19 empty] | 10362.75 | [5 empty] | 1.91 | [5 empty] | 11.77 | [9 empty] | 4600 |  | 3.32 |  |  |  | 1.56 | [7 empty] | 1.21 | [13 empty] | 364.57 | [15 empty] | 5.41 | [17 empty] | 7.13 | [9 empty] | 2.25 | [32 empty] | 2024 | Tan, R., Shao, Y., Brzozowski, M.J., Zheng, Y., Xiong, Y.-Q. (2024). Development of a machine learning model to classify mineral deposits using sphalerite chemistry and mineral assemblages. Ore Geology Reviews, 169, 106076.
| Yaojialing_e |  | Magmatic hydrothermal, Basin hydrothermal, Epithermal, Seafloor hydrothermal | Mississippi Valley-type (MVT), Skarn, Epithermal, Sedimentary Exhalative (SEDEX), Volcanic-hosted massive sulfide (VMS) | MVT zinc-lead, skarn, epithermal, SEDEX, VMS | Zn, Pb |  | Zn, Pb | Cook et al., 2009 |  | 1390 | [9 empty] | mineral separate | [5 empty] | mineralisation |  |  |  | sphalerite |  |  | epithermal |  |  |  | galena, pyrite, chalcopyrite, tetrahedrite, tellurides, magnetite, stannite, fluorite, cassiterite, enargite, stibnite, arsenopyrite, tennantite, pyroxene |  | LA-ICPMS |  |  |  |  | 18.19 | [19 empty] | 10444.59 | [5 empty] | 2.86 | [5 empty] | 112.03 | [9 empty] | 6100 |  | 83.24 |  |  |  | 37.59 | [7 empty] | 0.39 | [13 empty] | 442.82 | [15 empty] | 18.72 | [17 empty] | 171.52 | [9 empty] | 0.67 | [32 empty] | 2024 | Tan, R., Shao, Y., Brzozowski, M.J., Zheng, Y., Xiong, Y.-Q. (2024). Development of a machine learning model to classify mineral deposits using sphalerite chemistry and mineral assemblages. Ore Geology Reviews, 169, 106076.
| Yaojialing_e |  | Magmatic hydrothermal, Basin hydrothermal, Epithermal, Seafloor hydrothermal | Mississippi Valley-type (MVT), Skarn, Epithermal, Sedimentary Exhalative (SEDEX), Volcanic-hosted massive sulfide (VMS) | MVT zinc-lead, skarn, epithermal, SEDEX, VMS | Zn, Pb |  | Zn, Pb | Cook et al., 2009 |  | 1391 | [9 empty] | mineral separate | [5 empty] | mineralisation |  |  |  | sphalerite |  |  | epithermal |  |  |  | galena, pyrite, chalcopyrite, tetrahedrite, tellurides, magnetite, stannite, fluorite, cassiterite, enargite, stibnite, arsenopyrite, tennantite, pyroxene |  | LA-ICPMS |  |  |  |  | 1.7 | [19 empty] | 9489.24 | [5 empty] | 3.73 | [5 empty] | 14.39 | [9 empty] | 5800 |  | 34.08 |  |  |  | 5.54 | [7 empty] | 1.27 | [13 empty] | 464.99 | [15 empty] | 3.23 | [17 empty] | 2.4 | [9 empty] | 0.53 | [32 empty] | 2024 | Tan, R., Shao, Y., Brzozowski, M.J., Zheng, Y., Xiong, Y.-Q. (2024). Development of a machine learning model to classify mineral deposits using sphalerite chemistry and mineral assemblages. Ore Geology Reviews, 169, 106076.
| Yaojialing_e |  | Magmatic hydrothermal, Basin hydrothermal, Epithermal, Seafloor hydrothermal | Mississippi Valley-type (MVT), Skarn, Epithermal, Sedimentary Exhalative (SEDEX), Volcanic-hosted massive sulfide (VMS) | MVT zinc-lead, skarn, epithermal, SEDEX, VMS | Zn, Pb |  | Zn, Pb | Cook et al., 2009 |  | 1392 | [9 empty] | mineral separate | [5 empty] | mineralisation |  |  |  | sphalerite |  |  | epithermal |  |  |  | galena, pyrite, chalcopyrite, tetrahedrite, tellurides, magnetite, stannite, fluorite, cassiterite, enargite, stibnite, arsenopyrite, tennantite, pyroxene |  | LA-ICPMS |  |  |  |  | 2.35 | [19 empty] | 11390.64 | [5 empty] | 1.62 | [5 empty] | 2.34 | [9 empty] | 4600 |  | 1.32 |  |  |  | 1.28 | [7 empty] | 0.42 | [13 empty] | 370.09 | [15 empty] | 2.2 | [17 empty] | 0.11 | [9 empty] | 0.44 | [32 empty] | 2024 | Tan, R., Shao, Y., Brzozowski, M.J., Zheng, Y., Xiong, Y.-Q. (2024). Development of a machine learning model to classify mineral deposits using sphalerite chemistry and mineral assemblages. Ore Geology Reviews, 169, 106076.
| Yaojialing_e |  | Magmatic hydrothermal, Basin hydrothermal, Epithermal, Seafloor hydrothermal | Mississippi Valley-type (MVT), Skarn, Epithermal, Sedimentary Exhalative (SEDEX), Volcanic-hosted massive sulfide (VMS) | MVT zinc-lead, skarn, epithermal, SEDEX, VMS | Zn, Pb |  | Zn, Pb | Cook et al., 2009 |  | 1393 | [9 empty] | mineral separate | [5 empty] | mineralisation |  |  |  | sphalerite |  |  | epithermal |  |  |  | galena, pyrite, chalcopyrite, tetrahedrite, tellurides, magnetite, stannite, fluorite, cassiterite, enargite, stibnite, arsenopyrite, tennantite, pyroxene |  | LA-ICPMS |  |  |  |  | 15.56 | [19 empty] | 11896.15 | [5 empty] | 1.86 | [5 empty] | 36.93 | [9 empty] | 5500 |  | 31.83 |  |  |  | 5.79 | [7 empty] | 1.53 | [13 empty] | 446.99 | [15 empty] | 20.98 | [17 empty] | 56.45 | [9 empty] | 0.32 | [32 empty] | 2024 | Tan, R., Shao, Y., Brzozowski, M.J., Zheng, Y., Xiong, Y.-Q. (2024). Development of a machine learning model to classify mineral deposits using sphalerite chemistry and mineral assemblages. Ore Geology Reviews, 169, 106076.
| Yaojialing_e |  | Magmatic hydrothermal, Basin hydrothermal, Epithermal, Seafloor hydrothermal | Mississippi Valley-type (MVT), Skarn, Epithermal, Sedimentary Exhalative (SEDEX), Volcanic-hosted massive sulfide (VMS) | MVT zinc-lead, skarn, epithermal, SEDEX, VMS | Zn, Pb |  | Zn, Pb | Cook et al., 2009 |  | 1394 | [9 empty] | mineral separate | [5 empty] | mineralisation |  |  |  | sphalerite |  |  | epithermal |  |  |  | galena, pyrite, chalcopyrite, tetrahedrite, tellurides, magnetite, stannite, fluorite, cassiterite, enargite, stibnite, arsenopyrite, tennantite, pyroxene |  | LA-ICPMS |  |  |  |  | 2.76 | [19 empty] | 9496.48 | [5 empty] | 2.9 | [5 empty] | 46.61 | [9 empty] | 5400 |  | 71.33 |  |  |  | 26.59 | [7 empty] | 12.97 | [13 empty] | 413.31 | [15 empty] | 1.59 | [17 empty] | 21.38 | [9 empty] | 0.92 | [32 empty] | 2024 | Tan, R., Shao, Y., Brzozowski, M.J., Zheng, Y., Xiong, Y.-Q. (2024). Development of a machine learning model to classify mineral deposits using sphalerite chemistry and mineral assemblages. Ore Geology Reviews, 169, 106076.
| Yaojialing_e |  | Magmatic hydrothermal, Basin hydrothermal, Epithermal, Seafloor hydrothermal | Mississippi Valley-type (MVT), Skarn, Epithermal, Sedimentary Exhalative (SEDEX), Volcanic-hosted massive sulfide (VMS) | MVT zinc-lead, skarn, epithermal, SEDEX, VMS | Zn, Pb |  | Zn, Pb | Cook et al., 2009 |  | 1395 | [9 empty] | mineral separate | [5 empty] | mineralisation |  |  |  | sphalerite |  |  | epithermal |  |  |  | galena, pyrite, chalcopyrite, tetrahedrite, tellurides, magnetite, stannite, fluorite, cassiterite, enargite, stibnite, arsenopyrite, tennantite, pyroxene |  | LA-ICPMS |  |  |  |  | 5.14 | [19 empty] | 9811.1 | [5 empty] | 2.67 | [5 empty] | 63.8 | [9 empty] | 5300 |  | 81.28 |  |  |  | 33.32 | [7 empty] | 4.32 | [13 empty] | 388.99 | [15 empty] | 4.73 | [17 empty] | 51.03 | [9 empty] | 0.48 | [32 empty] | 2024 | Tan, R., Shao, Y., Brzozowski, M.J., Zheng, Y., Xiong, Y.-Q. (2024). Development of a machine learning model to classify mineral deposits using sphalerite chemistry and mineral assemblages. Ore Geology Reviews, 169, 106076.
| Yaojialing_e |  | Magmatic hydrothermal, Basin hydrothermal, Epithermal, Seafloor hydrothermal | Mississippi Valley-type (MVT), Skarn, Epithermal, Sedimentary Exhalative (SEDEX), Volcanic-hosted massive sulfide (VMS) | MVT zinc-lead, skarn, epithermal, SEDEX, VMS | Zn, Pb |  | Zn, Pb | Cook et al., 2009 |  | 1396 | [9 empty] | mineral separate | [5 empty] | mineralisation |  |  |  | sphalerite |  |  | epithermal |  |  |  | galena, pyrite, chalcopyrite, tetrahedrite, tellurides, magnetite, stannite, fluorite, cassiterite, enargite, stibnite, arsenopyrite, tennantite, pyroxene |  | LA-ICPMS |  |  |  |  | 1.62 | [19 empty] | 9618.83 | [5 empty] | 2.83 | [5 empty] | 39.42 | [9 empty] | 5600 |  | 84.96 |  |  |  | 19.11 | [7 empty] | 10.14 | [13 empty] | 424.21 | [15 empty] | 3.58 | [17 empty] | 2.56 | [9 empty] | 0.89 | [32 empty] | 2024 | Tan, R., Shao, Y., Brzozowski, M.J., Zheng, Y., Xiong, Y.-Q. (2024). Development of a machine learning model to classify mineral deposits using sphalerite chemistry and mineral assemblages. Ore Geology Reviews, 169, 106076.
| Yaojialing_e |  | Magmatic hydrothermal, Basin hydrothermal, Epithermal, Seafloor hydrothermal | Mississippi Valley-type (MVT), Skarn, Epithermal, Sedimentary Exhalative (SEDEX), Volcanic-hosted massive sulfide (VMS) | MVT zinc-lead, skarn, epithermal, SEDEX, VMS | Zn, Pb |  | Zn, Pb | Cook et al., 2009 |  | 1397 | [9 empty] | mineral separate | [5 empty] | mineralisation |  |  |  | sphalerite |  |  | epithermal |  |  |  | galena, pyrite, chalcopyrite, tetrahedrite, tellurides, magnetite, stannite, fluorite, cassiterite, enargite, stibnite, arsenopyrite, tennantite, pyroxene |  | LA-ICPMS |  |  |  |  | 1.5 | [19 empty] | 8602.95 | [5 empty] | 1.07 | [5 empty] | 14.83 | [9 empty] | 8400 |  | 19.36 |  |  |  | 10.62 | [7 empty] | 8.35 | [13 empty] | 628.73 | [15 empty] | 3.95 | [17 empty] | 2.92 | [9 empty] | 1.04 | [32 empty] | 2024 | Tan, R., Shao, Y., Brzozowski, M.J., Zheng, Y., Xiong, Y.-Q. (2024). Development of a machine learning model to classify mineral deposits using sphalerite chemistry and mineral assemblages. Ore Geology Reviews, 169, 106076.
| Yaojialing_e |  | Magmatic hydrothermal, Basin hydrothermal, Epithermal, Seafloor hydrothermal | Mississippi Valley-type (MVT), Skarn, Epithermal, Sedimentary Exhalative (SEDEX), Volcanic-hosted massive sulfide (VMS) | MVT zinc-lead, skarn, epithermal, SEDEX, VMS | Zn, Pb |  | Zn, Pb | Cook et al., 2009 |  | 1398 | [9 empty] | mineral separate | [5 empty] | mineralisation |  |  |  | sphalerite |  |  | epithermal |  |  |  | galena, pyrite, chalcopyrite, tetrahedrite, tellurides, magnetite, stannite, fluorite, cassiterite, enargite, stibnite, arsenopyrite, tennantite, pyroxene |  | LA-ICPMS |  |  |  |  | 36.26 | [19 empty] | 8967.08 | [5 empty] | 1.49 | [5 empty] | 167.73 | [9 empty] | 10100 |  | 80.39 |  |  |  | 66.55 | [7 empty] | 0.06 | [13 empty] | 980.67 | [15 empty] | 16.19 | [17 empty] | 238.77 | [9 empty] | 0.33 | [32 empty] | 2024 | Tan, R., Shao, Y., Brzozowski, M.J., Zheng, Y., Xiong, Y.-Q. (2024). Development of a machine learning model to classify mineral deposits using sphalerite chemistry and mineral assemblages. Ore Geology Reviews, 169, 106076.
| Yaojialing_e |  | Magmatic hydrothermal, Basin hydrothermal, Epithermal, Seafloor hydrothermal | Mississippi Valley-type (MVT), Skarn, Epithermal, Sedimentary Exhalative (SEDEX), Volcanic-hosted massive sulfide (VMS) | MVT zinc-lead, skarn, epithermal, SEDEX, VMS | Zn, Pb |  | Zn, Pb | Cook et al., 2009 |  | 1399 | [9 empty] | mineral separate | [5 empty] | mineralisation |  |  |  | sphalerite |  |  | epithermal |  |  |  | galena, pyrite, chalcopyrite, tetrahedrite, tellurides, magnetite, stannite, fluorite, cassiterite, enargite, stibnite, arsenopyrite, tennantite, pyroxene |  | LA-ICPMS |  |  |  |  | 166.1 | [19 empty] | 11164.44 | [5 empty] | 2.4 | [5 empty] | 606.84 | [9 empty] | 9800 |  | 71.75 |  |  |  | 39.83 | [7 empty] | 0.35 | [13 empty] | 886.9 | [15 empty] | 94.76 | [17 empty] | 1572.74 | [9 empty] | 0.41 | [32 empty] | 2024 | Tan, R., Shao, Y., Brzozowski, M.J., Zheng, Y., Xiong, Y.-Q. (2024). Development of a machine learning model to classify mineral deposits using sphalerite chemistry and mineral assemblages. Ore Geology Reviews, 169, 106076.
| Yaojialing_e |  | Magmatic hydrothermal, Basin hydrothermal, Epithermal, Seafloor hydrothermal | Mississippi Valley-type (MVT), Skarn, Epithermal, Sedimentary Exhalative (SEDEX), Volcanic-hosted massive sulfide (VMS) | MVT zinc-lead, skarn, epithermal, SEDEX, VMS | Zn, Pb |  | Zn, Pb | Cook et al., 2009 |  | 1400 | [9 empty] | mineral separate | [5 empty] | mineralisation |  |  |  | sphalerite |  |  | epithermal |  |  |  | galena, pyrite, chalcopyrite, tetrahedrite, tellurides, magnetite, stannite, fluorite, cassiterite, enargite, stibnite, arsenopyrite, tennantite, pyroxene |  | LA-ICPMS |  |  |  |  | 47.28 | [19 empty] | 9845.22 | [5 empty] | 2.54 | [5 empty] | 263.66 | [9 empty] | 10000 |  | 80.24 |  |  |  | 36.2 | [7 empty] | 0.31 | [13 empty] | 836.46 | [15 empty] | 37.79 | [17 empty] | 447.27 | [9 empty] | 0.33 | [32 empty] | 2024 | Tan, R., Shao, Y., Brzozowski, M.J., Zheng, Y., Xiong, Y.-Q. (2024). Development of a machine learning model to classify mineral deposits using sphalerite chemistry and mineral assemblages. Ore Geology Reviews, 169, 106076.
| Yaojialing_e |  | Magmatic hydrothermal, Basin hydrothermal, Epithermal, Seafloor hydrothermal | Mississippi Valley-type (MVT), Skarn, Epithermal, Sedimentary Exhalative (SEDEX), Volcanic-hosted massive sulfide (VMS) | MVT zinc-lead, skarn, epithermal, SEDEX, VMS | Zn, Pb |  | Zn, Pb | Cook et al., 2009 |  | 1401 | [9 empty] | mineral separate | [5 empty] | mineralisation |  |  |  | sphalerite |  |  | epithermal |  |  |  | galena, pyrite, chalcopyrite, tetrahedrite, tellurides, magnetite, stannite, fluorite, cassiterite, enargite, stibnite, arsenopyrite, tennantite, pyroxene |  | LA-ICPMS |  |  |  |  | 86.24 | [19 empty] | 9714.39 | [5 empty] | 2.19 | [5 empty] | 420.33 | [9 empty] | 7800 |  | 72.66 |  |  |  | 71.57 | [7 empty] | 0.61 | [13 empty] | 681.1 | [15 empty] | 69.59 | [17 empty] | 1028.29 | [9 empty] | 0.34 | [32 empty] | 2024 | Tan, R., Shao, Y., Brzozowski, M.J., Zheng, Y., Xiong, Y.-Q. (2024). Development of a machine learning model to classify mineral deposits using sphalerite chemistry and mineral assemblages. Ore Geology Reviews, 169, 106076.
| Yaojialing_e |  | Magmatic hydrothermal, Basin hydrothermal, Epithermal, Seafloor hydrothermal | Mississippi Valley-type (MVT), Skarn, Epithermal, Sedimentary Exhalative (SEDEX), Volcanic-hosted massive sulfide (VMS) | MVT zinc-lead, skarn, epithermal, SEDEX, VMS | Zn, Pb |  | Zn, Pb | Cook et al., 2009 |  | 1402 | [9 empty] | mineral separate | [5 empty] | mineralisation |  |  |  | sphalerite |  |  | epithermal |  |  |  | galena, pyrite, chalcopyrite, tetrahedrite, tellurides, magnetite, stannite, fluorite, cassiterite, enargite, stibnite, arsenopyrite, tennantite, pyroxene |  | LA-ICPMS |  |  |  |  | 41.05 | [19 empty] | 10635.59 | [5 empty] | 2.56 | [5 empty] | 105.2 | [9 empty] | 5600 |  | 87.45 |  |  |  | 17.87 | [7 empty] | 2.26 | [13 empty] | 403 | [15 empty] | 38.97 | [17 empty] | 31.12 | [9 empty] | 3.24 | [32 empty] | 2024 | Tan, R., Shao, Y., Brzozowski, M.J., Zheng, Y., Xiong, Y.-Q. (2024). Development of a machine learning model to classify mineral deposits using sphalerite chemistry and mineral assemblages. Ore Geology Reviews, 169, 106076.
| Yaojialing_e |  | Magmatic hydrothermal, Basin hydrothermal, Epithermal, Seafloor hydrothermal | Mississippi Valley-type (MVT), Skarn, Epithermal, Sedimentary Exhalative (SEDEX), Volcanic-hosted massive sulfide (VMS) | MVT zinc-lead, skarn, epithermal, SEDEX, VMS | Zn, Pb |  | Zn, Pb | Cook et al., 2009 |  | 1403 | [9 empty] | mineral separate | [5 empty] | mineralisation |  |  |  | sphalerite |  |  | epithermal |  |  |  | galena, pyrite, chalcopyrite, tetrahedrite, tellurides, magnetite, stannite, fluorite, cassiterite, enargite, stibnite, arsenopyrite, tennantite, pyroxene |  | LA-ICPMS |  |  |  |  | 9.17 | [19 empty] | 10559.04 | [5 empty] | 2.82 | [5 empty] | 58.94 | [9 empty] | 5300 |  | 65.16 |  |  |  | 26.22 | [7 empty] | 0.92 | [13 empty] | 418.73 | [15 empty] | 10.31 | [17 empty] | 47.26 | [9 empty] | 0.52 | [32 empty] | 2024 | Tan, R., Shao, Y., Brzozowski, M.J., Zheng, Y., Xiong, Y.-Q. (2024). Development of a machine learning model to classify mineral deposits using sphalerite chemistry and mineral assemblages. Ore Geology Reviews, 169, 106076.
| Yaojialing_e |  | Magmatic hydrothermal, Basin hydrothermal, Epithermal, Seafloor hydrothermal | Mississippi Valley-type (MVT), Skarn, Epithermal, Sedimentary Exhalative (SEDEX), Volcanic-hosted massive sulfide (VMS) | MVT zinc-lead, skarn, epithermal, SEDEX, VMS | Zn, Pb |  | Zn, Pb | Cook et al., 2009 |  | 1404 | [9 empty] | mineral separate | [5 empty] | mineralisation |  |  |  | sphalerite |  |  | epithermal |  |  |  | galena, pyrite, chalcopyrite, tetrahedrite, tellurides, magnetite, stannite, fluorite, cassiterite, enargite, stibnite, arsenopyrite, tennantite, pyroxene |  | LA-ICPMS |  |  |  |  | 3.79 | [19 empty] | 6791.32 | [5 empty] | 3.4 | [5 empty] | 6.6 | [9 empty] | 5200 |  | 0.012036 |  |  |  | 1.57 | [7 empty] | 23.16 | [13 empty] | 367.81 | [15 empty] | 4.95 | [17 empty] | 0.94 | [9 empty] | 1.08 | [32 empty] | 2024 | Tan, R., Shao, Y., Brzozowski, M.J., Zheng, Y., Xiong, Y.-Q. (2024). Development of a machine learning model to classify mineral deposits using sphalerite chemistry and mineral assemblages. Ore Geology Reviews, 169, 106076.
| Yaojialing_e |  | Magmatic hydrothermal, Basin hydrothermal, Epithermal, Seafloor hydrothermal | Mississippi Valley-type (MVT), Skarn, Epithermal, Sedimentary Exhalative (SEDEX), Volcanic-hosted massive sulfide (VMS) | MVT zinc-lead, skarn, epithermal, SEDEX, VMS | Zn, Pb |  | Zn, Pb | Cook et al., 2009 |  | 1405 | [9 empty] | mineral separate | [5 empty] | mineralisation |  |  |  | sphalerite |  |  | epithermal |  |  |  | galena, pyrite, chalcopyrite, tetrahedrite, tellurides, magnetite, stannite, fluorite, cassiterite, enargite, stibnite, arsenopyrite, tennantite, pyroxene |  | LA-ICPMS |  |  |  |  | 1.52 | [19 empty] | 6597.17 | [5 empty] | 0.02645 | [5 empty] | 24.21 | [9 empty] | 6700 |  | 0.31 |  |  |  | 1.48 | [7 empty] | 106 | [13 empty] | 780.6 | [15 empty] | 0.95 | [17 empty] | 0.001559 | [9 empty] | 15.74 | [32 empty] | 2024 | Tan, R., Shao, Y., Brzozowski, M.J., Zheng, Y., Xiong, Y.-Q. (2024). Development of a machine learning model to classify mineral deposits using sphalerite chemistry and mineral assemblages. Ore Geology Reviews, 169, 106076.
| Yaojialing_e |  | Magmatic hydrothermal, Basin hydrothermal, Epithermal, Seafloor hydrothermal | Mississippi Valley-type (MVT), Skarn, Epithermal, Sedimentary Exhalative (SEDEX), Volcanic-hosted massive sulfide (VMS) | MVT zinc-lead, skarn, epithermal, SEDEX, VMS | Zn, Pb |  | Zn, Pb | Cook et al., 2009 |  | 1406 | [9 empty] | mineral separate | [5 empty] | mineralisation |  |  |  | sphalerite |  |  | epithermal |  |  |  | galena, pyrite, chalcopyrite, tetrahedrite, tellurides, magnetite, stannite, fluorite, cassiterite, enargite, stibnite, arsenopyrite, tennantite, pyroxene |  | LA-ICPMS |  |  |  |  | 1.75 | [19 empty] | 7232.23 | [5 empty] | 2.62 | [5 empty] | 7.38 | [9 empty] | 5300 |  | 0.66 |  |  |  | 0.029914 | [7 empty] | 40.44 | [13 empty] | 315.95 | [15 empty] | 0.62 | [17 empty] | 0.008985 | [9 empty] | 0.57 | [32 empty] | 2024 | Tan, R., Shao, Y., Brzozowski, M.J., Zheng, Y., Xiong, Y.-Q. (2024). Development of a machine learning model to classify mineral deposits using sphalerite chemistry and mineral assemblages. Ore Geology Reviews, 169, 106076.
| Yaojialing_e |  | Magmatic hydrothermal, Basin hydrothermal, Epithermal, Seafloor hydrothermal | Mississippi Valley-type (MVT), Skarn, Epithermal, Sedimentary Exhalative (SEDEX), Volcanic-hosted massive sulfide (VMS) | MVT zinc-lead, skarn, epithermal, SEDEX, VMS | Zn, Pb |  | Zn, Pb | Cook et al., 2009 |  | 1407 | [9 empty] | mineral separate | [5 empty] | mineralisation |  |  |  | sphalerite |  |  | epithermal |  |  |  | galena, pyrite, chalcopyrite, tetrahedrite, tellurides, magnetite, stannite, fluorite, cassiterite, enargite, stibnite, arsenopyrite, tennantite, pyroxene |  | LA-ICPMS |  |  |  |  | 1.52 | [19 empty] | 6770.9 | [5 empty] | 3.16 | [5 empty] | 6.36 | [9 empty] | 5000 |  | 0.19 |  |  |  | 1.25 | [7 empty] | 35.94 | [13 empty] | 320.07 | [15 empty] | 0.52 | [17 empty] | 0.006077 | [9 empty] | 0.52 | [32 empty] | 2024 | Tan, R., Shao, Y., Brzozowski, M.J., Zheng, Y., Xiong, Y.-Q. (2024). Development of a machine learning model to classify mineral deposits using sphalerite chemistry and mineral assemblages. Ore Geology Reviews, 169, 106076.
| Yaojialing_e |  | Magmatic hydrothermal, Basin hydrothermal, Epithermal, Seafloor hydrothermal | Mississippi Valley-type (MVT), Skarn, Epithermal, Sedimentary Exhalative (SEDEX), Volcanic-hosted massive sulfide (VMS) | MVT zinc-lead, skarn, epithermal, SEDEX, VMS | Zn, Pb |  | Zn, Pb | Cook et al., 2009 |  | 1408 | [9 empty] | mineral separate | [5 empty] | mineralisation |  |  |  | sphalerite |  |  | epithermal |  |  |  | galena, pyrite, chalcopyrite, tetrahedrite, tellurides, magnetite, stannite, fluorite, cassiterite, enargite, stibnite, arsenopyrite, tennantite, pyroxene |  | LA-ICPMS |  |  |  |  | 1.86 | [19 empty] | 7051.98 | [5 empty] | 2.84 | [5 empty] | 12.16 | [9 empty] | 5100 |  | 0.63 |  |  |  | 1.29 | [7 empty] | 64.13 | [13 empty] | 331.18 | [15 empty] | 1.04 | [17 empty] | 0.56 | [9 empty] | 0.56 | [32 empty] | 2024 | Tan, R., Shao, Y., Brzozowski, M.J., Zheng, Y., Xiong, Y.-Q. (2024). Development of a machine learning model to classify mineral deposits using sphalerite chemistry and mineral assemblages. Ore Geology Reviews, 169, 106076.
| Yaojialing_e |  | Magmatic hydrothermal, Basin hydrothermal, Epithermal, Seafloor hydrothermal | Mississippi Valley-type (MVT), Skarn, Epithermal, Sedimentary Exhalative (SEDEX), Volcanic-hosted massive sulfide (VMS) | MVT zinc-lead, skarn, epithermal, SEDEX, VMS | Zn, Pb |  | Zn, Pb | Cook et al., 2009 |  | 1409 | [9 empty] | mineral separate | [5 empty] | mineralisation |  |  |  | sphalerite |  |  | epithermal |  |  |  | galena, pyrite, chalcopyrite, tetrahedrite, tellurides, magnetite, stannite, fluorite, cassiterite, enargite, stibnite, arsenopyrite, tennantite, pyroxene |  | LA-ICPMS |  |  |  |  | 14.37 | [19 empty] | 6721.11 | [5 empty] | 2.78 | [5 empty] | 27.8 | [9 empty] | 4700 |  | 0.68 |  |  |  | 1.33 | [7 empty] | 53.89 | [13 empty] | 304.85 | [15 empty] | 17.57 | [17 empty] | 11.11 | [9 empty] | 0.63 | [32 empty] | 2024 | Tan, R., Shao, Y., Brzozowski, M.J., Zheng, Y., Xiong, Y.-Q. (2024). Development of a machine learning model to classify mineral deposits using sphalerite chemistry and mineral assemblages. Ore Geology Reviews, 169, 106076.
| Hilton |  | Magmatic hydrothermal, Basin hydrothermal, Epithermal, Seafloor hydrothermal | Mississippi Valley-type (MVT), Skarn, Epithermal, Sedimentary Exhalative (SEDEX), Volcanic-hosted massive sulfide (VMS) | MVT zinc-lead, skarn, epithermal, SEDEX, VMS | Zn, Pb |  | Zn, Pb | Cook et al., 2009 |  | 1410 | [9 empty] | mineral separate | [5 empty] | mineralisation |  |  |  | sphalerite |  |  | SEDEX |  |  |  | galena, pyrite, chalcopyrite, tetrahedrite, tellurides, magnetite, stannite, fluorite, cassiterite, enargite, stibnite, arsenopyrite, tennantite, pyroxene |  | LA-ICPMS |  |  |  |  | 37.022181 | [19 empty] | 1266.297165 | [5 empty] | 2.0048 | [5 empty] | 1614.477952 | [9 empty] | 35834.4216 |  | 0.034125 |  |  |  | 0.427728 | [7 empty] | 1.617138 | [13 empty] | 4.944494 | [15 empty] | 257.174196 | [17 empty] | 3.313519 | [9 empty] | 0.229862 | [32 empty] | 2024 | Tan, R., Shao, Y., Brzozowski, M.J., Zheng, Y., Xiong, Y.-Q. (2024). Development of a machine learning model to classify mineral deposits using sphalerite chemistry and mineral assemblages. Ore Geology Reviews, 169, 106076.
| Hilton |  | Magmatic hydrothermal, Basin hydrothermal, Epithermal, Seafloor hydrothermal | Mississippi Valley-type (MVT), Skarn, Epithermal, Sedimentary Exhalative (SEDEX), Volcanic-hosted massive sulfide (VMS) | MVT zinc-lead, skarn, epithermal, SEDEX, VMS | Zn, Pb |  | Zn, Pb | Cook et al., 2009 |  | 1411 | [9 empty] | mineral separate | [5 empty] | mineralisation |  |  |  | sphalerite |  |  | SEDEX |  |  |  | galena, pyrite, chalcopyrite, tetrahedrite, tellurides, magnetite, stannite, fluorite, cassiterite, enargite, stibnite, arsenopyrite, tennantite, pyroxene |  | LA-ICPMS |  |  |  |  | 47.175093 | [19 empty] | 1118.876838 | [5 empty] | 1.663767 | [5 empty] | 71.324608 | [9 empty] | 32266.02063 |  | 0.196151 |  |  |  | 0.212365 | [7 empty] | 1.20657 | [13 empty] | 5.635939 | [15 empty] | 4909.65763 | [17 empty] | 16.519141 | [9 empty] | 0.050846 | [32 empty] | 2024 | Tan, R., Shao, Y., Brzozowski, M.J., Zheng, Y., Xiong, Y.-Q. (2024). Development of a machine learning model to classify mineral deposits using sphalerite chemistry and mineral assemblages. Ore Geology Reviews, 169, 106076.
| Hilton |  | Magmatic hydrothermal, Basin hydrothermal, Epithermal, Seafloor hydrothermal | Mississippi Valley-type (MVT), Skarn, Epithermal, Sedimentary Exhalative (SEDEX), Volcanic-hosted massive sulfide (VMS) | MVT zinc-lead, skarn, epithermal, SEDEX, VMS | Zn, Pb |  | Zn, Pb | Cook et al., 2009 |  | 1412 | [9 empty] | mineral separate | [5 empty] | mineralisation |  |  |  | sphalerite |  |  | SEDEX |  |  |  | galena, pyrite, chalcopyrite, tetrahedrite, tellurides, magnetite, stannite, fluorite, cassiterite, enargite, stibnite, arsenopyrite, tennantite, pyroxene |  | LA-ICPMS |  |  |  |  | 33.745508 | [19 empty] | 1317.954934 | [5 empty] | 1.334718 | [5 empty] | 4077.060071 | [9 empty] | 39169.87307 |  | 0.139897 |  |  |  | 0.212967 | [7 empty] | 1.591816 | [13 empty] | 4.822762 | [15 empty] | 204.856698 | [17 empty] | 3.424449 | [9 empty] | 0.456935 | [32 empty] | 2024 | Tan, R., Shao, Y., Brzozowski, M.J., Zheng, Y., Xiong, Y.-Q. (2024). Development of a machine learning model to classify mineral deposits using sphalerite chemistry and mineral assemblages. Ore Geology Reviews, 169, 106076.
| Hilton |  | Magmatic hydrothermal, Basin hydrothermal, Epithermal, Seafloor hydrothermal | Mississippi Valley-type (MVT), Skarn, Epithermal, Sedimentary Exhalative (SEDEX), Volcanic-hosted massive sulfide (VMS) | MVT zinc-lead, skarn, epithermal, SEDEX, VMS | Zn, Pb |  | Zn, Pb | Cook et al., 2009 |  | 1413 | [9 empty] | mineral separate | [5 empty] | mineralisation |  |  |  | sphalerite |  |  | SEDEX |  |  |  | galena, pyrite, chalcopyrite, tetrahedrite, tellurides, magnetite, stannite, fluorite, cassiterite, enargite, stibnite, arsenopyrite, tennantite, pyroxene |  | LA-ICPMS |  |  |  |  | 42.994982 | [19 empty] | 1249.260877 | [5 empty] | 1.272497 | [5 empty] | 2813.174238 | [9 empty] | 36589.15697 |  | 0.13806 |  |  |  | 0.229204 | [7 empty] | 1.699652 | [13 empty] | 5.852325 | [15 empty] | 396.112913 | [17 empty] | 4.885218 | [9 empty] | 0.203682 | [32 empty] | 2024 | Tan, R., Shao, Y., Brzozowski, M.J., Zheng, Y., Xiong, Y.-Q. (2024). Development of a machine learning model to classify mineral deposits using sphalerite chemistry and mineral assemblages. Ore Geology Reviews, 169, 106076.
| Hilton |  | Magmatic hydrothermal, Basin hydrothermal, Epithermal, Seafloor hydrothermal | Mississippi Valley-type (MVT), Skarn, Epithermal, Sedimentary Exhalative (SEDEX), Volcanic-hosted massive sulfide (VMS) | MVT zinc-lead, skarn, epithermal, SEDEX, VMS | Zn, Pb |  | Zn, Pb | Cook et al., 2009 |  | 1414 | [9 empty] | mineral separate | [5 empty] | mineralisation |  |  |  | sphalerite |  |  | SEDEX |  |  |  | galena, pyrite, chalcopyrite, tetrahedrite, tellurides, magnetite, stannite, fluorite, cassiterite, enargite, stibnite, arsenopyrite, tennantite, pyroxene |  | LA-ICPMS |  |  |  |  | 51.845387 | [19 empty] | 1388.815576 | [5 empty] | 0.491734 | [5 empty] | 2442.260708 | [9 empty] | 34863.34016 |  | 0.082103 |  |  |  | 0.692786 | [7 empty] | 1.644584 | [13 empty] | 5.864847 | [15 empty] | 2560.965963 | [17 empty] | 9.029993 | [9 empty] | 0.234544 | [32 empty] | 2024 | Tan, R., Shao, Y., Brzozowski, M.J., Zheng, Y., Xiong, Y.-Q. (2024). Development of a machine learning model to classify mineral deposits using sphalerite chemistry and mineral assemblages. Ore Geology Reviews, 169, 106076.
| Hilton |  | Magmatic hydrothermal, Basin hydrothermal, Epithermal, Seafloor hydrothermal | Mississippi Valley-type (MVT), Skarn, Epithermal, Sedimentary Exhalative (SEDEX), Volcanic-hosted massive sulfide (VMS) | MVT zinc-lead, skarn, epithermal, SEDEX, VMS | Zn, Pb |  | Zn, Pb | Cook et al., 2009 |  | 1415 | [9 empty] | mineral separate | [5 empty] | mineralisation |  |  |  | sphalerite |  |  | SEDEX |  |  |  | galena, pyrite, chalcopyrite, tetrahedrite, tellurides, magnetite, stannite, fluorite, cassiterite, enargite, stibnite, arsenopyrite, tennantite, pyroxene |  | LA-ICPMS |  |  |  |  | 14.637985 | [19 empty] | 1172.11138 | [5 empty] | 1.735736 | [5 empty] | 298.346416 | [9 empty] | 41071.33699 |  | 0.032748 |  |  |  | 0.207968 | [7 empty] | 1.81768 | [13 empty] | 7.4338 | [15 empty] | 312.674084 | [17 empty] | 1.700845 | [9 empty] | 0.179501 | [32 empty] | 2024 | Tan, R., Shao, Y., Brzozowski, M.J., Zheng, Y., Xiong, Y.-Q. (2024). Development of a machine learning model to classify mineral deposits using sphalerite chemistry and mineral assemblages. Ore Geology Reviews, 169, 106076.
| Hilton |  | Magmatic hydrothermal, Basin hydrothermal, Epithermal, Seafloor hydrothermal | Mississippi Valley-type (MVT), Skarn, Epithermal, Sedimentary Exhalative (SEDEX), Volcanic-hosted massive sulfide (VMS) | MVT zinc-lead, skarn, epithermal, SEDEX, VMS | Zn, Pb |  | Zn, Pb | Cook et al., 2009 |  | 1416 | [9 empty] | mineral separate | [5 empty] | mineralisation |  |  |  | sphalerite |  |  | SEDEX |  |  |  | galena, pyrite, chalcopyrite, tetrahedrite, tellurides, magnetite, stannite, fluorite, cassiterite, enargite, stibnite, arsenopyrite, tennantite, pyroxene |  | LA-ICPMS |  |  |  |  | 76.675035 | [19 empty] | 1375.666517 | [5 empty] | 0.563262 | [5 empty] | 1898.140436 | [9 empty] | 30433.0945 |  | 0.026768 |  |  |  | 0.174995 | [7 empty] | 1.612843 | [13 empty] | 5.123952 | [15 empty] | 8534.416572 | [17 empty] | 18.424943 | [9 empty] | 0.261555 | [32 empty] | 2024 | Tan, R., Shao, Y., Brzozowski, M.J., Zheng, Y., Xiong, Y.-Q. (2024). Development of a machine learning model to classify mineral deposits using sphalerite chemistry and mineral assemblages. Ore Geology Reviews, 169, 106076.
| Hilton |  | Magmatic hydrothermal, Basin hydrothermal, Epithermal, Seafloor hydrothermal | Mississippi Valley-type (MVT), Skarn, Epithermal, Sedimentary Exhalative (SEDEX), Volcanic-hosted massive sulfide (VMS) | MVT zinc-lead, skarn, epithermal, SEDEX, VMS | Zn, Pb |  | Zn, Pb | Cook et al., 2009 |  | 1417 | [9 empty] | mineral separate | [5 empty] | mineralisation |  |  |  | sphalerite |  |  | SEDEX |  |  |  | galena, pyrite, chalcopyrite, tetrahedrite, tellurides, magnetite, stannite, fluorite, cassiterite, enargite, stibnite, arsenopyrite, tennantite, pyroxene |  | LA-ICPMS |  |  |  |  | 37.080634 | [19 empty] | 1161.754361 | [5 empty] | 1.078557 | [5 empty] | 379.174058 | [9 empty] | 36351.31384 |  | 0.033397 |  |  |  | 0.218749 | [7 empty] | 1.293427 | [13 empty] | 5.673511 | [15 empty] | 3845.796972 | [17 empty] | 8.032835 | [9 empty] | 0.185999 | [32 empty] | 2024 | Tan, R., Shao, Y., Brzozowski, M.J., Zheng, Y., Xiong, Y.-Q. (2024). Development of a machine learning model to classify mineral deposits using sphalerite chemistry and mineral assemblages. Ore Geology Reviews, 169, 106076.
| Hilton |  | Magmatic hydrothermal, Basin hydrothermal, Epithermal, Seafloor hydrothermal | Mississippi Valley-type (MVT), Skarn, Epithermal, Sedimentary Exhalative (SEDEX), Volcanic-hosted massive sulfide (VMS) | MVT zinc-lead, skarn, epithermal, SEDEX, VMS | Zn, Pb |  | Zn, Pb | Cook et al., 2009 |  | 1418 | [9 empty] | mineral separate | [5 empty] | mineralisation |  |  |  | sphalerite |  |  | SEDEX |  |  |  | galena, pyrite, chalcopyrite, tetrahedrite, tellurides, magnetite, stannite, fluorite, cassiterite, enargite, stibnite, arsenopyrite, tennantite, pyroxene |  | LA-ICPMS |  |  |  |  | 53.940836 | [19 empty] | 1336.233569 | [5 empty] | 0.694388 | [5 empty] | 2824.303092 | [9 empty] | 32667.51368 |  | 0.601294 |  |  |  | 1.194 | [7 empty] | 2.165871 | [13 empty] | 5.856096 | [15 empty] | 558.970631 | [17 empty] | 10.163994 | [9 empty] | 1.211572 | [32 empty] | 2024 | Tan, R., Shao, Y., Brzozowski, M.J., Zheng, Y., Xiong, Y.-Q. (2024). Development of a machine learning model to classify mineral deposits using sphalerite chemistry and mineral assemblages. Ore Geology Reviews, 169, 106076.
| Hilton |  | Magmatic hydrothermal, Basin hydrothermal, Epithermal, Seafloor hydrothermal | Mississippi Valley-type (MVT), Skarn, Epithermal, Sedimentary Exhalative (SEDEX), Volcanic-hosted massive sulfide (VMS) | MVT zinc-lead, skarn, epithermal, SEDEX, VMS | Zn, Pb |  | Zn, Pb | Cook et al., 2009 |  | 1419 | [9 empty] | mineral separate | [5 empty] | mineralisation |  |  |  | sphalerite |  |  | SEDEX |  |  |  | galena, pyrite, chalcopyrite, tetrahedrite, tellurides, magnetite, stannite, fluorite, cassiterite, enargite, stibnite, arsenopyrite, tennantite, pyroxene |  | LA-ICPMS |  |  |  |  | 71.07536 | [19 empty] | 1459.599065 | [5 empty] | 0.028732 | [5 empty] | 2224.985528 | [9 empty] | 30956.57477 |  | 0.051697 |  |  |  | 0.321393 | [7 empty] | 1.8398 | [13 empty] | 6.811371 | [15 empty] | 1221.406611 | [17 empty] | 14.167578 | [9 empty] | 0.242453 | [32 empty] | 2024 | Tan, R., Shao, Y., Brzozowski, M.J., Zheng, Y., Xiong, Y.-Q. (2024). Development of a machine learning model to classify mineral deposits using sphalerite chemistry and mineral assemblages. Ore Geology Reviews, 169, 106076.
| Hilton |  | Magmatic hydrothermal, Basin hydrothermal, Epithermal, Seafloor hydrothermal | Mississippi Valley-type (MVT), Skarn, Epithermal, Sedimentary Exhalative (SEDEX), Volcanic-hosted massive sulfide (VMS) | MVT zinc-lead, skarn, epithermal, SEDEX, VMS | Zn, Pb |  | Zn, Pb | Cook et al., 2009 |  | 1420 | [9 empty] | mineral separate | [5 empty] | mineralisation |  |  |  | sphalerite |  |  | SEDEX |  |  |  | galena, pyrite, chalcopyrite, tetrahedrite, tellurides, magnetite, stannite, fluorite, cassiterite, enargite, stibnite, arsenopyrite, tennantite, pyroxene |  | LA-ICPMS |  |  |  |  | 74.781607 | [19 empty] | 898.653782 | [5 empty] | 0.007372 | [5 empty] | 124.625321 | [9 empty] | 14780.07515 |  | 2.665163 |  |  |  | 27.408639 | [7 empty] | 0.211584 | [13 empty] | 5.117953 | [15 empty] | 865.097733 | [17 empty] | 11.740566 | [9 empty] | 0.657118 | [32 empty] | 2024 | Tan, R., Shao, Y., Brzozowski, M.J., Zheng, Y., Xiong, Y.-Q. (2024). Development of a machine learning model to classify mineral deposits using sphalerite chemistry and mineral assemblages. Ore Geology Reviews, 169, 106076.
| Hilton |  | Magmatic hydrothermal, Basin hydrothermal, Epithermal, Seafloor hydrothermal | Mississippi Valley-type (MVT), Skarn, Epithermal, Sedimentary Exhalative (SEDEX), Volcanic-hosted massive sulfide (VMS) | MVT zinc-lead, skarn, epithermal, SEDEX, VMS | Zn, Pb |  | Zn, Pb | Cook et al., 2009 |  | 1421 | [9 empty] | mineral separate | [5 empty] | mineralisation |  |  |  | sphalerite |  |  | SEDEX |  |  |  | galena, pyrite, chalcopyrite, tetrahedrite, tellurides, magnetite, stannite, fluorite, cassiterite, enargite, stibnite, arsenopyrite, tennantite, pyroxene |  | LA-ICPMS |  |  |  |  | 100.470731 | [19 empty] | 973.816495 | [5 empty] | 0.025388 | [5 empty] | 123.050764 | [9 empty] | 33780.58922 |  | 1.912516 |  |  |  | 10.41707 | [7 empty] | 0.816363 | [13 empty] | 15.69081 | [15 empty] | 2754.190804 | [17 empty] | 26.434672 | [9 empty] | 0.943308 | [32 empty] | 2024 | Tan, R., Shao, Y., Brzozowski, M.J., Zheng, Y., Xiong, Y.-Q. (2024). Development of a machine learning model to classify mineral deposits using sphalerite chemistry and mineral assemblages. Ore Geology Reviews, 169, 106076.
| Hilton |  | Magmatic hydrothermal, Basin hydrothermal, Epithermal, Seafloor hydrothermal | Mississippi Valley-type (MVT), Skarn, Epithermal, Sedimentary Exhalative (SEDEX), Volcanic-hosted massive sulfide (VMS) | MVT zinc-lead, skarn, epithermal, SEDEX, VMS | Zn, Pb |  | Zn, Pb | Cook et al., 2009 |  | 1422 | [9 empty] | mineral separate | [5 empty] | mineralisation |  |  |  | sphalerite |  |  | SEDEX |  |  |  | galena, pyrite, chalcopyrite, tetrahedrite, tellurides, magnetite, stannite, fluorite, cassiterite, enargite, stibnite, arsenopyrite, tennantite, pyroxene |  | LA-ICPMS |  |  |  |  | 108.233673 | [19 empty] | 770.897381 | [5 empty] | 0.046424 | [5 empty] | 149.700956 | [9 empty] | 50856.67147 |  | 3.844047 |  |  |  | 15.572211 | [7 empty] | 1.175777 | [13 empty] | 89.089016 | [15 empty] | 1182.520645 | [17 empty] | 27.982456 | [9 empty] | 1.36288 | [32 empty] | 2024 | Tan, R., Shao, Y., Brzozowski, M.J., Zheng, Y., Xiong, Y.-Q. (2024). Development of a machine learning model to classify mineral deposits using sphalerite chemistry and mineral assemblages. Ore Geology Reviews, 169, 106076.
| Hilton |  | Magmatic hydrothermal, Basin hydrothermal, Epithermal, Seafloor hydrothermal | Mississippi Valley-type (MVT), Skarn, Epithermal, Sedimentary Exhalative (SEDEX), Volcanic-hosted massive sulfide (VMS) | MVT zinc-lead, skarn, epithermal, SEDEX, VMS | Zn, Pb |  | Zn, Pb | Cook et al., 2009 |  | 1423 | [9 empty] | mineral separate | [5 empty] | mineralisation |  |  |  | sphalerite |  |  | SEDEX |  |  |  | galena, pyrite, chalcopyrite, tetrahedrite, tellurides, magnetite, stannite, fluorite, cassiterite, enargite, stibnite, arsenopyrite, tennantite, pyroxene |  | LA-ICPMS |  |  |  |  | 110.130081 | [19 empty] | 859.451752 | [5 empty] | 0.008127 | [5 empty] | 154.71328 | [9 empty] | 17114.47399 |  | 2.167301 |  |  |  | 32.183353 | [7 empty] | 0.548656 | [13 empty] | 6.824424 | [15 empty] | 1492.824696 | [17 empty] | 17.176 | [9 empty] | 1.167572 | [32 empty] | 2024 | Tan, R., Shao, Y., Brzozowski, M.J., Zheng, Y., Xiong, Y.-Q. (2024). Development of a machine learning model to classify mineral deposits using sphalerite chemistry and mineral assemblages. Ore Geology Reviews, 169, 106076.
| Hilton |  | Magmatic hydrothermal, Basin hydrothermal, Epithermal, Seafloor hydrothermal | Mississippi Valley-type (MVT), Skarn, Epithermal, Sedimentary Exhalative (SEDEX), Volcanic-hosted massive sulfide (VMS) | MVT zinc-lead, skarn, epithermal, SEDEX, VMS | Zn, Pb |  | Zn, Pb | Cook et al., 2009 |  | 1424 | [9 empty] | mineral separate | [5 empty] | mineralisation |  |  |  | sphalerite |  |  | SEDEX |  |  |  | galena, pyrite, chalcopyrite, tetrahedrite, tellurides, magnetite, stannite, fluorite, cassiterite, enargite, stibnite, arsenopyrite, tennantite, pyroxene |  | LA-ICPMS |  |  |  |  | 38.551016 | [19 empty] | 768.196279 | [5 empty] | 0.018881 | [5 empty] | 99.556091 | [9 empty] | 12722.17956 |  | 4.522865 |  |  |  | 35.490285 | [7 empty] | 0.076488 | [13 empty] | 1.936363 | [15 empty] | 29.763825 | [17 empty] | 7.54384 | [9 empty] | 0.459402 | [32 empty] | 2024 | Tan, R., Shao, Y., Brzozowski, M.J., Zheng, Y., Xiong, Y.-Q. (2024). Development of a machine learning model to classify mineral deposits using sphalerite chemistry and mineral assemblages. Ore Geology Reviews, 169, 106076.
| Hilton |  | Magmatic hydrothermal, Basin hydrothermal, Epithermal, Seafloor hydrothermal | Mississippi Valley-type (MVT), Skarn, Epithermal, Sedimentary Exhalative (SEDEX), Volcanic-hosted massive sulfide (VMS) | MVT zinc-lead, skarn, epithermal, SEDEX, VMS | Zn, Pb |  | Zn, Pb | Cook et al., 2009 |  | 1425 | [9 empty] | mineral separate | [5 empty] | mineralisation |  |  |  | sphalerite |  |  | SEDEX |  |  |  | galena, pyrite, chalcopyrite, tetrahedrite, tellurides, magnetite, stannite, fluorite, cassiterite, enargite, stibnite, arsenopyrite, tennantite, pyroxene |  | LA-ICPMS |  |  |  |  | 37.408819 | [19 empty] | 837.553708 | [5 empty] | 0.018423 | [5 empty] | 146.302731 | [9 empty] | 20728.81169 |  | 1.439477 |  |  |  | 31.96434 | [7 empty] | 0.059721 | [13 empty] | 7.782068 | [15 empty] | 22.059898 | [17 empty] | 1.786652 | [9 empty] | 0.22274 | [32 empty] | 2024 | Tan, R., Shao, Y., Brzozowski, M.J., Zheng, Y., Xiong, Y.-Q. (2024). Development of a machine learning model to classify mineral deposits using sphalerite chemistry and mineral assemblages. Ore Geology Reviews, 169, 106076.
| Hilton |  | Magmatic hydrothermal, Basin hydrothermal, Epithermal, Seafloor hydrothermal | Mississippi Valley-type (MVT), Skarn, Epithermal, Sedimentary Exhalative (SEDEX), Volcanic-hosted massive sulfide (VMS) | MVT zinc-lead, skarn, epithermal, SEDEX, VMS | Zn, Pb |  | Zn, Pb | Cook et al., 2009 |  | 1426 | [9 empty] | mineral separate | [5 empty] | mineralisation |  |  |  | sphalerite |  |  | SEDEX |  |  |  | galena, pyrite, chalcopyrite, tetrahedrite, tellurides, magnetite, stannite, fluorite, cassiterite, enargite, stibnite, arsenopyrite, tennantite, pyroxene |  | LA-ICPMS |  |  |  |  | 89.042463 | [19 empty] | 878.874455 | [5 empty] | 0.02332 | [5 empty] | 131.657044 | [9 empty] | 31603.51355 |  | 2.996284 |  |  |  | 23.636221 | [7 empty] | 0.825301 | [13 empty] | 15.569096 | [15 empty] | 81.64397 | [17 empty] | 24.756992 | [9 empty] | 0.756944 | [32 empty] | 2024 | Tan, R., Shao, Y., Brzozowski, M.J., Zheng, Y., Xiong, Y.-Q. (2024). Development of a machine learning model to classify mineral deposits using sphalerite chemistry and mineral assemblages. Ore Geology Reviews, 169, 106076.
| Hilton |  | Magmatic hydrothermal, Basin hydrothermal, Epithermal, Seafloor hydrothermal | Mississippi Valley-type (MVT), Skarn, Epithermal, Sedimentary Exhalative (SEDEX), Volcanic-hosted massive sulfide (VMS) | MVT zinc-lead, skarn, epithermal, SEDEX, VMS | Zn, Pb |  | Zn, Pb | Cook et al., 2009 |  | 1427 | [9 empty] | mineral separate | [5 empty] | mineralisation |  |  |  | sphalerite |  |  | SEDEX |  |  |  | galena, pyrite, chalcopyrite, tetrahedrite, tellurides, magnetite, stannite, fluorite, cassiterite, enargite, stibnite, arsenopyrite, tennantite, pyroxene |  | LA-ICPMS |  |  |  |  | 104.327194 | [19 empty] | 990.490145 | [5 empty] | 0.018571 | [5 empty] | 104.183205 | [9 empty] | 30577.87082 |  | 0.431763 |  |  |  | 8.705523 | [7 empty] | 0.703969 | [13 empty] | 7.182999 | [15 empty] | 600.044453 | [17 empty] | 32.813078 | [9 empty] | 0.356056 | [32 empty] | 2024 | Tan, R., Shao, Y., Brzozowski, M.J., Zheng, Y., Xiong, Y.-Q. (2024). Development of a machine learning model to classify mineral deposits using sphalerite chemistry and mineral assemblages. Ore Geology Reviews, 169, 106076.
| Hilton |  | Magmatic hydrothermal, Basin hydrothermal, Epithermal, Seafloor hydrothermal | Mississippi Valley-type (MVT), Skarn, Epithermal, Sedimentary Exhalative (SEDEX), Volcanic-hosted massive sulfide (VMS) | MVT zinc-lead, skarn, epithermal, SEDEX, VMS | Zn, Pb |  | Zn, Pb | Cook et al., 2009 |  | 1428 | [9 empty] | mineral separate | [5 empty] | mineralisation |  |  |  | sphalerite |  |  | SEDEX |  |  |  | galena, pyrite, chalcopyrite, tetrahedrite, tellurides, magnetite, stannite, fluorite, cassiterite, enargite, stibnite, arsenopyrite, tennantite, pyroxene |  | LA-ICPMS |  |  |  |  | 86.843697 | [19 empty] | 1234.956633 | [5 empty] | 0.008563 | [5 empty] | 30.727363 | [9 empty] | 28934.60592 |  | 0.329469 |  |  |  | 0.312315 | [7 empty] | 0.819069 | [13 empty] | 113.961818 | [15 empty] | 1798.875133 | [17 empty] | 8.289157 | [9 empty] | 0.241464 | [32 empty] | 2024 | Tan, R., Shao, Y., Brzozowski, M.J., Zheng, Y., Xiong, Y.-Q. (2024). Development of a machine learning model to classify mineral deposits using sphalerite chemistry and mineral assemblages. Ore Geology Reviews, 169, 106076.
| Hilton |  | Magmatic hydrothermal, Basin hydrothermal, Epithermal, Seafloor hydrothermal | Mississippi Valley-type (MVT), Skarn, Epithermal, Sedimentary Exhalative (SEDEX), Volcanic-hosted massive sulfide (VMS) | MVT zinc-lead, skarn, epithermal, SEDEX, VMS | Zn, Pb |  | Zn, Pb | Cook et al., 2009 |  | 1429 | [9 empty] | mineral separate | [5 empty] | mineralisation |  |  |  | sphalerite |  |  | SEDEX |  |  |  | galena, pyrite, chalcopyrite, tetrahedrite, tellurides, magnetite, stannite, fluorite, cassiterite, enargite, stibnite, arsenopyrite, tennantite, pyroxene |  | LA-ICPMS |  |  |  |  | 70.551725 | [19 empty] | 1347.488963 | [5 empty] | 0.010005 | [5 empty] | 52.391188 | [9 empty] | 30122.3068 |  | 0.278955 |  |  |  | 0.543557 | [7 empty] | 0.740922 | [13 empty] | 38.177332 | [15 empty] | 4030.144075 | [17 empty] | 8.184354 | [9 empty] | 0.26784 | [32 empty] | 2024 | Tan, R., Shao, Y., Brzozowski, M.J., Zheng, Y., Xiong, Y.-Q. (2024). Development of a machine learning model to classify mineral deposits using sphalerite chemistry and mineral assemblages. Ore Geology Reviews, 169, 106076.
| Hilton |  | Magmatic hydrothermal, Basin hydrothermal, Epithermal, Seafloor hydrothermal | Mississippi Valley-type (MVT), Skarn, Epithermal, Sedimentary Exhalative (SEDEX), Volcanic-hosted massive sulfide (VMS) | MVT zinc-lead, skarn, epithermal, SEDEX, VMS | Zn, Pb |  | Zn, Pb | Cook et al., 2009 |  | 1430 | [9 empty] | mineral separate | [5 empty] | mineralisation |  |  |  | sphalerite |  |  | SEDEX |  |  |  | galena, pyrite, chalcopyrite, tetrahedrite, tellurides, magnetite, stannite, fluorite, cassiterite, enargite, stibnite, arsenopyrite, tennantite, pyroxene |  | LA-ICPMS |  |  |  |  | 85.086072 | [19 empty] | 1308.086792 | [5 empty] | 0.006022 | [5 empty] | 25.284887 | [9 empty] | 26771.14218 |  | 0.231573 |  |  |  | 0.205734 | [7 empty] | 0.61609 | [13 empty] | 58.3462 | [15 empty] | 6333.011207 | [17 empty] | 10.264535 | [9 empty] | 0.195902 | [32 empty] | 2024 | Tan, R., Shao, Y., Brzozowski, M.J., Zheng, Y., Xiong, Y.-Q. (2024). Development of a machine learning model to classify mineral deposits using sphalerite chemistry and mineral assemblages. Ore Geology Reviews, 169, 106076.
| Hilton |  | Magmatic hydrothermal, Basin hydrothermal, Epithermal, Seafloor hydrothermal | Mississippi Valley-type (MVT), Skarn, Epithermal, Sedimentary Exhalative (SEDEX), Volcanic-hosted massive sulfide (VMS) | MVT zinc-lead, skarn, epithermal, SEDEX, VMS | Zn, Pb |  | Zn, Pb | Cook et al., 2009 |  | 1431 | [9 empty] | mineral separate | [5 empty] | mineralisation |  |  |  | sphalerite |  |  | SEDEX |  |  |  | galena, pyrite, chalcopyrite, tetrahedrite, tellurides, magnetite, stannite, fluorite, cassiterite, enargite, stibnite, arsenopyrite, tennantite, pyroxene |  | LA-ICPMS |  |  |  |  | 88.169388 | [19 empty] | 1249.234586 | [5 empty] | 0.005232 | [5 empty] | 25.174038 | [9 empty] | 27967.6847 |  | 0.571714 |  |  |  | 0.332803 | [7 empty] | 0.909466 | [13 empty] | 40.994427 | [15 empty] | 3037.224762 | [17 empty] | 10.138054 | [9 empty] | 0.532982 | [32 empty] | 2024 | Tan, R., Shao, Y., Brzozowski, M.J., Zheng, Y., Xiong, Y.-Q. (2024). Development of a machine learning model to classify mineral deposits using sphalerite chemistry and mineral assemblages. Ore Geology Reviews, 169, 106076.
| Hilton |  | Magmatic hydrothermal, Basin hydrothermal, Epithermal, Seafloor hydrothermal | Mississippi Valley-type (MVT), Skarn, Epithermal, Sedimentary Exhalative (SEDEX), Volcanic-hosted massive sulfide (VMS) | MVT zinc-lead, skarn, epithermal, SEDEX, VMS | Zn, Pb |  | Zn, Pb | Cook et al., 2009 |  | 1432 | [9 empty] | mineral separate | [5 empty] | mineralisation |  |  |  | sphalerite |  |  | SEDEX |  |  |  | galena, pyrite, chalcopyrite, tetrahedrite, tellurides, magnetite, stannite, fluorite, cassiterite, enargite, stibnite, arsenopyrite, tennantite, pyroxene |  | LA-ICPMS |  |  |  |  | 74.173528 | [19 empty] | 1176.355744 | [5 empty] | 0.008482 | [5 empty] | 23.082078 | [9 empty] | 29521.71515 |  | 0.772574 |  |  |  | 0.659551 | [7 empty] | 0.925862 | [13 empty] | 38.295989 | [15 empty] | 107.701711 | [17 empty] | 9.004637 | [9 empty] | 0.490516 | [32 empty] | 2024 | Tan, R., Shao, Y., Brzozowski, M.J., Zheng, Y., Xiong, Y.-Q. (2024). Development of a machine learning model to classify mineral deposits using sphalerite chemistry and mineral assemblages. Ore Geology Reviews, 169, 106076.
| Hilton |  | Magmatic hydrothermal, Basin hydrothermal, Epithermal, Seafloor hydrothermal | Mississippi Valley-type (MVT), Skarn, Epithermal, Sedimentary Exhalative (SEDEX), Volcanic-hosted massive sulfide (VMS) | MVT zinc-lead, skarn, epithermal, SEDEX, VMS | Zn, Pb |  | Zn, Pb | Cook et al., 2009 |  | 1433 | [9 empty] | mineral separate | [5 empty] | mineralisation |  |  |  | sphalerite |  |  | SEDEX |  |  |  | galena, pyrite, chalcopyrite, tetrahedrite, tellurides, magnetite, stannite, fluorite, cassiterite, enargite, stibnite, arsenopyrite, tennantite, pyroxene |  | LA-ICPMS |  |  |  |  | 76.531204 | [19 empty] | 1388.102066 | [5 empty] | 1.547771 | [5 empty] | 64.231401 | [9 empty] | 32181.21487 |  | 0.762938 |  |  |  | 0.585108 | [7 empty] | 0.827756 | [13 empty] | 51.18552 | [15 empty] | 4142.414519 | [17 empty] | 10.289562 | [9 empty] | 0.340599 | [32 empty] | 2024 | Tan, R., Shao, Y., Brzozowski, M.J., Zheng, Y., Xiong, Y.-Q. (2024). Development of a machine learning model to classify mineral deposits using sphalerite chemistry and mineral assemblages. Ore Geology Reviews, 169, 106076.
| Hilton |  | Magmatic hydrothermal, Basin hydrothermal, Epithermal, Seafloor hydrothermal | Mississippi Valley-type (MVT), Skarn, Epithermal, Sedimentary Exhalative (SEDEX), Volcanic-hosted massive sulfide (VMS) | MVT zinc-lead, skarn, epithermal, SEDEX, VMS | Zn, Pb |  | Zn, Pb | Cook et al., 2009 |  | 1434 | [9 empty] | mineral separate | [5 empty] | mineralisation |  |  |  | sphalerite |  |  | SEDEX |  |  |  | galena, pyrite, chalcopyrite, tetrahedrite, tellurides, magnetite, stannite, fluorite, cassiterite, enargite, stibnite, arsenopyrite, tennantite, pyroxene |  | LA-ICPMS |  |  |  |  | 87.875227 | [19 empty] | 1327.039307 | [5 empty] | 5.493861 | [5 empty] | 2008.894133 | [9 empty] | 39346.97874 |  | 0.902994 |  |  |  | 0.324038 | [7 empty] | 0.710288 | [13 empty] | 299.193349 | [15 empty] | 100.275891 | [17 empty] | 9.151035 | [9 empty] | 0.389005 | [32 empty] | 2024 | Tan, R., Shao, Y., Brzozowski, M.J., Zheng, Y., Xiong, Y.-Q. (2024). Development of a machine learning model to classify mineral deposits using sphalerite chemistry and mineral assemblages. Ore Geology Reviews, 169, 106076.
| Hilton |  | Magmatic hydrothermal, Basin hydrothermal, Epithermal, Seafloor hydrothermal | Mississippi Valley-type (MVT), Skarn, Epithermal, Sedimentary Exhalative (SEDEX), Volcanic-hosted massive sulfide (VMS) | MVT zinc-lead, skarn, epithermal, SEDEX, VMS | Zn, Pb |  | Zn, Pb | Cook et al., 2009 |  | 1435 | [9 empty] | mineral separate | [5 empty] | mineralisation |  |  |  | sphalerite |  |  | SEDEX |  |  |  | galena, pyrite, chalcopyrite, tetrahedrite, tellurides, magnetite, stannite, fluorite, cassiterite, enargite, stibnite, arsenopyrite, tennantite, pyroxene |  | LA-ICPMS |  |  |  |  | 25.782079 | [19 empty] | 1413.495103 | [5 empty] | 7.585835 | [5 empty] | 330.147453 | [9 empty] | 40829.52937 |  | 1.004055 |  |  |  | 0.280651 | [7 empty] | 0.965353 | [13 empty] | 57.683474 | [15 empty] | 26.675924 | [17 empty] | 1.726713 | [9 empty] | 0.213283 | [32 empty] | 2024 | Tan, R., Shao, Y., Brzozowski, M.J., Zheng, Y., Xiong, Y.-Q. (2024). Development of a machine learning model to classify mineral deposits using sphalerite chemistry and mineral assemblages. Ore Geology Reviews, 169, 106076.
| Hilton |  | Magmatic hydrothermal, Basin hydrothermal, Epithermal, Seafloor hydrothermal | Mississippi Valley-type (MVT), Skarn, Epithermal, Sedimentary Exhalative (SEDEX), Volcanic-hosted massive sulfide (VMS) | MVT zinc-lead, skarn, epithermal, SEDEX, VMS | Zn, Pb |  | Zn, Pb | Cook et al., 2009 |  | 1436 | [9 empty] | mineral separate | [5 empty] | mineralisation |  |  |  | sphalerite |  |  | SEDEX |  |  |  | galena, pyrite, chalcopyrite, tetrahedrite, tellurides, magnetite, stannite, fluorite, cassiterite, enargite, stibnite, arsenopyrite, tennantite, pyroxene |  | LA-ICPMS |  |  |  |  | 16.610207 | [19 empty] | 1438.984799 | [5 empty] | 7.443661 | [5 empty] | 711.065911 | [9 empty] | 40566.42389 |  | 1.643253 |  |  |  | 3.811993 | [7 empty] | 0.897828 | [13 empty] | 63.865554 | [15 empty] | 65.390075 | [17 empty] | 1.103307 | [9 empty] | 0.385808 | [32 empty] | 2024 | Tan, R., Shao, Y., Brzozowski, M.J., Zheng, Y., Xiong, Y.-Q. (2024). Development of a machine learning model to classify mineral deposits using sphalerite chemistry and mineral assemblages. Ore Geology Reviews, 169, 106076.
| Hilton |  | Magmatic hydrothermal, Basin hydrothermal, Epithermal, Seafloor hydrothermal | Mississippi Valley-type (MVT), Skarn, Epithermal, Sedimentary Exhalative (SEDEX), Volcanic-hosted massive sulfide (VMS) | MVT zinc-lead, skarn, epithermal, SEDEX, VMS | Zn, Pb |  | Zn, Pb | Cook et al., 2009 |  | 1437 | [9 empty] | mineral separate | [5 empty] | mineralisation |  |  |  | sphalerite |  |  | SEDEX |  |  |  | galena, pyrite, chalcopyrite, tetrahedrite, tellurides, magnetite, stannite, fluorite, cassiterite, enargite, stibnite, arsenopyrite, tennantite, pyroxene |  | LA-ICPMS |  |  |  |  | 13.284031 | [19 empty] | 1355.851404 | [5 empty] | 6.759235 | [5 empty] | 259.753915 | [9 empty] | 40325.03494 |  | 0.748818 |  |  |  | 0.490352 | [7 empty] | 0.825725 | [13 empty] | 61.078334 | [15 empty] | 19.326108 | [17 empty] | 0.73223 | [9 empty] | 0.140759 | [32 empty] | 2024 | Tan, R., Shao, Y., Brzozowski, M.J., Zheng, Y., Xiong, Y.-Q. (2024). Development of a machine learning model to classify mineral deposits using sphalerite chemistry and mineral assemblages. Ore Geology Reviews, 169, 106076.
| Hilton |  | Magmatic hydrothermal, Basin hydrothermal, Epithermal, Seafloor hydrothermal | Mississippi Valley-type (MVT), Skarn, Epithermal, Sedimentary Exhalative (SEDEX), Volcanic-hosted massive sulfide (VMS) | MVT zinc-lead, skarn, epithermal, SEDEX, VMS | Zn, Pb |  | Zn, Pb | Cook et al., 2009 |  | 1438 | [9 empty] | mineral separate | [5 empty] | mineralisation |  |  |  | sphalerite |  |  | SEDEX |  |  |  | galena, pyrite, chalcopyrite, tetrahedrite, tellurides, magnetite, stannite, fluorite, cassiterite, enargite, stibnite, arsenopyrite, tennantite, pyroxene |  | LA-ICPMS |  |  |  |  | 25.593381 | [19 empty] | 1417.826704 | [5 empty] | 7.240727 | [5 empty] | 244.190916 | [9 empty] | 39946.82014 |  | 1.071768 |  |  |  | 0.484737 | [7 empty] | 0.825955 | [13 empty] | 50.752322 | [15 empty] | 38.290009 | [17 empty] | 2.006477 | [9 empty] | 0.263668 | [32 empty] | 2024 | Tan, R., Shao, Y., Brzozowski, M.J., Zheng, Y., Xiong, Y.-Q. (2024). Development of a machine learning model to classify mineral deposits using sphalerite chemistry and mineral assemblages. Ore Geology Reviews, 169, 106076.
| Hilton |  | Magmatic hydrothermal, Basin hydrothermal, Epithermal, Seafloor hydrothermal | Mississippi Valley-type (MVT), Skarn, Epithermal, Sedimentary Exhalative (SEDEX), Volcanic-hosted massive sulfide (VMS) | MVT zinc-lead, skarn, epithermal, SEDEX, VMS | Zn, Pb |  | Zn, Pb | Cook et al., 2009 |  | 1439 | [9 empty] | mineral separate | [5 empty] | mineralisation |  |  |  | sphalerite |  |  | SEDEX |  |  |  | galena, pyrite, chalcopyrite, tetrahedrite, tellurides, magnetite, stannite, fluorite, cassiterite, enargite, stibnite, arsenopyrite, tennantite, pyroxene |  | LA-ICPMS |  |  |  |  | 15.966359 | [19 empty] | 1343.701597 | [5 empty] | 6.686198 | [5 empty] | 45.259073 | [9 empty] | 40965.5186 |  | 1.068299 |  |  |  | 0.092345 | [7 empty] | 0.795795 | [13 empty] | 59.962579 | [15 empty] | 190.999624 | [17 empty] | 0.614877 | [9 empty] | 0.115879 | [32 empty] | 2024 | Tan, R., Shao, Y., Brzozowski, M.J., Zheng, Y., Xiong, Y.-Q. (2024). Development of a machine learning model to classify mineral deposits using sphalerite chemistry and mineral assemblages. Ore Geology Reviews, 169, 106076.
| Hilton |  | Magmatic hydrothermal, Basin hydrothermal, Epithermal, Seafloor hydrothermal | Mississippi Valley-type (MVT), Skarn, Epithermal, Sedimentary Exhalative (SEDEX), Volcanic-hosted massive sulfide (VMS) | MVT zinc-lead, skarn, epithermal, SEDEX, VMS | Zn, Pb |  | Zn, Pb | Cook et al., 2009 |  | 1440 | [9 empty] | mineral separate | [5 empty] | mineralisation |  |  |  | sphalerite |  |  | SEDEX |  |  |  | galena, pyrite, chalcopyrite, tetrahedrite, tellurides, magnetite, stannite, fluorite, cassiterite, enargite, stibnite, arsenopyrite, tennantite, pyroxene |  | LA-ICPMS |  |  |  |  | 15.747214 | [19 empty] | 1483.853291 | [5 empty] | 4.785789 | [5 empty] | 234.01409 | [9 empty] | 47383.40427 |  | 0.895666 |  |  |  | 0.959815 | [7 empty] | 1.061794 | [13 empty] | 51.18724 | [15 empty] | 26.399638 | [17 empty] | 1.085533 | [9 empty] | 0.199693 | [32 empty] | 2024 | Tan, R., Shao, Y., Brzozowski, M.J., Zheng, Y., Xiong, Y.-Q. (2024). Development of a machine learning model to classify mineral deposits using sphalerite chemistry and mineral assemblages. Ore Geology Reviews, 169, 106076.
| Hilton |  | Magmatic hydrothermal, Basin hydrothermal, Epithermal, Seafloor hydrothermal | Mississippi Valley-type (MVT), Skarn, Epithermal, Sedimentary Exhalative (SEDEX), Volcanic-hosted massive sulfide (VMS) | MVT zinc-lead, skarn, epithermal, SEDEX, VMS | Zn, Pb |  | Zn, Pb | Cook et al., 2009 |  | 1441 | [9 empty] | mineral separate | [5 empty] | mineralisation |  |  |  | sphalerite |  |  | SEDEX |  |  |  | galena, pyrite, chalcopyrite, tetrahedrite, tellurides, magnetite, stannite, fluorite, cassiterite, enargite, stibnite, arsenopyrite, tennantite, pyroxene |  | LA-ICPMS |  |  |  |  | 53.502737 | [19 empty] | 1440.971871 | [5 empty] | 2.192824 | [5 empty] | 1168.945195 | [9 empty] | 37171.4158 |  | 0.78718 |  |  |  | 0.421125 | [7 empty] | 0.708005 | [13 empty] | 33.933413 | [15 empty] | 85.271115 | [17 empty] | 4.132174 | [9 empty] | 0.188587 | [32 empty] | 2024 | Tan, R., Shao, Y., Brzozowski, M.J., Zheng, Y., Xiong, Y.-Q. (2024). Development of a machine learning model to classify mineral deposits using sphalerite chemistry and mineral assemblages. Ore Geology Reviews, 169, 106076.
| Hilton |  | Magmatic hydrothermal, Basin hydrothermal, Epithermal, Seafloor hydrothermal | Mississippi Valley-type (MVT), Skarn, Epithermal, Sedimentary Exhalative (SEDEX), Volcanic-hosted massive sulfide (VMS) | MVT zinc-lead, skarn, epithermal, SEDEX, VMS | Zn, Pb |  | Zn, Pb | Cook et al., 2009 |  | 1442 | [9 empty] | mineral separate | [5 empty] | mineralisation |  |  |  | sphalerite |  |  | SEDEX |  |  |  | galena, pyrite, chalcopyrite, tetrahedrite, tellurides, magnetite, stannite, fluorite, cassiterite, enargite, stibnite, arsenopyrite, tennantite, pyroxene |  | LA-ICPMS |  |  |  |  | 22.408129 | [19 empty] | 1393.400528 | [5 empty] | 3.33001 | [5 empty] | 342.243197 | [9 empty] | 38988.59159 |  | 0.818375 |  |  |  | 0.333824 | [7 empty] | 1.122041 | [13 empty] | 36.568973 | [15 empty] | 23.547649 | [17 empty] | 0.908012 | [9 empty] | 0.173279 | [32 empty] | 2024 | Tan, R., Shao, Y., Brzozowski, M.J., Zheng, Y., Xiong, Y.-Q. (2024). Development of a machine learning model to classify mineral deposits using sphalerite chemistry and mineral assemblages. Ore Geology Reviews, 169, 106076.
| Hilton |  | Magmatic hydrothermal, Basin hydrothermal, Epithermal, Seafloor hydrothermal | Mississippi Valley-type (MVT), Skarn, Epithermal, Sedimentary Exhalative (SEDEX), Volcanic-hosted massive sulfide (VMS) | MVT zinc-lead, skarn, epithermal, SEDEX, VMS | Zn, Pb |  | Zn, Pb | Cook et al., 2009 |  | 1443 | [9 empty] | mineral separate | [5 empty] | mineralisation |  |  |  | sphalerite |  |  | SEDEX |  |  |  | galena, pyrite, chalcopyrite, tetrahedrite, tellurides, magnetite, stannite, fluorite, cassiterite, enargite, stibnite, arsenopyrite, tennantite, pyroxene |  | LA-ICPMS |  |  |  |  | 93.00399 | [19 empty] | 1209.999769 | [5 empty] | 0.550532 | [5 empty] | 39.670249 | [9 empty] | 26891.93418 |  | 0.601974 |  |  |  | 0.248142 | [7 empty] | 0.706917 | [13 empty] | 20.264814 | [15 empty] | 2127.959338 | [17 empty] | 10.140178 | [9 empty] | 0.50346 | [32 empty] | 2024 | Tan, R., Shao, Y., Brzozowski, M.J., Zheng, Y., Xiong, Y.-Q. (2024). Development of a machine learning model to classify mineral deposits using sphalerite chemistry and mineral assemblages. Ore Geology Reviews, 169, 106076.
| Hilton |  | Magmatic hydrothermal, Basin hydrothermal, Epithermal, Seafloor hydrothermal | Mississippi Valley-type (MVT), Skarn, Epithermal, Sedimentary Exhalative (SEDEX), Volcanic-hosted massive sulfide (VMS) | MVT zinc-lead, skarn, epithermal, SEDEX, VMS | Zn, Pb |  | Zn, Pb | Cook et al., 2009 |  | 1444 | [9 empty] | mineral separate | [5 empty] | mineralisation |  |  |  | sphalerite |  |  | SEDEX |  |  |  | galena, pyrite, chalcopyrite, tetrahedrite, tellurides, magnetite, stannite, fluorite, cassiterite, enargite, stibnite, arsenopyrite, tennantite, pyroxene |  | LA-ICPMS |  |  |  |  | 32.03204 | [19 empty] | 1466.120289 | [5 empty] | 6.105379 | [5 empty] | 451.991341 | [9 empty] | 40289.98093 |  | 0.899882 |  |  |  | 0.509891 | [7 empty] | 1.010704 | [13 empty] | 38.041352 | [15 empty] | 36.753396 | [17 empty] | 1.800573 | [9 empty] | 0.196802 | [32 empty] | 2024 | Tan, R., Shao, Y., Brzozowski, M.J., Zheng, Y., Xiong, Y.-Q. (2024). Development of a machine learning model to classify mineral deposits using sphalerite chemistry and mineral assemblages. Ore Geology Reviews, 169, 106076.
| Hilton |  | Magmatic hydrothermal, Basin hydrothermal, Epithermal, Seafloor hydrothermal | Mississippi Valley-type (MVT), Skarn, Epithermal, Sedimentary Exhalative (SEDEX), Volcanic-hosted massive sulfide (VMS) | MVT zinc-lead, skarn, epithermal, SEDEX, VMS | Zn, Pb |  | Zn, Pb | Cook et al., 2009 |  | 1445 | [9 empty] | mineral separate | [5 empty] | mineralisation |  |  |  | sphalerite |  |  | SEDEX |  |  |  | galena, pyrite, chalcopyrite, tetrahedrite, tellurides, magnetite, stannite, fluorite, cassiterite, enargite, stibnite, arsenopyrite, tennantite, pyroxene |  | LA-ICPMS |  |  |  |  | 33.430307 | [19 empty] | 1353.77948 | [5 empty] | 3.389632 | [5 empty] | 331.698402 | [9 empty] | 36306.59762 |  | 0.711074 |  |  |  | 0.969024 | [7 empty] | 0.90742 | [13 empty] | 34.691507 | [15 empty] | 39.143952 | [17 empty] | 2.106487 | [9 empty] | 0.223954 | [32 empty] | 2024 | Tan, R., Shao, Y., Brzozowski, M.J., Zheng, Y., Xiong, Y.-Q. (2024). Development of a machine learning model to classify mineral deposits using sphalerite chemistry and mineral assemblages. Ore Geology Reviews, 169, 106076.
| Hilton |  | Magmatic hydrothermal, Basin hydrothermal, Epithermal, Seafloor hydrothermal | Mississippi Valley-type (MVT), Skarn, Epithermal, Sedimentary Exhalative (SEDEX), Volcanic-hosted massive sulfide (VMS) | MVT zinc-lead, skarn, epithermal, SEDEX, VMS | Zn, Pb |  | Zn, Pb | Cook et al., 2009 |  | 1446 | [9 empty] | mineral separate | [5 empty] | mineralisation |  |  |  | sphalerite |  |  | SEDEX |  |  |  | galena, pyrite, chalcopyrite, tetrahedrite, tellurides, magnetite, stannite, fluorite, cassiterite, enargite, stibnite, arsenopyrite, tennantite, pyroxene |  | LA-ICPMS |  |  |  |  | 38.002919 | [19 empty] | 1271.917251 | [5 empty] | 0.382624 | [5 empty] | 2069.077443 | [9 empty] | 38364.35453 |  | 0.170533 |  |  |  | 0.904581 | [7 empty] | 0.644527 | [13 empty] | 57.420461 | [15 empty] | 1031.377225 | [17 empty] | 6.739554 | [9 empty] | 0.39033 | [32 empty] | 2024 | Tan, R., Shao, Y., Brzozowski, M.J., Zheng, Y., Xiong, Y.-Q. (2024). Development of a machine learning model to classify mineral deposits using sphalerite chemistry and mineral assemblages. Ore Geology Reviews, 169, 106076.
| Hilton |  | Magmatic hydrothermal, Basin hydrothermal, Epithermal, Seafloor hydrothermal | Mississippi Valley-type (MVT), Skarn, Epithermal, Sedimentary Exhalative (SEDEX), Volcanic-hosted massive sulfide (VMS) | MVT zinc-lead, skarn, epithermal, SEDEX, VMS | Zn, Pb |  | Zn, Pb | Cook et al., 2009 |  | 1447 | [9 empty] | mineral separate | [5 empty] | mineralisation |  |  |  | sphalerite |  |  | SEDEX |  |  |  | galena, pyrite, chalcopyrite, tetrahedrite, tellurides, magnetite, stannite, fluorite, cassiterite, enargite, stibnite, arsenopyrite, tennantite, pyroxene |  | LA-ICPMS |  |  |  |  | 32.005269 | [19 empty] | 1244.843952 | [5 empty] | 0.472341 | [5 empty] | 1648.542532 | [9 empty] | 43128.29271 |  | 0.075564 |  |  |  | 0.262944 | [7 empty] | 0.626287 | [13 empty] | 223.702776 | [15 empty] | 154.31818 | [17 empty] | 7.951648 | [9 empty] | 0.346535 | [32 empty] | 2024 | Tan, R., Shao, Y., Brzozowski, M.J., Zheng, Y., Xiong, Y.-Q. (2024). Development of a machine learning model to classify mineral deposits using sphalerite chemistry and mineral assemblages. Ore Geology Reviews, 169, 106076.
| Hilton |  | Magmatic hydrothermal, Basin hydrothermal, Epithermal, Seafloor hydrothermal | Mississippi Valley-type (MVT), Skarn, Epithermal, Sedimentary Exhalative (SEDEX), Volcanic-hosted massive sulfide (VMS) | MVT zinc-lead, skarn, epithermal, SEDEX, VMS | Zn, Pb |  | Zn, Pb | Cook et al., 2009 |  | 1448 | [9 empty] | mineral separate | [5 empty] | mineralisation |  |  |  | sphalerite |  |  | SEDEX |  |  |  | galena, pyrite, chalcopyrite, tetrahedrite, tellurides, magnetite, stannite, fluorite, cassiterite, enargite, stibnite, arsenopyrite, tennantite, pyroxene |  | LA-ICPMS |  |  |  |  | 33.877586 | [19 empty] | 1304.576038 | [5 empty] | 0.473079 | [5 empty] | 1163.653828 | [9 empty] | 41370.97462 |  | 0.054699 |  |  |  | 0.387774 | [7 empty] | 0.547145 | [13 empty] | 25.363395 | [15 empty] | 80.911412 | [17 empty] | 4.917484 | [9 empty] | 0.268953 | [32 empty] | 2024 | Tan, R., Shao, Y., Brzozowski, M.J., Zheng, Y., Xiong, Y.-Q. (2024). Development of a machine learning model to classify mineral deposits using sphalerite chemistry and mineral assemblages. Ore Geology Reviews, 169, 106076.
| Hilton |  | Magmatic hydrothermal, Basin hydrothermal, Epithermal, Seafloor hydrothermal | Mississippi Valley-type (MVT), Skarn, Epithermal, Sedimentary Exhalative (SEDEX), Volcanic-hosted massive sulfide (VMS) | MVT zinc-lead, skarn, epithermal, SEDEX, VMS | Zn, Pb |  | Zn, Pb | Cook et al., 2009 |  | 1449 | [9 empty] | mineral separate | [5 empty] | mineralisation |  |  |  | sphalerite |  |  | SEDEX |  |  |  | galena, pyrite, chalcopyrite, tetrahedrite, tellurides, magnetite, stannite, fluorite, cassiterite, enargite, stibnite, arsenopyrite, tennantite, pyroxene |  | LA-ICPMS |  |  |  |  | 35.125982 | [19 empty] | 1090.378493 | [5 empty] | 0.318482 | [5 empty] | 1294.360723 | [9 empty] | 36677.69098 |  | 0.727518 |  |  |  | 2.256929 | [7 empty] | 0.535847 | [13 empty] | 610.96497 | [15 empty] | 216.063901 | [17 empty] | 9.432372 | [9 empty] | 0.777474 | [32 empty] | 2024 | Tan, R., Shao, Y., Brzozowski, M.J., Zheng, Y., Xiong, Y.-Q. (2024). Development of a machine learning model to classify mineral deposits using sphalerite chemistry and mineral assemblages. Ore Geology Reviews, 169, 106076.
| Hilton |  | Magmatic hydrothermal, Basin hydrothermal, Epithermal, Seafloor hydrothermal | Mississippi Valley-type (MVT), Skarn, Epithermal, Sedimentary Exhalative (SEDEX), Volcanic-hosted massive sulfide (VMS) | MVT zinc-lead, skarn, epithermal, SEDEX, VMS | Zn, Pb |  | Zn, Pb | Cook et al., 2009 |  | 1450 | [9 empty] | mineral separate | [5 empty] | mineralisation |  |  |  | sphalerite |  |  | SEDEX |  |  |  | galena, pyrite, chalcopyrite, tetrahedrite, tellurides, magnetite, stannite, fluorite, cassiterite, enargite, stibnite, arsenopyrite, tennantite, pyroxene |  | LA-ICPMS |  |  |  |  | 22.430111 | [19 empty] | 1230.193456 | [5 empty] | 0.387518 | [5 empty] | 962.436061 | [9 empty] | 41647.32685 |  | 0.210273 |  |  |  | 0.185493 | [7 empty] | 0.720479 | [13 empty] | 168.034036 | [15 empty] | 243.376486 | [17 empty] | 3.376053 | [9 empty] | 0.259038 | [32 empty] | 2024 | Tan, R., Shao, Y., Brzozowski, M.J., Zheng, Y., Xiong, Y.-Q. (2024). Development of a machine learning model to classify mineral deposits using sphalerite chemistry and mineral assemblages. Ore Geology Reviews, 169, 106076.
| Hilton |  | Magmatic hydrothermal, Basin hydrothermal, Epithermal, Seafloor hydrothermal | Mississippi Valley-type (MVT), Skarn, Epithermal, Sedimentary Exhalative (SEDEX), Volcanic-hosted massive sulfide (VMS) | MVT zinc-lead, skarn, epithermal, SEDEX, VMS | Zn, Pb |  | Zn, Pb | Cook et al., 2009 |  | 1451 | [9 empty] | mineral separate | [5 empty] | mineralisation |  |  |  | sphalerite |  |  | SEDEX |  |  |  | galena, pyrite, chalcopyrite, tetrahedrite, tellurides, magnetite, stannite, fluorite, cassiterite, enargite, stibnite, arsenopyrite, tennantite, pyroxene |  | LA-ICPMS |  |  |  |  | 21.240366 | [19 empty] | 1271.479476 | [5 empty] | 1.123221 | [5 empty] | 1315.207385 | [9 empty] | 42839.28503 |  | 0.579103 |  |  |  | 1.502857 | [7 empty] | 0.736387 | [13 empty] | 60.062765 | [15 empty] | 806.736179 | [17 empty] | 3.363765 | [9 empty] | 0.418995 | [32 empty] | 2024 | Tan, R., Shao, Y., Brzozowski, M.J., Zheng, Y., Xiong, Y.-Q. (2024). Development of a machine learning model to classify mineral deposits using sphalerite chemistry and mineral assemblages. Ore Geology Reviews, 169, 106076.
| Hilton |  | Magmatic hydrothermal, Basin hydrothermal, Epithermal, Seafloor hydrothermal | Mississippi Valley-type (MVT), Skarn, Epithermal, Sedimentary Exhalative (SEDEX), Volcanic-hosted massive sulfide (VMS) | MVT zinc-lead, skarn, epithermal, SEDEX, VMS | Zn, Pb |  | Zn, Pb | Cook et al., 2009 |  | 1452 | [9 empty] | mineral separate | [5 empty] | mineralisation |  |  |  | sphalerite |  |  | SEDEX |  |  |  | galena, pyrite, chalcopyrite, tetrahedrite, tellurides, magnetite, stannite, fluorite, cassiterite, enargite, stibnite, arsenopyrite, tennantite, pyroxene |  | LA-ICPMS |  |  |  |  | 40.781325 | [19 empty] | 1102.984937 | [5 empty] | 0.114499 | [5 empty] | 1277.098943 | [9 empty] | 38054.52139 |  | 0.036358 |  |  |  | 0.216154 | [7 empty] | 0.600082 | [13 empty] | 393.21484 | [15 empty] | 710.356102 | [17 empty] | 9.007785 | [9 empty] | 0.520525 | [32 empty] | 2024 | Tan, R., Shao, Y., Brzozowski, M.J., Zheng, Y., Xiong, Y.-Q. (2024). Development of a machine learning model to classify mineral deposits using sphalerite chemistry and mineral assemblages. Ore Geology Reviews, 169, 106076.
| Hilton |  | Magmatic hydrothermal, Basin hydrothermal, Epithermal, Seafloor hydrothermal | Mississippi Valley-type (MVT), Skarn, Epithermal, Sedimentary Exhalative (SEDEX), Volcanic-hosted massive sulfide (VMS) | MVT zinc-lead, skarn, epithermal, SEDEX, VMS | Zn, Pb |  | Zn, Pb | Cook et al., 2009 |  | 1453 | [9 empty] | mineral separate | [5 empty] | mineralisation |  |  |  | sphalerite |  |  | SEDEX |  |  |  | galena, pyrite, chalcopyrite, tetrahedrite, tellurides, magnetite, stannite, fluorite, cassiterite, enargite, stibnite, arsenopyrite, tennantite, pyroxene |  | LA-ICPMS |  |  |  |  | 33.95573 | [19 empty] | 1307.89452 | [5 empty] | 0.486193 | [5 empty] | 1607.710498 | [9 empty] | 42475.06453 |  | 0.153399 |  |  |  | 0.752779 | [7 empty] | 0.549989 | [13 empty] | 152.954219 | [15 empty] | 196.384581 | [17 empty] | 4.345141 | [9 empty] | 0.383067 | [32 empty] | 2024 | Tan, R., Shao, Y., Brzozowski, M.J., Zheng, Y., Xiong, Y.-Q. (2024). Development of a machine learning model to classify mineral deposits using sphalerite chemistry and mineral assemblages. Ore Geology Reviews, 169, 106076.
| Hilton |  | Magmatic hydrothermal, Basin hydrothermal, Epithermal, Seafloor hydrothermal | Mississippi Valley-type (MVT), Skarn, Epithermal, Sedimentary Exhalative (SEDEX), Volcanic-hosted massive sulfide (VMS) | MVT zinc-lead, skarn, epithermal, SEDEX, VMS | Zn, Pb |  | Zn, Pb | Cook et al., 2009 |  | 1454 | [9 empty] | mineral separate | [5 empty] | mineralisation |  |  |  | sphalerite |  |  | SEDEX |  |  |  | galena, pyrite, chalcopyrite, tetrahedrite, tellurides, magnetite, stannite, fluorite, cassiterite, enargite, stibnite, arsenopyrite, tennantite, pyroxene |  | LA-ICPMS |  |  |  |  | 40.390941 | [19 empty] | 1369.672037 | [5 empty] | 0.027913 | [5 empty] | 2393.685217 | [9 empty] | 38537.79256 |  | 0.096614 |  |  |  | 0.255065 | [7 empty] | 0.625487 | [13 empty] | 13.982976 | [15 empty] | 773.739813 | [17 empty] | 5.426824 | [9 empty] | 0.216359 | [32 empty] | 2024 | Tan, R., Shao, Y., Brzozowski, M.J., Zheng, Y., Xiong, Y.-Q. (2024). Development of a machine learning model to classify mineral deposits using sphalerite chemistry and mineral assemblages. Ore Geology Reviews, 169, 106076.
| Hilton |  | Magmatic hydrothermal, Basin hydrothermal, Epithermal, Seafloor hydrothermal | Mississippi Valley-type (MVT), Skarn, Epithermal, Sedimentary Exhalative (SEDEX), Volcanic-hosted massive sulfide (VMS) | MVT zinc-lead, skarn, epithermal, SEDEX, VMS | Zn, Pb |  | Zn, Pb | Cook et al., 2009 |  | 1455 | [9 empty] | mineral separate | [5 empty] | mineralisation |  |  |  | sphalerite |  |  | SEDEX |  |  |  | galena, pyrite, chalcopyrite, tetrahedrite, tellurides, magnetite, stannite, fluorite, cassiterite, enargite, stibnite, arsenopyrite, tennantite, pyroxene |  | LA-ICPMS |  |  |  |  | 22.580157 | [19 empty] | 1348.698774 | [5 empty] | 0.48851 | [5 empty] | 1402.36514 | [9 empty] | 42610.8467 |  | 0.167113 |  |  |  | 0.257664 | [7 empty] | 0.595186 | [13 empty] | 16.780283 | [15 empty] | 118.411761 | [17 empty] | 2.339382 | [9 empty] | 0.200662 | [32 empty] | 2024 | Tan, R., Shao, Y., Brzozowski, M.J., Zheng, Y., Xiong, Y.-Q. (2024). Development of a machine learning model to classify mineral deposits using sphalerite chemistry and mineral assemblages. Ore Geology Reviews, 169, 106076.
| Hilton |  | Magmatic hydrothermal, Basin hydrothermal, Epithermal, Seafloor hydrothermal | Mississippi Valley-type (MVT), Skarn, Epithermal, Sedimentary Exhalative (SEDEX), Volcanic-hosted massive sulfide (VMS) | MVT zinc-lead, skarn, epithermal, SEDEX, VMS | Zn, Pb |  | Zn, Pb | Cook et al., 2009 |  | 1456 | [9 empty] | mineral separate | [5 empty] | mineralisation |  |  |  | sphalerite |  |  | SEDEX |  |  |  | galena, pyrite, chalcopyrite, tetrahedrite, tellurides, magnetite, stannite, fluorite, cassiterite, enargite, stibnite, arsenopyrite, tennantite, pyroxene |  | LA-ICPMS |  |  |  |  | 37.025033 | [19 empty] | 1329.828137 | [5 empty] | 0.089619 | [5 empty] | 1746.717729 | [9 empty] | 37424.43272 |  | 0.100059 |  |  |  | 0.443166 | [7 empty] | 0.606429 | [13 empty] | 13.874196 | [15 empty] | 1868.97617 | [17 empty] | 4.963592 | [9 empty] | 0.162592 | [32 empty] | 2024 | Tan, R., Shao, Y., Brzozowski, M.J., Zheng, Y., Xiong, Y.-Q. (2024). Development of a machine learning model to classify mineral deposits using sphalerite chemistry and mineral assemblages. Ore Geology Reviews, 169, 106076.
| Hilton |  | Magmatic hydrothermal, Basin hydrothermal, Epithermal, Seafloor hydrothermal | Mississippi Valley-type (MVT), Skarn, Epithermal, Sedimentary Exhalative (SEDEX), Volcanic-hosted massive sulfide (VMS) | MVT zinc-lead, skarn, epithermal, SEDEX, VMS | Zn, Pb |  | Zn, Pb | Cook et al., 2009 |  | 1457 | [9 empty] | mineral separate | [5 empty] | mineralisation |  |  |  | sphalerite |  |  | SEDEX |  |  |  | galena, pyrite, chalcopyrite, tetrahedrite, tellurides, magnetite, stannite, fluorite, cassiterite, enargite, stibnite, arsenopyrite, tennantite, pyroxene |  | LA-ICPMS |  |  |  |  | 39.763265 | [19 empty] | 1373.999591 | [5 empty] | 0.428883 | [5 empty] | 2848.355334 | [9 empty] | 43292.64605 |  | 0.163182 |  |  |  | 0.295752 | [7 empty] | 0.774517 | [13 empty] | 40.217822 | [15 empty] | 2055.153982 | [17 empty] | 6.30108 | [9 empty] | 0.226333 | [32 empty] | 2024 | Tan, R., Shao, Y., Brzozowski, M.J., Zheng, Y., Xiong, Y.-Q. (2024). Development of a machine learning model to classify mineral deposits using sphalerite chemistry and mineral assemblages. Ore Geology Reviews, 169, 106076.
| Hilton |  | Magmatic hydrothermal, Basin hydrothermal, Epithermal, Seafloor hydrothermal | Mississippi Valley-type (MVT), Skarn, Epithermal, Sedimentary Exhalative (SEDEX), Volcanic-hosted massive sulfide (VMS) | MVT zinc-lead, skarn, epithermal, SEDEX, VMS | Zn, Pb |  | Zn, Pb | Cook et al., 2009 |  | 1458 | [9 empty] | mineral separate | [5 empty] | mineralisation |  |  |  | sphalerite |  |  | SEDEX |  |  |  | galena, pyrite, chalcopyrite, tetrahedrite, tellurides, magnetite, stannite, fluorite, cassiterite, enargite, stibnite, arsenopyrite, tennantite, pyroxene |  | LA-ICPMS |  |  |  |  | 40.480189 | [19 empty] | 1340.669894 | [5 empty] | 0.113688 | [5 empty] | 1741.314495 | [9 empty] | 38534.8377 |  | 0.037943 |  |  |  | 0.22006 | [7 empty] | 0.521106 | [13 empty] | 15.732973 | [15 empty] | 930.636057 | [17 empty] | 7.117664 | [9 empty] | 0.423449 | [32 empty] | 2024 | Tan, R., Shao, Y., Brzozowski, M.J., Zheng, Y., Xiong, Y.-Q. (2024). Development of a machine learning model to classify mineral deposits using sphalerite chemistry and mineral assemblages. Ore Geology Reviews, 169, 106076.
| Hilton |  | Magmatic hydrothermal, Basin hydrothermal, Epithermal, Seafloor hydrothermal | Mississippi Valley-type (MVT), Skarn, Epithermal, Sedimentary Exhalative (SEDEX), Volcanic-hosted massive sulfide (VMS) | MVT zinc-lead, skarn, epithermal, SEDEX, VMS | Zn, Pb |  | Zn, Pb | Cook et al., 2009 |  | 1459 | [9 empty] | mineral separate | [5 empty] | mineralisation |  |  |  | sphalerite |  |  | SEDEX |  |  |  | galena, pyrite, chalcopyrite, tetrahedrite, tellurides, magnetite, stannite, fluorite, cassiterite, enargite, stibnite, arsenopyrite, tennantite, pyroxene |  | LA-ICPMS |  |  |  |  | 39.251786 | [19 empty] | 1269.862699 | [5 empty] | 0.195028 | [5 empty] | 1792.705555 | [9 empty] | 37852.53058 |  | 0.135473 |  |  |  | 0.209272 | [7 empty] | 0.533731 | [13 empty] | 14.359042 | [15 empty] | 630.857168 | [17 empty] | 5.902504 | [9 empty] | 0.539663 | [32 empty] | 2024 | Tan, R., Shao, Y., Brzozowski, M.J., Zheng, Y., Xiong, Y.-Q. (2024). Development of a machine learning model to classify mineral deposits using sphalerite chemistry and mineral assemblages. Ore Geology Reviews, 169, 106076.
| Hilton |  | Magmatic hydrothermal, Basin hydrothermal, Epithermal, Seafloor hydrothermal | Mississippi Valley-type (MVT), Skarn, Epithermal, Sedimentary Exhalative (SEDEX), Volcanic-hosted massive sulfide (VMS) | MVT zinc-lead, skarn, epithermal, SEDEX, VMS | Zn, Pb |  | Zn, Pb | Cook et al., 2009 |  | 1460 | [9 empty] | mineral separate | [5 empty] | mineralisation |  |  |  | sphalerite |  |  | SEDEX |  |  |  | galena, pyrite, chalcopyrite, tetrahedrite, tellurides, magnetite, stannite, fluorite, cassiterite, enargite, stibnite, arsenopyrite, tennantite, pyroxene |  | LA-ICPMS |  |  |  |  | 288.005645 | [19 empty] | 2167.08013 | [5 empty] | 0.307708 | [5 empty] | 33.2226 | [9 empty] | 8042.075579 |  | 0.250983 |  |  |  | 0.426599 | [7 empty] | 0.775462 | [13 empty] | 7.666087 | [15 empty] | 4783.603643 | [17 empty] | 45.619844 | [9 empty] | 0.370971 | [32 empty] | 2024 | Tan, R., Shao, Y., Brzozowski, M.J., Zheng, Y., Xiong, Y.-Q. (2024). Development of a machine learning model to classify mineral deposits using sphalerite chemistry and mineral assemblages. Ore Geology Reviews, 169, 106076.
| Hilton |  | Magmatic hydrothermal, Basin hydrothermal, Epithermal, Seafloor hydrothermal | Mississippi Valley-type (MVT), Skarn, Epithermal, Sedimentary Exhalative (SEDEX), Volcanic-hosted massive sulfide (VMS) | MVT zinc-lead, skarn, epithermal, SEDEX, VMS | Zn, Pb |  | Zn, Pb | Cook et al., 2009 |  | 1461 | [9 empty] | mineral separate | [5 empty] | mineralisation |  |  |  | sphalerite |  |  | SEDEX |  |  |  | galena, pyrite, chalcopyrite, tetrahedrite, tellurides, magnetite, stannite, fluorite, cassiterite, enargite, stibnite, arsenopyrite, tennantite, pyroxene |  | LA-ICPMS |  |  |  |  | 322.655707 | [19 empty] | 1490.626144 | [5 empty] | 0.367599 | [5 empty] | 43.10985 | [9 empty] | 19604.42412 |  | 3.835479 |  |  |  | 11.554067 | [7 empty] | 1.302557 | [13 empty] | 51.126813 | [15 empty] | 2153.145644 | [17 empty] | 52.797817 | [9 empty] | 1.272638 | [32 empty] | 2024 | Tan, R., Shao, Y., Brzozowski, M.J., Zheng, Y., Xiong, Y.-Q. (2024). Development of a machine learning model to classify mineral deposits using sphalerite chemistry and mineral assemblages. Ore Geology Reviews, 169, 106076.
| Hilton |  | Magmatic hydrothermal, Basin hydrothermal, Epithermal, Seafloor hydrothermal | Mississippi Valley-type (MVT), Skarn, Epithermal, Sedimentary Exhalative (SEDEX), Volcanic-hosted massive sulfide (VMS) | MVT zinc-lead, skarn, epithermal, SEDEX, VMS | Zn, Pb |  | Zn, Pb | Cook et al., 2009 |  | 1462 | [9 empty] | mineral separate | [5 empty] | mineralisation |  |  |  | sphalerite |  |  | SEDEX |  |  |  | galena, pyrite, chalcopyrite, tetrahedrite, tellurides, magnetite, stannite, fluorite, cassiterite, enargite, stibnite, arsenopyrite, tennantite, pyroxene |  | LA-ICPMS |  |  |  |  | 185.899252 | [19 empty] | 2098.375548 | [5 empty] | 2.752694 | [5 empty] | 36.403982 | [9 empty] | 9197.185099 |  | 1.096476 |  |  |  | 6.502732 | [7 empty] | 0.99341 | [13 empty] | 9.360963 | [15 empty] | 6046.006563 | [17 empty] | 30.119492 | [9 empty] | 0.817252 | [32 empty] | 2024 | Tan, R., Shao, Y., Brzozowski, M.J., Zheng, Y., Xiong, Y.-Q. (2024). Development of a machine learning model to classify mineral deposits using sphalerite chemistry and mineral assemblages. Ore Geology Reviews, 169, 106076.
| Hilton |  | Magmatic hydrothermal, Basin hydrothermal, Epithermal, Seafloor hydrothermal | Mississippi Valley-type (MVT), Skarn, Epithermal, Sedimentary Exhalative (SEDEX), Volcanic-hosted massive sulfide (VMS) | MVT zinc-lead, skarn, epithermal, SEDEX, VMS | Zn, Pb |  | Zn, Pb | Cook et al., 2009 |  | 1463 | [9 empty] | mineral separate | [5 empty] | mineralisation |  |  |  | sphalerite |  |  | SEDEX |  |  |  | galena, pyrite, chalcopyrite, tetrahedrite, tellurides, magnetite, stannite, fluorite, cassiterite, enargite, stibnite, arsenopyrite, tennantite, pyroxene |  | LA-ICPMS |  |  |  |  | 254.574123 | [19 empty] | 2089.403876 | [5 empty] | 2.89851 | [5 empty] | 29.780898 | [9 empty] | 8314.574774 |  | 0.634129 |  |  |  | 1.212125 | [7 empty] | 1.01906 | [13 empty] | 8.05878 | [15 empty] | 8879.323461 | [17 empty] | 43.336838 | [9 empty] | 0.466106 | [32 empty] | 2024 | Tan, R., Shao, Y., Brzozowski, M.J., Zheng, Y., Xiong, Y.-Q. (2024). Development of a machine learning model to classify mineral deposits using sphalerite chemistry and mineral assemblages. Ore Geology Reviews, 169, 106076.
| Hilton |  | Magmatic hydrothermal, Basin hydrothermal, Epithermal, Seafloor hydrothermal | Mississippi Valley-type (MVT), Skarn, Epithermal, Sedimentary Exhalative (SEDEX), Volcanic-hosted massive sulfide (VMS) | MVT zinc-lead, skarn, epithermal, SEDEX, VMS | Zn, Pb |  | Zn, Pb | Cook et al., 2009 |  | 1464 | [9 empty] | mineral separate | [5 empty] | mineralisation |  |  |  | sphalerite |  |  | SEDEX |  |  |  | galena, pyrite, chalcopyrite, tetrahedrite, tellurides, magnetite, stannite, fluorite, cassiterite, enargite, stibnite, arsenopyrite, tennantite, pyroxene |  | LA-ICPMS |  |  |  |  | 210.168531 | [19 empty] | 1935.365945 | [5 empty] | 17.813793 | [5 empty] | 28.175303 | [9 empty] | 10195.25104 |  | 0.667835 |  |  |  | 0.630008 | [7 empty] | 0.855203 | [13 empty] | 10.253658 | [15 empty] | 4387.92692 | [17 empty] | 37.501076 | [9 empty] | 0.326612 | [32 empty] | 2024 | Tan, R., Shao, Y., Brzozowski, M.J., Zheng, Y., Xiong, Y.-Q. (2024). Development of a machine learning model to classify mineral deposits using sphalerite chemistry and mineral assemblages. Ore Geology Reviews, 169, 106076.
| Hilton |  | Magmatic hydrothermal, Basin hydrothermal, Epithermal, Seafloor hydrothermal | Mississippi Valley-type (MVT), Skarn, Epithermal, Sedimentary Exhalative (SEDEX), Volcanic-hosted massive sulfide (VMS) | MVT zinc-lead, skarn, epithermal, SEDEX, VMS | Zn, Pb |  | Zn, Pb | Cook et al., 2009 |  | 1465 | [9 empty] | mineral separate | [5 empty] | mineralisation |  |  |  | sphalerite |  |  | SEDEX |  |  |  | galena, pyrite, chalcopyrite, tetrahedrite, tellurides, magnetite, stannite, fluorite, cassiterite, enargite, stibnite, arsenopyrite, tennantite, pyroxene |  | LA-ICPMS |  |  |  |  | 171.54604 | [19 empty] | 1934.957799 | [5 empty] | 2.210769 | [5 empty] | 23.390634 | [9 empty] | 9855.970492 |  | 1.277588 |  |  |  | 1.126424 | [7 empty] | 1.063761 | [13 empty] | 11.039537 | [15 empty] | 4448.119337 | [17 empty] | 29.352824 | [9 empty] | 0.598505 | [32 empty] | 2024 | Tan, R., Shao, Y., Brzozowski, M.J., Zheng, Y., Xiong, Y.-Q. (2024). Development of a machine learning model to classify mineral deposits using sphalerite chemistry and mineral assemblages. Ore Geology Reviews, 169, 106076.
| Hilton |  | Magmatic hydrothermal, Basin hydrothermal, Epithermal, Seafloor hydrothermal | Mississippi Valley-type (MVT), Skarn, Epithermal, Sedimentary Exhalative (SEDEX), Volcanic-hosted massive sulfide (VMS) | MVT zinc-lead, skarn, epithermal, SEDEX, VMS | Zn, Pb |  | Zn, Pb | Cook et al., 2009 |  | 1466 | [9 empty] | mineral separate | [5 empty] | mineralisation |  |  |  | sphalerite |  |  | SEDEX |  |  |  | galena, pyrite, chalcopyrite, tetrahedrite, tellurides, magnetite, stannite, fluorite, cassiterite, enargite, stibnite, arsenopyrite, tennantite, pyroxene |  | LA-ICPMS |  |  |  |  | 217.338902 | [19 empty] | 1857.99126 | [5 empty] | 3.509111 | [5 empty] | 30.467424 | [9 empty] | 9412.831419 |  | 0.433682 |  |  |  | 1.251466 | [7 empty] | 0.867983 | [13 empty] | 16.390752 | [15 empty] | 7485.255198 | [17 empty] | 33.342619 | [9 empty] | 0.410683 | [32 empty] | 2024 | Tan, R., Shao, Y., Brzozowski, M.J., Zheng, Y., Xiong, Y.-Q. (2024). Development of a machine learning model to classify mineral deposits using sphalerite chemistry and mineral assemblages. Ore Geology Reviews, 169, 106076.
| Hilton |  | Magmatic hydrothermal, Basin hydrothermal, Epithermal, Seafloor hydrothermal | Mississippi Valley-type (MVT), Skarn, Epithermal, Sedimentary Exhalative (SEDEX), Volcanic-hosted massive sulfide (VMS) | MVT zinc-lead, skarn, epithermal, SEDEX, VMS | Zn, Pb |  | Zn, Pb | Cook et al., 2009 |  | 1467 | [9 empty] | mineral separate | [5 empty] | mineralisation |  |  |  | sphalerite |  |  | SEDEX |  |  |  | galena, pyrite, chalcopyrite, tetrahedrite, tellurides, magnetite, stannite, fluorite, cassiterite, enargite, stibnite, arsenopyrite, tennantite, pyroxene |  | LA-ICPMS |  |  |  |  | 152.570407 | [19 empty] | 2007.786994 | [5 empty] | 0.389698 | [5 empty] | 23.586411 | [9 empty] | 10147.05831 |  | 0.684701 |  |  |  | 0.640833 | [7 empty] | 0.958849 | [13 empty] | 9.304982 | [15 empty] | 6532.694494 | [17 empty] | 27.129025 | [9 empty] | 0.36432 | [32 empty] | 2024 | Tan, R., Shao, Y., Brzozowski, M.J., Zheng, Y., Xiong, Y.-Q. (2024). Development of a machine learning model to classify mineral deposits using sphalerite chemistry and mineral assemblages. Ore Geology Reviews, 169, 106076.
| Hilton |  | Magmatic hydrothermal, Basin hydrothermal, Epithermal, Seafloor hydrothermal | Mississippi Valley-type (MVT), Skarn, Epithermal, Sedimentary Exhalative (SEDEX), Volcanic-hosted massive sulfide (VMS) | MVT zinc-lead, skarn, epithermal, SEDEX, VMS | Zn, Pb |  | Zn, Pb | Cook et al., 2009 |  | 1468 | [9 empty] | mineral separate | [5 empty] | mineralisation |  |  |  | sphalerite |  |  | SEDEX |  |  |  | galena, pyrite, chalcopyrite, tetrahedrite, tellurides, magnetite, stannite, fluorite, cassiterite, enargite, stibnite, arsenopyrite, tennantite, pyroxene |  | LA-ICPMS |  |  |  |  | 177.325842 | [19 empty] | 1705.124258 | [5 empty] | 0.022746 | [5 empty] | 27.296549 | [9 empty] | 12173.26312 |  | 1.191938 |  |  |  | 1.056025 | [7 empty] | 0.84748 | [13 empty] | 16.952053 | [15 empty] | 852.654293 | [17 empty] | 24.392702 | [9 empty] | 0.395406 | [32 empty] | 2024 | Tan, R., Shao, Y., Brzozowski, M.J., Zheng, Y., Xiong, Y.-Q. (2024). Development of a machine learning model to classify mineral deposits using sphalerite chemistry and mineral assemblages. Ore Geology Reviews, 169, 106076.
| Hilton |  | Magmatic hydrothermal, Basin hydrothermal, Epithermal, Seafloor hydrothermal | Mississippi Valley-type (MVT), Skarn, Epithermal, Sedimentary Exhalative (SEDEX), Volcanic-hosted massive sulfide (VMS) | MVT zinc-lead, skarn, epithermal, SEDEX, VMS | Zn, Pb |  | Zn, Pb | Cook et al., 2009 |  | 1469 | [9 empty] | mineral separate | [5 empty] | mineralisation |  |  |  | sphalerite |  |  | SEDEX |  |  |  | galena, pyrite, chalcopyrite, tetrahedrite, tellurides, magnetite, stannite, fluorite, cassiterite, enargite, stibnite, arsenopyrite, tennantite, pyroxene |  | LA-ICPMS |  |  |  |  | 137.659289 | [19 empty] | 1943.118833 | [5 empty] | 4.887634 | [5 empty] | 19.862121 | [9 empty] | 11265.82557 |  | 0.854772 |  |  |  | 0.513072 | [7 empty] | 0.724952 | [13 empty] | 9.509955 | [15 empty] | 5240.158822 | [17 empty] | 24.962865 | [9 empty] | 0.318905 | [32 empty] | 2024 | Tan, R., Shao, Y., Brzozowski, M.J., Zheng, Y., Xiong, Y.-Q. (2024). Development of a machine learning model to classify mineral deposits using sphalerite chemistry and mineral assemblages. Ore Geology Reviews, 169, 106076.
| Hilton |  | Magmatic hydrothermal, Basin hydrothermal, Epithermal, Seafloor hydrothermal | Mississippi Valley-type (MVT), Skarn, Epithermal, Sedimentary Exhalative (SEDEX), Volcanic-hosted massive sulfide (VMS) | MVT zinc-lead, skarn, epithermal, SEDEX, VMS | Zn, Pb |  | Zn, Pb | Cook et al., 2009 |  | 1470 | [9 empty] | mineral separate | [5 empty] | mineralisation |  |  |  | sphalerite |  |  | SEDEX |  |  |  | galena, pyrite, chalcopyrite, tetrahedrite, tellurides, magnetite, stannite, fluorite, cassiterite, enargite, stibnite, arsenopyrite, tennantite, pyroxene |  | LA-ICPMS |  |  |  |  | 160.545066 | [19 empty] | 1910.758321 | [5 empty] | 0.595325 | [5 empty] | 24.865558 | [9 empty] | 10102.75024 |  | 1.471202 |  |  |  | 1.422151 | [7 empty] | 0.965608 | [13 empty] | 30.473531 | [15 empty] | 2910.110932 | [17 empty] | 27.131715 | [9 empty] | 0.537578 | [32 empty] | 2024 | Tan, R., Shao, Y., Brzozowski, M.J., Zheng, Y., Xiong, Y.-Q. (2024). Development of a machine learning model to classify mineral deposits using sphalerite chemistry and mineral assemblages. Ore Geology Reviews, 169, 106076.
| Hilton |  | Magmatic hydrothermal, Basin hydrothermal, Epithermal, Seafloor hydrothermal | Mississippi Valley-type (MVT), Skarn, Epithermal, Sedimentary Exhalative (SEDEX), Volcanic-hosted massive sulfide (VMS) | MVT zinc-lead, skarn, epithermal, SEDEX, VMS | Zn, Pb |  | Zn, Pb | Cook et al., 2009 |  | 1471 | [9 empty] | mineral separate | [5 empty] | mineralisation |  |  |  | sphalerite |  |  | SEDEX |  |  |  | galena, pyrite, chalcopyrite, tetrahedrite, tellurides, magnetite, stannite, fluorite, cassiterite, enargite, stibnite, arsenopyrite, tennantite, pyroxene |  | LA-ICPMS |  |  |  |  | 121.933132 | [19 empty] | 2109.938175 | [5 empty] | 0.366069 | [5 empty] | 27.848509 | [9 empty] | 11372.78072 |  | 2.815667 |  |  |  | 4.048386 | [7 empty] | 0.765692 | [13 empty] | 10.515258 | [15 empty] | 2670.013181 | [17 empty] | 13.506436 | [9 empty] | 0.908819 | [32 empty] | 2024 | Tan, R., Shao, Y., Brzozowski, M.J., Zheng, Y., Xiong, Y.-Q. (2024). Development of a machine learning model to classify mineral deposits using sphalerite chemistry and mineral assemblages. Ore Geology Reviews, 169, 106076.
| Hilton |  | Magmatic hydrothermal, Basin hydrothermal, Epithermal, Seafloor hydrothermal | Mississippi Valley-type (MVT), Skarn, Epithermal, Sedimentary Exhalative (SEDEX), Volcanic-hosted massive sulfide (VMS) | MVT zinc-lead, skarn, epithermal, SEDEX, VMS | Zn, Pb |  | Zn, Pb | Cook et al., 2009 |  | 1472 | [9 empty] | mineral separate | [5 empty] | mineralisation |  |  |  | sphalerite |  |  | SEDEX |  |  |  | galena, pyrite, chalcopyrite, tetrahedrite, tellurides, magnetite, stannite, fluorite, cassiterite, enargite, stibnite, arsenopyrite, tennantite, pyroxene |  | LA-ICPMS |  |  |  |  | 116.627182 | [19 empty] | 2029.357122 | [5 empty] | 2.995563 | [5 empty] | 33.211077 | [9 empty] | 22409.22916 |  | 3.700924 |  |  |  | 6.291891 | [7 empty] | 0.6336 | [13 empty] | 45.716596 | [15 empty] | 1211.901699 | [17 empty] | 11.365568 | [9 empty] | 1.751426 | [32 empty] | 2024 | Tan, R., Shao, Y., Brzozowski, M.J., Zheng, Y., Xiong, Y.-Q. (2024). Development of a machine learning model to classify mineral deposits using sphalerite chemistry and mineral assemblages. Ore Geology Reviews, 169, 106076.
| Hilton |  | Magmatic hydrothermal, Basin hydrothermal, Epithermal, Seafloor hydrothermal | Mississippi Valley-type (MVT), Skarn, Epithermal, Sedimentary Exhalative (SEDEX), Volcanic-hosted massive sulfide (VMS) | MVT zinc-lead, skarn, epithermal, SEDEX, VMS | Zn, Pb |  | Zn, Pb | Cook et al., 2009 |  | 1473 | [9 empty] | mineral separate | [5 empty] | mineralisation |  |  |  | sphalerite |  |  | SEDEX |  |  |  | galena, pyrite, chalcopyrite, tetrahedrite, tellurides, magnetite, stannite, fluorite, cassiterite, enargite, stibnite, arsenopyrite, tennantite, pyroxene |  | LA-ICPMS |  |  |  |  | 140.874371 | [19 empty] | 1839.974589 | [5 empty] | 0.005973 | [5 empty] | 24.345829 | [9 empty] | 11340.2793 |  | 0.934977 |  |  |  | 1.299445 | [7 empty] | 0.871823 | [13 empty] | 11.331011 | [15 empty] | 2729.793699 | [17 empty] | 20.278738 | [9 empty] | 0.331936 | [32 empty] | 2024 | Tan, R., Shao, Y., Brzozowski, M.J., Zheng, Y., Xiong, Y.-Q. (2024). Development of a machine learning model to classify mineral deposits using sphalerite chemistry and mineral assemblages. Ore Geology Reviews, 169, 106076.
| Hilton |  | Magmatic hydrothermal, Basin hydrothermal, Epithermal, Seafloor hydrothermal | Mississippi Valley-type (MVT), Skarn, Epithermal, Sedimentary Exhalative (SEDEX), Volcanic-hosted massive sulfide (VMS) | MVT zinc-lead, skarn, epithermal, SEDEX, VMS | Zn, Pb |  | Zn, Pb | Cook et al., 2009 |  | 1474 | [9 empty] | mineral separate | [5 empty] | mineralisation |  |  |  | sphalerite |  |  | SEDEX |  |  |  | galena, pyrite, chalcopyrite, tetrahedrite, tellurides, magnetite, stannite, fluorite, cassiterite, enargite, stibnite, arsenopyrite, tennantite, pyroxene |  | LA-ICPMS |  |  |  |  | 157.880839 | [19 empty] | 1788.815797 | [5 empty] | 0.032592 | [5 empty] | 25.088015 | [9 empty] | 10620.23404 |  | 0.822252 |  |  |  | 0.599582 | [7 empty] | 0.76769 | [13 empty] | 9.447742 | [15 empty] | 834.06434 | [17 empty] | 22.924598 | [9 empty] | 0.240531 | [32 empty] | 2024 | Tan, R., Shao, Y., Brzozowski, M.J., Zheng, Y., Xiong, Y.-Q. (2024). Development of a machine learning model to classify mineral deposits using sphalerite chemistry and mineral assemblages. Ore Geology Reviews, 169, 106076.
| Hilton |  | Magmatic hydrothermal, Basin hydrothermal, Epithermal, Seafloor hydrothermal | Mississippi Valley-type (MVT), Skarn, Epithermal, Sedimentary Exhalative (SEDEX), Volcanic-hosted massive sulfide (VMS) | MVT zinc-lead, skarn, epithermal, SEDEX, VMS | Zn, Pb |  | Zn, Pb | Cook et al., 2009 |  | 1475 | [9 empty] | mineral separate | [5 empty] | mineralisation |  |  |  | sphalerite |  |  | SEDEX |  |  |  | galena, pyrite, chalcopyrite, tetrahedrite, tellurides, magnetite, stannite, fluorite, cassiterite, enargite, stibnite, arsenopyrite, tennantite, pyroxene |  | LA-ICPMS |  |  |  |  | 144.740784 | [19 empty] | 1924.61393 | [5 empty] | 0.88717 | [5 empty] | 20.301337 | [9 empty] | 10183.23732 |  | 0.791101 |  |  |  | 0.498047 | [7 empty] | 0.703746 | [13 empty] | 12.665965 | [15 empty] | 9026.520661 | [17 empty] | 25.886382 | [9 empty] | 0.336104 | [32 empty] | 2024 | Tan, R., Shao, Y., Brzozowski, M.J., Zheng, Y., Xiong, Y.-Q. (2024). Development of a machine learning model to classify mineral deposits using sphalerite chemistry and mineral assemblages. Ore Geology Reviews, 169, 106076.
| Hilton |  | Magmatic hydrothermal, Basin hydrothermal, Epithermal, Seafloor hydrothermal | Mississippi Valley-type (MVT), Skarn, Epithermal, Sedimentary Exhalative (SEDEX), Volcanic-hosted massive sulfide (VMS) | MVT zinc-lead, skarn, epithermal, SEDEX, VMS | Zn, Pb |  | Zn, Pb | Cook et al., 2009 |  | 1476 | [9 empty] | mineral separate | [5 empty] | mineralisation |  |  |  | sphalerite |  |  | SEDEX |  |  |  | galena, pyrite, chalcopyrite, tetrahedrite, tellurides, magnetite, stannite, fluorite, cassiterite, enargite, stibnite, arsenopyrite, tennantite, pyroxene |  | LA-ICPMS |  |  |  |  | 149.465492 | [19 empty] | 1889.583718 | [5 empty] | 2.471825 | [5 empty] | 23.321948 | [9 empty] | 9709.12901 |  | 1.072701 |  |  |  | 1.528984 | [7 empty] | 0.866995 | [13 empty] | 53.200535 | [15 empty] | 5988.050513 | [17 empty] | 25.868188 | [9 empty] | 0.485616 | [32 empty] | 2024 | Tan, R., Shao, Y., Brzozowski, M.J., Zheng, Y., Xiong, Y.-Q. (2024). Development of a machine learning model to classify mineral deposits using sphalerite chemistry and mineral assemblages. Ore Geology Reviews, 169, 106076.
| Hilton |  | Magmatic hydrothermal, Basin hydrothermal, Epithermal, Seafloor hydrothermal | Mississippi Valley-type (MVT), Skarn, Epithermal, Sedimentary Exhalative (SEDEX), Volcanic-hosted massive sulfide (VMS) | MVT zinc-lead, skarn, epithermal, SEDEX, VMS | Zn, Pb |  | Zn, Pb | Cook et al., 2009 |  | 1477 | [9 empty] | mineral separate | [5 empty] | mineralisation |  |  |  | sphalerite |  |  | SEDEX |  |  |  | galena, pyrite, chalcopyrite, tetrahedrite, tellurides, magnetite, stannite, fluorite, cassiterite, enargite, stibnite, arsenopyrite, tennantite, pyroxene |  | LA-ICPMS |  |  |  |  | 140.102296 | [19 empty] | 1917.928775 | [5 empty] | 2.098732 | [5 empty] | 21.558674 | [9 empty] | 9603.624027 |  | 0.510512 |  |  |  | 0.815767 | [7 empty] | 0.935595 | [13 empty] | 9.8237 | [15 empty] | 4361.000005 | [17 empty] | 26.074886 | [9 empty] | 0.716222 | [32 empty] | 2024 | Tan, R., Shao, Y., Brzozowski, M.J., Zheng, Y., Xiong, Y.-Q. (2024). Development of a machine learning model to classify mineral deposits using sphalerite chemistry and mineral assemblages. Ore Geology Reviews, 169, 106076.
| Hilton |  | Magmatic hydrothermal, Basin hydrothermal, Epithermal, Seafloor hydrothermal | Mississippi Valley-type (MVT), Skarn, Epithermal, Sedimentary Exhalative (SEDEX), Volcanic-hosted massive sulfide (VMS) | MVT zinc-lead, skarn, epithermal, SEDEX, VMS | Zn, Pb |  | Zn, Pb | Cook et al., 2009 |  | 1478 | [9 empty] | mineral separate | [5 empty] | mineralisation |  |  |  | sphalerite |  |  | SEDEX |  |  |  | galena, pyrite, chalcopyrite, tetrahedrite, tellurides, magnetite, stannite, fluorite, cassiterite, enargite, stibnite, arsenopyrite, tennantite, pyroxene |  | LA-ICPMS |  |  |  |  | 189.797644 | [19 empty] | 1854.324602 | [5 empty] | 11.00571 | [5 empty] | 26.509314 | [9 empty] | 10804.13303 |  | 0.668721 |  |  |  | 0.547405 | [7 empty] | 0.70383 | [13 empty] | 25.261306 | [15 empty] | 2640.417503 | [17 empty] | 35.585315 | [9 empty] | 0.224415 | [32 empty] | 2024 | Tan, R., Shao, Y., Brzozowski, M.J., Zheng, Y., Xiong, Y.-Q. (2024). Development of a machine learning model to classify mineral deposits using sphalerite chemistry and mineral assemblages. Ore Geology Reviews, 169, 106076.
| Hilton |  | Magmatic hydrothermal, Basin hydrothermal, Epithermal, Seafloor hydrothermal | Mississippi Valley-type (MVT), Skarn, Epithermal, Sedimentary Exhalative (SEDEX), Volcanic-hosted massive sulfide (VMS) | MVT zinc-lead, skarn, epithermal, SEDEX, VMS | Zn, Pb |  | Zn, Pb | Cook et al., 2009 |  | 1479 | [9 empty] | mineral separate | [5 empty] | mineralisation |  |  |  | sphalerite |  |  | SEDEX |  |  |  | galena, pyrite, chalcopyrite, tetrahedrite, tellurides, magnetite, stannite, fluorite, cassiterite, enargite, stibnite, arsenopyrite, tennantite, pyroxene |  | LA-ICPMS |  |  |  |  | 174.656696 | [19 empty] | 1821.396998 | [5 empty] | 1.529046 | [5 empty] | 23.45263 | [9 empty] | 9864.519876 |  | 0.498575 |  |  |  | 0.503412 | [7 empty] | 0.804973 | [13 empty] | 8.862196 | [15 empty] | 3212.304658 | [17 empty] | 36.583826 | [9 empty] | 0.299616 | [32 empty] | 2024 | Tan, R., Shao, Y., Brzozowski, M.J., Zheng, Y., Xiong, Y.-Q. (2024). Development of a machine learning model to classify mineral deposits using sphalerite chemistry and mineral assemblages. Ore Geology Reviews, 169, 106076.
| Hilton |  | Magmatic hydrothermal, Basin hydrothermal, Epithermal, Seafloor hydrothermal | Mississippi Valley-type (MVT), Skarn, Epithermal, Sedimentary Exhalative (SEDEX), Volcanic-hosted massive sulfide (VMS) | MVT zinc-lead, skarn, epithermal, SEDEX, VMS | Zn, Pb |  | Zn, Pb | Cook et al., 2009 |  | 1480 | [9 empty] | mineral separate | [5 empty] | mineralisation |  |  |  | sphalerite |  |  | SEDEX |  |  |  | galena, pyrite, chalcopyrite, tetrahedrite, tellurides, magnetite, stannite, fluorite, cassiterite, enargite, stibnite, arsenopyrite, tennantite, pyroxene |  | LA-ICPMS |  |  |  |  | 177.583281 | [19 empty] | 1799.247977 | [5 empty] | 1.054505 | [5 empty] | 25.855206 | [9 empty] | 10677.22456 |  | 2.457762 |  |  |  | 3.300992 | [7 empty] | 1.056141 | [13 empty] | 9.72515 | [15 empty] | 3614.916947 | [17 empty] | 34.877373 | [9 empty] | 0.467483 | [32 empty] | 2024 | Tan, R., Shao, Y., Brzozowski, M.J., Zheng, Y., Xiong, Y.-Q. (2024). Development of a machine learning model to classify mineral deposits using sphalerite chemistry and mineral assemblages. Ore Geology Reviews, 169, 106076.
| Hilton |  | Magmatic hydrothermal, Basin hydrothermal, Epithermal, Seafloor hydrothermal | Mississippi Valley-type (MVT), Skarn, Epithermal, Sedimentary Exhalative (SEDEX), Volcanic-hosted massive sulfide (VMS) | MVT zinc-lead, skarn, epithermal, SEDEX, VMS | Zn, Pb |  | Zn, Pb | Cook et al., 2009 |  | 1481 | [9 empty] | mineral separate | [5 empty] | mineralisation |  |  |  | sphalerite |  |  | SEDEX |  |  |  | galena, pyrite, chalcopyrite, tetrahedrite, tellurides, magnetite, stannite, fluorite, cassiterite, enargite, stibnite, arsenopyrite, tennantite, pyroxene |  | LA-ICPMS |  |  |  |  | 183.843883 | [19 empty] | 1876.735887 | [5 empty] | 1.326967 | [5 empty] | 25.1271 | [9 empty] | 9652.773398 |  | 0.712824 |  |  |  | 0.695097 | [7 empty] | 0.941874 | [13 empty] | 10.212992 | [15 empty] | 7717.4368 | [17 empty] | 38.555927 | [9 empty] | 0.402134 | [32 empty] | 2024 | Tan, R., Shao, Y., Brzozowski, M.J., Zheng, Y., Xiong, Y.-Q. (2024). Development of a machine learning model to classify mineral deposits using sphalerite chemistry and mineral assemblages. Ore Geology Reviews, 169, 106076.
| Hilton |  | Magmatic hydrothermal, Basin hydrothermal, Epithermal, Seafloor hydrothermal | Mississippi Valley-type (MVT), Skarn, Epithermal, Sedimentary Exhalative (SEDEX), Volcanic-hosted massive sulfide (VMS) | MVT zinc-lead, skarn, epithermal, SEDEX, VMS | Zn, Pb |  | Zn, Pb | Cook et al., 2009 |  | 1482 | [9 empty] | mineral separate | [5 empty] | mineralisation |  |  |  | sphalerite |  |  | SEDEX |  |  |  | galena, pyrite, chalcopyrite, tetrahedrite, tellurides, magnetite, stannite, fluorite, cassiterite, enargite, stibnite, arsenopyrite, tennantite, pyroxene |  | LA-ICPMS |  |  |  |  | 149.458648 | [19 empty] | 1805.349691 | [5 empty] | 0.287256 | [5 empty] | 27.371948 | [9 empty] | 11378.05011 |  | 0.833995 |  |  |  | 4.22067 | [7 empty] | 0.771722 | [13 empty] | 28.976813 | [15 empty] | 3699.810074 | [17 empty] | 28.077035 | [9 empty] | 0.333278 | [32 empty] | 2024 | Tan, R., Shao, Y., Brzozowski, M.J., Zheng, Y., Xiong, Y.-Q. (2024). Development of a machine learning model to classify mineral deposits using sphalerite chemistry and mineral assemblages. Ore Geology Reviews, 169, 106076.
| Hilton |  | Magmatic hydrothermal, Basin hydrothermal, Epithermal, Seafloor hydrothermal | Mississippi Valley-type (MVT), Skarn, Epithermal, Sedimentary Exhalative (SEDEX), Volcanic-hosted massive sulfide (VMS) | MVT zinc-lead, skarn, epithermal, SEDEX, VMS | Zn, Pb |  | Zn, Pb | Cook et al., 2009 |  | 1483 | [9 empty] | mineral separate | [5 empty] | mineralisation |  |  |  | sphalerite |  |  | SEDEX |  |  |  | galena, pyrite, chalcopyrite, tetrahedrite, tellurides, magnetite, stannite, fluorite, cassiterite, enargite, stibnite, arsenopyrite, tennantite, pyroxene |  | LA-ICPMS |  |  |  |  | 161.63901 | [19 empty] | 1910.031186 | [5 empty] | 1.558615 | [5 empty] | 23.748148 | [9 empty] | 9534.321681 |  | 0.612059 |  |  |  | 0.57378 | [7 empty] | 0.880747 | [13 empty] | 9.710084 | [15 empty] | 6272.709669 | [17 empty] | 27.704798 | [9 empty] | 0.412375 | [32 empty] | 2024 | Tan, R., Shao, Y., Brzozowski, M.J., Zheng, Y., Xiong, Y.-Q. (2024). Development of a machine learning model to classify mineral deposits using sphalerite chemistry and mineral assemblages. Ore Geology Reviews, 169, 106076.
| Hilton |  | Magmatic hydrothermal, Basin hydrothermal, Epithermal, Seafloor hydrothermal | Mississippi Valley-type (MVT), Skarn, Epithermal, Sedimentary Exhalative (SEDEX), Volcanic-hosted massive sulfide (VMS) | MVT zinc-lead, skarn, epithermal, SEDEX, VMS | Zn, Pb |  | Zn, Pb | Cook et al., 2009 |  | 1484 | [9 empty] | mineral separate | [5 empty] | mineralisation |  |  |  | sphalerite |  |  | SEDEX |  |  |  | galena, pyrite, chalcopyrite, tetrahedrite, tellurides, magnetite, stannite, fluorite, cassiterite, enargite, stibnite, arsenopyrite, tennantite, pyroxene |  | LA-ICPMS |  |  |  |  | 57.08708 | [19 empty] | 1142.677957 | [5 empty] | 0.032723 | [5 empty] | 81.119193 | [9 empty] | 43213.17256 |  | 0.041237 |  |  |  | 0.127317 | [7 empty] | 13.403458 | [13 empty] | 7.653744 | [15 empty] | 51.368794 | [17 empty] | 3.681612 | [9 empty] | 0.717227 | [32 empty] | 2024 | Tan, R., Shao, Y., Brzozowski, M.J., Zheng, Y., Xiong, Y.-Q. (2024). Development of a machine learning model to classify mineral deposits using sphalerite chemistry and mineral assemblages. Ore Geology Reviews, 169, 106076.
| Hilton |  | Magmatic hydrothermal, Basin hydrothermal, Epithermal, Seafloor hydrothermal | Mississippi Valley-type (MVT), Skarn, Epithermal, Sedimentary Exhalative (SEDEX), Volcanic-hosted massive sulfide (VMS) | MVT zinc-lead, skarn, epithermal, SEDEX, VMS | Zn, Pb |  | Zn, Pb | Cook et al., 2009 |  | 1485 | [9 empty] | mineral separate | [5 empty] | mineralisation |  |  |  | sphalerite |  |  | SEDEX |  |  |  | galena, pyrite, chalcopyrite, tetrahedrite, tellurides, magnetite, stannite, fluorite, cassiterite, enargite, stibnite, arsenopyrite, tennantite, pyroxene |  | LA-ICPMS |  |  |  |  | 57.093403 | [19 empty] | 1093.521728 | [5 empty] | 0.036621 | [5 empty] | 148.866412 | [9 empty] | 46660.57174 |  | 0.395483 |  |  |  | 0.604457 | [7 empty] | 14.54742 | [13 empty] | 12.622033 | [15 empty] | 46.384453 | [17 empty] | 3.564511 | [9 empty] | 0.409179 | [32 empty] | 2024 | Tan, R., Shao, Y., Brzozowski, M.J., Zheng, Y., Xiong, Y.-Q. (2024). Development of a machine learning model to classify mineral deposits using sphalerite chemistry and mineral assemblages. Ore Geology Reviews, 169, 106076.
| Hilton |  | Magmatic hydrothermal, Basin hydrothermal, Epithermal, Seafloor hydrothermal | Mississippi Valley-type (MVT), Skarn, Epithermal, Sedimentary Exhalative (SEDEX), Volcanic-hosted massive sulfide (VMS) | MVT zinc-lead, skarn, epithermal, SEDEX, VMS | Zn, Pb |  | Zn, Pb | Cook et al., 2009 |  | 1486 | [9 empty] | mineral separate | [5 empty] | mineralisation |  |  |  | sphalerite |  |  | SEDEX |  |  |  | galena, pyrite, chalcopyrite, tetrahedrite, tellurides, magnetite, stannite, fluorite, cassiterite, enargite, stibnite, arsenopyrite, tennantite, pyroxene |  | LA-ICPMS |  |  |  |  | 34.483841 | [19 empty] | 1188.662996 | [5 empty] | 0.031011 | [5 empty] | 215.806348 | [9 empty] | 45468.82982 |  | 0.282124 |  |  |  | 0.532942 | [7 empty] | 15.485434 | [13 empty] | 11.409478 | [15 empty] | 26.622979 | [17 empty] | 1.940446 | [9 empty] | 0.784264 | [32 empty] | 2024 | Tan, R., Shao, Y., Brzozowski, M.J., Zheng, Y., Xiong, Y.-Q. (2024). Development of a machine learning model to classify mineral deposits using sphalerite chemistry and mineral assemblages. Ore Geology Reviews, 169, 106076.
| Hilton |  | Magmatic hydrothermal, Basin hydrothermal, Epithermal, Seafloor hydrothermal | Mississippi Valley-type (MVT), Skarn, Epithermal, Sedimentary Exhalative (SEDEX), Volcanic-hosted massive sulfide (VMS) | MVT zinc-lead, skarn, epithermal, SEDEX, VMS | Zn, Pb |  | Zn, Pb | Cook et al., 2009 |  | 1487 | [9 empty] | mineral separate | [5 empty] | mineralisation |  |  |  | sphalerite |  |  | SEDEX |  |  |  | galena, pyrite, chalcopyrite, tetrahedrite, tellurides, magnetite, stannite, fluorite, cassiterite, enargite, stibnite, arsenopyrite, tennantite, pyroxene |  | LA-ICPMS |  |  |  |  | 49.743153 | [19 empty] | 1239.899851 | [5 empty] | 0.010545 | [5 empty] | 101.124279 | [9 empty] | 40158.43706 |  | 0.046549 |  |  |  | 0.208104 | [7 empty] | 14.989462 | [13 empty] | 8.006932 | [15 empty] | 41.277368 | [17 empty] | 3.306156 | [9 empty] | 0.46733 | [32 empty] | 2024 | Tan, R., Shao, Y., Brzozowski, M.J., Zheng, Y., Xiong, Y.-Q. (2024). Development of a machine learning model to classify mineral deposits using sphalerite chemistry and mineral assemblages. Ore Geology Reviews, 169, 106076.
| Hilton |  | Magmatic hydrothermal, Basin hydrothermal, Epithermal, Seafloor hydrothermal | Mississippi Valley-type (MVT), Skarn, Epithermal, Sedimentary Exhalative (SEDEX), Volcanic-hosted massive sulfide (VMS) | MVT zinc-lead, skarn, epithermal, SEDEX, VMS | Zn, Pb |  | Zn, Pb | Cook et al., 2009 |  | 1488 | [9 empty] | mineral separate | [5 empty] | mineralisation |  |  |  | sphalerite |  |  | SEDEX |  |  |  | galena, pyrite, chalcopyrite, tetrahedrite, tellurides, magnetite, stannite, fluorite, cassiterite, enargite, stibnite, arsenopyrite, tennantite, pyroxene |  | LA-ICPMS |  |  |  |  | 38.240982 | [19 empty] | 1224.336799 | [5 empty] | 0.020102 | [5 empty] | 104.948479 | [9 empty] | 40585.19906 |  | 0.114045 |  |  |  | 0.383234 | [7 empty] | 14.621792 | [13 empty] | 8.887908 | [15 empty] | 33.01102 | [17 empty] | 2.367332 | [9 empty] | 0.484104 | [32 empty] | 2024 | Tan, R., Shao, Y., Brzozowski, M.J., Zheng, Y., Xiong, Y.-Q. (2024). Development of a machine learning model to classify mineral deposits using sphalerite chemistry and mineral assemblages. Ore Geology Reviews, 169, 106076.
| Hilton |  | Magmatic hydrothermal, Basin hydrothermal, Epithermal, Seafloor hydrothermal | Mississippi Valley-type (MVT), Skarn, Epithermal, Sedimentary Exhalative (SEDEX), Volcanic-hosted massive sulfide (VMS) | MVT zinc-lead, skarn, epithermal, SEDEX, VMS | Zn, Pb |  | Zn, Pb | Cook et al., 2009 |  | 1489 | [9 empty] | mineral separate | [5 empty] | mineralisation |  |  |  | sphalerite |  |  | SEDEX |  |  |  | galena, pyrite, chalcopyrite, tetrahedrite, tellurides, magnetite, stannite, fluorite, cassiterite, enargite, stibnite, arsenopyrite, tennantite, pyroxene |  | LA-ICPMS |  |  |  |  | 38.429766 | [19 empty] | 1247.457325 | [5 empty] | 0.010866 | [5 empty] | 626.209601 | [9 empty] | 41106.30462 |  | 0.091377 |  |  |  | 0.103412 | [7 empty] | 15.226957 | [13 empty] | 9.573688 | [15 empty] | 36.500926 | [17 empty] | 2.433072 | [9 empty] | 0.534902 | [32 empty] | 2024 | Tan, R., Shao, Y., Brzozowski, M.J., Zheng, Y., Xiong, Y.-Q. (2024). Development of a machine learning model to classify mineral deposits using sphalerite chemistry and mineral assemblages. Ore Geology Reviews, 169, 106076.
| Hilton |  | Magmatic hydrothermal, Basin hydrothermal, Epithermal, Seafloor hydrothermal | Mississippi Valley-type (MVT), Skarn, Epithermal, Sedimentary Exhalative (SEDEX), Volcanic-hosted massive sulfide (VMS) | MVT zinc-lead, skarn, epithermal, SEDEX, VMS | Zn, Pb |  | Zn, Pb | Cook et al., 2009 |  | 1490 | [9 empty] | mineral separate | [5 empty] | mineralisation |  |  |  | sphalerite |  |  | SEDEX |  |  |  | galena, pyrite, chalcopyrite, tetrahedrite, tellurides, magnetite, stannite, fluorite, cassiterite, enargite, stibnite, arsenopyrite, tennantite, pyroxene |  | LA-ICPMS |  |  |  |  | 55.154247 | [19 empty] | 1233.127174 | [5 empty] | 0.015879 | [5 empty] | 754.767069 | [9 empty] | 40243.68481 |  | 0.125827 |  |  |  | 0.217226 | [7 empty] | 15.017062 | [13 empty] | 8.204914 | [15 empty] | 49.447864 | [17 empty] | 3.680767 | [9 empty] | 0.603822 | [32 empty] | 2024 | Tan, R., Shao, Y., Brzozowski, M.J., Zheng, Y., Xiong, Y.-Q. (2024). Development of a machine learning model to classify mineral deposits using sphalerite chemistry and mineral assemblages. Ore Geology Reviews, 169, 106076.
| Hilton |  | Magmatic hydrothermal, Basin hydrothermal, Epithermal, Seafloor hydrothermal | Mississippi Valley-type (MVT), Skarn, Epithermal, Sedimentary Exhalative (SEDEX), Volcanic-hosted massive sulfide (VMS) | MVT zinc-lead, skarn, epithermal, SEDEX, VMS | Zn, Pb |  | Zn, Pb | Cook et al., 2009 |  | 1491 | [9 empty] | mineral separate | [5 empty] | mineralisation |  |  |  | sphalerite |  |  | SEDEX |  |  |  | galena, pyrite, chalcopyrite, tetrahedrite, tellurides, magnetite, stannite, fluorite, cassiterite, enargite, stibnite, arsenopyrite, tennantite, pyroxene |  | LA-ICPMS |  |  |  |  | 35.327711 | [19 empty] | 1121.298093 | [5 empty] | 0.011263 | [5 empty] | 149.184926 | [9 empty] | 41860.53562 |  | 0.35499 |  |  |  | 0.40597 | [7 empty] | 13.956829 | [13 empty] | 10.469291 | [15 empty] | 32.319002 | [17 empty] | 2.649814 | [9 empty] | 0.442868 | [32 empty] | 2024 | Tan, R., Shao, Y., Brzozowski, M.J., Zheng, Y., Xiong, Y.-Q. (2024). Development of a machine learning model to classify mineral deposits using sphalerite chemistry and mineral assemblages. Ore Geology Reviews, 169, 106076.
| Hilton |  | Magmatic hydrothermal, Basin hydrothermal, Epithermal, Seafloor hydrothermal | Mississippi Valley-type (MVT), Skarn, Epithermal, Sedimentary Exhalative (SEDEX), Volcanic-hosted massive sulfide (VMS) | MVT zinc-lead, skarn, epithermal, SEDEX, VMS | Zn, Pb |  | Zn, Pb | Cook et al., 2009 |  | 1492 | [9 empty] | mineral separate | [5 empty] | mineralisation |  |  |  | sphalerite |  |  | SEDEX |  |  |  | galena, pyrite, chalcopyrite, tetrahedrite, tellurides, magnetite, stannite, fluorite, cassiterite, enargite, stibnite, arsenopyrite, tennantite, pyroxene |  | LA-ICPMS |  |  |  |  | 61.426947 | [19 empty] | 1036.879625 | [5 empty] | 0.007928 | [5 empty] | 35.432318 | [9 empty] | 37843.97328 |  | 0.281308 |  |  |  | 0.26624 | [7 empty] | 13.676103 | [13 empty] | 150.377487 | [15 empty] | 56.904416 | [17 empty] | 5.400872 | [9 empty] | 0.609971 | [32 empty] | 2024 | Tan, R., Shao, Y., Brzozowski, M.J., Zheng, Y., Xiong, Y.-Q. (2024). Development of a machine learning model to classify mineral deposits using sphalerite chemistry and mineral assemblages. Ore Geology Reviews, 169, 106076.
| Hilton |  | Magmatic hydrothermal, Basin hydrothermal, Epithermal, Seafloor hydrothermal | Mississippi Valley-type (MVT), Skarn, Epithermal, Sedimentary Exhalative (SEDEX), Volcanic-hosted massive sulfide (VMS) | MVT zinc-lead, skarn, epithermal, SEDEX, VMS | Zn, Pb |  | Zn, Pb | Cook et al., 2009 |  | 1493 | [9 empty] | mineral separate | [5 empty] | mineralisation |  |  |  | sphalerite |  |  | SEDEX |  |  |  | galena, pyrite, chalcopyrite, tetrahedrite, tellurides, magnetite, stannite, fluorite, cassiterite, enargite, stibnite, arsenopyrite, tennantite, pyroxene |  | LA-ICPMS |  |  |  |  | 62.284979 | [19 empty] | 1233.585454 | [5 empty] | 0.008139 | [5 empty] | 90.798143 | [9 empty] | 37870.20472 |  | 0.094207 |  |  |  | 0.130129 | [7 empty] | 13.068929 | [13 empty] | 7.987874 | [15 empty] | 59.897273 | [17 empty] | 4.842903 | [9 empty] | 0.540807 | [32 empty] | 2024 | Tan, R., Shao, Y., Brzozowski, M.J., Zheng, Y., Xiong, Y.-Q. (2024). Development of a machine learning model to classify mineral deposits using sphalerite chemistry and mineral assemblages. Ore Geology Reviews, 169, 106076.
| Hilton |  | Magmatic hydrothermal, Basin hydrothermal, Epithermal, Seafloor hydrothermal | Mississippi Valley-type (MVT), Skarn, Epithermal, Sedimentary Exhalative (SEDEX), Volcanic-hosted massive sulfide (VMS) | MVT zinc-lead, skarn, epithermal, SEDEX, VMS | Zn, Pb |  | Zn, Pb | Cook et al., 2009 |  | 1494 | [9 empty] | mineral separate | [5 empty] | mineralisation |  |  |  | sphalerite |  |  | SEDEX |  |  |  | galena, pyrite, chalcopyrite, tetrahedrite, tellurides, magnetite, stannite, fluorite, cassiterite, enargite, stibnite, arsenopyrite, tennantite, pyroxene |  | LA-ICPMS |  |  |  |  | 21.365607 | [19 empty] | 1140.987684 | [5 empty] | 0.034603 | [5 empty] | 170.118322 | [9 empty] | 40434.83162 |  | 0.117725 |  |  |  | 0.098884 | [7 empty] | 12.624597 | [13 empty] | 12.572212 | [15 empty] | 21.351062 | [17 empty] | 2.232867 | [9 empty] | 0.645853 | [32 empty] | 2024 | Tan, R., Shao, Y., Brzozowski, M.J., Zheng, Y., Xiong, Y.-Q. (2024). Development of a machine learning model to classify mineral deposits using sphalerite chemistry and mineral assemblages. Ore Geology Reviews, 169, 106076.
| Hilton |  | Magmatic hydrothermal, Basin hydrothermal, Epithermal, Seafloor hydrothermal | Mississippi Valley-type (MVT), Skarn, Epithermal, Sedimentary Exhalative (SEDEX), Volcanic-hosted massive sulfide (VMS) | MVT zinc-lead, skarn, epithermal, SEDEX, VMS | Zn, Pb |  | Zn, Pb | Cook et al., 2009 |  | 1495 | [9 empty] | mineral separate | [5 empty] | mineralisation |  |  |  | sphalerite |  |  | SEDEX |  |  |  | galena, pyrite, chalcopyrite, tetrahedrite, tellurides, magnetite, stannite, fluorite, cassiterite, enargite, stibnite, arsenopyrite, tennantite, pyroxene |  | LA-ICPMS |  |  |  |  | 43.611848 | [19 empty] | 1203.881736 | [5 empty] | 0.009105 | [5 empty] | 97.151385 | [9 empty] | 38174.44536 |  | 0.128709 |  |  |  | 0.241163 | [7 empty] | 12.205687 | [13 empty] | 11.76594 | [15 empty] | 581.229861 | [17 empty] | 3.438812 | [9 empty] | 0.422074 | [32 empty] | 2024 | Tan, R., Shao, Y., Brzozowski, M.J., Zheng, Y., Xiong, Y.-Q. (2024). Development of a machine learning model to classify mineral deposits using sphalerite chemistry and mineral assemblages. Ore Geology Reviews, 169, 106076.
| Hilton |  | Magmatic hydrothermal, Basin hydrothermal, Epithermal, Seafloor hydrothermal | Mississippi Valley-type (MVT), Skarn, Epithermal, Sedimentary Exhalative (SEDEX), Volcanic-hosted massive sulfide (VMS) | MVT zinc-lead, skarn, epithermal, SEDEX, VMS | Zn, Pb |  | Zn, Pb | Cook et al., 2009 |  | 1496 | [9 empty] | mineral separate | [5 empty] | mineralisation |  |  |  | sphalerite |  |  | SEDEX |  |  |  | galena, pyrite, chalcopyrite, tetrahedrite, tellurides, magnetite, stannite, fluorite, cassiterite, enargite, stibnite, arsenopyrite, tennantite, pyroxene |  | LA-ICPMS |  |  |  |  | 57.187123 | [19 empty] | 1229.508442 | [5 empty] | 0.034389 | [5 empty] | 499.555493 | [9 empty] | 39636.3725 |  | 0.129327 |  |  |  | 0.114475 | [7 empty] | 15.526627 | [13 empty] | 8.682947 | [15 empty] | 46.388043 | [17 empty] | 2.847165 | [9 empty] | 0.511778 | [32 empty] | 2024 | Tan, R., Shao, Y., Brzozowski, M.J., Zheng, Y., Xiong, Y.-Q. (2024). Development of a machine learning model to classify mineral deposits using sphalerite chemistry and mineral assemblages. Ore Geology Reviews, 169, 106076.
| Hilton |  | Magmatic hydrothermal, Basin hydrothermal, Epithermal, Seafloor hydrothermal | Mississippi Valley-type (MVT), Skarn, Epithermal, Sedimentary Exhalative (SEDEX), Volcanic-hosted massive sulfide (VMS) | MVT zinc-lead, skarn, epithermal, SEDEX, VMS | Zn, Pb |  | Zn, Pb | Cook et al., 2009 |  | 1497 | [9 empty] | mineral separate | [5 empty] | mineralisation |  |  |  | sphalerite |  |  | SEDEX |  |  |  | galena, pyrite, chalcopyrite, tetrahedrite, tellurides, magnetite, stannite, fluorite, cassiterite, enargite, stibnite, arsenopyrite, tennantite, pyroxene |  | LA-ICPMS |  |  |  |  | 46.378567 | [19 empty] | 1212.770639 | [5 empty] | 0.012673 | [5 empty] | 161.189942 | [9 empty] | 39310.32445 |  | 0.158577 |  |  |  | 0.124073 | [7 empty] | 14.382217 | [13 empty] | 9.262285 | [15 empty] | 37.073088 | [17 empty] | 2.670356 | [9 empty] | 0.501735 | [32 empty] | 2024 | Tan, R., Shao, Y., Brzozowski, M.J., Zheng, Y., Xiong, Y.-Q. (2024). Development of a machine learning model to classify mineral deposits using sphalerite chemistry and mineral assemblages. Ore Geology Reviews, 169, 106076.
| Hilton |  | Magmatic hydrothermal, Basin hydrothermal, Epithermal, Seafloor hydrothermal | Mississippi Valley-type (MVT), Skarn, Epithermal, Sedimentary Exhalative (SEDEX), Volcanic-hosted massive sulfide (VMS) | MVT zinc-lead, skarn, epithermal, SEDEX, VMS | Zn, Pb |  | Zn, Pb | Cook et al., 2009 |  | 1498 | [9 empty] | mineral separate | [5 empty] | mineralisation |  |  |  | sphalerite |  |  | SEDEX |  |  |  | galena, pyrite, chalcopyrite, tetrahedrite, tellurides, magnetite, stannite, fluorite, cassiterite, enargite, stibnite, arsenopyrite, tennantite, pyroxene |  | LA-ICPMS |  |  |  |  | 27.171394 | [19 empty] | 1181.797399 | [5 empty] | 0.060911 | [5 empty] | 134.858852 | [9 empty] | 41460.62938 |  | 0.099331 |  |  |  | 0.134003 | [7 empty] | 13.933439 | [13 empty] | 12.110745 | [15 empty] | 24.174101 | [17 empty] | 2.291761 | [9 empty] | 0.549751 | [32 empty] | 2024 | Tan, R., Shao, Y., Brzozowski, M.J., Zheng, Y., Xiong, Y.-Q. (2024). Development of a machine learning model to classify mineral deposits using sphalerite chemistry and mineral assemblages. Ore Geology Reviews, 169, 106076.
| Hilton |  | Magmatic hydrothermal, Basin hydrothermal, Epithermal, Seafloor hydrothermal | Mississippi Valley-type (MVT), Skarn, Epithermal, Sedimentary Exhalative (SEDEX), Volcanic-hosted massive sulfide (VMS) | MVT zinc-lead, skarn, epithermal, SEDEX, VMS | Zn, Pb |  | Zn, Pb | Cook et al., 2009 |  | 1499 | [9 empty] | mineral separate | [5 empty] | mineralisation |  |  |  | sphalerite |  |  | SEDEX |  |  |  | galena, pyrite, chalcopyrite, tetrahedrite, tellurides, magnetite, stannite, fluorite, cassiterite, enargite, stibnite, arsenopyrite, tennantite, pyroxene |  | LA-ICPMS |  |  |  |  | 20.814041 | [19 empty] | 1156.873844 | [5 empty] | 0.107437 | [5 empty] | 148.814978 | [9 empty] | 40975.15219 |  | 0.094264 |  |  |  | 0.109814 | [7 empty] | 15.088957 | [13 empty] | 12.307605 | [15 empty] | 18.696793 | [17 empty] | 1.231505 | [9 empty] | 0.36956 | [32 empty] | 2024 | Tan, R., Shao, Y., Brzozowski, M.J., Zheng, Y., Xiong, Y.-Q. (2024). Development of a machine learning model to classify mineral deposits using sphalerite chemistry and mineral assemblages. Ore Geology Reviews, 169, 106076.
| Hilton |  | Magmatic hydrothermal, Basin hydrothermal, Epithermal, Seafloor hydrothermal | Mississippi Valley-type (MVT), Skarn, Epithermal, Sedimentary Exhalative (SEDEX), Volcanic-hosted massive sulfide (VMS) | MVT zinc-lead, skarn, epithermal, SEDEX, VMS | Zn, Pb |  | Zn, Pb | Cook et al., 2009 |  | 1500 | [9 empty] | mineral separate | [5 empty] | mineralisation |  |  |  | sphalerite |  |  | SEDEX |  |  |  | galena, pyrite, chalcopyrite, tetrahedrite, tellurides, magnetite, stannite, fluorite, cassiterite, enargite, stibnite, arsenopyrite, tennantite, pyroxene |  | LA-ICPMS |  |  |  |  | 38.837462 | [19 empty] | 1139.989358 | [5 empty] | 0.008459 | [5 empty] | 147.462198 | [9 empty] | 41981.16472 |  | 0.160623 |  |  |  | 0.408451 | [7 empty] | 14.344979 | [13 empty] | 49.574748 | [15 empty] | 37.908687 | [17 empty] | 2.76022 | [9 empty] | 0.527953 | [32 empty] | 2024 | Tan, R., Shao, Y., Brzozowski, M.J., Zheng, Y., Xiong, Y.-Q. (2024). Development of a machine learning model to classify mineral deposits using sphalerite chemistry and mineral assemblages. Ore Geology Reviews, 169, 106076.
| Hilton |  | Magmatic hydrothermal, Basin hydrothermal, Epithermal, Seafloor hydrothermal | Mississippi Valley-type (MVT), Skarn, Epithermal, Sedimentary Exhalative (SEDEX), Volcanic-hosted massive sulfide (VMS) | MVT zinc-lead, skarn, epithermal, SEDEX, VMS | Zn, Pb |  | Zn, Pb | Cook et al., 2009 |  | 1501 | [9 empty] | mineral separate | [5 empty] | mineralisation |  |  |  | sphalerite |  |  | SEDEX |  |  |  | galena, pyrite, chalcopyrite, tetrahedrite, tellurides, magnetite, stannite, fluorite, cassiterite, enargite, stibnite, arsenopyrite, tennantite, pyroxene |  | LA-ICPMS |  |  |  |  | 35.029327 | [19 empty] | 1982.152027 | [5 empty] | 53.314852 | [5 empty] | 269.810948 | [9 empty] | 51181.1762 |  | 2.805694 |  |  |  | 4.694919 | [7 empty] | 1.628698 | [13 empty] | 268.678959 | [15 empty] | 4407.746668 | [17 empty] | 19.051472 | [9 empty] | 2.628394 | [32 empty] | 2024 | Tan, R., Shao, Y., Brzozowski, M.J., Zheng, Y., Xiong, Y.-Q. (2024). Development of a machine learning model to classify mineral deposits using sphalerite chemistry and mineral assemblages. Ore Geology Reviews, 169, 106076.
| Hilton |  | Magmatic hydrothermal, Basin hydrothermal, Epithermal, Seafloor hydrothermal | Mississippi Valley-type (MVT), Skarn, Epithermal, Sedimentary Exhalative (SEDEX), Volcanic-hosted massive sulfide (VMS) | MVT zinc-lead, skarn, epithermal, SEDEX, VMS | Zn, Pb |  | Zn, Pb | Cook et al., 2009 |  | 1502 | [9 empty] | mineral separate | [5 empty] | mineralisation |  |  |  | sphalerite |  |  | SEDEX |  |  |  | galena, pyrite, chalcopyrite, tetrahedrite, tellurides, magnetite, stannite, fluorite, cassiterite, enargite, stibnite, arsenopyrite, tennantite, pyroxene |  | LA-ICPMS |  |  |  |  | 47.121383 | [19 empty] | 2155.502181 | [5 empty] | 50.785642 | [5 empty] | 2100.479517 | [9 empty] | 47137.95174 |  | 1.12085 |  |  |  | 12.719316 | [7 empty] | 2.152999 | [13 empty] | 400.561958 | [15 empty] | 83.673509 | [17 empty] | 36.432362 | [9 empty] | 2.748368 | [32 empty] | 2024 | Tan, R., Shao, Y., Brzozowski, M.J., Zheng, Y., Xiong, Y.-Q. (2024). Development of a machine learning model to classify mineral deposits using sphalerite chemistry and mineral assemblages. Ore Geology Reviews, 169, 106076.
| Hilton |  | Magmatic hydrothermal, Basin hydrothermal, Epithermal, Seafloor hydrothermal | Mississippi Valley-type (MVT), Skarn, Epithermal, Sedimentary Exhalative (SEDEX), Volcanic-hosted massive sulfide (VMS) | MVT zinc-lead, skarn, epithermal, SEDEX, VMS | Zn, Pb |  | Zn, Pb | Cook et al., 2009 |  | 1503 | [9 empty] | mineral separate | [5 empty] | mineralisation |  |  |  | sphalerite |  |  | SEDEX |  |  |  | galena, pyrite, chalcopyrite, tetrahedrite, tellurides, magnetite, stannite, fluorite, cassiterite, enargite, stibnite, arsenopyrite, tennantite, pyroxene |  | LA-ICPMS |  |  |  |  | 20.785782 | [19 empty] | 2142.83876 | [5 empty] | 45.742456 | [5 empty] | 169.230241 | [9 empty] | 45526.75566 |  | 1.434247 |  |  |  | 1.927727 | [7 empty] | 1.351218 | [13 empty] | 259.230724 | [15 empty] | 76.222855 | [17 empty] | 7.0993 | [9 empty] | 1.868847 | [32 empty] | 2024 | Tan, R., Shao, Y., Brzozowski, M.J., Zheng, Y., Xiong, Y.-Q. (2024). Development of a machine learning model to classify mineral deposits using sphalerite chemistry and mineral assemblages. Ore Geology Reviews, 169, 106076.
| Hilton |  | Magmatic hydrothermal, Basin hydrothermal, Epithermal, Seafloor hydrothermal | Mississippi Valley-type (MVT), Skarn, Epithermal, Sedimentary Exhalative (SEDEX), Volcanic-hosted massive sulfide (VMS) | MVT zinc-lead, skarn, epithermal, SEDEX, VMS | Zn, Pb |  | Zn, Pb | Cook et al., 2009 |  | 1504 | [9 empty] | mineral separate | [5 empty] | mineralisation |  |  |  | sphalerite |  |  | SEDEX |  |  |  | galena, pyrite, chalcopyrite, tetrahedrite, tellurides, magnetite, stannite, fluorite, cassiterite, enargite, stibnite, arsenopyrite, tennantite, pyroxene |  | LA-ICPMS |  |  |  |  | 48.968286 | [19 empty] | 2306.186005 | [5 empty] | 44.036053 | [5 empty] | 1147.894615 | [9 empty] | 45354.41157 |  | 0.060461 |  |  |  | 0.951285 | [7 empty] | 1.423027 | [13 empty] | 203.629572 | [15 empty] | 37.341867 | [17 empty] | 17.939751 | [9 empty] | 1.37919 | [32 empty] | 2024 | Tan, R., Shao, Y., Brzozowski, M.J., Zheng, Y., Xiong, Y.-Q. (2024). Development of a machine learning model to classify mineral deposits using sphalerite chemistry and mineral assemblages. Ore Geology Reviews, 169, 106076.
| Hilton |  | Magmatic hydrothermal, Basin hydrothermal, Epithermal, Seafloor hydrothermal | Mississippi Valley-type (MVT), Skarn, Epithermal, Sedimentary Exhalative (SEDEX), Volcanic-hosted massive sulfide (VMS) | MVT zinc-lead, skarn, epithermal, SEDEX, VMS | Zn, Pb |  | Zn, Pb | Cook et al., 2009 |  | 1505 | [9 empty] | mineral separate | [5 empty] | mineralisation |  |  |  | sphalerite |  |  | SEDEX |  |  |  | galena, pyrite, chalcopyrite, tetrahedrite, tellurides, magnetite, stannite, fluorite, cassiterite, enargite, stibnite, arsenopyrite, tennantite, pyroxene |  | LA-ICPMS |  |  |  |  | 77.077623 | [19 empty] | 2118.968329 | [5 empty] | 45.43039 | [5 empty] | 883.480493 | [9 empty] | 44859.53445 |  | 13.978197 |  |  |  | 16.011154 | [7 empty] | 2.140403 | [13 empty] | 151.713339 | [15 empty] | 106.522502 | [17 empty] | 54.522401 | [9 empty] | 4.57515 | [32 empty] | 2024 | Tan, R., Shao, Y., Brzozowski, M.J., Zheng, Y., Xiong, Y.-Q. (2024). Development of a machine learning model to classify mineral deposits using sphalerite chemistry and mineral assemblages. Ore Geology Reviews, 169, 106076.
| Hilton |  | Magmatic hydrothermal, Basin hydrothermal, Epithermal, Seafloor hydrothermal | Mississippi Valley-type (MVT), Skarn, Epithermal, Sedimentary Exhalative (SEDEX), Volcanic-hosted massive sulfide (VMS) | MVT zinc-lead, skarn, epithermal, SEDEX, VMS | Zn, Pb |  | Zn, Pb | Cook et al., 2009 |  | 1506 | [9 empty] | mineral separate | [5 empty] | mineralisation |  |  |  | sphalerite |  |  | SEDEX |  |  |  | galena, pyrite, chalcopyrite, tetrahedrite, tellurides, magnetite, stannite, fluorite, cassiterite, enargite, stibnite, arsenopyrite, tennantite, pyroxene |  | LA-ICPMS |  |  |  |  | 192.926857 | [19 empty] | 2110.123576 | [5 empty] | 46.337411 | [5 empty] | 2984.87686 | [9 empty] | 42007.18335 |  | 5.826573 |  |  |  | 6.022742 | [7 empty] | 1.598371 | [13 empty] | 111.067229 | [15 empty] | 1465.606532 | [17 empty] | 93.649093 | [9 empty] | 1.459954 | [32 empty] | 2024 | Tan, R., Shao, Y., Brzozowski, M.J., Zheng, Y., Xiong, Y.-Q. (2024). Development of a machine learning model to classify mineral deposits using sphalerite chemistry and mineral assemblages. Ore Geology Reviews, 169, 106076.
| Hilton |  | Magmatic hydrothermal, Basin hydrothermal, Epithermal, Seafloor hydrothermal | Mississippi Valley-type (MVT), Skarn, Epithermal, Sedimentary Exhalative (SEDEX), Volcanic-hosted massive sulfide (VMS) | MVT zinc-lead, skarn, epithermal, SEDEX, VMS | Zn, Pb |  | Zn, Pb | Cook et al., 2009 |  | 1507 | [9 empty] | mineral separate | [5 empty] | mineralisation |  |  |  | sphalerite |  |  | SEDEX |  |  |  | galena, pyrite, chalcopyrite, tetrahedrite, tellurides, magnetite, stannite, fluorite, cassiterite, enargite, stibnite, arsenopyrite, tennantite, pyroxene |  | LA-ICPMS |  |  |  |  | 101.601405 | [19 empty] | 1984.030422 | [5 empty] | 44.132452 | [5 empty] | 892.420175 | [9 empty] | 46549.13211 |  | 11.248206 |  |  |  | 18.262892 | [7 empty] | 1.211134 | [13 empty] | 201.89243 | [15 empty] | 68.179667 | [17 empty] | 64.121883 | [9 empty] | 2.287796 | [32 empty] | 2024 | Tan, R., Shao, Y., Brzozowski, M.J., Zheng, Y., Xiong, Y.-Q. (2024). Development of a machine learning model to classify mineral deposits using sphalerite chemistry and mineral assemblages. Ore Geology Reviews, 169, 106076.
| Hilton |  | Magmatic hydrothermal, Basin hydrothermal, Epithermal, Seafloor hydrothermal | Mississippi Valley-type (MVT), Skarn, Epithermal, Sedimentary Exhalative (SEDEX), Volcanic-hosted massive sulfide (VMS) | MVT zinc-lead, skarn, epithermal, SEDEX, VMS | Zn, Pb |  | Zn, Pb | Cook et al., 2009 |  | 1508 | [9 empty] | mineral separate | [5 empty] | mineralisation |  |  |  | sphalerite |  |  | SEDEX |  |  |  | galena, pyrite, chalcopyrite, tetrahedrite, tellurides, magnetite, stannite, fluorite, cassiterite, enargite, stibnite, arsenopyrite, tennantite, pyroxene |  | LA-ICPMS |  |  |  |  | 67.446715 | [19 empty] | 2236.690905 | [5 empty] | 44.707326 | [5 empty] | 618.410719 | [9 empty] | 44919.67852 |  | 2.144066 |  |  |  | 5.464162 | [7 empty] | 1.20529 | [13 empty] | 189.809727 | [15 empty] | 106.691992 | [17 empty] | 33.18844 | [9 empty] | 1.374282 | [32 empty] | 2024 | Tan, R., Shao, Y., Brzozowski, M.J., Zheng, Y., Xiong, Y.-Q. (2024). Development of a machine learning model to classify mineral deposits using sphalerite chemistry and mineral assemblages. Ore Geology Reviews, 169, 106076.
| Hilton |  | Magmatic hydrothermal, Basin hydrothermal, Epithermal, Seafloor hydrothermal | Mississippi Valley-type (MVT), Skarn, Epithermal, Sedimentary Exhalative (SEDEX), Volcanic-hosted massive sulfide (VMS) | MVT zinc-lead, skarn, epithermal, SEDEX, VMS | Zn, Pb |  | Zn, Pb | Cook et al., 2009 |  | 1509 | [9 empty] | mineral separate | [5 empty] | mineralisation |  |  |  | sphalerite |  |  | SEDEX |  |  |  | galena, pyrite, chalcopyrite, tetrahedrite, tellurides, magnetite, stannite, fluorite, cassiterite, enargite, stibnite, arsenopyrite, tennantite, pyroxene |  | LA-ICPMS |  |  |  |  | 102.010586 | [19 empty] | 2011.964994 | [5 empty] | 47.552726 | [5 empty] | 515.529191 | [9 empty] | 42684.52914 |  | 1.74991 |  |  |  | 5.214992 | [7 empty] | 1.306673 | [13 empty] | 144.931555 | [15 empty] | 30.132049 | [17 empty] | 57.075225 | [9 empty] | 0.766291 | [32 empty] | 2024 | Tan, R., Shao, Y., Brzozowski, M.J., Zheng, Y., Xiong, Y.-Q. (2024). Development of a machine learning model to classify mineral deposits using sphalerite chemistry and mineral assemblages. Ore Geology Reviews, 169, 106076.
| Hilton |  | Magmatic hydrothermal, Basin hydrothermal, Epithermal, Seafloor hydrothermal | Mississippi Valley-type (MVT), Skarn, Epithermal, Sedimentary Exhalative (SEDEX), Volcanic-hosted massive sulfide (VMS) | MVT zinc-lead, skarn, epithermal, SEDEX, VMS | Zn, Pb |  | Zn, Pb | Cook et al., 2009 |  | 1510 | [9 empty] | mineral separate | [5 empty] | mineralisation |  |  |  | sphalerite |  |  | SEDEX |  |  |  | galena, pyrite, chalcopyrite, tetrahedrite, tellurides, magnetite, stannite, fluorite, cassiterite, enargite, stibnite, arsenopyrite, tennantite, pyroxene |  | LA-ICPMS |  |  |  |  | 29.035367 | [19 empty] | 2252.765968 | [5 empty] | 43.599114 | [5 empty] | 277.024513 | [9 empty] | 46089.18386 |  | 0.289836 |  |  |  | 0.355088 | [7 empty] | 1.297502 | [13 empty] | 224.098301 | [15 empty] | 33.888513 | [17 empty] | 10.314461 | [9 empty] | 0.105965 | [32 empty] | 2024 | Tan, R., Shao, Y., Brzozowski, M.J., Zheng, Y., Xiong, Y.-Q. (2024). Development of a machine learning model to classify mineral deposits using sphalerite chemistry and mineral assemblages. Ore Geology Reviews, 169, 106076.
| Hilton |  | Magmatic hydrothermal, Basin hydrothermal, Epithermal, Seafloor hydrothermal | Mississippi Valley-type (MVT), Skarn, Epithermal, Sedimentary Exhalative (SEDEX), Volcanic-hosted massive sulfide (VMS) | MVT zinc-lead, skarn, epithermal, SEDEX, VMS | Zn, Pb |  | Zn, Pb | Cook et al., 2009 |  | 1511 | [9 empty] | mineral separate | [5 empty] | mineralisation |  |  |  | sphalerite |  |  | SEDEX |  |  |  | galena, pyrite, chalcopyrite, tetrahedrite, tellurides, magnetite, stannite, fluorite, cassiterite, enargite, stibnite, arsenopyrite, tennantite, pyroxene |  | LA-ICPMS |  |  |  |  | 74.930954 | [19 empty] | 1061.076739 | [5 empty] | 1.396656 | [5 empty] | 88.969968 | [9 empty] | 63875.47193 |  | 2.962788 |  |  |  | 6.875389 | [7 empty] | 19.602684 | [13 empty] | 613.458957 | [15 empty] | 176.62262 | [17 empty] | 30.349068 | [9 empty] | 10.381827 | [32 empty] | 2024 | Tan, R., Shao, Y., Brzozowski, M.J., Zheng, Y., Xiong, Y.-Q. (2024). Development of a machine learning model to classify mineral deposits using sphalerite chemistry and mineral assemblages. Ore Geology Reviews, 169, 106076.
| Hilton |  | Magmatic hydrothermal, Basin hydrothermal, Epithermal, Seafloor hydrothermal | Mississippi Valley-type (MVT), Skarn, Epithermal, Sedimentary Exhalative (SEDEX), Volcanic-hosted massive sulfide (VMS) | MVT zinc-lead, skarn, epithermal, SEDEX, VMS | Zn, Pb |  | Zn, Pb | Cook et al., 2009 |  | 1512 | [9 empty] | mineral separate | [5 empty] | mineralisation |  |  |  | sphalerite |  |  | SEDEX |  |  |  | galena, pyrite, chalcopyrite, tetrahedrite, tellurides, magnetite, stannite, fluorite, cassiterite, enargite, stibnite, arsenopyrite, tennantite, pyroxene |  | LA-ICPMS |  |  |  |  | 24.668893 | [19 empty] | 1170.668569 | [5 empty] | 0.107089 | [5 empty] | 127.464447 | [9 empty] | 45885.39508 |  | 7.944112 |  |  |  | 37.579276 | [7 empty] | 8.954437 | [13 empty] | 15.433759 | [15 empty] | 33.608865 | [17 empty] | 3.934305 | [9 empty] | 5.419637 | [32 empty] | 2024 | Tan, R., Shao, Y., Brzozowski, M.J., Zheng, Y., Xiong, Y.-Q. (2024). Development of a machine learning model to classify mineral deposits using sphalerite chemistry and mineral assemblages. Ore Geology Reviews, 169, 106076.
| Hilton |  | Magmatic hydrothermal, Basin hydrothermal, Epithermal, Seafloor hydrothermal | Mississippi Valley-type (MVT), Skarn, Epithermal, Sedimentary Exhalative (SEDEX), Volcanic-hosted massive sulfide (VMS) | MVT zinc-lead, skarn, epithermal, SEDEX, VMS | Zn, Pb |  | Zn, Pb | Cook et al., 2009 |  | 1513 | [9 empty] | mineral separate | [5 empty] | mineralisation |  |  |  | sphalerite |  |  | SEDEX |  |  |  | galena, pyrite, chalcopyrite, tetrahedrite, tellurides, magnetite, stannite, fluorite, cassiterite, enargite, stibnite, arsenopyrite, tennantite, pyroxene |  | LA-ICPMS |  |  |  |  | 41.89652 | [19 empty] | 1323.883244 | [5 empty] | 0.122423 | [5 empty] | 359.589999 | [9 empty] | 43062.51195 |  | 38.574927 |  |  |  | 112.121528 | [7 empty] | 22.502907 | [13 empty] | 13.28719 | [15 empty] | 43.8243 | [17 empty] | 4.54791 | [9 empty] | 16.776491 | [32 empty] | 2024 | Tan, R., Shao, Y., Brzozowski, M.J., Zheng, Y., Xiong, Y.-Q. (2024). Development of a machine learning model to classify mineral deposits using sphalerite chemistry and mineral assemblages. Ore Geology Reviews, 169, 106076.
| Hilton |  | Magmatic hydrothermal, Basin hydrothermal, Epithermal, Seafloor hydrothermal | Mississippi Valley-type (MVT), Skarn, Epithermal, Sedimentary Exhalative (SEDEX), Volcanic-hosted massive sulfide (VMS) | MVT zinc-lead, skarn, epithermal, SEDEX, VMS | Zn, Pb |  | Zn, Pb | Cook et al., 2009 |  | 1514 | [9 empty] | mineral separate | [5 empty] | mineralisation |  |  |  | sphalerite |  |  | SEDEX |  |  |  | galena, pyrite, chalcopyrite, tetrahedrite, tellurides, magnetite, stannite, fluorite, cassiterite, enargite, stibnite, arsenopyrite, tennantite, pyroxene |  | LA-ICPMS |  |  |  |  | 72.976481 | [19 empty] | 1065.681918 | [5 empty] | 0.038188 | [5 empty] | 68.862087 | [9 empty] | 43035.93327 |  | 1.275125 |  |  |  | 10.09228 | [7 empty] | 19.4228 | [13 empty] | 10.51473 | [15 empty] | 84.713976 | [17 empty] | 5.778514 | [9 empty] | 6.178135 | [32 empty] | 2024 | Tan, R., Shao, Y., Brzozowski, M.J., Zheng, Y., Xiong, Y.-Q. (2024). Development of a machine learning model to classify mineral deposits using sphalerite chemistry and mineral assemblages. Ore Geology Reviews, 169, 106076.
| Hilton |  | Magmatic hydrothermal, Basin hydrothermal, Epithermal, Seafloor hydrothermal | Mississippi Valley-type (MVT), Skarn, Epithermal, Sedimentary Exhalative (SEDEX), Volcanic-hosted massive sulfide (VMS) | MVT zinc-lead, skarn, epithermal, SEDEX, VMS | Zn, Pb |  | Zn, Pb | Cook et al., 2009 |  | 1515 | [9 empty] | mineral separate | [5 empty] | mineralisation |  |  |  | sphalerite |  |  | SEDEX |  |  |  | galena, pyrite, chalcopyrite, tetrahedrite, tellurides, magnetite, stannite, fluorite, cassiterite, enargite, stibnite, arsenopyrite, tennantite, pyroxene |  | LA-ICPMS |  |  |  |  | 10.281011 | [19 empty] | 1239.538955 | [5 empty] | 0.188776 | [5 empty] | 158.193791 | [9 empty] | 46057.25907 |  | 0.048308 |  |  |  | 0.360976 | [7 empty] | 8.210638 | [13 empty] | 32.058484 | [15 empty] | 22.016686 | [17 empty] | 1.385409 | [9 empty] | 4.398757 | [32 empty] | 2024 | Tan, R., Shao, Y., Brzozowski, M.J., Zheng, Y., Xiong, Y.-Q. (2024). Development of a machine learning model to classify mineral deposits using sphalerite chemistry and mineral assemblages. Ore Geology Reviews, 169, 106076.
| Hilton |  | Magmatic hydrothermal, Basin hydrothermal, Epithermal, Seafloor hydrothermal | Mississippi Valley-type (MVT), Skarn, Epithermal, Sedimentary Exhalative (SEDEX), Volcanic-hosted massive sulfide (VMS) | MVT zinc-lead, skarn, epithermal, SEDEX, VMS | Zn, Pb |  | Zn, Pb | Cook et al., 2009 |  | 1516 | [9 empty] | mineral separate | [5 empty] | mineralisation |  |  |  | sphalerite |  |  | SEDEX |  |  |  | galena, pyrite, chalcopyrite, tetrahedrite, tellurides, magnetite, stannite, fluorite, cassiterite, enargite, stibnite, arsenopyrite, tennantite, pyroxene |  | LA-ICPMS |  |  |  |  | 66.97502 | [19 empty] | 1015.121099 | [5 empty] | 0.034203 | [5 empty] | 46.865932 | [9 empty] | 82857.77822 |  | 3.407794 |  |  |  | 9.597433 | [7 empty] | 12.067703 | [13 empty] | 215.513598 | [15 empty] | 76.364583 | [17 empty] | 5.883373 | [9 empty] | 5.818685 | [32 empty] | 2024 | Tan, R., Shao, Y., Brzozowski, M.J., Zheng, Y., Xiong, Y.-Q. (2024). Development of a machine learning model to classify mineral deposits using sphalerite chemistry and mineral assemblages. Ore Geology Reviews, 169, 106076.
| Hilton |  | Magmatic hydrothermal, Basin hydrothermal, Epithermal, Seafloor hydrothermal | Mississippi Valley-type (MVT), Skarn, Epithermal, Sedimentary Exhalative (SEDEX), Volcanic-hosted massive sulfide (VMS) | MVT zinc-lead, skarn, epithermal, SEDEX, VMS | Zn, Pb |  | Zn, Pb | Cook et al., 2009 |  | 1517 | [9 empty] | mineral separate | [5 empty] | mineralisation |  |  |  | sphalerite |  |  | SEDEX |  |  |  | galena, pyrite, chalcopyrite, tetrahedrite, tellurides, magnetite, stannite, fluorite, cassiterite, enargite, stibnite, arsenopyrite, tennantite, pyroxene |  | LA-ICPMS |  |  |  |  | 17.75659 | [19 empty] | 1405.778913 | [5 empty] | 0.129614 | [5 empty] | 111.718801 | [9 empty] | 45344.30491 |  | 7.38712 |  |  |  | 34.701205 | [7 empty] | 8.363983 | [13 empty] | 19.134463 | [15 empty] | 22.726497 | [17 empty] | 2.518897 | [9 empty] | 8.465926 | [32 empty] | 2024 | Tan, R., Shao, Y., Brzozowski, M.J., Zheng, Y., Xiong, Y.-Q. (2024). Development of a machine learning model to classify mineral deposits using sphalerite chemistry and mineral assemblages. Ore Geology Reviews, 169, 106076.
| Hilton |  | Magmatic hydrothermal, Basin hydrothermal, Epithermal, Seafloor hydrothermal | Mississippi Valley-type (MVT), Skarn, Epithermal, Sedimentary Exhalative (SEDEX), Volcanic-hosted massive sulfide (VMS) | MVT zinc-lead, skarn, epithermal, SEDEX, VMS | Zn, Pb |  | Zn, Pb | Cook et al., 2009 |  | 1518 | [9 empty] | mineral separate | [5 empty] | mineralisation |  |  |  | sphalerite |  |  | SEDEX |  |  |  | galena, pyrite, chalcopyrite, tetrahedrite, tellurides, magnetite, stannite, fluorite, cassiterite, enargite, stibnite, arsenopyrite, tennantite, pyroxene |  | LA-ICPMS |  |  |  |  | 56.092483 | [19 empty] | 1288.41491 | [5 empty] | 0.09178 | [5 empty] | 423.128155 | [9 empty] | 48950.66599 |  | 39.533446 |  |  |  | 124.768735 | [7 empty] | 18.155206 | [13 empty] | 29.635946 | [15 empty] | 57.684912 | [17 empty] | 6.466226 | [9 empty] | 16.067185 | [32 empty] | 2024 | Tan, R., Shao, Y., Brzozowski, M.J., Zheng, Y., Xiong, Y.-Q. (2024). Development of a machine learning model to classify mineral deposits using sphalerite chemistry and mineral assemblages. Ore Geology Reviews, 169, 106076.
| Hilton |  | Magmatic hydrothermal, Basin hydrothermal, Epithermal, Seafloor hydrothermal | Mississippi Valley-type (MVT), Skarn, Epithermal, Sedimentary Exhalative (SEDEX), Volcanic-hosted massive sulfide (VMS) | MVT zinc-lead, skarn, epithermal, SEDEX, VMS | Zn, Pb |  | Zn, Pb | Cook et al., 2009 |  | 1519 | [9 empty] | mineral separate | [5 empty] | mineralisation |  |  |  | sphalerite |  |  | SEDEX |  |  |  | galena, pyrite, chalcopyrite, tetrahedrite, tellurides, magnetite, stannite, fluorite, cassiterite, enargite, stibnite, arsenopyrite, tennantite, pyroxene |  | LA-ICPMS |  |  |  |  | 47.006145 | [19 empty] | 1081.927684 | [5 empty] | 0.075968 | [5 empty] | 86.321159 | [9 empty] | 47599.38067 |  | 4.662781 |  |  |  | 18.700389 | [7 empty] | 21.769828 | [13 empty] | 103.266548 | [15 empty] | 71.640334 | [17 empty] | 5.524332 | [9 empty] | 8.17469 | [32 empty] | 2024 | Tan, R., Shao, Y., Brzozowski, M.J., Zheng, Y., Xiong, Y.-Q. (2024). Development of a machine learning model to classify mineral deposits using sphalerite chemistry and mineral assemblages. Ore Geology Reviews, 169, 106076.
| Hilton |  | Magmatic hydrothermal, Basin hydrothermal, Epithermal, Seafloor hydrothermal | Mississippi Valley-type (MVT), Skarn, Epithermal, Sedimentary Exhalative (SEDEX), Volcanic-hosted massive sulfide (VMS) | MVT zinc-lead, skarn, epithermal, SEDEX, VMS | Zn, Pb |  | Zn, Pb | Cook et al., 2009 |  | 1520 | [9 empty] | mineral separate | [5 empty] | mineralisation |  |  |  | sphalerite |  |  | SEDEX |  |  |  | galena, pyrite, chalcopyrite, tetrahedrite, tellurides, magnetite, stannite, fluorite, cassiterite, enargite, stibnite, arsenopyrite, tennantite, pyroxene |  | LA-ICPMS |  |  |  |  | 75.383815 | [19 empty] | 1154.013377 | [5 empty] | 0.398751 | [5 empty] | 138.566703 | [9 empty] | 48610.20865 |  | 12.86091 |  |  |  | 31.288472 | [7 empty] | 19.947167 | [13 empty] | 17.125082 | [15 empty] | 91.934989 | [17 empty] | 7.607744 | [9 empty] | 10.786801 | [32 empty] | 2024 | Tan, R., Shao, Y., Brzozowski, M.J., Zheng, Y., Xiong, Y.-Q. (2024). Development of a machine learning model to classify mineral deposits using sphalerite chemistry and mineral assemblages. Ore Geology Reviews, 169, 106076.
| Hilton |  | Magmatic hydrothermal, Basin hydrothermal, Epithermal, Seafloor hydrothermal | Mississippi Valley-type (MVT), Skarn, Epithermal, Sedimentary Exhalative (SEDEX), Volcanic-hosted massive sulfide (VMS) | MVT zinc-lead, skarn, epithermal, SEDEX, VMS | Zn, Pb |  | Zn, Pb | Cook et al., 2009 |  | 1521 | [9 empty] | mineral separate | [5 empty] | mineralisation |  |  |  | sphalerite |  |  | SEDEX |  |  |  | galena, pyrite, chalcopyrite, tetrahedrite, tellurides, magnetite, stannite, fluorite, cassiterite, enargite, stibnite, arsenopyrite, tennantite, pyroxene |  | LA-ICPMS |  |  |  |  | 28.12021 | [19 empty] | 970.35081 | [5 empty] | 0.130847 | [5 empty] | 151.083601 | [9 empty] | 76840.94963 |  | 15.377264 |  |  |  | 50.515841 | [7 empty] | 10.875766 | [13 empty] | 122.354216 | [15 empty] | 38.208633 | [17 empty] | 5.585527 | [9 empty] | 9.4728 | [32 empty] | 2024 | Tan, R., Shao, Y., Brzozowski, M.J., Zheng, Y., Xiong, Y.-Q. (2024). Development of a machine learning model to classify mineral deposits using sphalerite chemistry and mineral assemblages. Ore Geology Reviews, 169, 106076.
| Hilton |  | Magmatic hydrothermal, Basin hydrothermal, Epithermal, Seafloor hydrothermal | Mississippi Valley-type (MVT), Skarn, Epithermal, Sedimentary Exhalative (SEDEX), Volcanic-hosted massive sulfide (VMS) | MVT zinc-lead, skarn, epithermal, SEDEX, VMS | Zn, Pb |  | Zn, Pb | Cook et al., 2009 |  | 1522 | [9 empty] | mineral separate | [5 empty] | mineralisation |  |  |  | sphalerite |  |  | SEDEX |  |  |  | galena, pyrite, chalcopyrite, tetrahedrite, tellurides, magnetite, stannite, fluorite, cassiterite, enargite, stibnite, arsenopyrite, tennantite, pyroxene |  | LA-ICPMS |  |  |  |  | 50.145889 | [19 empty] | 1686.068352 | [5 empty] | 10.442507 | [5 empty] | 124.555663 | [9 empty] | 36609.89156 |  | 0.052488 |  |  |  | 0.347971 | [7 empty] | 1.047803 | [13 empty] | 26.20781 | [15 empty] | 83.665342 | [17 empty] | 18.175227 | [9 empty] | 0.867825 | [32 empty] | 2024 | Tan, R., Shao, Y., Brzozowski, M.J., Zheng, Y., Xiong, Y.-Q. (2024). Development of a machine learning model to classify mineral deposits using sphalerite chemistry and mineral assemblages. Ore Geology Reviews, 169, 106076.
| Hilton |  | Magmatic hydrothermal, Basin hydrothermal, Epithermal, Seafloor hydrothermal | Mississippi Valley-type (MVT), Skarn, Epithermal, Sedimentary Exhalative (SEDEX), Volcanic-hosted massive sulfide (VMS) | MVT zinc-lead, skarn, epithermal, SEDEX, VMS | Zn, Pb |  | Zn, Pb | Cook et al., 2009 |  | 1523 | [9 empty] | mineral separate | [5 empty] | mineralisation |  |  |  | sphalerite |  |  | SEDEX |  |  |  | galena, pyrite, chalcopyrite, tetrahedrite, tellurides, magnetite, stannite, fluorite, cassiterite, enargite, stibnite, arsenopyrite, tennantite, pyroxene |  | LA-ICPMS |  |  |  |  | 168.590506 | [19 empty] | 1770.614237 | [5 empty] | 6.304924 | [5 empty] | 120.990894 | [9 empty] | 32836.1753 |  | 0.221805 |  |  |  | 0.787965 | [7 empty] | 2.064089 | [13 empty] | 136.278032 | [15 empty] | 2413.088945 | [17 empty] | 215.625478 | [9 empty] | 9.280361 | [32 empty] | 2024 | Tan, R., Shao, Y., Brzozowski, M.J., Zheng, Y., Xiong, Y.-Q. (2024). Development of a machine learning model to classify mineral deposits using sphalerite chemistry and mineral assemblages. Ore Geology Reviews, 169, 106076.
| Hilton |  | Magmatic hydrothermal, Basin hydrothermal, Epithermal, Seafloor hydrothermal | Mississippi Valley-type (MVT), Skarn, Epithermal, Sedimentary Exhalative (SEDEX), Volcanic-hosted massive sulfide (VMS) | MVT zinc-lead, skarn, epithermal, SEDEX, VMS | Zn, Pb |  | Zn, Pb | Cook et al., 2009 |  | 1524 | [9 empty] | mineral separate | [5 empty] | mineralisation |  |  |  | sphalerite |  |  | SEDEX |  |  |  | galena, pyrite, chalcopyrite, tetrahedrite, tellurides, magnetite, stannite, fluorite, cassiterite, enargite, stibnite, arsenopyrite, tennantite, pyroxene |  | LA-ICPMS |  |  |  |  | 247.428169 | [19 empty] | 1757.91303 | [5 empty] | 5.729076 | [5 empty] | 230.344032 | [9 empty] | 30033.87526 |  | 0.082636 |  |  |  | 0.532808 | [7 empty] | 3.379493 | [13 empty] | 17.977672 | [15 empty] | 3533.598927 | [17 empty] | 322.529541 | [9 empty] | 15.719636 | [32 empty] | 2024 | Tan, R., Shao, Y., Brzozowski, M.J., Zheng, Y., Xiong, Y.-Q. (2024). Development of a machine learning model to classify mineral deposits using sphalerite chemistry and mineral assemblages. Ore Geology Reviews, 169, 106076.
| Hilton |  | Magmatic hydrothermal, Basin hydrothermal, Epithermal, Seafloor hydrothermal | Mississippi Valley-type (MVT), Skarn, Epithermal, Sedimentary Exhalative (SEDEX), Volcanic-hosted massive sulfide (VMS) | MVT zinc-lead, skarn, epithermal, SEDEX, VMS | Zn, Pb |  | Zn, Pb | Cook et al., 2009 |  | 1525 | [9 empty] | mineral separate | [5 empty] | mineralisation |  |  |  | sphalerite |  |  | SEDEX |  |  |  | galena, pyrite, chalcopyrite, tetrahedrite, tellurides, magnetite, stannite, fluorite, cassiterite, enargite, stibnite, arsenopyrite, tennantite, pyroxene |  | LA-ICPMS |  |  |  |  | 75.234833 | [19 empty] | 1671.46826 | [5 empty] | 9.708197 | [5 empty] | 243.508214 | [9 empty] | 34602.95058 |  | 0.208056 |  |  |  | 0.516933 | [7 empty] | 1.402957 | [13 empty] | 18.113926 | [15 empty] | 99.472558 | [17 empty] | 57.59023 | [9 empty] | 1.815424 | [32 empty] | 2024 | Tan, R., Shao, Y., Brzozowski, M.J., Zheng, Y., Xiong, Y.-Q. (2024). Development of a machine learning model to classify mineral deposits using sphalerite chemistry and mineral assemblages. Ore Geology Reviews, 169, 106076.
| Hilton |  | Magmatic hydrothermal, Basin hydrothermal, Epithermal, Seafloor hydrothermal | Mississippi Valley-type (MVT), Skarn, Epithermal, Sedimentary Exhalative (SEDEX), Volcanic-hosted massive sulfide (VMS) | MVT zinc-lead, skarn, epithermal, SEDEX, VMS | Zn, Pb |  | Zn, Pb | Cook et al., 2009 |  | 1526 | [9 empty] | mineral separate | [5 empty] | mineralisation |  |  |  | sphalerite |  |  | SEDEX |  |  |  | galena, pyrite, chalcopyrite, tetrahedrite, tellurides, magnetite, stannite, fluorite, cassiterite, enargite, stibnite, arsenopyrite, tennantite, pyroxene |  | LA-ICPMS |  |  |  |  | 158.988168 | [19 empty] | 1612.552792 | [5 empty] | 6.398654 | [5 empty] | 78.840813 | [9 empty] | 33680.54137 |  | 0.294325 |  |  |  | 0.759665 | [7 empty] | 1.313677 | [13 empty] | 19.555676 | [15 empty] | 166.426944 | [17 empty] | 130.976749 | [9 empty] | 4.875791 | [32 empty] | 2024 | Tan, R., Shao, Y., Brzozowski, M.J., Zheng, Y., Xiong, Y.-Q. (2024). Development of a machine learning model to classify mineral deposits using sphalerite chemistry and mineral assemblages. Ore Geology Reviews, 169, 106076.
| Hilton |  | Magmatic hydrothermal, Basin hydrothermal, Epithermal, Seafloor hydrothermal | Mississippi Valley-type (MVT), Skarn, Epithermal, Sedimentary Exhalative (SEDEX), Volcanic-hosted massive sulfide (VMS) | MVT zinc-lead, skarn, epithermal, SEDEX, VMS | Zn, Pb |  | Zn, Pb | Cook et al., 2009 |  | 1527 | [9 empty] | mineral separate | [5 empty] | mineralisation |  |  |  | sphalerite |  |  | SEDEX |  |  |  | galena, pyrite, chalcopyrite, tetrahedrite, tellurides, magnetite, stannite, fluorite, cassiterite, enargite, stibnite, arsenopyrite, tennantite, pyroxene |  | LA-ICPMS |  |  |  |  | 41.393153 | [19 empty] | 1806.852123 | [5 empty] | 8.579521 | [5 empty] | 92.690525 | [9 empty] | 38952.44129 |  | 0.054654 |  |  |  | 0.402104 | [7 empty] | 1.270132 | [13 empty] | 21.691957 | [15 empty] | 35.682438 | [17 empty] | 16.747263 | [9 empty] | 0.696325 | [32 empty] | 2024 | Tan, R., Shao, Y., Brzozowski, M.J., Zheng, Y., Xiong, Y.-Q. (2024). Development of a machine learning model to classify mineral deposits using sphalerite chemistry and mineral assemblages. Ore Geology Reviews, 169, 106076.
| Hilton |  | Magmatic hydrothermal, Basin hydrothermal, Epithermal, Seafloor hydrothermal | Mississippi Valley-type (MVT), Skarn, Epithermal, Sedimentary Exhalative (SEDEX), Volcanic-hosted massive sulfide (VMS) | MVT zinc-lead, skarn, epithermal, SEDEX, VMS | Zn, Pb |  | Zn, Pb | Cook et al., 2009 |  | 1528 | [9 empty] | mineral separate | [5 empty] | mineralisation |  |  |  | sphalerite |  |  | SEDEX |  |  |  | galena, pyrite, chalcopyrite, tetrahedrite, tellurides, magnetite, stannite, fluorite, cassiterite, enargite, stibnite, arsenopyrite, tennantite, pyroxene |  | LA-ICPMS |  |  |  |  | 145.976133 | [19 empty] | 1593.597809 | [5 empty] | 6.238177 | [5 empty] | 153.141749 | [9 empty] | 32420.44385 |  | 0.097004 |  |  |  | 0.656055 | [7 empty] | 1.678838 | [13 empty] | 14.889696 | [15 empty] | 226.315817 | [17 empty] | 145.771183 | [9 empty] | 4.475581 | [32 empty] | 2024 | Tan, R., Shao, Y., Brzozowski, M.J., Zheng, Y., Xiong, Y.-Q. (2024). Development of a machine learning model to classify mineral deposits using sphalerite chemistry and mineral assemblages. Ore Geology Reviews, 169, 106076.
| Hilton |  | Magmatic hydrothermal, Basin hydrothermal, Epithermal, Seafloor hydrothermal | Mississippi Valley-type (MVT), Skarn, Epithermal, Sedimentary Exhalative (SEDEX), Volcanic-hosted massive sulfide (VMS) | MVT zinc-lead, skarn, epithermal, SEDEX, VMS | Zn, Pb |  | Zn, Pb | Cook et al., 2009 |  | 1529 | [9 empty] | mineral separate | [5 empty] | mineralisation |  |  |  | sphalerite |  |  | SEDEX |  |  |  | galena, pyrite, chalcopyrite, tetrahedrite, tellurides, magnetite, stannite, fluorite, cassiterite, enargite, stibnite, arsenopyrite, tennantite, pyroxene |  | LA-ICPMS |  |  |  |  | 142.920291 | [19 empty] | 1684.726793 | [5 empty] | 6.909297 | [5 empty] | 77.498114 | [9 empty] | 36829.41228 |  | 0.841758 |  |  |  | 1.753748 | [7 empty] | 1.514123 | [13 empty] | 22.586286 | [15 empty] | 103.621968 | [17 empty] | 114.169704 | [9 empty] | 3.609844 | [32 empty] | 2024 | Tan, R., Shao, Y., Brzozowski, M.J., Zheng, Y., Xiong, Y.-Q. (2024). Development of a machine learning model to classify mineral deposits using sphalerite chemistry and mineral assemblages. Ore Geology Reviews, 169, 106076.
| Hilton |  | Magmatic hydrothermal, Basin hydrothermal, Epithermal, Seafloor hydrothermal | Mississippi Valley-type (MVT), Skarn, Epithermal, Sedimentary Exhalative (SEDEX), Volcanic-hosted massive sulfide (VMS) | MVT zinc-lead, skarn, epithermal, SEDEX, VMS | Zn, Pb |  | Zn, Pb | Cook et al., 2009 |  | 1530 | [9 empty] | mineral separate | [5 empty] | mineralisation |  |  |  | sphalerite |  |  | SEDEX |  |  |  | galena, pyrite, chalcopyrite, tetrahedrite, tellurides, magnetite, stannite, fluorite, cassiterite, enargite, stibnite, arsenopyrite, tennantite, pyroxene |  | LA-ICPMS |  |  |  |  | 151.433394 | [19 empty] | 1725.733178 | [5 empty] | 7.000581 | [5 empty] | 103.581909 | [9 empty] | 35214.87632 |  | 0.132064 |  |  |  | 1.76895 | [7 empty] | 1.923532 | [13 empty] | 23.037298 | [15 empty] | 258.268364 | [17 empty] | 159.197578 | [9 empty] | 6.860947 | [32 empty] | 2024 | Tan, R., Shao, Y., Brzozowski, M.J., Zheng, Y., Xiong, Y.-Q. (2024). Development of a machine learning model to classify mineral deposits using sphalerite chemistry and mineral assemblages. Ore Geology Reviews, 169, 106076.
| Hilton |  | Magmatic hydrothermal, Basin hydrothermal, Epithermal, Seafloor hydrothermal | Mississippi Valley-type (MVT), Skarn, Epithermal, Sedimentary Exhalative (SEDEX), Volcanic-hosted massive sulfide (VMS) | MVT zinc-lead, skarn, epithermal, SEDEX, VMS | Zn, Pb |  | Zn, Pb | Cook et al., 2009 |  | 1531 | [9 empty] | mineral separate | [5 empty] | mineralisation |  |  |  | sphalerite |  |  | SEDEX |  |  |  | galena, pyrite, chalcopyrite, tetrahedrite, tellurides, magnetite, stannite, fluorite, cassiterite, enargite, stibnite, arsenopyrite, tennantite, pyroxene |  | LA-ICPMS |  |  |  |  | 261.316937 | [19 empty] | 1617.755228 | [5 empty] | 4.372661 | [5 empty] | 155.785935 | [9 empty] | 37718.42659 |  | 2.97743 |  |  |  | 3.291768 | [7 empty] | 3.068135 | [13 empty] | 25.591091 | [15 empty] | 269.878119 | [17 empty] | 300.031463 | [9 empty] | 12.20032 | [32 empty] | 2024 | Tan, R., Shao, Y., Brzozowski, M.J., Zheng, Y., Xiong, Y.-Q. (2024). Development of a machine learning model to classify mineral deposits using sphalerite chemistry and mineral assemblages. Ore Geology Reviews, 169, 106076.
| Hilton |  | Magmatic hydrothermal, Basin hydrothermal, Epithermal, Seafloor hydrothermal | Mississippi Valley-type (MVT), Skarn, Epithermal, Sedimentary Exhalative (SEDEX), Volcanic-hosted massive sulfide (VMS) | MVT zinc-lead, skarn, epithermal, SEDEX, VMS | Zn, Pb |  | Zn, Pb | Cook et al., 2009 |  | 1532 | [9 empty] | mineral separate | [5 empty] | mineralisation |  |  |  | sphalerite |  |  | SEDEX |  |  |  | galena, pyrite, chalcopyrite, tetrahedrite, tellurides, magnetite, stannite, fluorite, cassiterite, enargite, stibnite, arsenopyrite, tennantite, pyroxene |  | LA-ICPMS |  |  |  |  | 257.103821 | [19 empty] | 1811.125139 | [5 empty] | 5.885631 | [5 empty] | 167.248092 | [9 empty] | 30220.65265 |  | 0.186515 |  |  |  | 1.242719 | [7 empty] | 3.119424 | [13 empty] | 19.726971 | [15 empty] | 2159.379538 | [17 empty] | 383.099203 | [9 empty] | 15.471178 | [32 empty] | 2024 | Tan, R., Shao, Y., Brzozowski, M.J., Zheng, Y., Xiong, Y.-Q. (2024). Development of a machine learning model to classify mineral deposits using sphalerite chemistry and mineral assemblages. Ore Geology Reviews, 169, 106076.
| Hilton |  | Magmatic hydrothermal, Basin hydrothermal, Epithermal, Seafloor hydrothermal | Mississippi Valley-type (MVT), Skarn, Epithermal, Sedimentary Exhalative (SEDEX), Volcanic-hosted massive sulfide (VMS) | MVT zinc-lead, skarn, epithermal, SEDEX, VMS | Zn, Pb |  | Zn, Pb | Cook et al., 2009 |  | 1533 | [9 empty] | mineral separate | [5 empty] | mineralisation |  |  |  | sphalerite |  |  | SEDEX |  |  |  | galena, pyrite, chalcopyrite, tetrahedrite, tellurides, magnetite, stannite, fluorite, cassiterite, enargite, stibnite, arsenopyrite, tennantite, pyroxene |  | LA-ICPMS |  |  |  |  | 138.488165 | [19 empty] | 1764.175633 | [5 empty] | 8.529963 | [5 empty] | 87.508889 | [9 empty] | 30928.6049 |  | 0.141022 |  |  |  | 0.441733 | [7 empty] | 1.8847 | [13 empty] | 18.26999 | [15 empty] | 4535.628897 | [17 empty] | 170.82086 | [9 empty] | 6.14982 | [32 empty] | 2024 | Tan, R., Shao, Y., Brzozowski, M.J., Zheng, Y., Xiong, Y.-Q. (2024). Development of a machine learning model to classify mineral deposits using sphalerite chemistry and mineral assemblages. Ore Geology Reviews, 169, 106076.
| Hilton |  | Magmatic hydrothermal, Basin hydrothermal, Epithermal, Seafloor hydrothermal | Mississippi Valley-type (MVT), Skarn, Epithermal, Sedimentary Exhalative (SEDEX), Volcanic-hosted massive sulfide (VMS) | MVT zinc-lead, skarn, epithermal, SEDEX, VMS | Zn, Pb |  | Zn, Pb | Cook et al., 2009 |  | 1534 | [9 empty] | mineral separate | [5 empty] | mineralisation |  |  |  | sphalerite |  |  | SEDEX |  |  |  | galena, pyrite, chalcopyrite, tetrahedrite, tellurides, magnetite, stannite, fluorite, cassiterite, enargite, stibnite, arsenopyrite, tennantite, pyroxene |  | LA-ICPMS |  |  |  |  | 120.73924 | [19 empty] | 1516.483096 | [5 empty] | 9.11602 | [5 empty] | 141.151349 | [9 empty] | 38742.15308 |  | 1.712764 |  |  |  | 1.85881 | [7 empty] | 1.678407 | [13 empty] | 31.220972 | [15 empty] | 82.641394 | [17 empty] | 108.494756 | [9 empty] | 3.849674 | [32 empty] | 2024 | Tan, R., Shao, Y., Brzozowski, M.J., Zheng, Y., Xiong, Y.-Q. (2024). Development of a machine learning model to classify mineral deposits using sphalerite chemistry and mineral assemblages. Ore Geology Reviews, 169, 106076.
| Hilton |  | Magmatic hydrothermal, Basin hydrothermal, Epithermal, Seafloor hydrothermal | Mississippi Valley-type (MVT), Skarn, Epithermal, Sedimentary Exhalative (SEDEX), Volcanic-hosted massive sulfide (VMS) | MVT zinc-lead, skarn, epithermal, SEDEX, VMS | Zn, Pb |  | Zn, Pb | Cook et al., 2009 |  | 1535 | [9 empty] | mineral separate | [5 empty] | mineralisation |  |  |  | sphalerite |  |  | SEDEX |  |  |  | galena, pyrite, chalcopyrite, tetrahedrite, tellurides, magnetite, stannite, fluorite, cassiterite, enargite, stibnite, arsenopyrite, tennantite, pyroxene |  | LA-ICPMS |  |  |  |  | 35.593753 | [19 empty] | 1804.192401 | [5 empty] | 10.502357 | [5 empty] | 96.283838 | [9 empty] | 37118.13767 |  | 0.154389 |  |  |  | 0.570407 | [7 empty] | 1.531375 | [13 empty] | 24.10043 | [15 empty] | 62.191825 | [17 empty] | 20.631563 | [9 empty] | 0.814845 | [32 empty] | 2024 | Tan, R., Shao, Y., Brzozowski, M.J., Zheng, Y., Xiong, Y.-Q. (2024). Development of a machine learning model to classify mineral deposits using sphalerite chemistry and mineral assemblages. Ore Geology Reviews, 169, 106076.
| Nayongzhi |  | Magmatic hydrothermal, Basin hydrothermal, Epithermal, Seafloor hydrothermal | Mississippi Valley-type (MVT), Skarn, Epithermal, Sedimentary Exhalative (SEDEX), Volcanic-hosted massive sulfide (VMS) | MVT zinc-lead, skarn, epithermal, SEDEX, VMS | Zn, Pb |  | Zn, Pb | Cook et al., 2009 |  | 1536 | [9 empty] | mineral separate | [5 empty] | mineralisation |  |  |  | sphalerite |  |  | MVT |  |  |  | galena, pyrite, chalcopyrite, tetrahedrite, tellurides, magnetite, stannite, fluorite, cassiterite, enargite, stibnite, arsenopyrite, tennantite, pyroxene |  | LA-ICPMS |  |  |  |  | 1.813661 | [19 empty] | 400.989835 | [5 empty] | 0.473385 | [5 empty] | 64.61683 | [9 empty] | 14026.34896 |  | 1.24795 |  |  |  | 427.693055 | [7 empty] | 0.001955 | [13 empty] | 12.857685 | [15 empty] | 516.904621 | [17 empty] | 1.486783 | [9 empty] | 0.217788 | [32 empty] | 2024 | Tan, R., Shao, Y., Brzozowski, M.J., Zheng, Y., Xiong, Y.-Q. (2024). Development of a machine learning model to classify mineral deposits using sphalerite chemistry and mineral assemblages. Ore Geology Reviews, 169, 106076.
| Nayongzhi |  | Magmatic hydrothermal, Basin hydrothermal, Epithermal, Seafloor hydrothermal | Mississippi Valley-type (MVT), Skarn, Epithermal, Sedimentary Exhalative (SEDEX), Volcanic-hosted massive sulfide (VMS) | MVT zinc-lead, skarn, epithermal, SEDEX, VMS | Zn, Pb |  | Zn, Pb | Cook et al., 2009 |  | 1537 | [9 empty] | mineral separate | [5 empty] | mineralisation |  |  |  | sphalerite |  |  | MVT |  |  |  | galena, pyrite, chalcopyrite, tetrahedrite, tellurides, magnetite, stannite, fluorite, cassiterite, enargite, stibnite, arsenopyrite, tennantite, pyroxene |  | LA-ICPMS |  |  |  |  | 1.469376 | [19 empty] | 261.253468 | [5 empty] | 0.477514 | [5 empty] | 99.266736 | [9 empty] | 8878.020949 |  | 3.746448 |  |  |  | 456.218442 | [7 empty] | 0.003545 | [13 empty] | 12.85939 | [15 empty] | 443.576937 | [17 empty] | 5.934728 | [9 empty] | 0.267647 | [32 empty] | 2024 | Tan, R., Shao, Y., Brzozowski, M.J., Zheng, Y., Xiong, Y.-Q. (2024). Development of a machine learning model to classify mineral deposits using sphalerite chemistry and mineral assemblages. Ore Geology Reviews, 169, 106076.
| Nayongzhi |  | Magmatic hydrothermal, Basin hydrothermal, Epithermal, Seafloor hydrothermal | Mississippi Valley-type (MVT), Skarn, Epithermal, Sedimentary Exhalative (SEDEX), Volcanic-hosted massive sulfide (VMS) | MVT zinc-lead, skarn, epithermal, SEDEX, VMS | Zn, Pb |  | Zn, Pb | Cook et al., 2009 |  | 1538 | [9 empty] | mineral separate | [5 empty] | mineralisation |  |  |  | sphalerite |  |  | MVT |  |  |  | galena, pyrite, chalcopyrite, tetrahedrite, tellurides, magnetite, stannite, fluorite, cassiterite, enargite, stibnite, arsenopyrite, tennantite, pyroxene |  | LA-ICPMS |  |  |  |  | 2.403687 | [19 empty] | 343.218526 | [5 empty] | 0.705993 | [5 empty] | 89.836752 | [9 empty] | 14371.39372 |  | 1.605628 |  |  |  | 551.674095 | [7 empty] | 0.006797 | [13 empty] | 15.036569 | [15 empty] | 651.081885 | [17 empty] | 3.980886 | [9 empty] | 0.125912 | [32 empty] | 2024 | Tan, R., Shao, Y., Brzozowski, M.J., Zheng, Y., Xiong, Y.-Q. (2024). Development of a machine learning model to classify mineral deposits using sphalerite chemistry and mineral assemblages. Ore Geology Reviews, 169, 106076.
| Nayongzhi |  | Magmatic hydrothermal, Basin hydrothermal, Epithermal, Seafloor hydrothermal | Mississippi Valley-type (MVT), Skarn, Epithermal, Sedimentary Exhalative (SEDEX), Volcanic-hosted massive sulfide (VMS) | MVT zinc-lead, skarn, epithermal, SEDEX, VMS | Zn, Pb |  | Zn, Pb | Cook et al., 2009 |  | 1539 | [9 empty] | mineral separate | [5 empty] | mineralisation |  |  |  | sphalerite |  |  | MVT |  |  |  | galena, pyrite, chalcopyrite, tetrahedrite, tellurides, magnetite, stannite, fluorite, cassiterite, enargite, stibnite, arsenopyrite, tennantite, pyroxene |  | LA-ICPMS |  |  |  |  | 2.443338 | [19 empty] | 328.144134 | [5 empty] | 0.674093 | [5 empty] | 86.534899 | [9 empty] | 13473.06552 |  | 1.192902 |  |  |  | 509.045098 | [7 empty] | 0.001935 | [13 empty] | 12.522588 | [15 empty] | 582.913417 | [17 empty] | 3.611405 | [9 empty] | 0.062106 | [32 empty] | 2024 | Tan, R., Shao, Y., Brzozowski, M.J., Zheng, Y., Xiong, Y.-Q. (2024). Development of a machine learning model to classify mineral deposits using sphalerite chemistry and mineral assemblages. Ore Geology Reviews, 169, 106076.
| Nayongzhi |  | Magmatic hydrothermal, Basin hydrothermal, Epithermal, Seafloor hydrothermal | Mississippi Valley-type (MVT), Skarn, Epithermal, Sedimentary Exhalative (SEDEX), Volcanic-hosted massive sulfide (VMS) | MVT zinc-lead, skarn, epithermal, SEDEX, VMS | Zn, Pb |  | Zn, Pb | Cook et al., 2009 |  | 1540 | [9 empty] | mineral separate | [5 empty] | mineralisation |  |  |  | sphalerite |  |  | MVT |  |  |  | galena, pyrite, chalcopyrite, tetrahedrite, tellurides, magnetite, stannite, fluorite, cassiterite, enargite, stibnite, arsenopyrite, tennantite, pyroxene |  | LA-ICPMS |  |  |  |  | 1.474816 | [19 empty] | 290.467068 | [5 empty] | 0.556498 | [5 empty] | 121.583022 | [9 empty] | 11539.4525 |  | 2.134169 |  |  |  | 608.75617 | [7 empty] | 0.062071 | [13 empty] | 13.324031 | [15 empty] | 781.414574 | [17 empty] | 2.702303 | [9 empty] | 0.862331 | [32 empty] | 2024 | Tan, R., Shao, Y., Brzozowski, M.J., Zheng, Y., Xiong, Y.-Q. (2024). Development of a machine learning model to classify mineral deposits using sphalerite chemistry and mineral assemblages. Ore Geology Reviews, 169, 106076.
| Nayongzhi |  | Magmatic hydrothermal, Basin hydrothermal, Epithermal, Seafloor hydrothermal | Mississippi Valley-type (MVT), Skarn, Epithermal, Sedimentary Exhalative (SEDEX), Volcanic-hosted massive sulfide (VMS) | MVT zinc-lead, skarn, epithermal, SEDEX, VMS | Zn, Pb |  | Zn, Pb | Cook et al., 2009 |  | 1541 | [9 empty] | mineral separate | [5 empty] | mineralisation |  |  |  | sphalerite |  |  | MVT |  |  |  | galena, pyrite, chalcopyrite, tetrahedrite, tellurides, magnetite, stannite, fluorite, cassiterite, enargite, stibnite, arsenopyrite, tennantite, pyroxene |  | LA-ICPMS |  |  |  |  | 2.552661 | [19 empty] | 189.354836 | [5 empty] | 0.561881 | [5 empty] | 248.454696 | [9 empty] | 9336.695 |  | 3.109618 |  |  |  | 662.834648 | [7 empty] | 0.00281 | [13 empty] | 13.272631 | [15 empty] | 639.465019 | [17 empty] | 9.050591 | [9 empty] | 0.152557 | [32 empty] | 2024 | Tan, R., Shao, Y., Brzozowski, M.J., Zheng, Y., Xiong, Y.-Q. (2024). Development of a machine learning model to classify mineral deposits using sphalerite chemistry and mineral assemblages. Ore Geology Reviews, 169, 106076.
| Nayongzhi |  | Magmatic hydrothermal, Basin hydrothermal, Epithermal, Seafloor hydrothermal | Mississippi Valley-type (MVT), Skarn, Epithermal, Sedimentary Exhalative (SEDEX), Volcanic-hosted massive sulfide (VMS) | MVT zinc-lead, skarn, epithermal, SEDEX, VMS | Zn, Pb |  | Zn, Pb | Cook et al., 2009 |  | 1542 | [9 empty] | mineral separate | [5 empty] | mineralisation |  |  |  | sphalerite |  |  | MVT |  |  |  | galena, pyrite, chalcopyrite, tetrahedrite, tellurides, magnetite, stannite, fluorite, cassiterite, enargite, stibnite, arsenopyrite, tennantite, pyroxene |  | LA-ICPMS |  |  |  |  | 2.959831 | [19 empty] | 358.994783 | [5 empty] | 0.728326 | [5 empty] | 237.558794 | [9 empty] | 17711.95789 |  | 0.245022 |  |  |  | 868.307098 | [7 empty] | 0.00203 | [13 empty] | 13.572406 | [15 empty] | 1166.554234 | [17 empty] | 3.607543 | [9 empty] | 0.116224 | [32 empty] | 2024 | Tan, R., Shao, Y., Brzozowski, M.J., Zheng, Y., Xiong, Y.-Q. (2024). Development of a machine learning model to classify mineral deposits using sphalerite chemistry and mineral assemblages. Ore Geology Reviews, 169, 106076.
| Nayongzhi |  | Magmatic hydrothermal, Basin hydrothermal, Epithermal, Seafloor hydrothermal | Mississippi Valley-type (MVT), Skarn, Epithermal, Sedimentary Exhalative (SEDEX), Volcanic-hosted massive sulfide (VMS) | MVT zinc-lead, skarn, epithermal, SEDEX, VMS | Zn, Pb |  | Zn, Pb | Cook et al., 2009 |  | 1543 | [9 empty] | mineral separate | [5 empty] | mineralisation |  |  |  | sphalerite |  |  | MVT |  |  |  | galena, pyrite, chalcopyrite, tetrahedrite, tellurides, magnetite, stannite, fluorite, cassiterite, enargite, stibnite, arsenopyrite, tennantite, pyroxene |  | LA-ICPMS |  |  |  |  | 1.910791 | [19 empty] | 329.141743 | [5 empty] | 0.637695 | [5 empty] | 187.793855 | [9 empty] | 14558.82211 |  | 0.356788 |  |  |  | 565.757978 | [7 empty] | 0.003495 | [13 empty] | 14.258959 | [15 empty] | 478.770663 | [17 empty] | 2.132169 | [9 empty] | 0.096463 | [32 empty] | 2024 | Tan, R., Shao, Y., Brzozowski, M.J., Zheng, Y., Xiong, Y.-Q. (2024). Development of a machine learning model to classify mineral deposits using sphalerite chemistry and mineral assemblages. Ore Geology Reviews, 169, 106076.
| Nayongzhi |  | Magmatic hydrothermal, Basin hydrothermal, Epithermal, Seafloor hydrothermal | Mississippi Valley-type (MVT), Skarn, Epithermal, Sedimentary Exhalative (SEDEX), Volcanic-hosted massive sulfide (VMS) | MVT zinc-lead, skarn, epithermal, SEDEX, VMS | Zn, Pb |  | Zn, Pb | Cook et al., 2009 |  | 1544 | [9 empty] | mineral separate | [5 empty] | mineralisation |  |  |  | sphalerite |  |  | MVT |  |  |  | galena, pyrite, chalcopyrite, tetrahedrite, tellurides, magnetite, stannite, fluorite, cassiterite, enargite, stibnite, arsenopyrite, tennantite, pyroxene |  | LA-ICPMS |  |  |  |  | 1.205001 | [19 empty] | 385.610118 | [5 empty] | 0.446762 | [5 empty] | 37.190186 | [9 empty] | 13121.98624 |  | 1.714896 |  |  |  | 358.781355 | [7 empty] | 0.016467 | [13 empty] | 11.085982 | [15 empty] | 437.251153 | [17 empty] | 1.765459 | [9 empty] | 0.381561 | [32 empty] | 2024 | Tan, R., Shao, Y., Brzozowski, M.J., Zheng, Y., Xiong, Y.-Q. (2024). Development of a machine learning model to classify mineral deposits using sphalerite chemistry and mineral assemblages. Ore Geology Reviews, 169, 106076.
| Nayongzhi |  | Magmatic hydrothermal, Basin hydrothermal, Epithermal, Seafloor hydrothermal | Mississippi Valley-type (MVT), Skarn, Epithermal, Sedimentary Exhalative (SEDEX), Volcanic-hosted massive sulfide (VMS) | MVT zinc-lead, skarn, epithermal, SEDEX, VMS | Zn, Pb |  | Zn, Pb | Cook et al., 2009 |  | 1545 | [9 empty] | mineral separate | [5 empty] | mineralisation |  |  |  | sphalerite |  |  | MVT |  |  |  | galena, pyrite, chalcopyrite, tetrahedrite, tellurides, magnetite, stannite, fluorite, cassiterite, enargite, stibnite, arsenopyrite, tennantite, pyroxene |  | LA-ICPMS |  |  |  |  | 1.560264 | [19 empty] | 393.805147 | [5 empty] | 0.49778 | [5 empty] | 39.838105 | [9 empty] | 11580.68911 |  | 1.800971 |  |  |  | 414.142297 | [7 empty] | 0.003245 | [13 empty] | 12.463179 | [15 empty] | 530.146561 | [17 empty] | 3.395168 | [9 empty] | 0.36052 | [32 empty] | 2024 | Tan, R., Shao, Y., Brzozowski, M.J., Zheng, Y., Xiong, Y.-Q. (2024). Development of a machine learning model to classify mineral deposits using sphalerite chemistry and mineral assemblages. Ore Geology Reviews, 169, 106076.
| Nayongzhi |  | Magmatic hydrothermal, Basin hydrothermal, Epithermal, Seafloor hydrothermal | Mississippi Valley-type (MVT), Skarn, Epithermal, Sedimentary Exhalative (SEDEX), Volcanic-hosted massive sulfide (VMS) | MVT zinc-lead, skarn, epithermal, SEDEX, VMS | Zn, Pb |  | Zn, Pb | Cook et al., 2009 |  | 1546 | [9 empty] | mineral separate | [5 empty] | mineralisation |  |  |  | sphalerite |  |  | MVT |  |  |  | galena, pyrite, chalcopyrite, tetrahedrite, tellurides, magnetite, stannite, fluorite, cassiterite, enargite, stibnite, arsenopyrite, tennantite, pyroxene |  | LA-ICPMS |  |  |  |  | 2.006307 | [19 empty] | 241.505899 | [5 empty] | 0.524058 | [5 empty] | 64.693861 | [9 empty] | 11011.79983 |  | 0.449131 |  |  |  | 569.67183 | [7 empty] | 0.004085 | [13 empty] | 12.912443 | [15 empty] | 663.161386 | [17 empty] | 3.468618 | [9 empty] | 0.0372 | [32 empty] | 2024 | Tan, R., Shao, Y., Brzozowski, M.J., Zheng, Y., Xiong, Y.-Q. (2024). Development of a machine learning model to classify mineral deposits using sphalerite chemistry and mineral assemblages. Ore Geology Reviews, 169, 106076.
| Nayongzhi |  | Magmatic hydrothermal, Basin hydrothermal, Epithermal, Seafloor hydrothermal | Mississippi Valley-type (MVT), Skarn, Epithermal, Sedimentary Exhalative (SEDEX), Volcanic-hosted massive sulfide (VMS) | MVT zinc-lead, skarn, epithermal, SEDEX, VMS | Zn, Pb |  | Zn, Pb | Cook et al., 2009 |  | 1547 | [9 empty] | mineral separate | [5 empty] | mineralisation |  |  |  | sphalerite |  |  | MVT |  |  |  | galena, pyrite, chalcopyrite, tetrahedrite, tellurides, magnetite, stannite, fluorite, cassiterite, enargite, stibnite, arsenopyrite, tennantite, pyroxene |  | LA-ICPMS |  |  |  |  | 1.560411 | [19 empty] | 247.868742 | [5 empty] | 0.508396 | [5 empty] | 47.085227 | [9 empty] | 9101.774255 |  | 5.398292 |  |  |  | 400.010605 | [7 empty] | 0.00319 | [13 empty] | 11.05377 | [15 empty] | 410.157619 | [17 empty] | 7.846627 | [9 empty] | 0.19782 | [32 empty] | 2024 | Tan, R., Shao, Y., Brzozowski, M.J., Zheng, Y., Xiong, Y.-Q. (2024). Development of a machine learning model to classify mineral deposits using sphalerite chemistry and mineral assemblages. Ore Geology Reviews, 169, 106076.
| Nayongzhi |  | Magmatic hydrothermal, Basin hydrothermal, Epithermal, Seafloor hydrothermal | Mississippi Valley-type (MVT), Skarn, Epithermal, Sedimentary Exhalative (SEDEX), Volcanic-hosted massive sulfide (VMS) | MVT zinc-lead, skarn, epithermal, SEDEX, VMS | Zn, Pb |  | Zn, Pb | Cook et al., 2009 |  | 1548 | [9 empty] | mineral separate | [5 empty] | mineralisation |  |  |  | sphalerite |  |  | MVT |  |  |  | galena, pyrite, chalcopyrite, tetrahedrite, tellurides, magnetite, stannite, fluorite, cassiterite, enargite, stibnite, arsenopyrite, tennantite, pyroxene |  | LA-ICPMS |  |  |  |  | 2.212068 | [19 empty] | 279.289566 | [5 empty] | 0.432715 | [5 empty] | 55.825157 | [9 empty] | 9419.196411 |  | 0.50114 |  |  |  | 637.697271 | [7 empty] | 0.00486 | [13 empty] | 12.231726 | [15 empty] | 788.593604 | [17 empty] | 3.522629 | [9 empty] | 0.143954 | [32 empty] | 2024 | Tan, R., Shao, Y., Brzozowski, M.J., Zheng, Y., Xiong, Y.-Q. (2024). Development of a machine learning model to classify mineral deposits using sphalerite chemistry and mineral assemblages. Ore Geology Reviews, 169, 106076.
| Nayongzhi |  | Magmatic hydrothermal, Basin hydrothermal, Epithermal, Seafloor hydrothermal | Mississippi Valley-type (MVT), Skarn, Epithermal, Sedimentary Exhalative (SEDEX), Volcanic-hosted massive sulfide (VMS) | MVT zinc-lead, skarn, epithermal, SEDEX, VMS | Zn, Pb |  | Zn, Pb | Cook et al., 2009 |  | 1549 | [9 empty] | mineral separate | [5 empty] | mineralisation |  |  |  | sphalerite |  |  | MVT |  |  |  | galena, pyrite, chalcopyrite, tetrahedrite, tellurides, magnetite, stannite, fluorite, cassiterite, enargite, stibnite, arsenopyrite, tennantite, pyroxene |  | LA-ICPMS |  |  |  |  | 2.056602 | [19 empty] | 281.139068 | [5 empty] | 0.345829 | [5 empty] | 55.124733 | [9 empty] | 6737.71702 |  | 7.327747 |  |  |  | 486.465031 | [7 empty] | 0.014789 | [13 empty] | 13.110194 | [15 empty] | 535.646962 | [17 empty] | 6.835716 | [9 empty] | 0.400795 | [32 empty] | 2024 | Tan, R., Shao, Y., Brzozowski, M.J., Zheng, Y., Xiong, Y.-Q. (2024). Development of a machine learning model to classify mineral deposits using sphalerite chemistry and mineral assemblages. Ore Geology Reviews, 169, 106076.
| Nayongzhi |  | Magmatic hydrothermal, Basin hydrothermal, Epithermal, Seafloor hydrothermal | Mississippi Valley-type (MVT), Skarn, Epithermal, Sedimentary Exhalative (SEDEX), Volcanic-hosted massive sulfide (VMS) | MVT zinc-lead, skarn, epithermal, SEDEX, VMS | Zn, Pb |  | Zn, Pb | Cook et al., 2009 |  | 1550 | [9 empty] | mineral separate | [5 empty] | mineralisation |  |  |  | sphalerite |  |  | MVT |  |  |  | galena, pyrite, chalcopyrite, tetrahedrite, tellurides, magnetite, stannite, fluorite, cassiterite, enargite, stibnite, arsenopyrite, tennantite, pyroxene |  | LA-ICPMS |  |  |  |  | 1.808201 | [19 empty] | 240.876551 | [5 empty] | 0.631784 | [5 empty] | 73.410007 | [9 empty] | 8263.285185 |  | 0.479922 |  |  |  | 528.145144 | [7 empty] | 0.036435 | [13 empty] | 12.511815 | [15 empty] | 728.914723 | [17 empty] | 2.649344 | [9 empty] | 0.095587 | [32 empty] | 2024 | Tan, R., Shao, Y., Brzozowski, M.J., Zheng, Y., Xiong, Y.-Q. (2024). Development of a machine learning model to classify mineral deposits using sphalerite chemistry and mineral assemblages. Ore Geology Reviews, 169, 106076.
| Nayongzhi |  | Magmatic hydrothermal, Basin hydrothermal, Epithermal, Seafloor hydrothermal | Mississippi Valley-type (MVT), Skarn, Epithermal, Sedimentary Exhalative (SEDEX), Volcanic-hosted massive sulfide (VMS) | MVT zinc-lead, skarn, epithermal, SEDEX, VMS | Zn, Pb |  | Zn, Pb | Cook et al., 2009 |  | 1551 | [9 empty] | mineral separate | [5 empty] | mineralisation |  |  |  | sphalerite |  |  | MVT |  |  |  | galena, pyrite, chalcopyrite, tetrahedrite, tellurides, magnetite, stannite, fluorite, cassiterite, enargite, stibnite, arsenopyrite, tennantite, pyroxene |  | LA-ICPMS |  |  |  |  | 1.78651 | [19 empty] | 436.670476 | [5 empty] | 0.268534 | [5 empty] | 71.4865 | [9 empty] | 4042.833381 |  | 2.589307 |  |  |  | 381.432571 | [7 empty] | 0.029786 | [13 empty] | 11.738498 | [15 empty] | 490.693573 | [17 empty] | 3.590058 | [9 empty] | 1.451984 | [32 empty] | 2024 | Tan, R., Shao, Y., Brzozowski, M.J., Zheng, Y., Xiong, Y.-Q. (2024). Development of a machine learning model to classify mineral deposits using sphalerite chemistry and mineral assemblages. Ore Geology Reviews, 169, 106076.
| Nayongzhi |  | Magmatic hydrothermal, Basin hydrothermal, Epithermal, Seafloor hydrothermal | Mississippi Valley-type (MVT), Skarn, Epithermal, Sedimentary Exhalative (SEDEX), Volcanic-hosted massive sulfide (VMS) | MVT zinc-lead, skarn, epithermal, SEDEX, VMS | Zn, Pb |  | Zn, Pb | Cook et al., 2009 |  | 1552 | [9 empty] | mineral separate | [5 empty] | mineralisation |  |  |  | sphalerite |  |  | MVT |  |  |  | galena, pyrite, chalcopyrite, tetrahedrite, tellurides, magnetite, stannite, fluorite, cassiterite, enargite, stibnite, arsenopyrite, tennantite, pyroxene |  | LA-ICPMS |  |  |  |  | 0.747783 | [19 empty] | 430.030551 | [5 empty] | 0.263559 | [5 empty] | 33.520748 | [9 empty] | 3820.895861 |  | 0.811399 |  |  |  | 343.154497 | [7 empty] | 0.007931 | [13 empty] | 8.466154 | [15 empty] | 388.7009 | [17 empty] | 3.400684 | [9 empty] | 0.275267 | [32 empty] | 2024 | Tan, R., Shao, Y., Brzozowski, M.J., Zheng, Y., Xiong, Y.-Q. (2024). Development of a machine learning model to classify mineral deposits using sphalerite chemistry and mineral assemblages. Ore Geology Reviews, 169, 106076.
| Nayongzhi |  | Magmatic hydrothermal, Basin hydrothermal, Epithermal, Seafloor hydrothermal | Mississippi Valley-type (MVT), Skarn, Epithermal, Sedimentary Exhalative (SEDEX), Volcanic-hosted massive sulfide (VMS) | MVT zinc-lead, skarn, epithermal, SEDEX, VMS | Zn, Pb |  | Zn, Pb | Cook et al., 2009 |  | 1553 | [9 empty] | mineral separate | [5 empty] | mineralisation |  |  |  | sphalerite |  |  | MVT |  |  |  | galena, pyrite, chalcopyrite, tetrahedrite, tellurides, magnetite, stannite, fluorite, cassiterite, enargite, stibnite, arsenopyrite, tennantite, pyroxene |  | LA-ICPMS |  |  |  |  | 1.676027 | [19 empty] | 369.770411 | [5 empty] | 0.457312 | [5 empty] | 48.686164 | [9 empty] | 11196.58332 |  | 1.40778 |  |  |  | 422.076725 | [7 empty] | 0.003495 | [13 empty] | 11.080743 | [15 empty] | 677.154857 | [17 empty] | 1.734941 | [9 empty] | 0.19655 | [32 empty] | 2024 | Tan, R., Shao, Y., Brzozowski, M.J., Zheng, Y., Xiong, Y.-Q. (2024). Development of a machine learning model to classify mineral deposits using sphalerite chemistry and mineral assemblages. Ore Geology Reviews, 169, 106076.
| Nayongzhi |  | Magmatic hydrothermal, Basin hydrothermal, Epithermal, Seafloor hydrothermal | Mississippi Valley-type (MVT), Skarn, Epithermal, Sedimentary Exhalative (SEDEX), Volcanic-hosted massive sulfide (VMS) | MVT zinc-lead, skarn, epithermal, SEDEX, VMS | Zn, Pb |  | Zn, Pb | Cook et al., 2009 |  | 1554 | [9 empty] | mineral separate | [5 empty] | mineralisation |  |  |  | sphalerite |  |  | MVT |  |  |  | galena, pyrite, chalcopyrite, tetrahedrite, tellurides, magnetite, stannite, fluorite, cassiterite, enargite, stibnite, arsenopyrite, tennantite, pyroxene |  | LA-ICPMS |  |  |  |  | 1.999739 | [19 empty] | 399.171342 | [5 empty] | 0.391755 | [5 empty] | 128.457942 | [9 empty] | 6627.459959 |  | 0.839522 |  |  |  | 471.784508 | [7 empty] | 0.017334 | [13 empty] | 15.932725 | [15 empty] | 496.246841 | [17 empty] | 1.844846 | [9 empty] | 0.30515 | [32 empty] | 2024 | Tan, R., Shao, Y., Brzozowski, M.J., Zheng, Y., Xiong, Y.-Q. (2024). Development of a machine learning model to classify mineral deposits using sphalerite chemistry and mineral assemblages. Ore Geology Reviews, 169, 106076.
| Nayongzhi |  | Magmatic hydrothermal, Basin hydrothermal, Epithermal, Seafloor hydrothermal | Mississippi Valley-type (MVT), Skarn, Epithermal, Sedimentary Exhalative (SEDEX), Volcanic-hosted massive sulfide (VMS) | MVT zinc-lead, skarn, epithermal, SEDEX, VMS | Zn, Pb |  | Zn, Pb | Cook et al., 2009 |  | 1555 | [9 empty] | mineral separate | [5 empty] | mineralisation |  |  |  | sphalerite |  |  | MVT |  |  |  | galena, pyrite, chalcopyrite, tetrahedrite, tellurides, magnetite, stannite, fluorite, cassiterite, enargite, stibnite, arsenopyrite, tennantite, pyroxene |  | LA-ICPMS |  |  |  |  | 0.992245 | [19 empty] | 498.645365 | [5 empty] | 0.288809 | [5 empty] | 31.333429 | [9 empty] | 8422.88433 |  | 1.709762 |  |  |  | 306.101631 | [7 empty] | 0.00319 | [13 empty] | 8.205825 | [15 empty] | 353.968943 | [17 empty] | 1.475352 | [9 empty] | 0.197325 | [32 empty] | 2024 | Tan, R., Shao, Y., Brzozowski, M.J., Zheng, Y., Xiong, Y.-Q. (2024). Development of a machine learning model to classify mineral deposits using sphalerite chemistry and mineral assemblages. Ore Geology Reviews, 169, 106076.
| Nayongzhi |  | Magmatic hydrothermal, Basin hydrothermal, Epithermal, Seafloor hydrothermal | Mississippi Valley-type (MVT), Skarn, Epithermal, Sedimentary Exhalative (SEDEX), Volcanic-hosted massive sulfide (VMS) | MVT zinc-lead, skarn, epithermal, SEDEX, VMS | Zn, Pb |  | Zn, Pb | Cook et al., 2009 |  | 1556 | [9 empty] | mineral separate | [5 empty] | mineralisation |  |  |  | sphalerite |  |  | MVT |  |  |  | galena, pyrite, chalcopyrite, tetrahedrite, tellurides, magnetite, stannite, fluorite, cassiterite, enargite, stibnite, arsenopyrite, tennantite, pyroxene |  | LA-ICPMS |  |  |  |  | 1.629917 | [19 empty] | 254.08984 | [5 empty] | 0.457357 | [5 empty] | 98.376674 | [9 empty] | 8713.012356 |  | 1.957961 |  |  |  | 458.46234 | [7 empty] | 0.003565 | [13 empty] | 12.301709 | [15 empty] | 529.377652 | [17 empty] | 6.216128 | [9 empty] | 0.295589 | [32 empty] | 2024 | Tan, R., Shao, Y., Brzozowski, M.J., Zheng, Y., Xiong, Y.-Q. (2024). Development of a machine learning model to classify mineral deposits using sphalerite chemistry and mineral assemblages. Ore Geology Reviews, 169, 106076.
| Nayongzhi |  | Magmatic hydrothermal, Basin hydrothermal, Epithermal, Seafloor hydrothermal | Mississippi Valley-type (MVT), Skarn, Epithermal, Sedimentary Exhalative (SEDEX), Volcanic-hosted massive sulfide (VMS) | MVT zinc-lead, skarn, epithermal, SEDEX, VMS | Zn, Pb |  | Zn, Pb | Cook et al., 2009 |  | 1557 | [9 empty] | mineral separate | [5 empty] | mineralisation |  |  |  | sphalerite |  |  | MVT |  |  |  | galena, pyrite, chalcopyrite, tetrahedrite, tellurides, magnetite, stannite, fluorite, cassiterite, enargite, stibnite, arsenopyrite, tennantite, pyroxene |  | LA-ICPMS |  |  |  |  | 1.77856 | [19 empty] | 235.608641 | [5 empty] | 0.444748 | [5 empty] | 67.62361 | [9 empty] | 9166.863434 |  | 1.305511 |  |  |  | 562.921998 | [7 empty] | 0.007996 | [13 empty] | 13.16007 | [15 empty] | 1003.021454 | [17 empty] | 3.736226 | [9 empty] | 0.265253 | [32 empty] | 2024 | Tan, R., Shao, Y., Brzozowski, M.J., Zheng, Y., Xiong, Y.-Q. (2024). Development of a machine learning model to classify mineral deposits using sphalerite chemistry and mineral assemblages. Ore Geology Reviews, 169, 106076.
| Nayongzhi |  | Magmatic hydrothermal, Basin hydrothermal, Epithermal, Seafloor hydrothermal | Mississippi Valley-type (MVT), Skarn, Epithermal, Sedimentary Exhalative (SEDEX), Volcanic-hosted massive sulfide (VMS) | MVT zinc-lead, skarn, epithermal, SEDEX, VMS | Zn, Pb |  | Zn, Pb | Cook et al., 2009 |  | 1558 | [9 empty] | mineral separate | [5 empty] | mineralisation |  |  |  | sphalerite |  |  | MVT |  |  |  | galena, pyrite, chalcopyrite, tetrahedrite, tellurides, magnetite, stannite, fluorite, cassiterite, enargite, stibnite, arsenopyrite, tennantite, pyroxene |  | LA-ICPMS |  |  |  |  | 2.755138 | [19 empty] | 302.535946 | [5 empty] | 0.582376 | [5 empty] | 126.634058 | [9 empty] | 9950.38991 |  | 1.458946 |  |  |  | 724.475947 | [7 empty] | 0.022685 | [13 empty] | 14.359347 | [15 empty] | 865.014553 | [17 empty] | 3.580063 | [9 empty] | 0.818854 | [32 empty] | 2024 | Tan, R., Shao, Y., Brzozowski, M.J., Zheng, Y., Xiong, Y.-Q. (2024). Development of a machine learning model to classify mineral deposits using sphalerite chemistry and mineral assemblages. Ore Geology Reviews, 169, 106076.
| Nayongzhi |  | Magmatic hydrothermal, Basin hydrothermal, Epithermal, Seafloor hydrothermal | Mississippi Valley-type (MVT), Skarn, Epithermal, Sedimentary Exhalative (SEDEX), Volcanic-hosted massive sulfide (VMS) | MVT zinc-lead, skarn, epithermal, SEDEX, VMS | Zn, Pb |  | Zn, Pb | Cook et al., 2009 |  | 1559 | [9 empty] | mineral separate | [5 empty] | mineralisation |  |  |  | sphalerite |  |  | MVT |  |  |  | galena, pyrite, chalcopyrite, tetrahedrite, tellurides, magnetite, stannite, fluorite, cassiterite, enargite, stibnite, arsenopyrite, tennantite, pyroxene |  | LA-ICPMS |  |  |  |  | 1.312119 | [19 empty] | 506.627626 | [5 empty] | 0.372986 | [5 empty] | 43.645324 | [9 empty] | 10562.01128 |  | 1.49461 |  |  |  | 368.3303 | [7 empty] | 0.017712 | [13 empty] | 11.042669 | [15 empty] | 416.894221 | [17 empty] | 1.378707 | [9 empty] | 0.74929 | [32 empty] | 2024 | Tan, R., Shao, Y., Brzozowski, M.J., Zheng, Y., Xiong, Y.-Q. (2024). Development of a machine learning model to classify mineral deposits using sphalerite chemistry and mineral assemblages. Ore Geology Reviews, 169, 106076.
| Nayongzhi |  | Magmatic hydrothermal, Basin hydrothermal, Epithermal, Seafloor hydrothermal | Mississippi Valley-type (MVT), Skarn, Epithermal, Sedimentary Exhalative (SEDEX), Volcanic-hosted massive sulfide (VMS) | MVT zinc-lead, skarn, epithermal, SEDEX, VMS | Zn, Pb |  | Zn, Pb | Cook et al., 2009 |  | 1560 | [9 empty] | mineral separate | [5 empty] | mineralisation |  |  |  | sphalerite |  |  | MVT |  |  |  | galena, pyrite, chalcopyrite, tetrahedrite, tellurides, magnetite, stannite, fluorite, cassiterite, enargite, stibnite, arsenopyrite, tennantite, pyroxene |  | LA-ICPMS |  |  |  |  | 1.252612 | [19 empty] | 315.753519 | [5 empty] | 0.515212 | [5 empty] | 68.603704 | [9 empty] | 16713.79689 |  | 0.422714 |  |  |  | 467.843654 | [7 empty] | 0.008119 | [13 empty] | 15.041015 | [15 empty] | 430.774855 | [17 empty] | 2.696936 | [9 empty] | 0.0351 | [32 empty] | 2024 | Tan, R., Shao, Y., Brzozowski, M.J., Zheng, Y., Xiong, Y.-Q. (2024). Development of a machine learning model to classify mineral deposits using sphalerite chemistry and mineral assemblages. Ore Geology Reviews, 169, 106076.
| Nayongzhi |  | Magmatic hydrothermal, Basin hydrothermal, Epithermal, Seafloor hydrothermal | Mississippi Valley-type (MVT), Skarn, Epithermal, Sedimentary Exhalative (SEDEX), Volcanic-hosted massive sulfide (VMS) | MVT zinc-lead, skarn, epithermal, SEDEX, VMS | Zn, Pb |  | Zn, Pb | Cook et al., 2009 |  | 1561 | [9 empty] | mineral separate | [5 empty] | mineralisation |  |  |  | sphalerite |  |  | MVT |  |  |  | galena, pyrite, chalcopyrite, tetrahedrite, tellurides, magnetite, stannite, fluorite, cassiterite, enargite, stibnite, arsenopyrite, tennantite, pyroxene |  | LA-ICPMS |  |  |  |  | 1.832096 | [19 empty] | 322.627759 | [5 empty] | 0.42506 | [5 empty] | 74.552573 | [9 empty] | 18107.92108 |  | 0.574467 |  |  |  | 492.265173 | [7 empty] | 0.0052 | [13 empty] | 15.636454 | [15 empty] | 602.480492 | [17 empty] | 2.273465 | [9 empty] | 0.0432 | [32 empty] | 2024 | Tan, R., Shao, Y., Brzozowski, M.J., Zheng, Y., Xiong, Y.-Q. (2024). Development of a machine learning model to classify mineral deposits using sphalerite chemistry and mineral assemblages. Ore Geology Reviews, 169, 106076.
| Nayongzhi |  | Magmatic hydrothermal, Basin hydrothermal, Epithermal, Seafloor hydrothermal | Mississippi Valley-type (MVT), Skarn, Epithermal, Sedimentary Exhalative (SEDEX), Volcanic-hosted massive sulfide (VMS) | MVT zinc-lead, skarn, epithermal, SEDEX, VMS | Zn, Pb |  | Zn, Pb | Cook et al., 2009 |  | 1562 | [9 empty] | mineral separate | [5 empty] | mineralisation |  |  |  | sphalerite |  |  | MVT |  |  |  | galena, pyrite, chalcopyrite, tetrahedrite, tellurides, magnetite, stannite, fluorite, cassiterite, enargite, stibnite, arsenopyrite, tennantite, pyroxene |  | LA-ICPMS |  |  |  |  | 1.614662 | [19 empty] | 393.765186 | [5 empty] | 0.261794 | [5 empty] | 57.895076 | [9 empty] | 16177.76052 |  | 3.365129 |  |  |  | 667.655015 | [7 empty] | 0.0052 | [13 empty] | 15.187814 | [15 empty] | 725.203754 | [17 empty] | 3.732415 | [9 empty] | 0.130059 | [32 empty] | 2024 | Tan, R., Shao, Y., Brzozowski, M.J., Zheng, Y., Xiong, Y.-Q. (2024). Development of a machine learning model to classify mineral deposits using sphalerite chemistry and mineral assemblages. Ore Geology Reviews, 169, 106076.
| Nayongzhi |  | Magmatic hydrothermal, Basin hydrothermal, Epithermal, Seafloor hydrothermal | Mississippi Valley-type (MVT), Skarn, Epithermal, Sedimentary Exhalative (SEDEX), Volcanic-hosted massive sulfide (VMS) | MVT zinc-lead, skarn, epithermal, SEDEX, VMS | Zn, Pb |  | Zn, Pb | Cook et al., 2009 |  | 1563 | [9 empty] | mineral separate | [5 empty] | mineralisation |  |  |  | sphalerite |  |  | MVT |  |  |  | galena, pyrite, chalcopyrite, tetrahedrite, tellurides, magnetite, stannite, fluorite, cassiterite, enargite, stibnite, arsenopyrite, tennantite, pyroxene |  | LA-ICPMS |  |  |  |  | 0.801289 | [19 empty] | 410.015873 | [5 empty] | 0.365802 | [5 empty] | 32.745359 | [9 empty] | 9583.307061 |  | 0.91767 |  |  |  | 448.846142 | [7 empty] | 0.00505 | [13 empty] | 10.643415 | [15 empty] | 1221.796425 | [17 empty] | 1.775232 | [9 empty] | 0.0416 | [32 empty] | 2024 | Tan, R., Shao, Y., Brzozowski, M.J., Zheng, Y., Xiong, Y.-Q. (2024). Development of a machine learning model to classify mineral deposits using sphalerite chemistry and mineral assemblages. Ore Geology Reviews, 169, 106076.
| Nayongzhi |  | Magmatic hydrothermal, Basin hydrothermal, Epithermal, Seafloor hydrothermal | Mississippi Valley-type (MVT), Skarn, Epithermal, Sedimentary Exhalative (SEDEX), Volcanic-hosted massive sulfide (VMS) | MVT zinc-lead, skarn, epithermal, SEDEX, VMS | Zn, Pb |  | Zn, Pb | Cook et al., 2009 |  | 1564 | [9 empty] | mineral separate | [5 empty] | mineralisation |  |  |  | sphalerite |  |  | MVT |  |  |  | galena, pyrite, chalcopyrite, tetrahedrite, tellurides, magnetite, stannite, fluorite, cassiterite, enargite, stibnite, arsenopyrite, tennantite, pyroxene |  | LA-ICPMS |  |  |  |  | 1.857485 | [19 empty] | 275.60487 | [5 empty] | 0.531269 | [5 empty] | 66.493726 | [9 empty] | 13285.59433 |  | 2.579816 |  |  |  | 596.880472 | [7 empty] | 0.010003 | [13 empty] | 14.600266 | [15 empty] | 823.600616 | [17 empty] | 3.860236 | [9 empty] | 0.196679 | [32 empty] | 2024 | Tan, R., Shao, Y., Brzozowski, M.J., Zheng, Y., Xiong, Y.-Q. (2024). Development of a machine learning model to classify mineral deposits using sphalerite chemistry and mineral assemblages. Ore Geology Reviews, 169, 106076.
| Nayongzhi |  | Magmatic hydrothermal, Basin hydrothermal, Epithermal, Seafloor hydrothermal | Mississippi Valley-type (MVT), Skarn, Epithermal, Sedimentary Exhalative (SEDEX), Volcanic-hosted massive sulfide (VMS) | MVT zinc-lead, skarn, epithermal, SEDEX, VMS | Zn, Pb |  | Zn, Pb | Cook et al., 2009 |  | 1565 | [9 empty] | mineral separate | [5 empty] | mineralisation |  |  |  | sphalerite |  |  | MVT |  |  |  | galena, pyrite, chalcopyrite, tetrahedrite, tellurides, magnetite, stannite, fluorite, cassiterite, enargite, stibnite, arsenopyrite, tennantite, pyroxene |  | LA-ICPMS |  |  |  |  | 2.068392 | [19 empty] | 400.509453 | [5 empty] | 0.493705 | [5 empty] | 73.025495 | [9 empty] | 15406.78605 |  | 25.685052 |  |  |  | 575.058637 | [7 empty] | 0.021049 | [13 empty] | 16.194826 | [15 empty] | 657.581487 | [17 empty] | 16.826385 | [9 empty] | 0.390651 | [32 empty] | 2024 | Tan, R., Shao, Y., Brzozowski, M.J., Zheng, Y., Xiong, Y.-Q. (2024). Development of a machine learning model to classify mineral deposits using sphalerite chemistry and mineral assemblages. Ore Geology Reviews, 169, 106076.
| Nayongzhi |  | Magmatic hydrothermal, Basin hydrothermal, Epithermal, Seafloor hydrothermal | Mississippi Valley-type (MVT), Skarn, Epithermal, Sedimentary Exhalative (SEDEX), Volcanic-hosted massive sulfide (VMS) | MVT zinc-lead, skarn, epithermal, SEDEX, VMS | Zn, Pb |  | Zn, Pb | Cook et al., 2009 |  | 1566 | [9 empty] | mineral separate | [5 empty] | mineralisation |  |  |  | sphalerite |  |  | MVT |  |  |  | galena, pyrite, chalcopyrite, tetrahedrite, tellurides, magnetite, stannite, fluorite, cassiterite, enargite, stibnite, arsenopyrite, tennantite, pyroxene |  | LA-ICPMS |  |  |  |  | 2.431133 | [19 empty] | 343.008504 | [5 empty] | 0.681587 | [5 empty] | 108.3221 | [9 empty] | 15682.79878 |  | 0.9321 |  |  |  | 540.740564 | [7 empty] | 0.00368 | [13 empty] | 13.951021 | [15 empty] | 472.409183 | [17 empty] | 1.887417 | [9 empty] | 0.110506 | [32 empty] | 2024 | Tan, R., Shao, Y., Brzozowski, M.J., Zheng, Y., Xiong, Y.-Q. (2024). Development of a machine learning model to classify mineral deposits using sphalerite chemistry and mineral assemblages. Ore Geology Reviews, 169, 106076.
| Nayongzhi |  | Magmatic hydrothermal, Basin hydrothermal, Epithermal, Seafloor hydrothermal | Mississippi Valley-type (MVT), Skarn, Epithermal, Sedimentary Exhalative (SEDEX), Volcanic-hosted massive sulfide (VMS) | MVT zinc-lead, skarn, epithermal, SEDEX, VMS | Zn, Pb |  | Zn, Pb | Cook et al., 2009 |  | 1567 | [9 empty] | mineral separate | [5 empty] | mineralisation |  |  |  | sphalerite |  |  | MVT |  |  |  | galena, pyrite, chalcopyrite, tetrahedrite, tellurides, magnetite, stannite, fluorite, cassiterite, enargite, stibnite, arsenopyrite, tennantite, pyroxene |  | LA-ICPMS |  |  |  |  | 2.262181 | [19 empty] | 307.284781 | [5 empty] | 0.671404 | [5 empty] | 80.286065 | [9 empty] | 13709.25262 |  | 1.250384 |  |  |  | 590.273926 | [7 empty] | 0.009636 | [13 empty] | 16.935324 | [15 empty] | 717.780737 | [17 empty] | 2.636651 | [9 empty] | 0.0408 | [32 empty] | 2024 | Tan, R., Shao, Y., Brzozowski, M.J., Zheng, Y., Xiong, Y.-Q. (2024). Development of a machine learning model to classify mineral deposits using sphalerite chemistry and mineral assemblages. Ore Geology Reviews, 169, 106076.
| Nayongzhi |  | Magmatic hydrothermal, Basin hydrothermal, Epithermal, Seafloor hydrothermal | Mississippi Valley-type (MVT), Skarn, Epithermal, Sedimentary Exhalative (SEDEX), Volcanic-hosted massive sulfide (VMS) | MVT zinc-lead, skarn, epithermal, SEDEX, VMS | Zn, Pb |  | Zn, Pb | Cook et al., 2009 |  | 1568 | [9 empty] | mineral separate | [5 empty] | mineralisation |  |  |  | sphalerite |  |  | MVT |  |  |  | galena, pyrite, chalcopyrite, tetrahedrite, tellurides, magnetite, stannite, fluorite, cassiterite, enargite, stibnite, arsenopyrite, tennantite, pyroxene |  | LA-ICPMS |  |  |  |  | 2.112633 | [19 empty] | 264.575825 | [5 empty] | 0.529892 | [5 empty] | 60.183335 | [9 empty] | 7131.235455 |  | 0.823668 |  |  |  | 579.860631 | [7 empty] | 0.003755 | [13 empty] | 13.034547 | [15 empty] | 621.644235 | [17 empty] | 3.498397 | [9 empty] | 0.03965 | [32 empty] | 2024 | Tan, R., Shao, Y., Brzozowski, M.J., Zheng, Y., Xiong, Y.-Q. (2024). Development of a machine learning model to classify mineral deposits using sphalerite chemistry and mineral assemblages. Ore Geology Reviews, 169, 106076.
| Nayongzhi |  | Magmatic hydrothermal, Basin hydrothermal, Epithermal, Seafloor hydrothermal | Mississippi Valley-type (MVT), Skarn, Epithermal, Sedimentary Exhalative (SEDEX), Volcanic-hosted massive sulfide (VMS) | MVT zinc-lead, skarn, epithermal, SEDEX, VMS | Zn, Pb |  | Zn, Pb | Cook et al., 2009 |  | 1569 | [9 empty] | mineral separate | [5 empty] | mineralisation |  |  |  | sphalerite |  |  | MVT |  |  |  | galena, pyrite, chalcopyrite, tetrahedrite, tellurides, magnetite, stannite, fluorite, cassiterite, enargite, stibnite, arsenopyrite, tennantite, pyroxene |  | LA-ICPMS |  |  |  |  | 2.292384 | [19 empty] | 254.309645 | [5 empty] | 0.619252 | [5 empty] | 124.603439 | [9 empty] | 7287.535556 |  | 2.537216 |  |  |  | 718.907521 | [7 empty] | 0.00392 | [13 empty] | 14.704978 | [15 empty] | 800.074604 | [17 empty] | 11.459434 | [9 empty] | 0.119563 | [32 empty] | 2024 | Tan, R., Shao, Y., Brzozowski, M.J., Zheng, Y., Xiong, Y.-Q. (2024). Development of a machine learning model to classify mineral deposits using sphalerite chemistry and mineral assemblages. Ore Geology Reviews, 169, 106076.
| Nayongzhi |  | Magmatic hydrothermal, Basin hydrothermal, Epithermal, Seafloor hydrothermal | Mississippi Valley-type (MVT), Skarn, Epithermal, Sedimentary Exhalative (SEDEX), Volcanic-hosted massive sulfide (VMS) | MVT zinc-lead, skarn, epithermal, SEDEX, VMS | Zn, Pb |  | Zn, Pb | Cook et al., 2009 |  | 1570 | [9 empty] | mineral separate | [5 empty] | mineralisation |  |  |  | sphalerite |  |  | MVT |  |  |  | galena, pyrite, chalcopyrite, tetrahedrite, tellurides, magnetite, stannite, fluorite, cassiterite, enargite, stibnite, arsenopyrite, tennantite, pyroxene |  | LA-ICPMS |  |  |  |  | 2.641825 | [19 empty] | 205.072195 | [5 empty] | 0.639326 | [5 empty] | 102.918806 | [9 empty] | 16721.25327 |  | 0.585435 |  |  |  | 663.174521 | [7 empty] | 0.0051 | [13 empty] | 15.327757 | [15 empty] | 862.057983 | [17 empty] | 1.460058 | [9 empty] | 0.0525 | [32 empty] | 2024 | Tan, R., Shao, Y., Brzozowski, M.J., Zheng, Y., Xiong, Y.-Q. (2024). Development of a machine learning model to classify mineral deposits using sphalerite chemistry and mineral assemblages. Ore Geology Reviews, 169, 106076.
| Nayongzhi |  | Magmatic hydrothermal, Basin hydrothermal, Epithermal, Seafloor hydrothermal | Mississippi Valley-type (MVT), Skarn, Epithermal, Sedimentary Exhalative (SEDEX), Volcanic-hosted massive sulfide (VMS) | MVT zinc-lead, skarn, epithermal, SEDEX, VMS | Zn, Pb |  | Zn, Pb | Cook et al., 2009 |  | 1571 | [9 empty] | mineral separate | [5 empty] | mineralisation |  |  |  | sphalerite |  |  | MVT |  |  |  | galena, pyrite, chalcopyrite, tetrahedrite, tellurides, magnetite, stannite, fluorite, cassiterite, enargite, stibnite, arsenopyrite, tennantite, pyroxene |  | LA-ICPMS |  |  |  |  | 2.636523 | [19 empty] | 222.161799 | [5 empty] | 0.783295 | [5 empty] | 190.321628 | [9 empty] | 20111.56983 |  | 0.601191 |  |  |  | 650.407943 | [7 empty] | 0.003805 | [13 empty] | 17.390873 | [15 empty] | 599.967047 | [17 empty] | 1.700864 | [9 empty] | 0.03465 | [32 empty] | 2024 | Tan, R., Shao, Y., Brzozowski, M.J., Zheng, Y., Xiong, Y.-Q. (2024). Development of a machine learning model to classify mineral deposits using sphalerite chemistry and mineral assemblages. Ore Geology Reviews, 169, 106076.
| Nayongzhi |  | Magmatic hydrothermal, Basin hydrothermal, Epithermal, Seafloor hydrothermal | Mississippi Valley-type (MVT), Skarn, Epithermal, Sedimentary Exhalative (SEDEX), Volcanic-hosted massive sulfide (VMS) | MVT zinc-lead, skarn, epithermal, SEDEX, VMS | Zn, Pb |  | Zn, Pb | Cook et al., 2009 |  | 1572 | [9 empty] | mineral separate | [5 empty] | mineralisation |  |  |  | sphalerite |  |  | MVT |  |  |  | galena, pyrite, chalcopyrite, tetrahedrite, tellurides, magnetite, stannite, fluorite, cassiterite, enargite, stibnite, arsenopyrite, tennantite, pyroxene |  | LA-ICPMS |  |  |  |  | 2.10845 | [19 empty] | 399.833928 | [5 empty] | 0.348679 | [5 empty] | 83.720026 | [9 empty] | 22686.80997 |  | 5.367513 |  |  |  | 678.355281 | [7 empty] | 0.001995 | [13 empty] | 16.374918 | [15 empty] | 649.453699 | [17 empty] | 2.001982 | [9 empty] | 0.095182 | [32 empty] | 2024 | Tan, R., Shao, Y., Brzozowski, M.J., Zheng, Y., Xiong, Y.-Q. (2024). Development of a machine learning model to classify mineral deposits using sphalerite chemistry and mineral assemblages. Ore Geology Reviews, 169, 106076.
| Nayongzhi |  | Magmatic hydrothermal, Basin hydrothermal, Epithermal, Seafloor hydrothermal | Mississippi Valley-type (MVT), Skarn, Epithermal, Sedimentary Exhalative (SEDEX), Volcanic-hosted massive sulfide (VMS) | MVT zinc-lead, skarn, epithermal, SEDEX, VMS | Zn, Pb |  | Zn, Pb | Cook et al., 2009 |  | 1573 | [9 empty] | mineral separate | [5 empty] | mineralisation |  |  |  | sphalerite |  |  | MVT |  |  |  | galena, pyrite, chalcopyrite, tetrahedrite, tellurides, magnetite, stannite, fluorite, cassiterite, enargite, stibnite, arsenopyrite, tennantite, pyroxene |  | LA-ICPMS |  |  |  |  | 2.009548 | [19 empty] | 461.535623 | [5 empty] | 0.347449 | [5 empty] | 78.725391 | [9 empty] | 23412.09254 |  | 8.212498 |  |  |  | 577.431537 | [7 empty] | 0.006236 | [13 empty] | 14.88854 | [15 empty] | 584.687754 | [17 empty] | 2.66645 | [9 empty] | 0.201562 | [32 empty] | 2024 | Tan, R., Shao, Y., Brzozowski, M.J., Zheng, Y., Xiong, Y.-Q. (2024). Development of a machine learning model to classify mineral deposits using sphalerite chemistry and mineral assemblages. Ore Geology Reviews, 169, 106076.
| Nayongzhi |  | Magmatic hydrothermal, Basin hydrothermal, Epithermal, Seafloor hydrothermal | Mississippi Valley-type (MVT), Skarn, Epithermal, Sedimentary Exhalative (SEDEX), Volcanic-hosted massive sulfide (VMS) | MVT zinc-lead, skarn, epithermal, SEDEX, VMS | Zn, Pb |  | Zn, Pb | Cook et al., 2009 |  | 1574 | [9 empty] | mineral separate | [5 empty] | mineralisation |  |  |  | sphalerite |  |  | MVT |  |  |  | galena, pyrite, chalcopyrite, tetrahedrite, tellurides, magnetite, stannite, fluorite, cassiterite, enargite, stibnite, arsenopyrite, tennantite, pyroxene |  | LA-ICPMS |  |  |  |  | 1.897126 | [19 empty] | 317.538643 | [5 empty] | 0.355698 | [5 empty] | 78.076335 | [9 empty] | 13461.71216 |  | 4.807408 |  |  |  | 648.043953 | [7 empty] | 0.0019 | [13 empty] | 13.073279 | [15 empty] | 674.886655 | [17 empty] | 3.4312 | [9 empty] | 0.123722 | [32 empty] | 2024 | Tan, R., Shao, Y., Brzozowski, M.J., Zheng, Y., Xiong, Y.-Q. (2024). Development of a machine learning model to classify mineral deposits using sphalerite chemistry and mineral assemblages. Ore Geology Reviews, 169, 106076.
| Nayongzhi |  | Magmatic hydrothermal, Basin hydrothermal, Epithermal, Seafloor hydrothermal | Mississippi Valley-type (MVT), Skarn, Epithermal, Sedimentary Exhalative (SEDEX), Volcanic-hosted massive sulfide (VMS) | MVT zinc-lead, skarn, epithermal, SEDEX, VMS | Zn, Pb |  | Zn, Pb | Cook et al., 2009 |  | 1575 | [9 empty] | mineral separate | [5 empty] | mineralisation |  |  |  | sphalerite |  |  | MVT |  |  |  | galena, pyrite, chalcopyrite, tetrahedrite, tellurides, magnetite, stannite, fluorite, cassiterite, enargite, stibnite, arsenopyrite, tennantite, pyroxene |  | LA-ICPMS |  |  |  |  | 1.889572 | [19 empty] | 313.725392 | [5 empty] | 0.3146 | [5 empty] | 76.963021 | [9 empty] | 10925.30913 |  | 1.263312 |  |  |  | 635.516073 | [7 empty] | 0.00229 | [13 empty] | 10.727793 | [15 empty] | 588.856398 | [17 empty] | 3.293593 | [9 empty] | 0.042885 | [32 empty] | 2024 | Tan, R., Shao, Y., Brzozowski, M.J., Zheng, Y., Xiong, Y.-Q. (2024). Development of a machine learning model to classify mineral deposits using sphalerite chemistry and mineral assemblages. Ore Geology Reviews, 169, 106076.
| Nayongzhi |  | Magmatic hydrothermal, Basin hydrothermal, Epithermal, Seafloor hydrothermal | Mississippi Valley-type (MVT), Skarn, Epithermal, Sedimentary Exhalative (SEDEX), Volcanic-hosted massive sulfide (VMS) | MVT zinc-lead, skarn, epithermal, SEDEX, VMS | Zn, Pb |  | Zn, Pb | Cook et al., 2009 |  | 1576 | [9 empty] | mineral separate | [5 empty] | mineralisation |  |  |  | sphalerite |  |  | MVT |  |  |  | galena, pyrite, chalcopyrite, tetrahedrite, tellurides, magnetite, stannite, fluorite, cassiterite, enargite, stibnite, arsenopyrite, tennantite, pyroxene |  | LA-ICPMS |  |  |  |  | 1.658475 | [19 empty] | 313.65148 | [5 empty] | 0.250641 | [5 empty] | 38.592332 | [9 empty] | 7199.553974 |  | 2.063701 |  |  |  | 505.999949 | [7 empty] | 0.00218 | [13 empty] | 11.648248 | [15 empty] | 1732.67716 | [17 empty] | 4.321655 | [9 empty] | 0.06443 | [32 empty] | 2024 | Tan, R., Shao, Y., Brzozowski, M.J., Zheng, Y., Xiong, Y.-Q. (2024). Development of a machine learning model to classify mineral deposits using sphalerite chemistry and mineral assemblages. Ore Geology Reviews, 169, 106076.
| Nayongzhi |  | Magmatic hydrothermal, Basin hydrothermal, Epithermal, Seafloor hydrothermal | Mississippi Valley-type (MVT), Skarn, Epithermal, Sedimentary Exhalative (SEDEX), Volcanic-hosted massive sulfide (VMS) | MVT zinc-lead, skarn, epithermal, SEDEX, VMS | Zn, Pb |  | Zn, Pb | Cook et al., 2009 |  | 1577 | [9 empty] | mineral separate | [5 empty] | mineralisation |  |  |  | sphalerite |  |  | MVT |  |  |  | galena, pyrite, chalcopyrite, tetrahedrite, tellurides, magnetite, stannite, fluorite, cassiterite, enargite, stibnite, arsenopyrite, tennantite, pyroxene |  | LA-ICPMS |  |  |  |  | 1.75613 | [19 empty] | 312.523907 | [5 empty] | 0.311162 | [5 empty] | 57.292947 | [9 empty] | 11822.79822 |  | 2.475061 |  |  |  | 864.267662 | [7 empty] | 0.001935 | [13 empty] | 16.790029 | [15 empty] | 1702.577575 | [17 empty] | 3.094076 | [9 empty] | 0.076648 | [32 empty] | 2024 | Tan, R., Shao, Y., Brzozowski, M.J., Zheng, Y., Xiong, Y.-Q. (2024). Development of a machine learning model to classify mineral deposits using sphalerite chemistry and mineral assemblages. Ore Geology Reviews, 169, 106076.
| Nayongzhi |  | Magmatic hydrothermal, Basin hydrothermal, Epithermal, Seafloor hydrothermal | Mississippi Valley-type (MVT), Skarn, Epithermal, Sedimentary Exhalative (SEDEX), Volcanic-hosted massive sulfide (VMS) | MVT zinc-lead, skarn, epithermal, SEDEX, VMS | Zn, Pb |  | Zn, Pb | Cook et al., 2009 |  | 1578 | [9 empty] | mineral separate | [5 empty] | mineralisation |  |  |  | sphalerite |  |  | MVT |  |  |  | galena, pyrite, chalcopyrite, tetrahedrite, tellurides, magnetite, stannite, fluorite, cassiterite, enargite, stibnite, arsenopyrite, tennantite, pyroxene |  | LA-ICPMS |  |  |  |  | 1.831746 | [19 empty] | 1298.244559 | [5 empty] | 0.142727 | [5 empty] | 243.771983 | [9 empty] | 2551.086894 |  | 212.194933 |  |  |  | 41.111453 | [7 empty] | 0.098591 | [13 empty] | 2.124724 | [15 empty] | 107.144672 | [17 empty] | 124.517432 | [9 empty] | 11.961778 | [32 empty] | 2024 | Tan, R., Shao, Y., Brzozowski, M.J., Zheng, Y., Xiong, Y.-Q. (2024). Development of a machine learning model to classify mineral deposits using sphalerite chemistry and mineral assemblages. Ore Geology Reviews, 169, 106076.
| Nayongzhi |  | Magmatic hydrothermal, Basin hydrothermal, Epithermal, Seafloor hydrothermal | Mississippi Valley-type (MVT), Skarn, Epithermal, Sedimentary Exhalative (SEDEX), Volcanic-hosted massive sulfide (VMS) | MVT zinc-lead, skarn, epithermal, SEDEX, VMS | Zn, Pb |  | Zn, Pb | Cook et al., 2009 |  | 1579 | [9 empty] | mineral separate | [5 empty] | mineralisation |  |  |  | sphalerite |  |  | MVT |  |  |  | galena, pyrite, chalcopyrite, tetrahedrite, tellurides, magnetite, stannite, fluorite, cassiterite, enargite, stibnite, arsenopyrite, tennantite, pyroxene |  | LA-ICPMS |  |  |  |  | 1.871195 | [19 empty] | 1402.084019 | [5 empty] | 0.128118 | [5 empty] | 219.790623 | [9 empty] | 2722.551144 |  | 285.21187 |  |  |  | 58.301859 | [7 empty] | 0.065588 | [13 empty] | 5.604339 | [15 empty] | 60.516418 | [17 empty] | 59.467894 | [9 empty] | 17.848922 | [32 empty] | 2024 | Tan, R., Shao, Y., Brzozowski, M.J., Zheng, Y., Xiong, Y.-Q. (2024). Development of a machine learning model to classify mineral deposits using sphalerite chemistry and mineral assemblages. Ore Geology Reviews, 169, 106076.
| Nayongzhi |  | Magmatic hydrothermal, Basin hydrothermal, Epithermal, Seafloor hydrothermal | Mississippi Valley-type (MVT), Skarn, Epithermal, Sedimentary Exhalative (SEDEX), Volcanic-hosted massive sulfide (VMS) | MVT zinc-lead, skarn, epithermal, SEDEX, VMS | Zn, Pb |  | Zn, Pb | Cook et al., 2009 |  | 1580 | [9 empty] | mineral separate | [5 empty] | mineralisation |  |  |  | sphalerite |  |  | MVT |  |  |  | galena, pyrite, chalcopyrite, tetrahedrite, tellurides, magnetite, stannite, fluorite, cassiterite, enargite, stibnite, arsenopyrite, tennantite, pyroxene |  | LA-ICPMS |  |  |  |  | 1.5743 | [19 empty] | 1298.313692 | [5 empty] | 0.165291 | [5 empty] | 135.065963 | [9 empty] | 2942.337704 |  | 144.311487 |  |  |  | 68.009091 | [7 empty] | 0.040898 | [13 empty] | 2.495338 | [15 empty] | 101.255556 | [17 empty] | 82.218717 | [9 empty] | 11.73141 | [32 empty] | 2024 | Tan, R., Shao, Y., Brzozowski, M.J., Zheng, Y., Xiong, Y.-Q. (2024). Development of a machine learning model to classify mineral deposits using sphalerite chemistry and mineral assemblages. Ore Geology Reviews, 169, 106076.
| Nayongzhi |  | Magmatic hydrothermal, Basin hydrothermal, Epithermal, Seafloor hydrothermal | Mississippi Valley-type (MVT), Skarn, Epithermal, Sedimentary Exhalative (SEDEX), Volcanic-hosted massive sulfide (VMS) | MVT zinc-lead, skarn, epithermal, SEDEX, VMS | Zn, Pb |  | Zn, Pb | Cook et al., 2009 |  | 1581 | [9 empty] | mineral separate | [5 empty] | mineralisation |  |  |  | sphalerite |  |  | MVT |  |  |  | galena, pyrite, chalcopyrite, tetrahedrite, tellurides, magnetite, stannite, fluorite, cassiterite, enargite, stibnite, arsenopyrite, tennantite, pyroxene |  | LA-ICPMS |  |  |  |  | 2.088153 | [19 empty] | 1757.496102 | [5 empty] | 0.25728 | [5 empty] | 308.772855 | [9 empty] | 1919.978177 |  | 259.731415 |  |  |  | 95.352202 | [7 empty] | 0.291626 | [13 empty] | 4.303928 | [15 empty] | 55.856409 | [17 empty] | 65.742252 | [9 empty] | 26.763088 | [32 empty] | 2024 | Tan, R., Shao, Y., Brzozowski, M.J., Zheng, Y., Xiong, Y.-Q. (2024). Development of a machine learning model to classify mineral deposits using sphalerite chemistry and mineral assemblages. Ore Geology Reviews, 169, 106076.
| Nayongzhi |  | Magmatic hydrothermal, Basin hydrothermal, Epithermal, Seafloor hydrothermal | Mississippi Valley-type (MVT), Skarn, Epithermal, Sedimentary Exhalative (SEDEX), Volcanic-hosted massive sulfide (VMS) | MVT zinc-lead, skarn, epithermal, SEDEX, VMS | Zn, Pb |  | Zn, Pb | Cook et al., 2009 |  | 1582 | [9 empty] | mineral separate | [5 empty] | mineralisation |  |  |  | sphalerite |  |  | MVT |  |  |  | galena, pyrite, chalcopyrite, tetrahedrite, tellurides, magnetite, stannite, fluorite, cassiterite, enargite, stibnite, arsenopyrite, tennantite, pyroxene |  | LA-ICPMS |  |  |  |  | 1.475501 | [19 empty] | 625.308178 | [5 empty] | 0.313159 | [5 empty] | 32.784218 | [9 empty] | 1377.575566 |  | 63.773365 |  |  |  | 34.417195 | [7 empty] | 0.311804 | [13 empty] | 0.289988 | [15 empty] | 9.446821 | [17 empty] | 0.257155 | [9 empty] | 42.862097 | [32 empty] | 2024 | Tan, R., Shao, Y., Brzozowski, M.J., Zheng, Y., Xiong, Y.-Q. (2024). Development of a machine learning model to classify mineral deposits using sphalerite chemistry and mineral assemblages. Ore Geology Reviews, 169, 106076.
| Nayongzhi |  | Magmatic hydrothermal, Basin hydrothermal, Epithermal, Seafloor hydrothermal | Mississippi Valley-type (MVT), Skarn, Epithermal, Sedimentary Exhalative (SEDEX), Volcanic-hosted massive sulfide (VMS) | MVT zinc-lead, skarn, epithermal, SEDEX, VMS | Zn, Pb |  | Zn, Pb | Cook et al., 2009 |  | 1583 | [9 empty] | mineral separate | [5 empty] | mineralisation |  |  |  | sphalerite |  |  | MVT |  |  |  | galena, pyrite, chalcopyrite, tetrahedrite, tellurides, magnetite, stannite, fluorite, cassiterite, enargite, stibnite, arsenopyrite, tennantite, pyroxene |  | LA-ICPMS |  |  |  |  | 1.215429 | [19 empty] | 1355.425293 | [5 empty] | 0.103837 | [5 empty] | 175.05907 | [9 empty] | 3184.779233 |  | 171.360212 |  |  |  | 63.016814 | [7 empty] | 1.195984 | [13 empty] | 4.087922 | [15 empty] | 126.186945 | [17 empty] | 121.434205 | [9 empty] | 13.376197 | [32 empty] | 2024 | Tan, R., Shao, Y., Brzozowski, M.J., Zheng, Y., Xiong, Y.-Q. (2024). Development of a machine learning model to classify mineral deposits using sphalerite chemistry and mineral assemblages. Ore Geology Reviews, 169, 106076.
| Nayongzhi |  | Magmatic hydrothermal, Basin hydrothermal, Epithermal, Seafloor hydrothermal | Mississippi Valley-type (MVT), Skarn, Epithermal, Sedimentary Exhalative (SEDEX), Volcanic-hosted massive sulfide (VMS) | MVT zinc-lead, skarn, epithermal, SEDEX, VMS | Zn, Pb |  | Zn, Pb | Cook et al., 2009 |  | 1584 | [9 empty] | mineral separate | [5 empty] | mineralisation |  |  |  | sphalerite |  |  | MVT |  |  |  | galena, pyrite, chalcopyrite, tetrahedrite, tellurides, magnetite, stannite, fluorite, cassiterite, enargite, stibnite, arsenopyrite, tennantite, pyroxene |  | LA-ICPMS |  |  |  |  | 1.465222 | [19 empty] | 1209.124956 | [5 empty] | 0.118233 | [5 empty] | 102.726596 | [9 empty] | 3474.526355 |  | 83.855227 |  |  |  | 70.553012 | [7 empty] | 0.397781 | [13 empty] | 5.485796 | [15 empty] | 111.559596 | [17 empty] | 85.055246 | [9 empty] | 3.738891 | [32 empty] | 2024 | Tan, R., Shao, Y., Brzozowski, M.J., Zheng, Y., Xiong, Y.-Q. (2024). Development of a machine learning model to classify mineral deposits using sphalerite chemistry and mineral assemblages. Ore Geology Reviews, 169, 106076.
| Nayongzhi |  | Magmatic hydrothermal, Basin hydrothermal, Epithermal, Seafloor hydrothermal | Mississippi Valley-type (MVT), Skarn, Epithermal, Sedimentary Exhalative (SEDEX), Volcanic-hosted massive sulfide (VMS) | MVT zinc-lead, skarn, epithermal, SEDEX, VMS | Zn, Pb |  | Zn, Pb | Cook et al., 2009 |  | 1585 | [9 empty] | mineral separate | [5 empty] | mineralisation |  |  |  | sphalerite |  |  | MVT |  |  |  | galena, pyrite, chalcopyrite, tetrahedrite, tellurides, magnetite, stannite, fluorite, cassiterite, enargite, stibnite, arsenopyrite, tennantite, pyroxene |  | LA-ICPMS |  |  |  |  | 1.286212 | [19 empty] | 1363.033149 | [5 empty] | 0.119998 | [5 empty] | 130.009849 | [9 empty] | 3273.932646 |  | 117.9549 |  |  |  | 80.061024 | [7 empty] | 0.14421 | [13 empty] | 2.907919 | [15 empty] | 82.40279 | [17 empty] | 62.079892 | [9 empty] | 18.317716 | [32 empty] | 2024 | Tan, R., Shao, Y., Brzozowski, M.J., Zheng, Y., Xiong, Y.-Q. (2024). Development of a machine learning model to classify mineral deposits using sphalerite chemistry and mineral assemblages. Ore Geology Reviews, 169, 106076.
| Nayongzhi |  | Magmatic hydrothermal, Basin hydrothermal, Epithermal, Seafloor hydrothermal | Mississippi Valley-type (MVT), Skarn, Epithermal, Sedimentary Exhalative (SEDEX), Volcanic-hosted massive sulfide (VMS) | MVT zinc-lead, skarn, epithermal, SEDEX, VMS | Zn, Pb |  | Zn, Pb | Cook et al., 2009 |  | 1586 | [9 empty] | mineral separate | [5 empty] | mineralisation |  |  |  | sphalerite |  |  | MVT |  |  |  | galena, pyrite, chalcopyrite, tetrahedrite, tellurides, magnetite, stannite, fluorite, cassiterite, enargite, stibnite, arsenopyrite, tennantite, pyroxene |  | LA-ICPMS |  |  |  |  | 1.577451 | [19 empty] | 1662.41531 | [5 empty] | 0.143839 | [5 empty] | 91.300112 | [9 empty] | 1530.380411 |  | 103.9662 |  |  |  | 110.719102 | [7 empty] | 0.585209 | [13 empty] | 2.830617 | [15 empty] | 81.92768 | [17 empty] | 5.359403 | [9 empty] | 8.61367 | [32 empty] | 2024 | Tan, R., Shao, Y., Brzozowski, M.J., Zheng, Y., Xiong, Y.-Q. (2024). Development of a machine learning model to classify mineral deposits using sphalerite chemistry and mineral assemblages. Ore Geology Reviews, 169, 106076.
| Nayongzhi |  | Magmatic hydrothermal, Basin hydrothermal, Epithermal, Seafloor hydrothermal | Mississippi Valley-type (MVT), Skarn, Epithermal, Sedimentary Exhalative (SEDEX), Volcanic-hosted massive sulfide (VMS) | MVT zinc-lead, skarn, epithermal, SEDEX, VMS | Zn, Pb |  | Zn, Pb | Cook et al., 2009 |  | 1587 | [9 empty] | mineral separate | [5 empty] | mineralisation |  |  |  | sphalerite |  |  | MVT |  |  |  | galena, pyrite, chalcopyrite, tetrahedrite, tellurides, magnetite, stannite, fluorite, cassiterite, enargite, stibnite, arsenopyrite, tennantite, pyroxene |  | LA-ICPMS |  |  |  |  | 1.705025 | [19 empty] | 1697.938898 | [5 empty] | 0.217769 | [5 empty] | 112.046336 | [9 empty] | 1939.211522 |  | 141.124193 |  |  |  | 73.603832 | [7 empty] | 0.563041 | [13 empty] | 2.123902 | [15 empty] | 52.147688 | [17 empty] | 5.234754 | [9 empty] | 10.281349 | [32 empty] | 2024 | Tan, R., Shao, Y., Brzozowski, M.J., Zheng, Y., Xiong, Y.-Q. (2024). Development of a machine learning model to classify mineral deposits using sphalerite chemistry and mineral assemblages. Ore Geology Reviews, 169, 106076.
| Nayongzhi |  | Magmatic hydrothermal, Basin hydrothermal, Epithermal, Seafloor hydrothermal | Mississippi Valley-type (MVT), Skarn, Epithermal, Sedimentary Exhalative (SEDEX), Volcanic-hosted massive sulfide (VMS) | MVT zinc-lead, skarn, epithermal, SEDEX, VMS | Zn, Pb |  | Zn, Pb | Cook et al., 2009 |  | 1588 | [9 empty] | mineral separate | [5 empty] | mineralisation |  |  |  | sphalerite |  |  | MVT |  |  |  | galena, pyrite, chalcopyrite, tetrahedrite, tellurides, magnetite, stannite, fluorite, cassiterite, enargite, stibnite, arsenopyrite, tennantite, pyroxene |  | LA-ICPMS |  |  |  |  | 1.786618 | [19 empty] | 1056.1153 | [5 empty] | 0.155984 | [5 empty] | 139.760938 | [9 empty] | 3688.321794 |  | 165.096934 |  |  |  | 209.501787 | [7 empty] | 0.612062 | [13 empty] | 3.641908 | [15 empty] | 271.0723 | [17 empty] | 131.136289 | [9 empty] | 41.003582 | [32 empty] | 2024 | Tan, R., Shao, Y., Brzozowski, M.J., Zheng, Y., Xiong, Y.-Q. (2024). Development of a machine learning model to classify mineral deposits using sphalerite chemistry and mineral assemblages. Ore Geology Reviews, 169, 106076.
| Nayongzhi |  | Magmatic hydrothermal, Basin hydrothermal, Epithermal, Seafloor hydrothermal | Mississippi Valley-type (MVT), Skarn, Epithermal, Sedimentary Exhalative (SEDEX), Volcanic-hosted massive sulfide (VMS) | MVT zinc-lead, skarn, epithermal, SEDEX, VMS | Zn, Pb |  | Zn, Pb | Cook et al., 2009 |  | 1589 | [9 empty] | mineral separate | [5 empty] | mineralisation |  |  |  | sphalerite |  |  | MVT |  |  |  | galena, pyrite, chalcopyrite, tetrahedrite, tellurides, magnetite, stannite, fluorite, cassiterite, enargite, stibnite, arsenopyrite, tennantite, pyroxene |  | LA-ICPMS |  |  |  |  | 1.408019 | [19 empty] | 1292.057028 | [5 empty] | 0.1427 | [5 empty] | 122.114504 | [9 empty] | 2108.832744 |  | 134.879487 |  |  |  | 100.032651 | [7 empty] | 0.052631 | [13 empty] | 1.898676 | [15 empty] | 71.84433 | [17 empty] | 43.230015 | [9 empty] | 11.364783 | [32 empty] | 2024 | Tan, R., Shao, Y., Brzozowski, M.J., Zheng, Y., Xiong, Y.-Q. (2024). Development of a machine learning model to classify mineral deposits using sphalerite chemistry and mineral assemblages. Ore Geology Reviews, 169, 106076.
| Nayongzhi |  | Magmatic hydrothermal, Basin hydrothermal, Epithermal, Seafloor hydrothermal | Mississippi Valley-type (MVT), Skarn, Epithermal, Sedimentary Exhalative (SEDEX), Volcanic-hosted massive sulfide (VMS) | MVT zinc-lead, skarn, epithermal, SEDEX, VMS | Zn, Pb |  | Zn, Pb | Cook et al., 2009 |  | 1590 | [9 empty] | mineral separate | [5 empty] | mineralisation |  |  |  | sphalerite |  |  | MVT |  |  |  | galena, pyrite, chalcopyrite, tetrahedrite, tellurides, magnetite, stannite, fluorite, cassiterite, enargite, stibnite, arsenopyrite, tennantite, pyroxene |  | LA-ICPMS |  |  |  |  | 2.003095 | [19 empty] | 963.980706 | [5 empty] | 0.124903 | [5 empty] | 178.824338 | [9 empty] | 2664.790038 |  | 37.738861 |  |  |  | 83.082052 | [7 empty] | 0.068433 | [13 empty] | 1.772917 | [15 empty] | 54.618894 | [17 empty] | 32.769216 | [9 empty] | 15.558484 | [32 empty] | 2024 | Tan, R., Shao, Y., Brzozowski, M.J., Zheng, Y., Xiong, Y.-Q. (2024). Development of a machine learning model to classify mineral deposits using sphalerite chemistry and mineral assemblages. Ore Geology Reviews, 169, 106076.
| Nayongzhi |  | Magmatic hydrothermal, Basin hydrothermal, Epithermal, Seafloor hydrothermal | Mississippi Valley-type (MVT), Skarn, Epithermal, Sedimentary Exhalative (SEDEX), Volcanic-hosted massive sulfide (VMS) | MVT zinc-lead, skarn, epithermal, SEDEX, VMS | Zn, Pb |  | Zn, Pb | Cook et al., 2009 |  | 1591 | [9 empty] | mineral separate | [5 empty] | mineralisation |  |  |  | sphalerite |  |  | MVT |  |  |  | galena, pyrite, chalcopyrite, tetrahedrite, tellurides, magnetite, stannite, fluorite, cassiterite, enargite, stibnite, arsenopyrite, tennantite, pyroxene |  | LA-ICPMS |  |  |  |  | 1.333125 | [19 empty] | 741.211131 | [5 empty] | 0.118962 | [5 empty] | 65.574252 | [9 empty] | 3917.087387 |  | 58.187148 |  |  |  | 144.968088 | [7 empty] | 0.042972 | [13 empty] | 8.010394 | [15 empty] | 89.169111 | [17 empty] | 55.684053 | [9 empty] | 6.874156 | [32 empty] | 2024 | Tan, R., Shao, Y., Brzozowski, M.J., Zheng, Y., Xiong, Y.-Q. (2024). Development of a machine learning model to classify mineral deposits using sphalerite chemistry and mineral assemblages. Ore Geology Reviews, 169, 106076.
| Nayongzhi |  | Magmatic hydrothermal, Basin hydrothermal, Epithermal, Seafloor hydrothermal | Mississippi Valley-type (MVT), Skarn, Epithermal, Sedimentary Exhalative (SEDEX), Volcanic-hosted massive sulfide (VMS) | MVT zinc-lead, skarn, epithermal, SEDEX, VMS | Zn, Pb |  | Zn, Pb | Cook et al., 2009 |  | 1592 | [9 empty] | mineral separate | [5 empty] | mineralisation |  |  |  | sphalerite |  |  | MVT |  |  |  | galena, pyrite, chalcopyrite, tetrahedrite, tellurides, magnetite, stannite, fluorite, cassiterite, enargite, stibnite, arsenopyrite, tennantite, pyroxene |  | LA-ICPMS |  |  |  |  | 1.989907 | [19 empty] | 878.469459 | [5 empty] | 0.267963 | [5 empty] | 131.655048 | [9 empty] | 2469.462234 |  | 131.884433 |  |  |  | 165.651241 | [7 empty] | 0.349791 | [13 empty] | 4.214621 | [15 empty] | 85.792752 | [17 empty] | 26.691178 | [9 empty] | 15.825902 | [32 empty] | 2024 | Tan, R., Shao, Y., Brzozowski, M.J., Zheng, Y., Xiong, Y.-Q. (2024). Development of a machine learning model to classify mineral deposits using sphalerite chemistry and mineral assemblages. Ore Geology Reviews, 169, 106076.
| Nayongzhi |  | Magmatic hydrothermal, Basin hydrothermal, Epithermal, Seafloor hydrothermal | Mississippi Valley-type (MVT), Skarn, Epithermal, Sedimentary Exhalative (SEDEX), Volcanic-hosted massive sulfide (VMS) | MVT zinc-lead, skarn, epithermal, SEDEX, VMS | Zn, Pb |  | Zn, Pb | Cook et al., 2009 |  | 1593 | [9 empty] | mineral separate | [5 empty] | mineralisation |  |  |  | sphalerite |  |  | MVT |  |  |  | galena, pyrite, chalcopyrite, tetrahedrite, tellurides, magnetite, stannite, fluorite, cassiterite, enargite, stibnite, arsenopyrite, tennantite, pyroxene |  | LA-ICPMS |  |  |  |  | 1.430275 | [19 empty] | 966.336147 | [5 empty] | 0.126052 | [5 empty] | 67.568122 | [9 empty] | 2218.10745 |  | 65.67536 |  |  |  | 71.983141 | [7 empty] | 0.079744 | [13 empty] | 2.715169 | [15 empty] | 67.457866 | [17 empty] | 45.084769 | [9 empty] | 7.868037 | [32 empty] | 2024 | Tan, R., Shao, Y., Brzozowski, M.J., Zheng, Y., Xiong, Y.-Q. (2024). Development of a machine learning model to classify mineral deposits using sphalerite chemistry and mineral assemblages. Ore Geology Reviews, 169, 106076.
| Nayongzhi |  | Magmatic hydrothermal, Basin hydrothermal, Epithermal, Seafloor hydrothermal | Mississippi Valley-type (MVT), Skarn, Epithermal, Sedimentary Exhalative (SEDEX), Volcanic-hosted massive sulfide (VMS) | MVT zinc-lead, skarn, epithermal, SEDEX, VMS | Zn, Pb |  | Zn, Pb | Cook et al., 2009 |  | 1594 | [9 empty] | mineral separate | [5 empty] | mineralisation |  |  |  | sphalerite |  |  | MVT |  |  |  | galena, pyrite, chalcopyrite, tetrahedrite, tellurides, magnetite, stannite, fluorite, cassiterite, enargite, stibnite, arsenopyrite, tennantite, pyroxene |  | LA-ICPMS |  |  |  |  | 2.694709 | [19 empty] | 739.314928 | [5 empty] | 0.411978 | [5 empty] | 193.85861 | [9 empty] | 8230.580782 |  | 91.519053 |  |  |  | 550.649172 | [7 empty] | 0.043198 | [13 empty] | 11.535568 | [15 empty] | 636.146188 | [17 empty] | 40.129127 | [9 empty] | 8.905384 | [32 empty] | 2024 | Tan, R., Shao, Y., Brzozowski, M.J., Zheng, Y., Xiong, Y.-Q. (2024). Development of a machine learning model to classify mineral deposits using sphalerite chemistry and mineral assemblages. Ore Geology Reviews, 169, 106076.
| Nayongzhi |  | Magmatic hydrothermal, Basin hydrothermal, Epithermal, Seafloor hydrothermal | Mississippi Valley-type (MVT), Skarn, Epithermal, Sedimentary Exhalative (SEDEX), Volcanic-hosted massive sulfide (VMS) | MVT zinc-lead, skarn, epithermal, SEDEX, VMS | Zn, Pb |  | Zn, Pb | Cook et al., 2009 |  | 1595 | [9 empty] | mineral separate | [5 empty] | mineralisation |  |  |  | sphalerite |  |  | MVT |  |  |  | galena, pyrite, chalcopyrite, tetrahedrite, tellurides, magnetite, stannite, fluorite, cassiterite, enargite, stibnite, arsenopyrite, tennantite, pyroxene |  | LA-ICPMS |  |  |  |  | 1.665462 | [19 empty] | 455.441749 | [5 empty] | 0.296822 | [5 empty] | 69.503233 | [9 empty] | 5343.38963 |  | 14.395679 |  |  |  | 419.055243 | [7 empty] | 0.1506 | [13 empty] | 10.533564 | [15 empty] | 455.425981 | [17 empty] | 7.694811 | [9 empty] | 8.170151 | [32 empty] | 2024 | Tan, R., Shao, Y., Brzozowski, M.J., Zheng, Y., Xiong, Y.-Q. (2024). Development of a machine learning model to classify mineral deposits using sphalerite chemistry and mineral assemblages. Ore Geology Reviews, 169, 106076.
| Nayongzhi |  | Magmatic hydrothermal, Basin hydrothermal, Epithermal, Seafloor hydrothermal | Mississippi Valley-type (MVT), Skarn, Epithermal, Sedimentary Exhalative (SEDEX), Volcanic-hosted massive sulfide (VMS) | MVT zinc-lead, skarn, epithermal, SEDEX, VMS | Zn, Pb |  | Zn, Pb | Cook et al., 2009 |  | 1596 | [9 empty] | mineral separate | [5 empty] | mineralisation |  |  |  | sphalerite |  |  | MVT |  |  |  | galena, pyrite, chalcopyrite, tetrahedrite, tellurides, magnetite, stannite, fluorite, cassiterite, enargite, stibnite, arsenopyrite, tennantite, pyroxene |  | LA-ICPMS |  |  |  |  | 1.848145 | [19 empty] | 611.401024 | [5 empty] | 0.202934 | [5 empty] | 75.510238 | [9 empty] | 6443.935641 |  | 27.668522 |  |  |  | 330.394742 | [7 empty] | 0.251823 | [13 empty] | 9.628152 | [15 empty] | 295.725471 | [17 empty] | 21.557321 | [9 empty] | 10.806249 | [32 empty] | 2024 | Tan, R., Shao, Y., Brzozowski, M.J., Zheng, Y., Xiong, Y.-Q. (2024). Development of a machine learning model to classify mineral deposits using sphalerite chemistry and mineral assemblages. Ore Geology Reviews, 169, 106076.
| Nayongzhi |  | Magmatic hydrothermal, Basin hydrothermal, Epithermal, Seafloor hydrothermal | Mississippi Valley-type (MVT), Skarn, Epithermal, Sedimentary Exhalative (SEDEX), Volcanic-hosted massive sulfide (VMS) | MVT zinc-lead, skarn, epithermal, SEDEX, VMS | Zn, Pb |  | Zn, Pb | Cook et al., 2009 |  | 1597 | [9 empty] | mineral separate | [5 empty] | mineralisation |  |  |  | sphalerite |  |  | MVT |  |  |  | galena, pyrite, chalcopyrite, tetrahedrite, tellurides, magnetite, stannite, fluorite, cassiterite, enargite, stibnite, arsenopyrite, tennantite, pyroxene |  | LA-ICPMS |  |  |  |  | 4.761633 | [19 empty] | 861.728782 | [5 empty] | 0.31905 | [5 empty] | 81.912475 | [9 empty] | 6080.439738 |  | 135.327172 |  |  |  | 117.175465 | [7 empty] | 0.017964 | [13 empty] | 11.568575 | [15 empty] | 125.115086 | [17 empty] | 69.717761 | [9 empty] | 2.017791 | [32 empty] | 2024 | Tan, R., Shao, Y., Brzozowski, M.J., Zheng, Y., Xiong, Y.-Q. (2024). Development of a machine learning model to classify mineral deposits using sphalerite chemistry and mineral assemblages. Ore Geology Reviews, 169, 106076.
| Nayongzhi |  | Magmatic hydrothermal, Basin hydrothermal, Epithermal, Seafloor hydrothermal | Mississippi Valley-type (MVT), Skarn, Epithermal, Sedimentary Exhalative (SEDEX), Volcanic-hosted massive sulfide (VMS) | MVT zinc-lead, skarn, epithermal, SEDEX, VMS | Zn, Pb |  | Zn, Pb | Cook et al., 2009 |  | 1598 | [9 empty] | mineral separate | [5 empty] | mineralisation |  |  |  | sphalerite |  |  | MVT |  |  |  | galena, pyrite, chalcopyrite, tetrahedrite, tellurides, magnetite, stannite, fluorite, cassiterite, enargite, stibnite, arsenopyrite, tennantite, pyroxene |  | LA-ICPMS |  |  |  |  | 1.346257 | [19 empty] | 783.04 | [5 empty] | 0.092281 | [5 empty] | 46.40553 | [9 empty] | 3707.508309 |  | 38.235352 |  |  |  | 87.136539 | [7 empty] | 0.038327 | [13 empty] | 5.323895 | [15 empty] | 62.114235 | [17 empty] | 36.891239 | [9 empty] | 2.479169 | [32 empty] | 2024 | Tan, R., Shao, Y., Brzozowski, M.J., Zheng, Y., Xiong, Y.-Q. (2024). Development of a machine learning model to classify mineral deposits using sphalerite chemistry and mineral assemblages. Ore Geology Reviews, 169, 106076.
| Nayongzhi |  | Magmatic hydrothermal, Basin hydrothermal, Epithermal, Seafloor hydrothermal | Mississippi Valley-type (MVT), Skarn, Epithermal, Sedimentary Exhalative (SEDEX), Volcanic-hosted massive sulfide (VMS) | MVT zinc-lead, skarn, epithermal, SEDEX, VMS | Zn, Pb |  | Zn, Pb | Cook et al., 2009 |  | 1599 | [9 empty] | mineral separate | [5 empty] | mineralisation |  |  |  | sphalerite |  |  | MVT |  |  |  | galena, pyrite, chalcopyrite, tetrahedrite, tellurides, magnetite, stannite, fluorite, cassiterite, enargite, stibnite, arsenopyrite, tennantite, pyroxene |  | LA-ICPMS |  |  |  |  | 3.005638 | [19 empty] | 771.913792 | [5 empty] | 0.251557 | [5 empty] | 166.733 | [9 empty] | 4609.513884 |  | 182.230767 |  |  |  | 217.352463 | [7 empty] | 0.280483 | [13 empty] | 8.153459 | [15 empty] | 158.74782 | [17 empty] | 73.181324 | [9 empty] | 18.778386 | [32 empty] | 2024 | Tan, R., Shao, Y., Brzozowski, M.J., Zheng, Y., Xiong, Y.-Q. (2024). Development of a machine learning model to classify mineral deposits using sphalerite chemistry and mineral assemblages. Ore Geology Reviews, 169, 106076.
| Nayongzhi |  | Magmatic hydrothermal, Basin hydrothermal, Epithermal, Seafloor hydrothermal | Mississippi Valley-type (MVT), Skarn, Epithermal, Sedimentary Exhalative (SEDEX), Volcanic-hosted massive sulfide (VMS) | MVT zinc-lead, skarn, epithermal, SEDEX, VMS | Zn, Pb |  | Zn, Pb | Cook et al., 2009 |  | 1600 | [9 empty] | mineral separate | [5 empty] | mineralisation |  |  |  | sphalerite |  |  | MVT |  |  |  | galena, pyrite, chalcopyrite, tetrahedrite, tellurides, magnetite, stannite, fluorite, cassiterite, enargite, stibnite, arsenopyrite, tennantite, pyroxene |  | LA-ICPMS |  |  |  |  | 4.140437 | [19 empty] | 727.037076 | [5 empty] | 0.270831 | [5 empty] | 133.64626 | [9 empty] | 6480.858004 |  | 106.461997 |  |  |  | 208.620369 | [7 empty] | 0.113619 | [13 empty] | 12.217418 | [15 empty] | 264.438426 | [17 empty] | 169.146779 | [9 empty] | 6.912452 | [32 empty] | 2024 | Tan, R., Shao, Y., Brzozowski, M.J., Zheng, Y., Xiong, Y.-Q. (2024). Development of a machine learning model to classify mineral deposits using sphalerite chemistry and mineral assemblages. Ore Geology Reviews, 169, 106076.
| Nayongzhi |  | Magmatic hydrothermal, Basin hydrothermal, Epithermal, Seafloor hydrothermal | Mississippi Valley-type (MVT), Skarn, Epithermal, Sedimentary Exhalative (SEDEX), Volcanic-hosted massive sulfide (VMS) | MVT zinc-lead, skarn, epithermal, SEDEX, VMS | Zn, Pb |  | Zn, Pb | Cook et al., 2009 |  | 1601 | [9 empty] | mineral separate | [5 empty] | mineralisation |  |  |  | sphalerite |  |  | MVT |  |  |  | galena, pyrite, chalcopyrite, tetrahedrite, tellurides, magnetite, stannite, fluorite, cassiterite, enargite, stibnite, arsenopyrite, tennantite, pyroxene |  | LA-ICPMS |  |  |  |  | 1.710095 | [19 empty] | 726.701439 | [5 empty] | 0.078733 | [5 empty] | 48.655251 | [9 empty] | 3590.892192 |  | 53.821384 |  |  |  | 110.598878 | [7 empty] | 0.034831 | [13 empty] | 6.194453 | [15 empty] | 75.181064 | [17 empty] | 40.758512 | [9 empty] | 4.932847 | [32 empty] | 2024 | Tan, R., Shao, Y., Brzozowski, M.J., Zheng, Y., Xiong, Y.-Q. (2024). Development of a machine learning model to classify mineral deposits using sphalerite chemistry and mineral assemblages. Ore Geology Reviews, 169, 106076.
| Nayongzhi |  | Magmatic hydrothermal, Basin hydrothermal, Epithermal, Seafloor hydrothermal | Mississippi Valley-type (MVT), Skarn, Epithermal, Sedimentary Exhalative (SEDEX), Volcanic-hosted massive sulfide (VMS) | MVT zinc-lead, skarn, epithermal, SEDEX, VMS | Zn, Pb |  | Zn, Pb | Cook et al., 2009 |  | 1602 | [9 empty] | mineral separate | [5 empty] | mineralisation |  |  |  | sphalerite |  |  | MVT |  |  |  | galena, pyrite, chalcopyrite, tetrahedrite, tellurides, magnetite, stannite, fluorite, cassiterite, enargite, stibnite, arsenopyrite, tennantite, pyroxene |  | LA-ICPMS |  |  |  |  | 1.46896 | [19 empty] | 1144.059773 | [5 empty] | 0.105903 | [5 empty] | 114.36761 | [9 empty] | 2428.667033 |  | 77.295771 |  |  |  | 137.576671 | [7 empty] | 0.054422 | [13 empty] | 4.340608 | [15 empty] | 90.025159 | [17 empty] | 74.605437 | [9 empty] | 10.657271 | [32 empty] | 2024 | Tan, R., Shao, Y., Brzozowski, M.J., Zheng, Y., Xiong, Y.-Q. (2024). Development of a machine learning model to classify mineral deposits using sphalerite chemistry and mineral assemblages. Ore Geology Reviews, 169, 106076.
| Nayongzhi |  | Magmatic hydrothermal, Basin hydrothermal, Epithermal, Seafloor hydrothermal | Mississippi Valley-type (MVT), Skarn, Epithermal, Sedimentary Exhalative (SEDEX), Volcanic-hosted massive sulfide (VMS) | MVT zinc-lead, skarn, epithermal, SEDEX, VMS | Zn, Pb |  | Zn, Pb | Cook et al., 2009 |  | 1603 | [9 empty] | mineral separate | [5 empty] | mineralisation |  |  |  | sphalerite |  |  | MVT |  |  |  | galena, pyrite, chalcopyrite, tetrahedrite, tellurides, magnetite, stannite, fluorite, cassiterite, enargite, stibnite, arsenopyrite, tennantite, pyroxene |  | LA-ICPMS |  |  |  |  | 1.780216 | [19 empty] | 403.986173 | [5 empty] | 0.118771 | [5 empty] | 184.44455 | [9 empty] | 2827.170711 |  | 34.098778 |  |  |  | 540.030672 | [7 empty] | 0.039223 | [13 empty] | 9.354116 | [15 empty] | 445.997557 | [17 empty] | 20.727659 | [9 empty] | 6.206928 | [32 empty] | 2024 | Tan, R., Shao, Y., Brzozowski, M.J., Zheng, Y., Xiong, Y.-Q. (2024). Development of a machine learning model to classify mineral deposits using sphalerite chemistry and mineral assemblages. Ore Geology Reviews, 169, 106076.
| Nayongzhi |  | Magmatic hydrothermal, Basin hydrothermal, Epithermal, Seafloor hydrothermal | Mississippi Valley-type (MVT), Skarn, Epithermal, Sedimentary Exhalative (SEDEX), Volcanic-hosted massive sulfide (VMS) | MVT zinc-lead, skarn, epithermal, SEDEX, VMS | Zn, Pb |  | Zn, Pb | Cook et al., 2009 |  | 1604 | [9 empty] | mineral separate | [5 empty] | mineralisation |  |  |  | sphalerite |  |  | MVT |  |  |  | galena, pyrite, chalcopyrite, tetrahedrite, tellurides, magnetite, stannite, fluorite, cassiterite, enargite, stibnite, arsenopyrite, tennantite, pyroxene |  | LA-ICPMS |  |  |  |  | 1.87707 | [19 empty] | 1494.315758 | [5 empty] | 0.076595 | [5 empty] | 84.990145 | [9 empty] | 2793.347188 |  | 154.580327 |  |  |  | 16.629799 | [7 empty] | 0.048009 | [13 empty] | 2.054367 | [15 empty] | 31.659187 | [17 empty] | 43.714993 | [9 empty] | 4.161332 | [32 empty] | 2024 | Tan, R., Shao, Y., Brzozowski, M.J., Zheng, Y., Xiong, Y.-Q. (2024). Development of a machine learning model to classify mineral deposits using sphalerite chemistry and mineral assemblages. Ore Geology Reviews, 169, 106076.
| Nayongzhi |  | Magmatic hydrothermal, Basin hydrothermal, Epithermal, Seafloor hydrothermal | Mississippi Valley-type (MVT), Skarn, Epithermal, Sedimentary Exhalative (SEDEX), Volcanic-hosted massive sulfide (VMS) | MVT zinc-lead, skarn, epithermal, SEDEX, VMS | Zn, Pb |  | Zn, Pb | Cook et al., 2009 |  | 1605 | [9 empty] | mineral separate | [5 empty] | mineralisation |  |  |  | sphalerite |  |  | MVT |  |  |  | galena, pyrite, chalcopyrite, tetrahedrite, tellurides, magnetite, stannite, fluorite, cassiterite, enargite, stibnite, arsenopyrite, tennantite, pyroxene |  | LA-ICPMS |  |  |  |  | 1.762183 | [19 empty] | 1528.960992 | [5 empty] | 0.133297 | [5 empty] | 152.851538 | [9 empty] | 2685.853184 |  | 277.453078 |  |  |  | 43.119684 | [7 empty] | 0.045878 | [13 empty] | 1.27589 | [15 empty] | 64.310931 | [17 empty] | 54.948057 | [9 empty] | 10.167423 | [32 empty] | 2024 | Tan, R., Shao, Y., Brzozowski, M.J., Zheng, Y., Xiong, Y.-Q. (2024). Development of a machine learning model to classify mineral deposits using sphalerite chemistry and mineral assemblages. Ore Geology Reviews, 169, 106076.
| Nayongzhi |  | Magmatic hydrothermal, Basin hydrothermal, Epithermal, Seafloor hydrothermal | Mississippi Valley-type (MVT), Skarn, Epithermal, Sedimentary Exhalative (SEDEX), Volcanic-hosted massive sulfide (VMS) | MVT zinc-lead, skarn, epithermal, SEDEX, VMS | Zn, Pb |  | Zn, Pb | Cook et al., 2009 |  | 1606 | [9 empty] | mineral separate | [5 empty] | mineralisation |  |  |  | sphalerite |  |  | MVT |  |  |  | galena, pyrite, chalcopyrite, tetrahedrite, tellurides, magnetite, stannite, fluorite, cassiterite, enargite, stibnite, arsenopyrite, tennantite, pyroxene |  | LA-ICPMS |  |  |  |  | 1.579747 | [19 empty] | 1312.790927 | [5 empty] | 0.154378 | [5 empty] | 191.786424 | [9 empty] | 2615.080302 |  | 236.89572 |  |  |  | 27.231077 | [7 empty] | 0.062012 | [13 empty] | 2.176798 | [15 empty] | 116.379471 | [17 empty] | 164.642541 | [9 empty] | 9.675622 | [32 empty] | 2024 | Tan, R., Shao, Y., Brzozowski, M.J., Zheng, Y., Xiong, Y.-Q. (2024). Development of a machine learning model to classify mineral deposits using sphalerite chemistry and mineral assemblages. Ore Geology Reviews, 169, 106076.
| Nayongzhi |  | Magmatic hydrothermal, Basin hydrothermal, Epithermal, Seafloor hydrothermal | Mississippi Valley-type (MVT), Skarn, Epithermal, Sedimentary Exhalative (SEDEX), Volcanic-hosted massive sulfide (VMS) | MVT zinc-lead, skarn, epithermal, SEDEX, VMS | Zn, Pb |  | Zn, Pb | Cook et al., 2009 |  | 1607 | [9 empty] | mineral separate | [5 empty] | mineralisation |  |  |  | sphalerite |  |  | MVT |  |  |  | galena, pyrite, chalcopyrite, tetrahedrite, tellurides, magnetite, stannite, fluorite, cassiterite, enargite, stibnite, arsenopyrite, tennantite, pyroxene |  | LA-ICPMS |  |  |  |  | 1.609487 | [19 empty] | 1495.0124 | [5 empty] | 0.154279 | [5 empty] | 193.595471 | [9 empty] | 2864.49388 |  | 224.94122 |  |  |  | 44.366816 | [7 empty] | 0.038577 | [13 empty] | 2.752562 | [15 empty] | 93.686606 | [17 empty] | 106.425335 | [9 empty] | 8.767821 | [32 empty] | 2024 | Tan, R., Shao, Y., Brzozowski, M.J., Zheng, Y., Xiong, Y.-Q. (2024). Development of a machine learning model to classify mineral deposits using sphalerite chemistry and mineral assemblages. Ore Geology Reviews, 169, 106076.
| Nayongzhi |  | Magmatic hydrothermal, Basin hydrothermal, Epithermal, Seafloor hydrothermal | Mississippi Valley-type (MVT), Skarn, Epithermal, Sedimentary Exhalative (SEDEX), Volcanic-hosted massive sulfide (VMS) | MVT zinc-lead, skarn, epithermal, SEDEX, VMS | Zn, Pb |  | Zn, Pb | Cook et al., 2009 |  | 1608 | [9 empty] | mineral separate | [5 empty] | mineralisation |  |  |  | sphalerite |  |  | MVT |  |  |  | galena, pyrite, chalcopyrite, tetrahedrite, tellurides, magnetite, stannite, fluorite, cassiterite, enargite, stibnite, arsenopyrite, tennantite, pyroxene |  | LA-ICPMS |  |  |  |  | 1.397987 | [19 empty] | 1582.301437 | [5 empty] | 0.134336 | [5 empty] | 166.439832 | [9 empty] | 2034.02397 |  | 257.321549 |  |  |  | 8.843988 | [7 empty] | 0.31494 | [13 empty] | 1.124946 | [15 empty] | 45.709073 | [17 empty] | 73.590304 | [9 empty] | 8.903091 | [32 empty] | 2024 | Tan, R., Shao, Y., Brzozowski, M.J., Zheng, Y., Xiong, Y.-Q. (2024). Development of a machine learning model to classify mineral deposits using sphalerite chemistry and mineral assemblages. Ore Geology Reviews, 169, 106076.
| Nayongzhi |  | Magmatic hydrothermal, Basin hydrothermal, Epithermal, Seafloor hydrothermal | Mississippi Valley-type (MVT), Skarn, Epithermal, Sedimentary Exhalative (SEDEX), Volcanic-hosted massive sulfide (VMS) | MVT zinc-lead, skarn, epithermal, SEDEX, VMS | Zn, Pb |  | Zn, Pb | Cook et al., 2009 |  | 1609 | [9 empty] | mineral separate | [5 empty] | mineralisation |  |  |  | sphalerite |  |  | MVT |  |  |  | galena, pyrite, chalcopyrite, tetrahedrite, tellurides, magnetite, stannite, fluorite, cassiterite, enargite, stibnite, arsenopyrite, tennantite, pyroxene |  | LA-ICPMS |  |  |  |  | 1.550163 | [19 empty] | 1399.353388 | [5 empty] | 0.149225 | [5 empty] | 141.686138 | [9 empty] | 2904.276183 |  | 200.879649 |  |  |  | 39.892115 | [7 empty] | 0.046687 | [13 empty] | 1.882932 | [15 empty] | 61.612441 | [17 empty] | 66.904717 | [9 empty] | 7.76718 | [32 empty] | 2024 | Tan, R., Shao, Y., Brzozowski, M.J., Zheng, Y., Xiong, Y.-Q. (2024). Development of a machine learning model to classify mineral deposits using sphalerite chemistry and mineral assemblages. Ore Geology Reviews, 169, 106076.
| Nayongzhi |  | Magmatic hydrothermal, Basin hydrothermal, Epithermal, Seafloor hydrothermal | Mississippi Valley-type (MVT), Skarn, Epithermal, Sedimentary Exhalative (SEDEX), Volcanic-hosted massive sulfide (VMS) | MVT zinc-lead, skarn, epithermal, SEDEX, VMS | Zn, Pb |  | Zn, Pb | Cook et al., 2009 |  | 1610 | [9 empty] | mineral separate | [5 empty] | mineralisation |  |  |  | sphalerite |  |  | MVT |  |  |  | galena, pyrite, chalcopyrite, tetrahedrite, tellurides, magnetite, stannite, fluorite, cassiterite, enargite, stibnite, arsenopyrite, tennantite, pyroxene |  | LA-ICPMS |  |  |  |  | 1.224799 | [19 empty] | 1635.252501 | [5 empty] | 0.085899 | [5 empty] | 190.746697 | [9 empty] | 1411.29079 |  | 271.14021 |  |  |  | 15.664256 | [7 empty] | 0.117179 | [13 empty] | 1.444027 | [15 empty] | 106.312355 | [17 empty] | 151.46168 | [9 empty] | 12.034826 | [32 empty] | 2024 | Tan, R., Shao, Y., Brzozowski, M.J., Zheng, Y., Xiong, Y.-Q. (2024). Development of a machine learning model to classify mineral deposits using sphalerite chemistry and mineral assemblages. Ore Geology Reviews, 169, 106076.
| Nayongzhi |  | Magmatic hydrothermal, Basin hydrothermal, Epithermal, Seafloor hydrothermal | Mississippi Valley-type (MVT), Skarn, Epithermal, Sedimentary Exhalative (SEDEX), Volcanic-hosted massive sulfide (VMS) | MVT zinc-lead, skarn, epithermal, SEDEX, VMS | Zn, Pb |  | Zn, Pb | Cook et al., 2009 |  | 1611 | [9 empty] | mineral separate | [5 empty] | mineralisation |  |  |  | sphalerite |  |  | MVT |  |  |  | galena, pyrite, chalcopyrite, tetrahedrite, tellurides, magnetite, stannite, fluorite, cassiterite, enargite, stibnite, arsenopyrite, tennantite, pyroxene |  | LA-ICPMS |  |  |  |  | 2.003443 | [19 empty] | 1327.68696 | [5 empty] | 0.116807 | [5 empty] | 109.679722 | [9 empty] | 1941.215434 |  | 203.28061 |  |  |  | 32.469191 | [7 empty] | 0.061609 | [13 empty] | 2.119489 | [15 empty] | 66.026903 | [17 empty] | 73.781411 | [9 empty] | 15.841519 | [32 empty] | 2024 | Tan, R., Shao, Y., Brzozowski, M.J., Zheng, Y., Xiong, Y.-Q. (2024). Development of a machine learning model to classify mineral deposits using sphalerite chemistry and mineral assemblages. Ore Geology Reviews, 169, 106076.
| Nayongzhi |  | Magmatic hydrothermal, Basin hydrothermal, Epithermal, Seafloor hydrothermal | Mississippi Valley-type (MVT), Skarn, Epithermal, Sedimentary Exhalative (SEDEX), Volcanic-hosted massive sulfide (VMS) | MVT zinc-lead, skarn, epithermal, SEDEX, VMS | Zn, Pb |  | Zn, Pb | Cook et al., 2009 |  | 1612 | [9 empty] | mineral separate | [5 empty] | mineralisation |  |  |  | sphalerite |  |  | MVT |  |  |  | galena, pyrite, chalcopyrite, tetrahedrite, tellurides, magnetite, stannite, fluorite, cassiterite, enargite, stibnite, arsenopyrite, tennantite, pyroxene |  | LA-ICPMS |  |  |  |  | 1.429796 | [19 empty] | 1428.949894 | [5 empty] | 0.084868 | [5 empty] | 113.130702 | [9 empty] | 1973.161877 |  | 197.030243 |  |  |  | 31.310808 | [7 empty] | 0.082966 | [13 empty] | 2.859486 | [15 empty] | 135.097617 | [17 empty] | 138.061873 | [9 empty] | 18.841388 | [32 empty] | 2024 | Tan, R., Shao, Y., Brzozowski, M.J., Zheng, Y., Xiong, Y.-Q. (2024). Development of a machine learning model to classify mineral deposits using sphalerite chemistry and mineral assemblages. Ore Geology Reviews, 169, 106076.
| Nayongzhi |  | Magmatic hydrothermal, Basin hydrothermal, Epithermal, Seafloor hydrothermal | Mississippi Valley-type (MVT), Skarn, Epithermal, Sedimentary Exhalative (SEDEX), Volcanic-hosted massive sulfide (VMS) | MVT zinc-lead, skarn, epithermal, SEDEX, VMS | Zn, Pb |  | Zn, Pb | Cook et al., 2009 |  | 1613 | [9 empty] | mineral separate | [5 empty] | mineralisation |  |  |  | sphalerite |  |  | MVT |  |  |  | galena, pyrite, chalcopyrite, tetrahedrite, tellurides, magnetite, stannite, fluorite, cassiterite, enargite, stibnite, arsenopyrite, tennantite, pyroxene |  | LA-ICPMS |  |  |  |  | 1.693547 | [19 empty] | 1178.390505 | [5 empty] | 0.119954 | [5 empty] | 65.116167 | [9 empty] | 2215.383347 |  | 99.778161 |  |  |  | 12.072069 | [7 empty] | 0.016185 | [13 empty] | 3.939212 | [15 empty] | 83.588281 | [17 empty] | 115.433944 | [9 empty] | 3.250215 | [32 empty] | 2024 | Tan, R., Shao, Y., Brzozowski, M.J., Zheng, Y., Xiong, Y.-Q. (2024). Development of a machine learning model to classify mineral deposits using sphalerite chemistry and mineral assemblages. Ore Geology Reviews, 169, 106076.
| Nayongzhi |  | Magmatic hydrothermal, Basin hydrothermal, Epithermal, Seafloor hydrothermal | Mississippi Valley-type (MVT), Skarn, Epithermal, Sedimentary Exhalative (SEDEX), Volcanic-hosted massive sulfide (VMS) | MVT zinc-lead, skarn, epithermal, SEDEX, VMS | Zn, Pb |  | Zn, Pb | Cook et al., 2009 |  | 1614 | [9 empty] | mineral separate | [5 empty] | mineralisation |  |  |  | sphalerite |  |  | MVT |  |  |  | galena, pyrite, chalcopyrite, tetrahedrite, tellurides, magnetite, stannite, fluorite, cassiterite, enargite, stibnite, arsenopyrite, tennantite, pyroxene |  | LA-ICPMS |  |  |  |  | 1.389533 | [19 empty] | 1239.625624 | [5 empty] | 0.111807 | [5 empty] | 147.986715 | [9 empty] | 2130.637879 |  | 180.011318 |  |  |  | 41.687576 | [7 empty] | 0.086253 | [13 empty] | 2.701605 | [15 empty] | 97.50934 | [17 empty] | 98.478894 | [9 empty] | 24.390137 | [32 empty] | 2024 | Tan, R., Shao, Y., Brzozowski, M.J., Zheng, Y., Xiong, Y.-Q. (2024). Development of a machine learning model to classify mineral deposits using sphalerite chemistry and mineral assemblages. Ore Geology Reviews, 169, 106076.
| Nayongzhi |  | Magmatic hydrothermal, Basin hydrothermal, Epithermal, Seafloor hydrothermal | Mississippi Valley-type (MVT), Skarn, Epithermal, Sedimentary Exhalative (SEDEX), Volcanic-hosted massive sulfide (VMS) | MVT zinc-lead, skarn, epithermal, SEDEX, VMS | Zn, Pb |  | Zn, Pb | Cook et al., 2009 |  | 1615 | [9 empty] | mineral separate | [5 empty] | mineralisation |  |  |  | sphalerite |  |  | MVT |  |  |  | galena, pyrite, chalcopyrite, tetrahedrite, tellurides, magnetite, stannite, fluorite, cassiterite, enargite, stibnite, arsenopyrite, tennantite, pyroxene |  | LA-ICPMS |  |  |  |  | 1.447777 | [19 empty] | 1225.336029 | [5 empty] | 0.168119 | [5 empty] | 144.655707 | [9 empty] | 2029.734577 |  | 170.900407 |  |  |  | 79.052335 | [7 empty] | 0.076395 | [13 empty] | 2.481327 | [15 empty] | 136.537713 | [17 empty] | 138.187478 | [9 empty] | 15.454909 | [32 empty] | 2024 | Tan, R., Shao, Y., Brzozowski, M.J., Zheng, Y., Xiong, Y.-Q. (2024). Development of a machine learning model to classify mineral deposits using sphalerite chemistry and mineral assemblages. Ore Geology Reviews, 169, 106076.
| Nayongzhi |  | Magmatic hydrothermal, Basin hydrothermal, Epithermal, Seafloor hydrothermal | Mississippi Valley-type (MVT), Skarn, Epithermal, Sedimentary Exhalative (SEDEX), Volcanic-hosted massive sulfide (VMS) | MVT zinc-lead, skarn, epithermal, SEDEX, VMS | Zn, Pb |  | Zn, Pb | Cook et al., 2009 |  | 1616 | [9 empty] | mineral separate | [5 empty] | mineralisation |  |  |  | sphalerite |  |  | MVT |  |  |  | galena, pyrite, chalcopyrite, tetrahedrite, tellurides, magnetite, stannite, fluorite, cassiterite, enargite, stibnite, arsenopyrite, tennantite, pyroxene |  | LA-ICPMS |  |  |  |  | 1.815496 | [19 empty] | 1324.368336 | [5 empty] | 0.129198 | [5 empty] | 157.032593 | [9 empty] | 2789.064348 |  | 191.473244 |  |  |  | 47.966831 | [7 empty] | 0.045669 | [13 empty] | 2.147683 | [15 empty] | 60.736947 | [17 empty] | 74.958387 | [9 empty] | 4.519146 | [32 empty] | 2024 | Tan, R., Shao, Y., Brzozowski, M.J., Zheng, Y., Xiong, Y.-Q. (2024). Development of a machine learning model to classify mineral deposits using sphalerite chemistry and mineral assemblages. Ore Geology Reviews, 169, 106076.
| Nayongzhi |  | Magmatic hydrothermal, Basin hydrothermal, Epithermal, Seafloor hydrothermal | Mississippi Valley-type (MVT), Skarn, Epithermal, Sedimentary Exhalative (SEDEX), Volcanic-hosted massive sulfide (VMS) | MVT zinc-lead, skarn, epithermal, SEDEX, VMS | Zn, Pb |  | Zn, Pb | Cook et al., 2009 |  | 1617 | [9 empty] | mineral separate | [5 empty] | mineralisation |  |  |  | sphalerite |  |  | MVT |  |  |  | galena, pyrite, chalcopyrite, tetrahedrite, tellurides, magnetite, stannite, fluorite, cassiterite, enargite, stibnite, arsenopyrite, tennantite, pyroxene |  | LA-ICPMS |  |  |  |  | 1.202639 | [19 empty] | 1254.860783 | [5 empty] | 0.148592 | [5 empty] | 136.944662 | [9 empty] | 2124.50352 |  | 184.987332 |  |  |  | 57.34075 | [7 empty] | 0.068079 | [13 empty] | 2.056693 | [15 empty] | 69.822466 | [17 empty] | 65.165644 | [9 empty] | 16.326987 | [32 empty] | 2024 | Tan, R., Shao, Y., Brzozowski, M.J., Zheng, Y., Xiong, Y.-Q. (2024). Development of a machine learning model to classify mineral deposits using sphalerite chemistry and mineral assemblages. Ore Geology Reviews, 169, 106076.
| Nayongzhi |  | Magmatic hydrothermal, Basin hydrothermal, Epithermal, Seafloor hydrothermal | Mississippi Valley-type (MVT), Skarn, Epithermal, Sedimentary Exhalative (SEDEX), Volcanic-hosted massive sulfide (VMS) | MVT zinc-lead, skarn, epithermal, SEDEX, VMS | Zn, Pb |  | Zn, Pb | Cook et al., 2009 |  | 1618 | [9 empty] | mineral separate | [5 empty] | mineralisation |  |  |  | sphalerite |  |  | MVT |  |  |  | galena, pyrite, chalcopyrite, tetrahedrite, tellurides, magnetite, stannite, fluorite, cassiterite, enargite, stibnite, arsenopyrite, tennantite, pyroxene |  | LA-ICPMS |  |  |  |  | 1.291086 | [19 empty] | 1141.569157 | [5 empty] | 0.159507 | [5 empty] | 105.284551 | [9 empty] | 2213.030481 |  | 132.339141 |  |  |  | 86.694319 | [7 empty] | 0.03019 | [13 empty] | 1.421266 | [15 empty] | 45.435656 | [17 empty] | 39.590987 | [9 empty] | 7.691704 | [32 empty] | 2024 | Tan, R., Shao, Y., Brzozowski, M.J., Zheng, Y., Xiong, Y.-Q. (2024). Development of a machine learning model to classify mineral deposits using sphalerite chemistry and mineral assemblages. Ore Geology Reviews, 169, 106076.
| Nayongzhi |  | Magmatic hydrothermal, Basin hydrothermal, Epithermal, Seafloor hydrothermal | Mississippi Valley-type (MVT), Skarn, Epithermal, Sedimentary Exhalative (SEDEX), Volcanic-hosted massive sulfide (VMS) | MVT zinc-lead, skarn, epithermal, SEDEX, VMS | Zn, Pb |  | Zn, Pb | Cook et al., 2009 |  | 1619 | [9 empty] | mineral separate | [5 empty] | mineralisation |  |  |  | sphalerite |  |  | MVT |  |  |  | galena, pyrite, chalcopyrite, tetrahedrite, tellurides, magnetite, stannite, fluorite, cassiterite, enargite, stibnite, arsenopyrite, tennantite, pyroxene |  | LA-ICPMS |  |  |  |  | 1.5549 | [19 empty] | 1475.546594 | [5 empty] | 0.162877 | [5 empty] | 217.975773 | [9 empty] | 1637.484141 |  | 316.157147 |  |  |  | 15.442844 | [7 empty] | 0.13705 | [13 empty] | 1.092225 | [15 empty] | 123.758219 | [17 empty] | 152.648812 | [9 empty] | 18.409906 | [32 empty] | 2024 | Tan, R., Shao, Y., Brzozowski, M.J., Zheng, Y., Xiong, Y.-Q. (2024). Development of a machine learning model to classify mineral deposits using sphalerite chemistry and mineral assemblages. Ore Geology Reviews, 169, 106076.
| Nayongzhi |  | Magmatic hydrothermal, Basin hydrothermal, Epithermal, Seafloor hydrothermal | Mississippi Valley-type (MVT), Skarn, Epithermal, Sedimentary Exhalative (SEDEX), Volcanic-hosted massive sulfide (VMS) | MVT zinc-lead, skarn, epithermal, SEDEX, VMS | Zn, Pb |  | Zn, Pb | Cook et al., 2009 |  | 1620 | [9 empty] | mineral separate | [5 empty] | mineralisation |  |  |  | sphalerite |  |  | MVT |  |  |  | galena, pyrite, chalcopyrite, tetrahedrite, tellurides, magnetite, stannite, fluorite, cassiterite, enargite, stibnite, arsenopyrite, tennantite, pyroxene |  | LA-ICPMS |  |  |  |  | 0.3615 | [19 empty] | 1621.220972 | [5 empty] | 0.134872 | [5 empty] | 158.089587 | [9 empty] | 1289.054239 |  | 313.744093 |  |  |  | 9.1193 | [7 empty] | 0.061061 | [13 empty] | 0.885405 | [15 empty] | 74.162801 | [17 empty] | 109.068733 | [9 empty] | 10.26652 | [32 empty] | 2024 | Tan, R., Shao, Y., Brzozowski, M.J., Zheng, Y., Xiong, Y.-Q. (2024). Development of a machine learning model to classify mineral deposits using sphalerite chemistry and mineral assemblages. Ore Geology Reviews, 169, 106076.
| Nayongzhi |  | Magmatic hydrothermal, Basin hydrothermal, Epithermal, Seafloor hydrothermal | Mississippi Valley-type (MVT), Skarn, Epithermal, Sedimentary Exhalative (SEDEX), Volcanic-hosted massive sulfide (VMS) | MVT zinc-lead, skarn, epithermal, SEDEX, VMS | Zn, Pb |  | Zn, Pb | Cook et al., 2009 |  | 1621 | [9 empty] | mineral separate | [5 empty] | mineralisation |  |  |  | sphalerite |  |  | MVT |  |  |  | galena, pyrite, chalcopyrite, tetrahedrite, tellurides, magnetite, stannite, fluorite, cassiterite, enargite, stibnite, arsenopyrite, tennantite, pyroxene |  | LA-ICPMS |  |  |  |  | 1.838162 | [19 empty] | 1400.350715 | [5 empty] | 0.0758 | [5 empty] | 122.13616 | [9 empty] | 1757.34756 |  | 185.329445 |  |  |  | 21.976512 | [7 empty] | 0.075202 | [13 empty] | 0.93538 | [15 empty] | 50.67607 | [17 empty] | 48.123705 | [9 empty] | 9.525622 | [32 empty] | 2024 | Tan, R., Shao, Y., Brzozowski, M.J., Zheng, Y., Xiong, Y.-Q. (2024). Development of a machine learning model to classify mineral deposits using sphalerite chemistry and mineral assemblages. Ore Geology Reviews, 169, 106076.
| Nayongzhi |  | Magmatic hydrothermal, Basin hydrothermal, Epithermal, Seafloor hydrothermal | Mississippi Valley-type (MVT), Skarn, Epithermal, Sedimentary Exhalative (SEDEX), Volcanic-hosted massive sulfide (VMS) | MVT zinc-lead, skarn, epithermal, SEDEX, VMS | Zn, Pb |  | Zn, Pb | Cook et al., 2009 |  | 1622 | [9 empty] | mineral separate | [5 empty] | mineralisation |  |  |  | sphalerite |  |  | MVT |  |  |  | galena, pyrite, chalcopyrite, tetrahedrite, tellurides, magnetite, stannite, fluorite, cassiterite, enargite, stibnite, arsenopyrite, tennantite, pyroxene |  | LA-ICPMS |  |  |  |  | 1.468693 | [19 empty] | 1536.805144 | [5 empty] | 0.107591 | [5 empty] | 221.186474 | [9 empty] | 1939.633468 |  | 320.714118 |  |  |  | 16.82052 | [7 empty] | 0.072255 | [13 empty] | 1.504023 | [15 empty] | 128.40468 | [17 empty] | 161.101809 | [9 empty] | 14.965576 | [32 empty] | 2024 | Tan, R., Shao, Y., Brzozowski, M.J., Zheng, Y., Xiong, Y.-Q. (2024). Development of a machine learning model to classify mineral deposits using sphalerite chemistry and mineral assemblages. Ore Geology Reviews, 169, 106076.
| Nayongzhi |  | Magmatic hydrothermal, Basin hydrothermal, Epithermal, Seafloor hydrothermal | Mississippi Valley-type (MVT), Skarn, Epithermal, Sedimentary Exhalative (SEDEX), Volcanic-hosted massive sulfide (VMS) | MVT zinc-lead, skarn, epithermal, SEDEX, VMS | Zn, Pb |  | Zn, Pb | Cook et al., 2009 |  | 1623 | [9 empty] | mineral separate | [5 empty] | mineralisation |  |  |  | sphalerite |  |  | MVT |  |  |  | galena, pyrite, chalcopyrite, tetrahedrite, tellurides, magnetite, stannite, fluorite, cassiterite, enargite, stibnite, arsenopyrite, tennantite, pyroxene |  | LA-ICPMS |  |  |  |  | 1.523368 | [19 empty] | 1667.088126 | [5 empty] | 0.125886 | [5 empty] | 157.409292 | [9 empty] | 1288.344933 |  | 277.885659 |  |  |  | 10.442349 | [7 empty] | 0.241829 | [13 empty] | 1.268969 | [15 empty] | 82.053669 | [17 empty] | 121.224418 | [9 empty] | 7.148081 | [32 empty] | 2024 | Tan, R., Shao, Y., Brzozowski, M.J., Zheng, Y., Xiong, Y.-Q. (2024). Development of a machine learning model to classify mineral deposits using sphalerite chemistry and mineral assemblages. Ore Geology Reviews, 169, 106076.
| Nayongzhi |  | Magmatic hydrothermal, Basin hydrothermal, Epithermal, Seafloor hydrothermal | Mississippi Valley-type (MVT), Skarn, Epithermal, Sedimentary Exhalative (SEDEX), Volcanic-hosted massive sulfide (VMS) | MVT zinc-lead, skarn, epithermal, SEDEX, VMS | Zn, Pb |  | Zn, Pb | Cook et al., 2009 |  | 1624 | [9 empty] | mineral separate | [5 empty] | mineralisation |  |  |  | sphalerite |  |  | MVT |  |  |  | galena, pyrite, chalcopyrite, tetrahedrite, tellurides, magnetite, stannite, fluorite, cassiterite, enargite, stibnite, arsenopyrite, tennantite, pyroxene |  | LA-ICPMS |  |  |  |  | 1.43008 | [19 empty] | 1332.918392 | [5 empty] | 0.107286 | [5 empty] | 48.393344 | [9 empty] | 1738.191446 |  | 164.808794 |  |  |  | 16.972718 | [7 empty] | 0.052872 | [13 empty] | 0.915457 | [15 empty] | 25.324004 | [17 empty] | 33.09358 | [9 empty] | 4.292003 | [32 empty] | 2024 | Tan, R., Shao, Y., Brzozowski, M.J., Zheng, Y., Xiong, Y.-Q. (2024). Development of a machine learning model to classify mineral deposits using sphalerite chemistry and mineral assemblages. Ore Geology Reviews, 169, 106076.
| Nayongzhi |  | Magmatic hydrothermal, Basin hydrothermal, Epithermal, Seafloor hydrothermal | Mississippi Valley-type (MVT), Skarn, Epithermal, Sedimentary Exhalative (SEDEX), Volcanic-hosted massive sulfide (VMS) | MVT zinc-lead, skarn, epithermal, SEDEX, VMS | Zn, Pb |  | Zn, Pb | Cook et al., 2009 |  | 1625 | [9 empty] | mineral separate | [5 empty] | mineralisation |  |  |  | sphalerite |  |  | MVT |  |  |  | galena, pyrite, chalcopyrite, tetrahedrite, tellurides, magnetite, stannite, fluorite, cassiterite, enargite, stibnite, arsenopyrite, tennantite, pyroxene |  | LA-ICPMS |  |  |  |  | 1.492997 | [19 empty] | 1585.993661 | [5 empty] | 0.11467 | [5 empty] | 134.208115 | [9 empty] | 1686.842935 |  | 292.28062 |  |  |  | 7.771935 | [7 empty] | 0.155622 | [13 empty] | 1.825414 | [15 empty] | 101.89813 | [17 empty] | 117.618722 | [9 empty] | 12.295746 | [32 empty] | 2024 | Tan, R., Shao, Y., Brzozowski, M.J., Zheng, Y., Xiong, Y.-Q. (2024). Development of a machine learning model to classify mineral deposits using sphalerite chemistry and mineral assemblages. Ore Geology Reviews, 169, 106076.
| Nayongzhi |  | Magmatic hydrothermal, Basin hydrothermal, Epithermal, Seafloor hydrothermal | Mississippi Valley-type (MVT), Skarn, Epithermal, Sedimentary Exhalative (SEDEX), Volcanic-hosted massive sulfide (VMS) | MVT zinc-lead, skarn, epithermal, SEDEX, VMS | Zn, Pb |  | Zn, Pb | Cook et al., 2009 |  | 1626 | [9 empty] | mineral separate | [5 empty] | mineralisation |  |  |  | sphalerite |  |  | MVT |  |  |  | galena, pyrite, chalcopyrite, tetrahedrite, tellurides, magnetite, stannite, fluorite, cassiterite, enargite, stibnite, arsenopyrite, tennantite, pyroxene |  | LA-ICPMS |  |  |  |  | 1.811887 | [19 empty] | 1197.240362 | [5 empty] | 0.087298 | [5 empty] | 190.753327 | [9 empty] | 1614.731225 |  | 258.968929 |  |  |  | 27.30921 | [7 empty] | 0.458557 | [13 empty] | 1.352296 | [15 empty] | 103.007552 | [17 empty] | 153.640944 | [9 empty] | 9.904311 | [32 empty] | 2024 | Tan, R., Shao, Y., Brzozowski, M.J., Zheng, Y., Xiong, Y.-Q. (2024). Development of a machine learning model to classify mineral deposits using sphalerite chemistry and mineral assemblages. Ore Geology Reviews, 169, 106076.
| Nayongzhi |  | Magmatic hydrothermal, Basin hydrothermal, Epithermal, Seafloor hydrothermal | Mississippi Valley-type (MVT), Skarn, Epithermal, Sedimentary Exhalative (SEDEX), Volcanic-hosted massive sulfide (VMS) | MVT zinc-lead, skarn, epithermal, SEDEX, VMS | Zn, Pb |  | Zn, Pb | Cook et al., 2009 |  | 1627 | [9 empty] | mineral separate | [5 empty] | mineralisation |  |  |  | sphalerite |  |  | MVT |  |  |  | galena, pyrite, chalcopyrite, tetrahedrite, tellurides, magnetite, stannite, fluorite, cassiterite, enargite, stibnite, arsenopyrite, tennantite, pyroxene |  | LA-ICPMS |  |  |  |  | 1.906096 | [19 empty] | 1117.595249 | [5 empty] | 0.097305 | [5 empty] | 98.133045 | [9 empty] | 2166.064232 |  | 93.675127 |  |  |  | 34.205518 | [7 empty] | 0.046676 | [13 empty] | 3.653621 | [15 empty] | 175.604334 | [17 empty] | 171.271596 | [9 empty] | 8.003285 | [32 empty] | 2024 | Tan, R., Shao, Y., Brzozowski, M.J., Zheng, Y., Xiong, Y.-Q. (2024). Development of a machine learning model to classify mineral deposits using sphalerite chemistry and mineral assemblages. Ore Geology Reviews, 169, 106076.
| Nayongzhi |  | Magmatic hydrothermal, Basin hydrothermal, Epithermal, Seafloor hydrothermal | Mississippi Valley-type (MVT), Skarn, Epithermal, Sedimentary Exhalative (SEDEX), Volcanic-hosted massive sulfide (VMS) | MVT zinc-lead, skarn, epithermal, SEDEX, VMS | Zn, Pb |  | Zn, Pb | Cook et al., 2009 |  | 1628 | [9 empty] | mineral separate | [5 empty] | mineralisation |  |  |  | sphalerite |  |  | MVT |  |  |  | galena, pyrite, chalcopyrite, tetrahedrite, tellurides, magnetite, stannite, fluorite, cassiterite, enargite, stibnite, arsenopyrite, tennantite, pyroxene |  | LA-ICPMS |  |  |  |  | 1.548286 | [19 empty] | 1282.219727 | [5 empty] | 0.123576 | [5 empty] | 99.590604 | [9 empty] | 2075.237827 |  | 154.076615 |  |  |  | 50.977921 | [7 empty] | 0.091719 | [13 empty] | 2.124635 | [15 empty] | 58.550842 | [17 empty] | 65.319191 | [9 empty] | 8.56462 | [32 empty] | 2024 | Tan, R., Shao, Y., Brzozowski, M.J., Zheng, Y., Xiong, Y.-Q. (2024). Development of a machine learning model to classify mineral deposits using sphalerite chemistry and mineral assemblages. Ore Geology Reviews, 169, 106076.
| Nayongzhi |  | Magmatic hydrothermal, Basin hydrothermal, Epithermal, Seafloor hydrothermal | Mississippi Valley-type (MVT), Skarn, Epithermal, Sedimentary Exhalative (SEDEX), Volcanic-hosted massive sulfide (VMS) | MVT zinc-lead, skarn, epithermal, SEDEX, VMS | Zn, Pb |  | Zn, Pb | Cook et al., 2009 |  | 1629 | [9 empty] | mineral separate | [5 empty] | mineralisation |  |  |  | sphalerite |  |  | MVT |  |  |  | galena, pyrite, chalcopyrite, tetrahedrite, tellurides, magnetite, stannite, fluorite, cassiterite, enargite, stibnite, arsenopyrite, tennantite, pyroxene |  | LA-ICPMS |  |  |  |  | 1.303194 | [19 empty] | 1516.875077 | [5 empty] | 0.063554 | [5 empty] | 89.538566 | [9 empty] | 2219.530767 |  | 134.01833 |  |  |  | 33.058678 | [7 empty] | 0.075681 | [13 empty] | 1.640828 | [15 empty] | 58.625747 | [17 empty] | 44.867943 | [9 empty] | 16.858072 | [32 empty] | 2024 | Tan, R., Shao, Y., Brzozowski, M.J., Zheng, Y., Xiong, Y.-Q. (2024). Development of a machine learning model to classify mineral deposits using sphalerite chemistry and mineral assemblages. Ore Geology Reviews, 169, 106076.
| Nayongzhi |  | Magmatic hydrothermal, Basin hydrothermal, Epithermal, Seafloor hydrothermal | Mississippi Valley-type (MVT), Skarn, Epithermal, Sedimentary Exhalative (SEDEX), Volcanic-hosted massive sulfide (VMS) | MVT zinc-lead, skarn, epithermal, SEDEX, VMS | Zn, Pb |  | Zn, Pb | Cook et al., 2009 |  | 1630 | [9 empty] | mineral separate | [5 empty] | mineralisation |  |  |  | sphalerite |  |  | MVT |  |  |  | galena, pyrite, chalcopyrite, tetrahedrite, tellurides, magnetite, stannite, fluorite, cassiterite, enargite, stibnite, arsenopyrite, tennantite, pyroxene |  | LA-ICPMS |  |  |  |  | 1.178203 | [19 empty] | 1305.286876 | [5 empty] | 0.097559 | [5 empty] | 101.113621 | [9 empty] | 2023.169582 |  | 163.042507 |  |  |  | 8.961958 | [7 empty] | 0.041118 | [13 empty] | 2.140851 | [15 empty] | 52.7683 | [17 empty] | 77.40398 | [9 empty] | 6.11128 | [32 empty] | 2024 | Tan, R., Shao, Y., Brzozowski, M.J., Zheng, Y., Xiong, Y.-Q. (2024). Development of a machine learning model to classify mineral deposits using sphalerite chemistry and mineral assemblages. Ore Geology Reviews, 169, 106076.
| Nayongzhi |  | Magmatic hydrothermal, Basin hydrothermal, Epithermal, Seafloor hydrothermal | Mississippi Valley-type (MVT), Skarn, Epithermal, Sedimentary Exhalative (SEDEX), Volcanic-hosted massive sulfide (VMS) | MVT zinc-lead, skarn, epithermal, SEDEX, VMS | Zn, Pb |  | Zn, Pb | Cook et al., 2009 |  | 1631 | [9 empty] | mineral separate | [5 empty] | mineralisation |  |  |  | sphalerite |  |  | MVT |  |  |  | galena, pyrite, chalcopyrite, tetrahedrite, tellurides, magnetite, stannite, fluorite, cassiterite, enargite, stibnite, arsenopyrite, tennantite, pyroxene |  | LA-ICPMS |  |  |  |  | 1.213786 | [19 empty] | 1320.961316 | [5 empty] | 0.122102 | [5 empty] | 138.048006 | [9 empty] | 1755.00772 |  | 170.939647 |  |  |  | 15.016523 | [7 empty] | 0.052351 | [13 empty] | 2.021042 | [15 empty] | 109.233064 | [17 empty] | 176.914985 | [9 empty] | 6.382066 | [32 empty] | 2024 | Tan, R., Shao, Y., Brzozowski, M.J., Zheng, Y., Xiong, Y.-Q. (2024). Development of a machine learning model to classify mineral deposits using sphalerite chemistry and mineral assemblages. Ore Geology Reviews, 169, 106076.
| Nayongzhi |  | Magmatic hydrothermal, Basin hydrothermal, Epithermal, Seafloor hydrothermal | Mississippi Valley-type (MVT), Skarn, Epithermal, Sedimentary Exhalative (SEDEX), Volcanic-hosted massive sulfide (VMS) | MVT zinc-lead, skarn, epithermal, SEDEX, VMS | Zn, Pb |  | Zn, Pb | Cook et al., 2009 |  | 1632 | [9 empty] | mineral separate | [5 empty] | mineralisation |  |  |  | sphalerite |  |  | MVT |  |  |  | galena, pyrite, chalcopyrite, tetrahedrite, tellurides, magnetite, stannite, fluorite, cassiterite, enargite, stibnite, arsenopyrite, tennantite, pyroxene |  | LA-ICPMS |  |  |  |  | 0.888918 | [19 empty] | 1518.378453 | [5 empty] | 0.082477 | [5 empty] | 75.016958 | [9 empty] | 2122.94728 |  | 157.848299 |  |  |  | 26.241684 | [7 empty] | 0.066443 | [13 empty] | 1.561516 | [15 empty] | 50.876018 | [17 empty] | 38.175372 | [9 empty] | 12.624261 | [32 empty] | 2024 | Tan, R., Shao, Y., Brzozowski, M.J., Zheng, Y., Xiong, Y.-Q. (2024). Development of a machine learning model to classify mineral deposits using sphalerite chemistry and mineral assemblages. Ore Geology Reviews, 169, 106076.
| Nayongzhi |  | Magmatic hydrothermal, Basin hydrothermal, Epithermal, Seafloor hydrothermal | Mississippi Valley-type (MVT), Skarn, Epithermal, Sedimentary Exhalative (SEDEX), Volcanic-hosted massive sulfide (VMS) | MVT zinc-lead, skarn, epithermal, SEDEX, VMS | Zn, Pb |  | Zn, Pb | Cook et al., 2009 |  | 1633 | [9 empty] | mineral separate | [5 empty] | mineralisation |  |  |  | sphalerite |  |  | MVT |  |  |  | galena, pyrite, chalcopyrite, tetrahedrite, tellurides, magnetite, stannite, fluorite, cassiterite, enargite, stibnite, arsenopyrite, tennantite, pyroxene |  | LA-ICPMS |  |  |  |  | 1.509137 | [19 empty] | 1398.413642 | [5 empty] | 0.094431 | [5 empty] | 96.240048 | [9 empty] | 1976.819223 |  | 170.505998 |  |  |  | 30.818543 | [7 empty] | 0.04072 | [13 empty] | 1.676527 | [15 empty] | 59.032508 | [17 empty] | 72.424384 | [9 empty] | 9.860283 | [32 empty] | 2024 | Tan, R., Shao, Y., Brzozowski, M.J., Zheng, Y., Xiong, Y.-Q. (2024). Development of a machine learning model to classify mineral deposits using sphalerite chemistry and mineral assemblages. Ore Geology Reviews, 169, 106076.
| Nayongzhi |  | Magmatic hydrothermal, Basin hydrothermal, Epithermal, Seafloor hydrothermal | Mississippi Valley-type (MVT), Skarn, Epithermal, Sedimentary Exhalative (SEDEX), Volcanic-hosted massive sulfide (VMS) | MVT zinc-lead, skarn, epithermal, SEDEX, VMS | Zn, Pb |  | Zn, Pb | Cook et al., 2009 |  | 1634 | [9 empty] | mineral separate | [5 empty] | mineralisation |  |  |  | sphalerite |  |  | MVT |  |  |  | galena, pyrite, chalcopyrite, tetrahedrite, tellurides, magnetite, stannite, fluorite, cassiterite, enargite, stibnite, arsenopyrite, tennantite, pyroxene |  | LA-ICPMS |  |  |  |  | 1.345615 | [19 empty] | 1350.107955 | [5 empty] | 0.124677 | [5 empty] | 111.716253 | [9 empty] | 1895.995232 |  | 214.77926 |  |  |  | 19.44256 | [7 empty] | 0.073281 | [13 empty] | 1.637719 | [15 empty] | 88.617908 | [17 empty] | 106.069191 | [9 empty] | 10.262174 | [32 empty] | 2024 | Tan, R., Shao, Y., Brzozowski, M.J., Zheng, Y., Xiong, Y.-Q. (2024). Development of a machine learning model to classify mineral deposits using sphalerite chemistry and mineral assemblages. Ore Geology Reviews, 169, 106076.
| Nayongzhi |  | Magmatic hydrothermal, Basin hydrothermal, Epithermal, Seafloor hydrothermal | Mississippi Valley-type (MVT), Skarn, Epithermal, Sedimentary Exhalative (SEDEX), Volcanic-hosted massive sulfide (VMS) | MVT zinc-lead, skarn, epithermal, SEDEX, VMS | Zn, Pb |  | Zn, Pb | Cook et al., 2009 |  | 1635 | [9 empty] | mineral separate | [5 empty] | mineralisation |  |  |  | sphalerite |  |  | MVT |  |  |  | galena, pyrite, chalcopyrite, tetrahedrite, tellurides, magnetite, stannite, fluorite, cassiterite, enargite, stibnite, arsenopyrite, tennantite, pyroxene |  | LA-ICPMS |  |  |  |  | 1.285959 | [19 empty] | 1257.482486 | [5 empty] | 0.084518 | [5 empty] | 72.828224 | [9 empty] | 2056.565607 |  | 138.126992 |  |  |  | 22.768787 | [7 empty] | 0.030047 | [13 empty] | 1.645632 | [15 empty] | 49.516035 | [17 empty] | 54.390709 | [9 empty] | 7.490222 | [32 empty] | 2024 | Tan, R., Shao, Y., Brzozowski, M.J., Zheng, Y., Xiong, Y.-Q. (2024). Development of a machine learning model to classify mineral deposits using sphalerite chemistry and mineral assemblages. Ore Geology Reviews, 169, 106076.
| Nayongzhi |  | Magmatic hydrothermal, Basin hydrothermal, Epithermal, Seafloor hydrothermal | Mississippi Valley-type (MVT), Skarn, Epithermal, Sedimentary Exhalative (SEDEX), Volcanic-hosted massive sulfide (VMS) | MVT zinc-lead, skarn, epithermal, SEDEX, VMS | Zn, Pb |  | Zn, Pb | Cook et al., 2009 |  | 1636 | [9 empty] | mineral separate | [5 empty] | mineralisation |  |  |  | sphalerite |  |  | MVT |  |  |  | galena, pyrite, chalcopyrite, tetrahedrite, tellurides, magnetite, stannite, fluorite, cassiterite, enargite, stibnite, arsenopyrite, tennantite, pyroxene |  | LA-ICPMS |  |  |  |  | 1.317394 | [19 empty] | 1386.807289 | [5 empty] | 0.086771 | [5 empty] | 92.606704 | [9 empty] | 2057.841931 |  | 177.289525 |  |  |  | 26.913083 | [7 empty] | 0.068171 | [13 empty] | 1.50764 | [15 empty] | 41.255624 | [17 empty] | 40.34561 | [9 empty] | 12.794897 | [32 empty] | 2024 | Tan, R., Shao, Y., Brzozowski, M.J., Zheng, Y., Xiong, Y.-Q. (2024). Development of a machine learning model to classify mineral deposits using sphalerite chemistry and mineral assemblages. Ore Geology Reviews, 169, 106076.
| Nayongzhi |  | Magmatic hydrothermal, Basin hydrothermal, Epithermal, Seafloor hydrothermal | Mississippi Valley-type (MVT), Skarn, Epithermal, Sedimentary Exhalative (SEDEX), Volcanic-hosted massive sulfide (VMS) | MVT zinc-lead, skarn, epithermal, SEDEX, VMS | Zn, Pb |  | Zn, Pb | Cook et al., 2009 |  | 1637 | [9 empty] | mineral separate | [5 empty] | mineralisation |  |  |  | sphalerite |  |  | MVT |  |  |  | galena, pyrite, chalcopyrite, tetrahedrite, tellurides, magnetite, stannite, fluorite, cassiterite, enargite, stibnite, arsenopyrite, tennantite, pyroxene |  | LA-ICPMS |  |  |  |  | 1.886979 | [19 empty] | 1277.200321 | [5 empty] | 0.153258 | [5 empty] | 211.236013 | [9 empty] | 1712.964849 |  | 319.633437 |  |  |  | 23.787506 | [7 empty] | 0.147472 | [13 empty] | 2.175854 | [15 empty] | 148.40297 | [17 empty] | 205.563206 | [9 empty] | 17.28271 | [32 empty] | 2024 | Tan, R., Shao, Y., Brzozowski, M.J., Zheng, Y., Xiong, Y.-Q. (2024). Development of a machine learning model to classify mineral deposits using sphalerite chemistry and mineral assemblages. Ore Geology Reviews, 169, 106076.
| Nayongzhi |  | Magmatic hydrothermal, Basin hydrothermal, Epithermal, Seafloor hydrothermal | Mississippi Valley-type (MVT), Skarn, Epithermal, Sedimentary Exhalative (SEDEX), Volcanic-hosted massive sulfide (VMS) | MVT zinc-lead, skarn, epithermal, SEDEX, VMS | Zn, Pb |  | Zn, Pb | Cook et al., 2009 |  | 1638 | [9 empty] | mineral separate | [5 empty] | mineralisation |  |  |  | sphalerite |  |  | MVT |  |  |  | galena, pyrite, chalcopyrite, tetrahedrite, tellurides, magnetite, stannite, fluorite, cassiterite, enargite, stibnite, arsenopyrite, tennantite, pyroxene |  | LA-ICPMS |  |  |  |  | 1.408982 | [19 empty] | 1506.296254 | [5 empty] | 0.135502 | [5 empty] | 145.961543 | [9 empty] | 1786.975991 |  | 230.120147 |  |  |  | 19.367762 | [7 empty] | 0.121254 | [13 empty] | 1.107014 | [15 empty] | 72.58882 | [17 empty] | 87.214725 | [9 empty] | 21.174729 | [32 empty] | 2024 | Tan, R., Shao, Y., Brzozowski, M.J., Zheng, Y., Xiong, Y.-Q. (2024). Development of a machine learning model to classify mineral deposits using sphalerite chemistry and mineral assemblages. Ore Geology Reviews, 169, 106076.
| Nayongzhi |  | Magmatic hydrothermal, Basin hydrothermal, Epithermal, Seafloor hydrothermal | Mississippi Valley-type (MVT), Skarn, Epithermal, Sedimentary Exhalative (SEDEX), Volcanic-hosted massive sulfide (VMS) | MVT zinc-lead, skarn, epithermal, SEDEX, VMS | Zn, Pb |  | Zn, Pb | Cook et al., 2009 |  | 1639 | [9 empty] | mineral separate | [5 empty] | mineralisation |  |  |  | sphalerite |  |  | MVT |  |  |  | galena, pyrite, chalcopyrite, tetrahedrite, tellurides, magnetite, stannite, fluorite, cassiterite, enargite, stibnite, arsenopyrite, tennantite, pyroxene |  | LA-ICPMS |  |  |  |  | 1.216012 | [19 empty] | 1437.26164 | [5 empty] | 0.078455 | [5 empty] | 50.294564 | [9 empty] | 1679.662212 |  | 171.035513 |  |  |  | 12.29164 | [7 empty] | 0.099783 | [13 empty] | 1.09609 | [15 empty] | 27.467922 | [17 empty] | 30.498105 | [9 empty] | 6.37633 | [32 empty] | 2024 | Tan, R., Shao, Y., Brzozowski, M.J., Zheng, Y., Xiong, Y.-Q. (2024). Development of a machine learning model to classify mineral deposits using sphalerite chemistry and mineral assemblages. Ore Geology Reviews, 169, 106076.
| Nayongzhi |  | Magmatic hydrothermal, Basin hydrothermal, Epithermal, Seafloor hydrothermal | Mississippi Valley-type (MVT), Skarn, Epithermal, Sedimentary Exhalative (SEDEX), Volcanic-hosted massive sulfide (VMS) | MVT zinc-lead, skarn, epithermal, SEDEX, VMS | Zn, Pb |  | Zn, Pb | Cook et al., 2009 |  | 1640 | [9 empty] | mineral separate | [5 empty] | mineralisation |  |  |  | sphalerite |  |  | MVT |  |  |  | galena, pyrite, chalcopyrite, tetrahedrite, tellurides, magnetite, stannite, fluorite, cassiterite, enargite, stibnite, arsenopyrite, tennantite, pyroxene |  | LA-ICPMS |  |  |  |  | 1.071016 | [19 empty] | 2149.876842 | [5 empty] | 0.159895 | [5 empty] | 165.175845 | [9 empty] | 1084.574173 |  | 341.703831 |  |  |  | 4.253905 | [7 empty] | 0.134354 | [13 empty] | 0.536167 | [15 empty] | 27.912043 | [17 empty] | 36.469649 | [9 empty] | 12.682723 | [32 empty] | 2024 | Tan, R., Shao, Y., Brzozowski, M.J., Zheng, Y., Xiong, Y.-Q. (2024). Development of a machine learning model to classify mineral deposits using sphalerite chemistry and mineral assemblages. Ore Geology Reviews, 169, 106076.
| Nayongzhi |  | Magmatic hydrothermal, Basin hydrothermal, Epithermal, Seafloor hydrothermal | Mississippi Valley-type (MVT), Skarn, Epithermal, Sedimentary Exhalative (SEDEX), Volcanic-hosted massive sulfide (VMS) | MVT zinc-lead, skarn, epithermal, SEDEX, VMS | Zn, Pb |  | Zn, Pb | Cook et al., 2009 |  | 1641 | [9 empty] | mineral separate | [5 empty] | mineralisation |  |  |  | sphalerite |  |  | MVT |  |  |  | galena, pyrite, chalcopyrite, tetrahedrite, tellurides, magnetite, stannite, fluorite, cassiterite, enargite, stibnite, arsenopyrite, tennantite, pyroxene |  | LA-ICPMS |  |  |  |  | 1.447126 | [19 empty] | 1403.792819 | [5 empty] | 0.101339 | [5 empty] | 105.158519 | [9 empty] | 1814.448897 |  | 195.366553 |  |  |  | 24.270614 | [7 empty] | 0.126985 | [13 empty] | 1.101645 | [15 empty] | 55.208716 | [17 empty] | 60.110555 | [9 empty] | 14.932303 | [32 empty] | 2024 | Tan, R., Shao, Y., Brzozowski, M.J., Zheng, Y., Xiong, Y.-Q. (2024). Development of a machine learning model to classify mineral deposits using sphalerite chemistry and mineral assemblages. Ore Geology Reviews, 169, 106076.
| Nayongzhi |  | Magmatic hydrothermal, Basin hydrothermal, Epithermal, Seafloor hydrothermal | Mississippi Valley-type (MVT), Skarn, Epithermal, Sedimentary Exhalative (SEDEX), Volcanic-hosted massive sulfide (VMS) | MVT zinc-lead, skarn, epithermal, SEDEX, VMS | Zn, Pb |  | Zn, Pb | Cook et al., 2009 |  | 1642 | [9 empty] | mineral separate | [5 empty] | mineralisation |  |  |  | sphalerite |  |  | MVT |  |  |  | galena, pyrite, chalcopyrite, tetrahedrite, tellurides, magnetite, stannite, fluorite, cassiterite, enargite, stibnite, arsenopyrite, tennantite, pyroxene |  | LA-ICPMS |  |  |  |  | 1.630822 | [19 empty] | 1352.211212 | [5 empty] | 0.123963 | [5 empty] | 126.216847 | [9 empty] | 1905.524313 |  | 186.135689 |  |  |  | 42.742318 | [7 empty] | 0.045393 | [13 empty] | 1.604387 | [15 empty] | 88.319881 | [17 empty] | 84.419651 | [9 empty] | 14.327805 | [32 empty] | 2024 | Tan, R., Shao, Y., Brzozowski, M.J., Zheng, Y., Xiong, Y.-Q. (2024). Development of a machine learning model to classify mineral deposits using sphalerite chemistry and mineral assemblages. Ore Geology Reviews, 169, 106076.
| Nayongzhi |  | Magmatic hydrothermal, Basin hydrothermal, Epithermal, Seafloor hydrothermal | Mississippi Valley-type (MVT), Skarn, Epithermal, Sedimentary Exhalative (SEDEX), Volcanic-hosted massive sulfide (VMS) | MVT zinc-lead, skarn, epithermal, SEDEX, VMS | Zn, Pb |  | Zn, Pb | Cook et al., 2009 |  | 1643 | [9 empty] | mineral separate | [5 empty] | mineralisation |  |  |  | sphalerite |  |  | MVT |  |  |  | galena, pyrite, chalcopyrite, tetrahedrite, tellurides, magnetite, stannite, fluorite, cassiterite, enargite, stibnite, arsenopyrite, tennantite, pyroxene |  | LA-ICPMS |  |  |  |  | 1.339886 | [19 empty] | 1109.825871 | [5 empty] | 0.083538 | [5 empty] | 80.552518 | [9 empty] | 2193.614537 |  | 29.718025 |  |  |  | 95.343891 | [7 empty] | 0.018609 | [13 empty] | 2.670637 | [15 empty] | 85.60424 | [17 empty] | 63.136166 | [9 empty] | 6.523915 | [32 empty] | 2024 | Tan, R., Shao, Y., Brzozowski, M.J., Zheng, Y., Xiong, Y.-Q. (2024). Development of a machine learning model to classify mineral deposits using sphalerite chemistry and mineral assemblages. Ore Geology Reviews, 169, 106076.
| Nayongzhi |  | Magmatic hydrothermal, Basin hydrothermal, Epithermal, Seafloor hydrothermal | Mississippi Valley-type (MVT), Skarn, Epithermal, Sedimentary Exhalative (SEDEX), Volcanic-hosted massive sulfide (VMS) | MVT zinc-lead, skarn, epithermal, SEDEX, VMS | Zn, Pb |  | Zn, Pb | Cook et al., 2009 |  | 1644 | [9 empty] | mineral separate | [5 empty] | mineralisation |  |  |  | sphalerite |  |  | MVT |  |  |  | galena, pyrite, chalcopyrite, tetrahedrite, tellurides, magnetite, stannite, fluorite, cassiterite, enargite, stibnite, arsenopyrite, tennantite, pyroxene |  | LA-ICPMS |  |  |  |  | 1.860532 | [19 empty] | 593.557587 | [5 empty] | 0.040034 | [5 empty] | 26.770073 | [9 empty] | 4420.397364 |  | 7.85299 |  |  |  | 192.131959 | [7 empty] | 0.008954 | [13 empty] | 9.760882 | [15 empty] | 111.144628 | [17 empty] | 68.91918 | [9 empty] | 0.135197 | [32 empty] | 2024 | Tan, R., Shao, Y., Brzozowski, M.J., Zheng, Y., Xiong, Y.-Q. (2024). Development of a machine learning model to classify mineral deposits using sphalerite chemistry and mineral assemblages. Ore Geology Reviews, 169, 106076.
| Nayongzhi |  | Magmatic hydrothermal, Basin hydrothermal, Epithermal, Seafloor hydrothermal | Mississippi Valley-type (MVT), Skarn, Epithermal, Sedimentary Exhalative (SEDEX), Volcanic-hosted massive sulfide (VMS) | MVT zinc-lead, skarn, epithermal, SEDEX, VMS | Zn, Pb |  | Zn, Pb | Cook et al., 2009 |  | 1645 | [9 empty] | mineral separate | [5 empty] | mineralisation |  |  |  | sphalerite |  |  | MVT |  |  |  | galena, pyrite, chalcopyrite, tetrahedrite, tellurides, magnetite, stannite, fluorite, cassiterite, enargite, stibnite, arsenopyrite, tennantite, pyroxene |  | LA-ICPMS |  |  |  |  | 1.724728 | [19 empty] | 675.166316 | [5 empty] | 0.052154 | [5 empty] | 48.399524 | [9 empty] | 2753.176619 |  | 19.025593 |  |  |  | 147.891037 | [7 empty] | 0.004255 | [13 empty] | 8.734897 | [15 empty] | 116.69687 | [17 empty] | 67.178571 | [9 empty] | 1.222484 | [32 empty] | 2024 | Tan, R., Shao, Y., Brzozowski, M.J., Zheng, Y., Xiong, Y.-Q. (2024). Development of a machine learning model to classify mineral deposits using sphalerite chemistry and mineral assemblages. Ore Geology Reviews, 169, 106076.
| Nayongzhi |  | Magmatic hydrothermal, Basin hydrothermal, Epithermal, Seafloor hydrothermal | Mississippi Valley-type (MVT), Skarn, Epithermal, Sedimentary Exhalative (SEDEX), Volcanic-hosted massive sulfide (VMS) | MVT zinc-lead, skarn, epithermal, SEDEX, VMS | Zn, Pb |  | Zn, Pb | Cook et al., 2009 |  | 1646 | [9 empty] | mineral separate | [5 empty] | mineralisation |  |  |  | sphalerite |  |  | MVT |  |  |  | galena, pyrite, chalcopyrite, tetrahedrite, tellurides, magnetite, stannite, fluorite, cassiterite, enargite, stibnite, arsenopyrite, tennantite, pyroxene |  | LA-ICPMS |  |  |  |  | 2.294588 | [19 empty] | 927.635837 | [5 empty] | 0.103108 | [5 empty] | 33.104924 | [9 empty] | 2330.788778 |  | 14.332508 |  |  |  | 88.217054 | [7 empty] | 0.0037 | [13 empty] | 4.747977 | [15 empty] | 55.796521 | [17 empty] | 42.085607 | [9 empty] | 0.233477 | [32 empty] | 2024 | Tan, R., Shao, Y., Brzozowski, M.J., Zheng, Y., Xiong, Y.-Q. (2024). Development of a machine learning model to classify mineral deposits using sphalerite chemistry and mineral assemblages. Ore Geology Reviews, 169, 106076.
| Nayongzhi |  | Magmatic hydrothermal, Basin hydrothermal, Epithermal, Seafloor hydrothermal | Mississippi Valley-type (MVT), Skarn, Epithermal, Sedimentary Exhalative (SEDEX), Volcanic-hosted massive sulfide (VMS) | MVT zinc-lead, skarn, epithermal, SEDEX, VMS | Zn, Pb |  | Zn, Pb | Cook et al., 2009 |  | 1647 | [9 empty] | mineral separate | [5 empty] | mineralisation |  |  |  | sphalerite |  |  | MVT |  |  |  | galena, pyrite, chalcopyrite, tetrahedrite, tellurides, magnetite, stannite, fluorite, cassiterite, enargite, stibnite, arsenopyrite, tennantite, pyroxene |  | LA-ICPMS |  |  |  |  | 1.198407 | [19 empty] | 1314.297598 | [5 empty] | 0.101461 | [5 empty] | 101.961546 | [9 empty] | 2187.278786 |  | 121.522683 |  |  |  | 49.233649 | [7 empty] | 0.096145 | [13 empty] | 1.946604 | [15 empty] | 55.36042 | [17 empty] | 48.199083 | [9 empty] | 12.862227 | [32 empty] | 2024 | Tan, R., Shao, Y., Brzozowski, M.J., Zheng, Y., Xiong, Y.-Q. (2024). Development of a machine learning model to classify mineral deposits using sphalerite chemistry and mineral assemblages. Ore Geology Reviews, 169, 106076.
| Nayongzhi |  | Magmatic hydrothermal, Basin hydrothermal, Epithermal, Seafloor hydrothermal | Mississippi Valley-type (MVT), Skarn, Epithermal, Sedimentary Exhalative (SEDEX), Volcanic-hosted massive sulfide (VMS) | MVT zinc-lead, skarn, epithermal, SEDEX, VMS | Zn, Pb |  | Zn, Pb | Cook et al., 2009 |  | 1648 | [9 empty] | mineral separate | [5 empty] | mineralisation |  |  |  | sphalerite |  |  | MVT |  |  |  | galena, pyrite, chalcopyrite, tetrahedrite, tellurides, magnetite, stannite, fluorite, cassiterite, enargite, stibnite, arsenopyrite, tennantite, pyroxene |  | LA-ICPMS |  |  |  |  | 1.975639 | [19 empty] | 1143.498246 | [5 empty] | 0.103372 | [5 empty] | 53.828809 | [9 empty] | 2098.699162 |  | 41.212789 |  |  |  | 65.873116 | [7 empty] | 0.004465 | [13 empty] | 3.018272 | [15 empty] | 43.816277 | [17 empty] | 42.34832 | [9 empty] | 0.9925 | [32 empty] | 2024 | Tan, R., Shao, Y., Brzozowski, M.J., Zheng, Y., Xiong, Y.-Q. (2024). Development of a machine learning model to classify mineral deposits using sphalerite chemistry and mineral assemblages. Ore Geology Reviews, 169, 106076.
| Dingjiashan |  | Magmatic hydrothermal, Basin hydrothermal, Epithermal, Seafloor hydrothermal | Mississippi Valley-type (MVT), Skarn, Epithermal, Sedimentary Exhalative (SEDEX), Volcanic-hosted massive sulfide (VMS) | MVT zinc-lead, skarn, epithermal, SEDEX, VMS | Zn, Pb |  | Zn, Pb | Cook et al., 2009 |  | 1649 | [9 empty] | mineral separate | [5 empty] | mineralisation |  |  |  | sphalerite |  |  | skarn |  |  |  | galena, pyrite, chalcopyrite, tetrahedrite, tellurides, magnetite, stannite, fluorite, cassiterite, enargite, stibnite, arsenopyrite, tennantite, pyroxene |  | LA-ICPMS |  |  |  |  | 12.23 | [19 empty] | 3579 | [5 empty] | 117 | [5 empty] | 300 | [9 empty] | 69147 |  | 0.33 |  |  |  | 1.97 | [7 empty] | 436 | [13 empty] | 4457 | [15 empty] | 62.48 | [17 empty] | 0.11 | [9 empty] | 1.9 | [32 empty] | 2024 | Tan, R., Shao, Y., Brzozowski, M.J., Zheng, Y., Xiong, Y.-Q. (2024). Development of a machine learning model to classify mineral deposits using sphalerite chemistry and mineral assemblages. Ore Geology Reviews, 169, 106076.
| Dingjiashan |  | Magmatic hydrothermal, Basin hydrothermal, Epithermal, Seafloor hydrothermal | Mississippi Valley-type (MVT), Skarn, Epithermal, Sedimentary Exhalative (SEDEX), Volcanic-hosted massive sulfide (VMS) | MVT zinc-lead, skarn, epithermal, SEDEX, VMS | Zn, Pb |  | Zn, Pb | Cook et al., 2009 |  | 1650 | [9 empty] | mineral separate | [5 empty] | mineralisation |  |  |  | sphalerite |  |  | skarn |  |  |  | galena, pyrite, chalcopyrite, tetrahedrite, tellurides, magnetite, stannite, fluorite, cassiterite, enargite, stibnite, arsenopyrite, tennantite, pyroxene |  | LA-ICPMS |  |  |  |  | 23.78 | [19 empty] | 3430 | [5 empty] | 118 | [5 empty] | 306 | [9 empty] | 70259 |  | 0.72 |  |  |  | 2 | [7 empty] | 417 | [13 empty] | 4315 | [15 empty] | 484.56 | [17 empty] | 0.14 | [9 empty] | 3.01 | [32 empty] | 2024 | Tan, R., Shao, Y., Brzozowski, M.J., Zheng, Y., Xiong, Y.-Q. (2024). Development of a machine learning model to classify mineral deposits using sphalerite chemistry and mineral assemblages. Ore Geology Reviews, 169, 106076.
| Dingjiashan |  | Magmatic hydrothermal, Basin hydrothermal, Epithermal, Seafloor hydrothermal | Mississippi Valley-type (MVT), Skarn, Epithermal, Sedimentary Exhalative (SEDEX), Volcanic-hosted massive sulfide (VMS) | MVT zinc-lead, skarn, epithermal, SEDEX, VMS | Zn, Pb |  | Zn, Pb | Cook et al., 2009 |  | 1651 | [9 empty] | mineral separate | [5 empty] | mineralisation |  |  |  | sphalerite |  |  | skarn |  |  |  | galena, pyrite, chalcopyrite, tetrahedrite, tellurides, magnetite, stannite, fluorite, cassiterite, enargite, stibnite, arsenopyrite, tennantite, pyroxene |  | LA-ICPMS |  |  |  |  | 45.57 | [19 empty] | 3338 | [5 empty] | 118 | [5 empty] | 278 | [9 empty] | 74162 |  | 0.25 |  |  |  | 1.83 | [7 empty] | 308 | [13 empty] | 3380 | [15 empty] | 452.26 | [17 empty] | 0.16 | [9 empty] | 3.96 | [32 empty] | 2024 | Tan, R., Shao, Y., Brzozowski, M.J., Zheng, Y., Xiong, Y.-Q. (2024). Development of a machine learning model to classify mineral deposits using sphalerite chemistry and mineral assemblages. Ore Geology Reviews, 169, 106076.
| Dingjiashan |  | Magmatic hydrothermal, Basin hydrothermal, Epithermal, Seafloor hydrothermal | Mississippi Valley-type (MVT), Skarn, Epithermal, Sedimentary Exhalative (SEDEX), Volcanic-hosted massive sulfide (VMS) | MVT zinc-lead, skarn, epithermal, SEDEX, VMS | Zn, Pb |  | Zn, Pb | Cook et al., 2009 |  | 1652 | [9 empty] | mineral separate | [5 empty] | mineralisation |  |  |  | sphalerite |  |  | skarn |  |  |  | galena, pyrite, chalcopyrite, tetrahedrite, tellurides, magnetite, stannite, fluorite, cassiterite, enargite, stibnite, arsenopyrite, tennantite, pyroxene |  | LA-ICPMS |  |  |  |  | 4.97 | [19 empty] | 3625 | [5 empty] | 101 | [5 empty] | 198 | [9 empty] | 63771 |  | 0.45 |  |  |  | 1.65 | [7 empty] | 298 | [13 empty] | 3792 | [15 empty] | 1.93 | [17 empty] | 0.14 | [9 empty] | 2.03 | [32 empty] | 2024 | Tan, R., Shao, Y., Brzozowski, M.J., Zheng, Y., Xiong, Y.-Q. (2024). Development of a machine learning model to classify mineral deposits using sphalerite chemistry and mineral assemblages. Ore Geology Reviews, 169, 106076.
| Dingjiashan |  | Magmatic hydrothermal, Basin hydrothermal, Epithermal, Seafloor hydrothermal | Mississippi Valley-type (MVT), Skarn, Epithermal, Sedimentary Exhalative (SEDEX), Volcanic-hosted massive sulfide (VMS) | MVT zinc-lead, skarn, epithermal, SEDEX, VMS | Zn, Pb |  | Zn, Pb | Cook et al., 2009 |  | 1653 | [9 empty] | mineral separate | [5 empty] | mineralisation |  |  |  | sphalerite |  |  | skarn |  |  |  | galena, pyrite, chalcopyrite, tetrahedrite, tellurides, magnetite, stannite, fluorite, cassiterite, enargite, stibnite, arsenopyrite, tennantite, pyroxene |  | LA-ICPMS |  |  |  |  | 26.75 | [19 empty] | 3548 | [5 empty] | 127 | [5 empty] | 503 | [9 empty] | 86023 |  | 0.17 |  |  |  | 1.5 | [7 empty] | 350 | [13 empty] | 996 | [15 empty] | 37 | [17 empty] | 0.155 | [9 empty] | 2.15 | [32 empty] | 2024 | Tan, R., Shao, Y., Brzozowski, M.J., Zheng, Y., Xiong, Y.-Q. (2024). Development of a machine learning model to classify mineral deposits using sphalerite chemistry and mineral assemblages. Ore Geology Reviews, 169, 106076.
| Dingjiashan |  | Magmatic hydrothermal, Basin hydrothermal, Epithermal, Seafloor hydrothermal | Mississippi Valley-type (MVT), Skarn, Epithermal, Sedimentary Exhalative (SEDEX), Volcanic-hosted massive sulfide (VMS) | MVT zinc-lead, skarn, epithermal, SEDEX, VMS | Zn, Pb |  | Zn, Pb | Cook et al., 2009 |  | 1654 | [9 empty] | mineral separate | [5 empty] | mineralisation |  |  |  | sphalerite |  |  | skarn |  |  |  | galena, pyrite, chalcopyrite, tetrahedrite, tellurides, magnetite, stannite, fluorite, cassiterite, enargite, stibnite, arsenopyrite, tennantite, pyroxene |  | LA-ICPMS |  |  |  |  | 16.35 | [19 empty] | 3683 | [5 empty] | 127 | [5 empty] | 494 | [9 empty] | 66343 |  | 0.07 |  |  |  | 1.71 | [7 empty] | 383 | [13 empty] | 851 | [15 empty] | 27.43 | [17 empty] | 0.145 | [9 empty] | 2.28 | [32 empty] | 2024 | Tan, R., Shao, Y., Brzozowski, M.J., Zheng, Y., Xiong, Y.-Q. (2024). Development of a machine learning model to classify mineral deposits using sphalerite chemistry and mineral assemblages. Ore Geology Reviews, 169, 106076.
| Dingjiashan |  | Magmatic hydrothermal, Basin hydrothermal, Epithermal, Seafloor hydrothermal | Mississippi Valley-type (MVT), Skarn, Epithermal, Sedimentary Exhalative (SEDEX), Volcanic-hosted massive sulfide (VMS) | MVT zinc-lead, skarn, epithermal, SEDEX, VMS | Zn, Pb |  | Zn, Pb | Cook et al., 2009 |  | 1655 | [9 empty] | mineral separate | [5 empty] | mineralisation |  |  |  | sphalerite |  |  | skarn |  |  |  | galena, pyrite, chalcopyrite, tetrahedrite, tellurides, magnetite, stannite, fluorite, cassiterite, enargite, stibnite, arsenopyrite, tennantite, pyroxene |  | LA-ICPMS |  |  |  |  | 4.06 | [19 empty] | 3639 | [5 empty] | 118 | [5 empty] | 225 | [9 empty] | 66738 |  | 0.46 |  |  |  | 1.57 | [7 empty] | 329 | [13 empty] | 2705 | [15 empty] | 1.61 | [17 empty] | 0.125 | [9 empty] | 1.6 | [32 empty] | 2024 | Tan, R., Shao, Y., Brzozowski, M.J., Zheng, Y., Xiong, Y.-Q. (2024). Development of a machine learning model to classify mineral deposits using sphalerite chemistry and mineral assemblages. Ore Geology Reviews, 169, 106076.
| Dingjiashan |  | Magmatic hydrothermal, Basin hydrothermal, Epithermal, Seafloor hydrothermal | Mississippi Valley-type (MVT), Skarn, Epithermal, Sedimentary Exhalative (SEDEX), Volcanic-hosted massive sulfide (VMS) | MVT zinc-lead, skarn, epithermal, SEDEX, VMS | Zn, Pb |  | Zn, Pb | Cook et al., 2009 |  | 1656 | [9 empty] | mineral separate | [5 empty] | mineralisation |  |  |  | sphalerite |  |  | skarn |  |  |  | galena, pyrite, chalcopyrite, tetrahedrite, tellurides, magnetite, stannite, fluorite, cassiterite, enargite, stibnite, arsenopyrite, tennantite, pyroxene |  | LA-ICPMS |  |  |  |  | 2.08 | [19 empty] | 3314 | [5 empty] | 181 | [5 empty] | 268 | [9 empty] | 84610 |  | 1.53 |  |  |  | 0.65 | [7 empty] | 387 | [13 empty] | 3064 | [15 empty] | 1.53 | [17 empty] | 0.27 | [9 empty] | 1.34 | [32 empty] | 2024 | Tan, R., Shao, Y., Brzozowski, M.J., Zheng, Y., Xiong, Y.-Q. (2024). Development of a machine learning model to classify mineral deposits using sphalerite chemistry and mineral assemblages. Ore Geology Reviews, 169, 106076.
| Dingjiashan |  | Magmatic hydrothermal, Basin hydrothermal, Epithermal, Seafloor hydrothermal | Mississippi Valley-type (MVT), Skarn, Epithermal, Sedimentary Exhalative (SEDEX), Volcanic-hosted massive sulfide (VMS) | MVT zinc-lead, skarn, epithermal, SEDEX, VMS | Zn, Pb |  | Zn, Pb | Cook et al., 2009 |  | 1657 | [9 empty] | mineral separate | [5 empty] | mineralisation |  |  |  | sphalerite |  |  | skarn |  |  |  | galena, pyrite, chalcopyrite, tetrahedrite, tellurides, magnetite, stannite, fluorite, cassiterite, enargite, stibnite, arsenopyrite, tennantite, pyroxene |  | LA-ICPMS |  |  |  |  | 3.62 | [19 empty] | 3222 | [5 empty] | 177 | [5 empty] | 307 | [9 empty] | 80837 |  | 0.76 |  |  |  | 0.705 | [7 empty] | 418 | [13 empty] | 3040 | [15 empty] | 3.07 | [17 empty] | 0.31 | [9 empty] | 1.31 | [32 empty] | 2024 | Tan, R., Shao, Y., Brzozowski, M.J., Zheng, Y., Xiong, Y.-Q. (2024). Development of a machine learning model to classify mineral deposits using sphalerite chemistry and mineral assemblages. Ore Geology Reviews, 169, 106076.
| Dingjiashan |  | Magmatic hydrothermal, Basin hydrothermal, Epithermal, Seafloor hydrothermal | Mississippi Valley-type (MVT), Skarn, Epithermal, Sedimentary Exhalative (SEDEX), Volcanic-hosted massive sulfide (VMS) | MVT zinc-lead, skarn, epithermal, SEDEX, VMS | Zn, Pb |  | Zn, Pb | Cook et al., 2009 |  | 1658 | [9 empty] | mineral separate | [5 empty] | mineralisation |  |  |  | sphalerite |  |  | skarn |  |  |  | galena, pyrite, chalcopyrite, tetrahedrite, tellurides, magnetite, stannite, fluorite, cassiterite, enargite, stibnite, arsenopyrite, tennantite, pyroxene |  | LA-ICPMS |  |  |  |  | 3.26 | [19 empty] | 3287 | [5 empty] | 182 | [5 empty] | 320 | [9 empty] | 88095 |  | 1.34 |  |  |  | 2.02 | [7 empty] | 379 | [13 empty] | 3492 | [15 empty] | 9.19 | [17 empty] | 0.415 | [9 empty] | 2.64 | [32 empty] | 2024 | Tan, R., Shao, Y., Brzozowski, M.J., Zheng, Y., Xiong, Y.-Q. (2024). Development of a machine learning model to classify mineral deposits using sphalerite chemistry and mineral assemblages. Ore Geology Reviews, 169, 106076.
| Dingjiashan |  | Magmatic hydrothermal, Basin hydrothermal, Epithermal, Seafloor hydrothermal | Mississippi Valley-type (MVT), Skarn, Epithermal, Sedimentary Exhalative (SEDEX), Volcanic-hosted massive sulfide (VMS) | MVT zinc-lead, skarn, epithermal, SEDEX, VMS | Zn, Pb |  | Zn, Pb | Cook et al., 2009 |  | 1659 | [9 empty] | mineral separate | [5 empty] | mineralisation |  |  |  | sphalerite |  |  | skarn |  |  |  | galena, pyrite, chalcopyrite, tetrahedrite, tellurides, magnetite, stannite, fluorite, cassiterite, enargite, stibnite, arsenopyrite, tennantite, pyroxene |  | LA-ICPMS |  |  |  |  | 3.94 | [19 empty] | 3080 | [5 empty] | 175 | [5 empty] | 240 | [9 empty] | 76389 |  | 0.57 |  |  |  | 1.57 | [7 empty] | 371 | [13 empty] | 2659 | [15 empty] | 9.69 | [17 empty] | 0.275 | [9 empty] | 1.72 | [32 empty] | 2024 | Tan, R., Shao, Y., Brzozowski, M.J., Zheng, Y., Xiong, Y.-Q. (2024). Development of a machine learning model to classify mineral deposits using sphalerite chemistry and mineral assemblages. Ore Geology Reviews, 169, 106076.
| Dingjiashan |  | Magmatic hydrothermal, Basin hydrothermal, Epithermal, Seafloor hydrothermal | Mississippi Valley-type (MVT), Skarn, Epithermal, Sedimentary Exhalative (SEDEX), Volcanic-hosted massive sulfide (VMS) | MVT zinc-lead, skarn, epithermal, SEDEX, VMS | Zn, Pb |  | Zn, Pb | Cook et al., 2009 |  | 1660 | [9 empty] | mineral separate | [5 empty] | mineralisation |  |  |  | sphalerite |  |  | skarn |  |  |  | galena, pyrite, chalcopyrite, tetrahedrite, tellurides, magnetite, stannite, fluorite, cassiterite, enargite, stibnite, arsenopyrite, tennantite, pyroxene |  | LA-ICPMS |  |  |  |  | 7.11 | [19 empty] | 3653 | [5 empty] | 181 | [5 empty] | 656 | [9 empty] | 78762 |  | 0.29 |  |  |  | 2 | [7 empty] | 421 | [13 empty] | 2580 | [15 empty] | 18.29 | [17 empty] | 0.305 | [9 empty] | 1.15 | [32 empty] | 2024 | Tan, R., Shao, Y., Brzozowski, M.J., Zheng, Y., Xiong, Y.-Q. (2024). Development of a machine learning model to classify mineral deposits using sphalerite chemistry and mineral assemblages. Ore Geology Reviews, 169, 106076.
| Dingjiashan |  | Magmatic hydrothermal, Basin hydrothermal, Epithermal, Seafloor hydrothermal | Mississippi Valley-type (MVT), Skarn, Epithermal, Sedimentary Exhalative (SEDEX), Volcanic-hosted massive sulfide (VMS) | MVT zinc-lead, skarn, epithermal, SEDEX, VMS | Zn, Pb |  | Zn, Pb | Cook et al., 2009 |  | 1661 | [9 empty] | mineral separate | [5 empty] | mineralisation |  |  |  | sphalerite |  |  | skarn |  |  |  | galena, pyrite, chalcopyrite, tetrahedrite, tellurides, magnetite, stannite, fluorite, cassiterite, enargite, stibnite, arsenopyrite, tennantite, pyroxene |  | LA-ICPMS |  |  |  |  | 2.22 | [19 empty] | 3410 | [5 empty] | 178 | [5 empty] | 242 | [9 empty] | 75818 |  | 0.39 |  |  |  | 1.85 | [7 empty] | 373 | [13 empty] | 2600 | [15 empty] | 1.33 | [17 empty] | 0.285 | [9 empty] | 1.18 | [32 empty] | 2024 | Tan, R., Shao, Y., Brzozowski, M.J., Zheng, Y., Xiong, Y.-Q. (2024). Development of a machine learning model to classify mineral deposits using sphalerite chemistry and mineral assemblages. Ore Geology Reviews, 169, 106076.
| Dingjiashan |  | Magmatic hydrothermal, Basin hydrothermal, Epithermal, Seafloor hydrothermal | Mississippi Valley-type (MVT), Skarn, Epithermal, Sedimentary Exhalative (SEDEX), Volcanic-hosted massive sulfide (VMS) | MVT zinc-lead, skarn, epithermal, SEDEX, VMS | Zn, Pb |  | Zn, Pb | Cook et al., 2009 |  | 1662 | [9 empty] | mineral separate | [5 empty] | mineralisation |  |  |  | sphalerite |  |  | skarn |  |  |  | galena, pyrite, chalcopyrite, tetrahedrite, tellurides, magnetite, stannite, fluorite, cassiterite, enargite, stibnite, arsenopyrite, tennantite, pyroxene |  | LA-ICPMS |  |  |  |  | 10.63 | [19 empty] | 3396 | [5 empty] | 21 | [5 empty] | 2771 | [9 empty] | 70123 |  | 3.14 |  |  |  | 2.59 | [7 empty] | 388 | [13 empty] | 6774 | [15 empty] | 81.52 | [17 empty] | 0.2 | [9 empty] | 6.19 | [32 empty] | 2024 | Tan, R., Shao, Y., Brzozowski, M.J., Zheng, Y., Xiong, Y.-Q. (2024). Development of a machine learning model to classify mineral deposits using sphalerite chemistry and mineral assemblages. Ore Geology Reviews, 169, 106076.
| Dingjiashan |  | Magmatic hydrothermal, Basin hydrothermal, Epithermal, Seafloor hydrothermal | Mississippi Valley-type (MVT), Skarn, Epithermal, Sedimentary Exhalative (SEDEX), Volcanic-hosted massive sulfide (VMS) | MVT zinc-lead, skarn, epithermal, SEDEX, VMS | Zn, Pb |  | Zn, Pb | Cook et al., 2009 |  | 1663 | [9 empty] | mineral separate | [5 empty] | mineralisation |  |  |  | sphalerite |  |  | skarn |  |  |  | galena, pyrite, chalcopyrite, tetrahedrite, tellurides, magnetite, stannite, fluorite, cassiterite, enargite, stibnite, arsenopyrite, tennantite, pyroxene |  | LA-ICPMS |  |  |  |  | 4.96 | [19 empty] | 3386 | [5 empty] | 52 | [5 empty] | 1493 | [9 empty] | 71942 |  | 0.075 |  |  |  | 2.29 | [7 empty] | 401 | [13 empty] | 3803 | [15 empty] | 22.43 | [17 empty] | 0.275 | [9 empty] | 1.58 | [32 empty] | 2024 | Tan, R., Shao, Y., Brzozowski, M.J., Zheng, Y., Xiong, Y.-Q. (2024). Development of a machine learning model to classify mineral deposits using sphalerite chemistry and mineral assemblages. Ore Geology Reviews, 169, 106076.
| Dingjiashan |  | Magmatic hydrothermal, Basin hydrothermal, Epithermal, Seafloor hydrothermal | Mississippi Valley-type (MVT), Skarn, Epithermal, Sedimentary Exhalative (SEDEX), Volcanic-hosted massive sulfide (VMS) | MVT zinc-lead, skarn, epithermal, SEDEX, VMS | Zn, Pb |  | Zn, Pb | Cook et al., 2009 |  | 1664 | [9 empty] | mineral separate | [5 empty] | mineralisation |  |  |  | sphalerite |  |  | skarn |  |  |  | galena, pyrite, chalcopyrite, tetrahedrite, tellurides, magnetite, stannite, fluorite, cassiterite, enargite, stibnite, arsenopyrite, tennantite, pyroxene |  | LA-ICPMS |  |  |  |  | 4.8 | [19 empty] | 2742 | [5 empty] | 47 | [5 empty] | 310 | [9 empty] | 76624 |  | 0.74 |  |  |  | 2.41 | [7 empty] | 342 | [13 empty] | 4436 | [15 empty] | 8.1 | [17 empty] | 0.185 | [9 empty] | 10.97 | [32 empty] | 2024 | Tan, R., Shao, Y., Brzozowski, M.J., Zheng, Y., Xiong, Y.-Q. (2024). Development of a machine learning model to classify mineral deposits using sphalerite chemistry and mineral assemblages. Ore Geology Reviews, 169, 106076.
| Dingjiashan |  | Magmatic hydrothermal, Basin hydrothermal, Epithermal, Seafloor hydrothermal | Mississippi Valley-type (MVT), Skarn, Epithermal, Sedimentary Exhalative (SEDEX), Volcanic-hosted massive sulfide (VMS) | MVT zinc-lead, skarn, epithermal, SEDEX, VMS | Zn, Pb |  | Zn, Pb | Cook et al., 2009 |  | 1665 | [9 empty] | mineral separate | [5 empty] | mineralisation |  |  |  | sphalerite |  |  | skarn |  |  |  | galena, pyrite, chalcopyrite, tetrahedrite, tellurides, magnetite, stannite, fluorite, cassiterite, enargite, stibnite, arsenopyrite, tennantite, pyroxene |  | LA-ICPMS |  |  |  |  | 6.32 | [19 empty] | 3448 | [5 empty] | 54 | [5 empty] | 3620 | [9 empty] | 81324 |  | 0.47 |  |  |  | 2.12 | [7 empty] | 327 | [13 empty] | 6258 | [15 empty] | 1.56 | [17 empty] | 0.18 | [9 empty] | 1.36 | [32 empty] | 2024 | Tan, R., Shao, Y., Brzozowski, M.J., Zheng, Y., Xiong, Y.-Q. (2024). Development of a machine learning model to classify mineral deposits using sphalerite chemistry and mineral assemblages. Ore Geology Reviews, 169, 106076.
| Dingjiashan |  | Magmatic hydrothermal, Basin hydrothermal, Epithermal, Seafloor hydrothermal | Mississippi Valley-type (MVT), Skarn, Epithermal, Sedimentary Exhalative (SEDEX), Volcanic-hosted massive sulfide (VMS) | MVT zinc-lead, skarn, epithermal, SEDEX, VMS | Zn, Pb |  | Zn, Pb | Cook et al., 2009 |  | 1666 | [9 empty] | mineral separate | [5 empty] | mineralisation |  |  |  | sphalerite |  |  | skarn |  |  |  | galena, pyrite, chalcopyrite, tetrahedrite, tellurides, magnetite, stannite, fluorite, cassiterite, enargite, stibnite, arsenopyrite, tennantite, pyroxene |  | LA-ICPMS |  |  |  |  | 3.75 | [19 empty] | 3236 | [5 empty] | 42 | [5 empty] | 529 | [9 empty] | 54317 |  | 0.38 |  |  |  | 1.17 | [7 empty] | 358 | [13 empty] | 5025 | [15 empty] | 1.44 | [17 empty] | 0.195 | [9 empty] | 3.37 | [32 empty] | 2024 | Tan, R., Shao, Y., Brzozowski, M.J., Zheng, Y., Xiong, Y.-Q. (2024). Development of a machine learning model to classify mineral deposits using sphalerite chemistry and mineral assemblages. Ore Geology Reviews, 169, 106076.
| Dingjiashan |  | Magmatic hydrothermal, Basin hydrothermal, Epithermal, Seafloor hydrothermal | Mississippi Valley-type (MVT), Skarn, Epithermal, Sedimentary Exhalative (SEDEX), Volcanic-hosted massive sulfide (VMS) | MVT zinc-lead, skarn, epithermal, SEDEX, VMS | Zn, Pb |  | Zn, Pb | Cook et al., 2009 |  | 1667 | [9 empty] | mineral separate | [5 empty] | mineralisation |  |  |  | sphalerite |  |  | skarn |  |  |  | galena, pyrite, chalcopyrite, tetrahedrite, tellurides, magnetite, stannite, fluorite, cassiterite, enargite, stibnite, arsenopyrite, tennantite, pyroxene |  | LA-ICPMS |  |  |  |  | 1.74 | [19 empty] | 3282 | [5 empty] | 258 | [5 empty] | 332 | [9 empty] | 67318 |  | 0.51 |  |  |  | 1.63 | [7 empty] | 224 | [13 empty] | 3673 | [15 empty] | 1.75 | [17 empty] | 0.29 | [9 empty] | 1.07 | [32 empty] | 2024 | Tan, R., Shao, Y., Brzozowski, M.J., Zheng, Y., Xiong, Y.-Q. (2024). Development of a machine learning model to classify mineral deposits using sphalerite chemistry and mineral assemblages. Ore Geology Reviews, 169, 106076.
| Dingjiashan |  | Magmatic hydrothermal, Basin hydrothermal, Epithermal, Seafloor hydrothermal | Mississippi Valley-type (MVT), Skarn, Epithermal, Sedimentary Exhalative (SEDEX), Volcanic-hosted massive sulfide (VMS) | MVT zinc-lead, skarn, epithermal, SEDEX, VMS | Zn, Pb |  | Zn, Pb | Cook et al., 2009 |  | 1668 | [9 empty] | mineral separate | [5 empty] | mineralisation |  |  |  | sphalerite |  |  | skarn |  |  |  | galena, pyrite, chalcopyrite, tetrahedrite, tellurides, magnetite, stannite, fluorite, cassiterite, enargite, stibnite, arsenopyrite, tennantite, pyroxene |  | LA-ICPMS |  |  |  |  | 10.94 | [19 empty] | 2853 | [5 empty] | 258 | [5 empty] | 146 | [9 empty] | 62152 |  | 0.77 |  |  |  | 1.58 | [7 empty] | 222 | [13 empty] | 1779 | [15 empty] | 467.44 | [17 empty] | 0.325 | [9 empty] | 9.28 | [32 empty] | 2024 | Tan, R., Shao, Y., Brzozowski, M.J., Zheng, Y., Xiong, Y.-Q. (2024). Development of a machine learning model to classify mineral deposits using sphalerite chemistry and mineral assemblages. Ore Geology Reviews, 169, 106076.
| Dingjiashan |  | Magmatic hydrothermal, Basin hydrothermal, Epithermal, Seafloor hydrothermal | Mississippi Valley-type (MVT), Skarn, Epithermal, Sedimentary Exhalative (SEDEX), Volcanic-hosted massive sulfide (VMS) | MVT zinc-lead, skarn, epithermal, SEDEX, VMS | Zn, Pb |  | Zn, Pb | Cook et al., 2009 |  | 1669 | [9 empty] | mineral separate | [5 empty] | mineralisation |  |  |  | sphalerite |  |  | skarn |  |  |  | galena, pyrite, chalcopyrite, tetrahedrite, tellurides, magnetite, stannite, fluorite, cassiterite, enargite, stibnite, arsenopyrite, tennantite, pyroxene |  | LA-ICPMS |  |  |  |  | 2.45 | [19 empty] | 3358 | [5 empty] | 258 | [5 empty] | 152 | [9 empty] | 62803 |  | 0.68 |  |  |  | 1.42 | [7 empty] | 223 | [13 empty] | 4351 | [15 empty] | 2.77 | [17 empty] | 0.33 | [9 empty] | 1.73 | [32 empty] | 2024 | Tan, R., Shao, Y., Brzozowski, M.J., Zheng, Y., Xiong, Y.-Q. (2024). Development of a machine learning model to classify mineral deposits using sphalerite chemistry and mineral assemblages. Ore Geology Reviews, 169, 106076.
| Dingjiashan |  | Magmatic hydrothermal, Basin hydrothermal, Epithermal, Seafloor hydrothermal | Mississippi Valley-type (MVT), Skarn, Epithermal, Sedimentary Exhalative (SEDEX), Volcanic-hosted massive sulfide (VMS) | MVT zinc-lead, skarn, epithermal, SEDEX, VMS | Zn, Pb |  | Zn, Pb | Cook et al., 2009 |  | 1670 | [9 empty] | mineral separate | [5 empty] | mineralisation |  |  |  | sphalerite |  |  | skarn |  |  |  | galena, pyrite, chalcopyrite, tetrahedrite, tellurides, magnetite, stannite, fluorite, cassiterite, enargite, stibnite, arsenopyrite, tennantite, pyroxene |  | LA-ICPMS |  |  |  |  | 2.05 | [19 empty] | 3442 | [5 empty] | 263 | [5 empty] | 148 | [9 empty] | 63863 |  | 0.31 |  |  |  | 1.74 | [7 empty] | 227 | [13 empty] | 4097 | [15 empty] | 7.28 | [17 empty] | 0.49 | [9 empty] | 1.61 | [32 empty] | 2024 | Tan, R., Shao, Y., Brzozowski, M.J., Zheng, Y., Xiong, Y.-Q. (2024). Development of a machine learning model to classify mineral deposits using sphalerite chemistry and mineral assemblages. Ore Geology Reviews, 169, 106076.
| Dingjiashan |  | Magmatic hydrothermal, Basin hydrothermal, Epithermal, Seafloor hydrothermal | Mississippi Valley-type (MVT), Skarn, Epithermal, Sedimentary Exhalative (SEDEX), Volcanic-hosted massive sulfide (VMS) | MVT zinc-lead, skarn, epithermal, SEDEX, VMS | Zn, Pb |  | Zn, Pb | Cook et al., 2009 |  | 1671 | [9 empty] | mineral separate | [5 empty] | mineralisation |  |  |  | sphalerite |  |  | skarn |  |  |  | galena, pyrite, chalcopyrite, tetrahedrite, tellurides, magnetite, stannite, fluorite, cassiterite, enargite, stibnite, arsenopyrite, tennantite, pyroxene |  | LA-ICPMS |  |  |  |  | 6.97 | [19 empty] | 2476 | [5 empty] | 2 | [5 empty] | 40 | [9 empty] | 28191 |  | 0.28 |  |  |  | 0.77 | [7 empty] | 49 | [13 empty] | 3983 | [15 empty] | 15.35 | [17 empty] | 0.82 | [9 empty] | 0.95 | [32 empty] | 2024 | Tan, R., Shao, Y., Brzozowski, M.J., Zheng, Y., Xiong, Y.-Q. (2024). Development of a machine learning model to classify mineral deposits using sphalerite chemistry and mineral assemblages. Ore Geology Reviews, 169, 106076.
| Dingjiashan |  | Magmatic hydrothermal, Basin hydrothermal, Epithermal, Seafloor hydrothermal | Mississippi Valley-type (MVT), Skarn, Epithermal, Sedimentary Exhalative (SEDEX), Volcanic-hosted massive sulfide (VMS) | MVT zinc-lead, skarn, epithermal, SEDEX, VMS | Zn, Pb |  | Zn, Pb | Cook et al., 2009 |  | 1672 | [9 empty] | mineral separate | [5 empty] | mineralisation |  |  |  | sphalerite |  |  | skarn |  |  |  | galena, pyrite, chalcopyrite, tetrahedrite, tellurides, magnetite, stannite, fluorite, cassiterite, enargite, stibnite, arsenopyrite, tennantite, pyroxene |  | LA-ICPMS |  |  |  |  | 1.4 | [19 empty] | 2659 | [5 empty] | 1 | [5 empty] | 74 | [9 empty] | 32192 |  | 0.24 |  |  |  | 0.97 | [7 empty] | 53 | [13 empty] | 4351 | [15 empty] | 3.47 | [17 empty] | 0.145 | [9 empty] | 1.06 | [32 empty] | 2024 | Tan, R., Shao, Y., Brzozowski, M.J., Zheng, Y., Xiong, Y.-Q. (2024). Development of a machine learning model to classify mineral deposits using sphalerite chemistry and mineral assemblages. Ore Geology Reviews, 169, 106076.
| Dingjiashan |  | Magmatic hydrothermal, Basin hydrothermal, Epithermal, Seafloor hydrothermal | Mississippi Valley-type (MVT), Skarn, Epithermal, Sedimentary Exhalative (SEDEX), Volcanic-hosted massive sulfide (VMS) | MVT zinc-lead, skarn, epithermal, SEDEX, VMS | Zn, Pb |  | Zn, Pb | Cook et al., 2009 |  | 1673 | [9 empty] | mineral separate | [5 empty] | mineralisation |  |  |  | sphalerite |  |  | skarn |  |  |  | galena, pyrite, chalcopyrite, tetrahedrite, tellurides, magnetite, stannite, fluorite, cassiterite, enargite, stibnite, arsenopyrite, tennantite, pyroxene |  | LA-ICPMS |  |  |  |  | 1.26 | [19 empty] | 2524 | [5 empty] | 8 | [5 empty] | 36 | [9 empty] | 32940 |  | 0.12 |  |  |  | 0.87 | [7 empty] | 51 | [13 empty] | 4186 | [15 empty] | 0.75 | [17 empty] | 0.13 | [9 empty] | 1.4 | [32 empty] | 2024 | Tan, R., Shao, Y., Brzozowski, M.J., Zheng, Y., Xiong, Y.-Q. (2024). Development of a machine learning model to classify mineral deposits using sphalerite chemistry and mineral assemblages. Ore Geology Reviews, 169, 106076.
| Dingjiashan |  | Magmatic hydrothermal, Basin hydrothermal, Epithermal, Seafloor hydrothermal | Mississippi Valley-type (MVT), Skarn, Epithermal, Sedimentary Exhalative (SEDEX), Volcanic-hosted massive sulfide (VMS) | MVT zinc-lead, skarn, epithermal, SEDEX, VMS | Zn, Pb |  | Zn, Pb | Cook et al., 2009 |  | 1674 | [9 empty] | mineral separate | [5 empty] | mineralisation |  |  |  | sphalerite |  |  | skarn |  |  |  | galena, pyrite, chalcopyrite, tetrahedrite, tellurides, magnetite, stannite, fluorite, cassiterite, enargite, stibnite, arsenopyrite, tennantite, pyroxene |  | LA-ICPMS |  |  |  |  | 2.75 | [19 empty] | 2416 | [5 empty] | 1 | [5 empty] | 857 | [9 empty] | 26264 |  | 0.17 |  |  |  | 0.98 | [7 empty] | 44 | [13 empty] | 3958 | [15 empty] | 14.79 | [17 empty] | 0.115 | [9 empty] | 0.8 | [32 empty] | 2024 | Tan, R., Shao, Y., Brzozowski, M.J., Zheng, Y., Xiong, Y.-Q. (2024). Development of a machine learning model to classify mineral deposits using sphalerite chemistry and mineral assemblages. Ore Geology Reviews, 169, 106076.
| Dingjiashan |  | Magmatic hydrothermal, Basin hydrothermal, Epithermal, Seafloor hydrothermal | Mississippi Valley-type (MVT), Skarn, Epithermal, Sedimentary Exhalative (SEDEX), Volcanic-hosted massive sulfide (VMS) | MVT zinc-lead, skarn, epithermal, SEDEX, VMS | Zn, Pb |  | Zn, Pb | Cook et al., 2009 |  | 1675 | [9 empty] | mineral separate | [5 empty] | mineralisation |  |  |  | sphalerite |  |  | skarn |  |  |  | galena, pyrite, chalcopyrite, tetrahedrite, tellurides, magnetite, stannite, fluorite, cassiterite, enargite, stibnite, arsenopyrite, tennantite, pyroxene |  | LA-ICPMS |  |  |  |  | 0.99 | [19 empty] | 2547 | [5 empty] | 2 | [5 empty] | 31 | [9 empty] | 30564 |  | 0.37 |  |  |  | 0.39 | [7 empty] | 43 | [13 empty] | 4055 | [15 empty] | 0.63 | [17 empty] | 0.13 | [9 empty] | 1.17 | [32 empty] | 2024 | Tan, R., Shao, Y., Brzozowski, M.J., Zheng, Y., Xiong, Y.-Q. (2024). Development of a machine learning model to classify mineral deposits using sphalerite chemistry and mineral assemblages. Ore Geology Reviews, 169, 106076.
| Dingjiashan |  | Magmatic hydrothermal, Basin hydrothermal, Epithermal, Seafloor hydrothermal | Mississippi Valley-type (MVT), Skarn, Epithermal, Sedimentary Exhalative (SEDEX), Volcanic-hosted massive sulfide (VMS) | MVT zinc-lead, skarn, epithermal, SEDEX, VMS | Zn, Pb |  | Zn, Pb | Cook et al., 2009 |  | 1676 | [9 empty] | mineral separate | [5 empty] | mineralisation |  |  |  | sphalerite |  |  | skarn |  |  |  | galena, pyrite, chalcopyrite, tetrahedrite, tellurides, magnetite, stannite, fluorite, cassiterite, enargite, stibnite, arsenopyrite, tennantite, pyroxene |  | LA-ICPMS |  |  |  |  | 10.88 | [19 empty] | 3004 | [5 empty] | 6 | [5 empty] | 360 | [9 empty] | 21257 |  | 0.15 |  |  |  | 1.59 | [7 empty] | 78 | [13 empty] | 3967 | [15 empty] | 239.02 | [17 empty] | 0.16 | [9 empty] | 1.24 | [32 empty] | 2024 | Tan, R., Shao, Y., Brzozowski, M.J., Zheng, Y., Xiong, Y.-Q. (2024). Development of a machine learning model to classify mineral deposits using sphalerite chemistry and mineral assemblages. Ore Geology Reviews, 169, 106076.
| Dingjiashan |  | Magmatic hydrothermal, Basin hydrothermal, Epithermal, Seafloor hydrothermal | Mississippi Valley-type (MVT), Skarn, Epithermal, Sedimentary Exhalative (SEDEX), Volcanic-hosted massive sulfide (VMS) | MVT zinc-lead, skarn, epithermal, SEDEX, VMS | Zn, Pb |  | Zn, Pb | Cook et al., 2009 |  | 1677 | [9 empty] | mineral separate | [5 empty] | mineralisation |  |  |  | sphalerite |  |  | skarn |  |  |  | galena, pyrite, chalcopyrite, tetrahedrite, tellurides, magnetite, stannite, fluorite, cassiterite, enargite, stibnite, arsenopyrite, tennantite, pyroxene |  | LA-ICPMS |  |  |  |  | 2.39 | [19 empty] | 3078 | [5 empty] | 7 | [5 empty] | 35 | [9 empty] | 33360 |  | 0.13 |  |  |  | 1.04 | [7 empty] | 53 | [13 empty] | 5636 | [15 empty] | 4.25 | [17 empty] | 0.115 | [9 empty] | 1.06 | [32 empty] | 2024 | Tan, R., Shao, Y., Brzozowski, M.J., Zheng, Y., Xiong, Y.-Q. (2024). Development of a machine learning model to classify mineral deposits using sphalerite chemistry and mineral assemblages. Ore Geology Reviews, 169, 106076.
| Dingjiashan |  | Magmatic hydrothermal, Basin hydrothermal, Epithermal, Seafloor hydrothermal | Mississippi Valley-type (MVT), Skarn, Epithermal, Sedimentary Exhalative (SEDEX), Volcanic-hosted massive sulfide (VMS) | MVT zinc-lead, skarn, epithermal, SEDEX, VMS | Zn, Pb |  | Zn, Pb | Cook et al., 2009 |  | 1678 | [9 empty] | mineral separate | [5 empty] | mineralisation |  |  |  | sphalerite |  |  | skarn |  |  |  | galena, pyrite, chalcopyrite, tetrahedrite, tellurides, magnetite, stannite, fluorite, cassiterite, enargite, stibnite, arsenopyrite, tennantite, pyroxene |  | LA-ICPMS |  |  |  |  | 2.37 | [19 empty] | 3176 | [5 empty] | 4 | [5 empty] | 49 | [9 empty] | 32421 |  | 0.26 |  |  |  | 1.46 | [7 empty] | 69 | [13 empty] | 5990 | [15 empty] | 4.05 | [17 empty] | 0.115 | [9 empty] | 0.99 | [32 empty] | 2024 | Tan, R., Shao, Y., Brzozowski, M.J., Zheng, Y., Xiong, Y.-Q. (2024). Development of a machine learning model to classify mineral deposits using sphalerite chemistry and mineral assemblages. Ore Geology Reviews, 169, 106076.
| Dingjiashan |  | Magmatic hydrothermal, Basin hydrothermal, Epithermal, Seafloor hydrothermal | Mississippi Valley-type (MVT), Skarn, Epithermal, Sedimentary Exhalative (SEDEX), Volcanic-hosted massive sulfide (VMS) | MVT zinc-lead, skarn, epithermal, SEDEX, VMS | Zn, Pb |  | Zn, Pb | Cook et al., 2009 |  | 1679 | [9 empty] | mineral separate | [5 empty] | mineralisation |  |  |  | sphalerite |  |  | skarn |  |  |  | galena, pyrite, chalcopyrite, tetrahedrite, tellurides, magnetite, stannite, fluorite, cassiterite, enargite, stibnite, arsenopyrite, tennantite, pyroxene |  | LA-ICPMS |  |  |  |  | 3.85 | [19 empty] | 3244 | [5 empty] | 67 | [5 empty] | 3100 | [9 empty] | 55559 |  | 0.24 |  |  |  | 1.61 | [7 empty] | 56 | [13 empty] | 8446 | [15 empty] | 1142.62 | [17 empty] | 0.13 | [9 empty] | 1.27 | [32 empty] | 2024 | Tan, R., Shao, Y., Brzozowski, M.J., Zheng, Y., Xiong, Y.-Q. (2024). Development of a machine learning model to classify mineral deposits using sphalerite chemistry and mineral assemblages. Ore Geology Reviews, 169, 106076.
| Dingjiashan |  | Magmatic hydrothermal, Basin hydrothermal, Epithermal, Seafloor hydrothermal | Mississippi Valley-type (MVT), Skarn, Epithermal, Sedimentary Exhalative (SEDEX), Volcanic-hosted massive sulfide (VMS) | MVT zinc-lead, skarn, epithermal, SEDEX, VMS | Zn, Pb |  | Zn, Pb | Cook et al., 2009 |  | 1680 | [9 empty] | mineral separate | [5 empty] | mineralisation |  |  |  | sphalerite |  |  | skarn |  |  |  | galena, pyrite, chalcopyrite, tetrahedrite, tellurides, magnetite, stannite, fluorite, cassiterite, enargite, stibnite, arsenopyrite, tennantite, pyroxene |  | LA-ICPMS |  |  |  |  | 1.59 | [19 empty] | 3186 | [5 empty] | 71 | [5 empty] | 648 | [9 empty] | 57572 |  | 0.31 |  |  |  | 1.53 | [7 empty] | 56 | [13 empty] | 8116 | [15 empty] | 2.95 | [17 empty] | 0.13 | [9 empty] | 1.11 | [32 empty] | 2024 | Tan, R., Shao, Y., Brzozowski, M.J., Zheng, Y., Xiong, Y.-Q. (2024). Development of a machine learning model to classify mineral deposits using sphalerite chemistry and mineral assemblages. Ore Geology Reviews, 169, 106076.
| Dingjiashan |  | Magmatic hydrothermal, Basin hydrothermal, Epithermal, Seafloor hydrothermal | Mississippi Valley-type (MVT), Skarn, Epithermal, Sedimentary Exhalative (SEDEX), Volcanic-hosted massive sulfide (VMS) | MVT zinc-lead, skarn, epithermal, SEDEX, VMS | Zn, Pb |  | Zn, Pb | Cook et al., 2009 |  | 1681 | [9 empty] | mineral separate | [5 empty] | mineralisation |  |  |  | sphalerite |  |  | skarn |  |  |  | galena, pyrite, chalcopyrite, tetrahedrite, tellurides, magnetite, stannite, fluorite, cassiterite, enargite, stibnite, arsenopyrite, tennantite, pyroxene |  | LA-ICPMS |  |  |  |  | 0.63 | [19 empty] | 3275 | [5 empty] | 75 | [5 empty] | 73 | [9 empty] | 57917 |  | 0.2 |  |  |  | 2.13 | [7 empty] | 55 | [13 empty] | 8387 | [15 empty] | 9.79 | [17 empty] | 0.135 | [9 empty] | 1.23 | [32 empty] | 2024 | Tan, R., Shao, Y., Brzozowski, M.J., Zheng, Y., Xiong, Y.-Q. (2024). Development of a machine learning model to classify mineral deposits using sphalerite chemistry and mineral assemblages. Ore Geology Reviews, 169, 106076.
| Dingjiashan |  | Magmatic hydrothermal, Basin hydrothermal, Epithermal, Seafloor hydrothermal | Mississippi Valley-type (MVT), Skarn, Epithermal, Sedimentary Exhalative (SEDEX), Volcanic-hosted massive sulfide (VMS) | MVT zinc-lead, skarn, epithermal, SEDEX, VMS | Zn, Pb |  | Zn, Pb | Cook et al., 2009 |  | 1682 | [9 empty] | mineral separate | [5 empty] | mineralisation |  |  |  | sphalerite |  |  | skarn |  |  |  | galena, pyrite, chalcopyrite, tetrahedrite, tellurides, magnetite, stannite, fluorite, cassiterite, enargite, stibnite, arsenopyrite, tennantite, pyroxene |  | LA-ICPMS |  |  |  |  | 9.44 | [19 empty] | 3166 | [5 empty] | 63 | [5 empty] | 7284 | [9 empty] | 46328 |  | 0.14 |  |  |  | 2.05 | [7 empty] | 57 | [13 empty] | 7494 | [15 empty] | 1113.29 | [17 empty] | 0.16 | [9 empty] | 1.78 | [32 empty] | 2024 | Tan, R., Shao, Y., Brzozowski, M.J., Zheng, Y., Xiong, Y.-Q. (2024). Development of a machine learning model to classify mineral deposits using sphalerite chemistry and mineral assemblages. Ore Geology Reviews, 169, 106076.
| Dingjiashan |  | Magmatic hydrothermal, Basin hydrothermal, Epithermal, Seafloor hydrothermal | Mississippi Valley-type (MVT), Skarn, Epithermal, Sedimentary Exhalative (SEDEX), Volcanic-hosted massive sulfide (VMS) | MVT zinc-lead, skarn, epithermal, SEDEX, VMS | Zn, Pb |  | Zn, Pb | Cook et al., 2009 |  | 1683 | [9 empty] | mineral separate | [5 empty] | mineralisation |  |  |  | sphalerite |  |  | skarn |  |  |  | galena, pyrite, chalcopyrite, tetrahedrite, tellurides, magnetite, stannite, fluorite, cassiterite, enargite, stibnite, arsenopyrite, tennantite, pyroxene |  | LA-ICPMS |  |  |  |  | 3.99 | [19 empty] | 3072 | [5 empty] | 140 | [5 empty] | 3366 | [9 empty] | 12606 |  | 0.04 |  |  |  | 0.87 | [7 empty] | 78 | [13 empty] | 1584 | [15 empty] | 11.4 | [17 empty] | 0.145 | [9 empty] | 0.86 | [32 empty] | 2024 | Tan, R., Shao, Y., Brzozowski, M.J., Zheng, Y., Xiong, Y.-Q. (2024). Development of a machine learning model to classify mineral deposits using sphalerite chemistry and mineral assemblages. Ore Geology Reviews, 169, 106076.
| Dingjiashan |  | Magmatic hydrothermal, Basin hydrothermal, Epithermal, Seafloor hydrothermal | Mississippi Valley-type (MVT), Skarn, Epithermal, Sedimentary Exhalative (SEDEX), Volcanic-hosted massive sulfide (VMS) | MVT zinc-lead, skarn, epithermal, SEDEX, VMS | Zn, Pb |  | Zn, Pb | Cook et al., 2009 |  | 1684 | [9 empty] | mineral separate | [5 empty] | mineralisation |  |  |  | sphalerite |  |  | skarn |  |  |  | galena, pyrite, chalcopyrite, tetrahedrite, tellurides, magnetite, stannite, fluorite, cassiterite, enargite, stibnite, arsenopyrite, tennantite, pyroxene |  | LA-ICPMS |  |  |  |  | 1.79 | [19 empty] | 3054 | [5 empty] | 136 | [5 empty] | 3461 | [9 empty] | 19139 |  | 0.12 |  |  |  | 1.3 | [7 empty] | 75 | [13 empty] | 2685 | [15 empty] | 3.48 | [17 empty] | 0.155 | [9 empty] | 1.12 | [32 empty] | 2024 | Tan, R., Shao, Y., Brzozowski, M.J., Zheng, Y., Xiong, Y.-Q. (2024). Development of a machine learning model to classify mineral deposits using sphalerite chemistry and mineral assemblages. Ore Geology Reviews, 169, 106076.
| Dingjiashan |  | Magmatic hydrothermal, Basin hydrothermal, Epithermal, Seafloor hydrothermal | Mississippi Valley-type (MVT), Skarn, Epithermal, Sedimentary Exhalative (SEDEX), Volcanic-hosted massive sulfide (VMS) | MVT zinc-lead, skarn, epithermal, SEDEX, VMS | Zn, Pb |  | Zn, Pb | Cook et al., 2009 |  | 1685 | [9 empty] | mineral separate | [5 empty] | mineralisation |  |  |  | sphalerite |  |  | skarn |  |  |  | galena, pyrite, chalcopyrite, tetrahedrite, tellurides, magnetite, stannite, fluorite, cassiterite, enargite, stibnite, arsenopyrite, tennantite, pyroxene |  | LA-ICPMS |  |  |  |  | 3.49 | [19 empty] | 3058 | [5 empty] | 127 | [5 empty] | 3722 | [9 empty] | 13565 |  | 0.12 |  |  |  | 0.415 | [7 empty] | 76 | [13 empty] | 2165 | [15 empty] | 9.3 | [17 empty] | 0.145 | [9 empty] | 0.82 | [32 empty] | 2024 | Tan, R., Shao, Y., Brzozowski, M.J., Zheng, Y., Xiong, Y.-Q. (2024). Development of a machine learning model to classify mineral deposits using sphalerite chemistry and mineral assemblages. Ore Geology Reviews, 169, 106076.
| Dingjiashan |  | Magmatic hydrothermal, Basin hydrothermal, Epithermal, Seafloor hydrothermal | Mississippi Valley-type (MVT), Skarn, Epithermal, Sedimentary Exhalative (SEDEX), Volcanic-hosted massive sulfide (VMS) | MVT zinc-lead, skarn, epithermal, SEDEX, VMS | Zn, Pb |  | Zn, Pb | Cook et al., 2009 |  | 1686 | [9 empty] | mineral separate | [5 empty] | mineralisation |  |  |  | sphalerite |  |  | skarn |  |  |  | galena, pyrite, chalcopyrite, tetrahedrite, tellurides, magnetite, stannite, fluorite, cassiterite, enargite, stibnite, arsenopyrite, tennantite, pyroxene |  | LA-ICPMS |  |  |  |  | 5.2 | [19 empty] | 3568 | [5 empty] | 112 | [5 empty] | 4275 | [9 empty] | 11745 |  | 0.04 |  |  |  | 0.9 | [7 empty] | 98 | [13 empty] | 1335 | [15 empty] | 43.41 | [17 empty] | 0.14 | [9 empty] | 0.81 | [32 empty] | 2024 | Tan, R., Shao, Y., Brzozowski, M.J., Zheng, Y., Xiong, Y.-Q. (2024). Development of a machine learning model to classify mineral deposits using sphalerite chemistry and mineral assemblages. Ore Geology Reviews, 169, 106076.
| Dingjiashan |  | Magmatic hydrothermal, Basin hydrothermal, Epithermal, Seafloor hydrothermal | Mississippi Valley-type (MVT), Skarn, Epithermal, Sedimentary Exhalative (SEDEX), Volcanic-hosted massive sulfide (VMS) | MVT zinc-lead, skarn, epithermal, SEDEX, VMS | Zn, Pb |  | Zn, Pb | Cook et al., 2009 |  | 1687 | [9 empty] | mineral separate | [5 empty] | mineralisation |  |  |  | sphalerite |  |  | skarn |  |  |  | galena, pyrite, chalcopyrite, tetrahedrite, tellurides, magnetite, stannite, fluorite, cassiterite, enargite, stibnite, arsenopyrite, tennantite, pyroxene |  | LA-ICPMS |  |  |  |  | 5.07 | [19 empty] | 3445 | [5 empty] | 97 | [5 empty] | 3127 | [9 empty] | 10499 |  | 0.09 |  |  |  | 0.345 | [7 empty] | 78 | [13 empty] | 1735 | [15 empty] | 25.86 | [17 empty] | 0.12 | [9 empty] | 1.01 | [32 empty] | 2024 | Tan, R., Shao, Y., Brzozowski, M.J., Zheng, Y., Xiong, Y.-Q. (2024). Development of a machine learning model to classify mineral deposits using sphalerite chemistry and mineral assemblages. Ore Geology Reviews, 169, 106076.
| Dingjiashan |  | Magmatic hydrothermal, Basin hydrothermal, Epithermal, Seafloor hydrothermal | Mississippi Valley-type (MVT), Skarn, Epithermal, Sedimentary Exhalative (SEDEX), Volcanic-hosted massive sulfide (VMS) | MVT zinc-lead, skarn, epithermal, SEDEX, VMS | Zn, Pb |  | Zn, Pb | Cook et al., 2009 |  | 1688 | [9 empty] | mineral separate | [5 empty] | mineralisation |  |  |  | sphalerite |  |  | skarn |  |  |  | galena, pyrite, chalcopyrite, tetrahedrite, tellurides, magnetite, stannite, fluorite, cassiterite, enargite, stibnite, arsenopyrite, tennantite, pyroxene |  | LA-ICPMS |  |  |  |  | 1.01 | [19 empty] | 3058 | [5 empty] | 191 | [5 empty] | 124 | [9 empty] | 28978 |  | 0.26 |  |  |  | 1.24 | [7 empty] | 75 | [13 empty] | 3948 | [15 empty] | 0.97 | [17 empty] | 0.125 | [9 empty] | 1.17 | [32 empty] | 2024 | Tan, R., Shao, Y., Brzozowski, M.J., Zheng, Y., Xiong, Y.-Q. (2024). Development of a machine learning model to classify mineral deposits using sphalerite chemistry and mineral assemblages. Ore Geology Reviews, 169, 106076.
| Dingjiashan |  | Magmatic hydrothermal, Basin hydrothermal, Epithermal, Seafloor hydrothermal | Mississippi Valley-type (MVT), Skarn, Epithermal, Sedimentary Exhalative (SEDEX), Volcanic-hosted massive sulfide (VMS) | MVT zinc-lead, skarn, epithermal, SEDEX, VMS | Zn, Pb |  | Zn, Pb | Cook et al., 2009 |  | 1689 | [9 empty] | mineral separate | [5 empty] | mineralisation |  |  |  | sphalerite |  |  | skarn |  |  |  | galena, pyrite, chalcopyrite, tetrahedrite, tellurides, magnetite, stannite, fluorite, cassiterite, enargite, stibnite, arsenopyrite, tennantite, pyroxene |  | LA-ICPMS |  |  |  |  | 0.93 | [19 empty] | 3109 | [5 empty] | 191 | [5 empty] | 55 | [9 empty] | 28354 |  | 0.31 |  |  |  | 1.08 | [7 empty] | 75 | [13 empty] | 3996 | [15 empty] | 0.97 | [17 empty] | 0.125 | [9 empty] | 1.11 | [32 empty] | 2024 | Tan, R., Shao, Y., Brzozowski, M.J., Zheng, Y., Xiong, Y.-Q. (2024). Development of a machine learning model to classify mineral deposits using sphalerite chemistry and mineral assemblages. Ore Geology Reviews, 169, 106076.
| Dingjiashan |  | Magmatic hydrothermal, Basin hydrothermal, Epithermal, Seafloor hydrothermal | Mississippi Valley-type (MVT), Skarn, Epithermal, Sedimentary Exhalative (SEDEX), Volcanic-hosted massive sulfide (VMS) | MVT zinc-lead, skarn, epithermal, SEDEX, VMS | Zn, Pb |  | Zn, Pb | Cook et al., 2009 |  | 1690 | [9 empty] | mineral separate | [5 empty] | mineralisation |  |  |  | sphalerite |  |  | skarn |  |  |  | galena, pyrite, chalcopyrite, tetrahedrite, tellurides, magnetite, stannite, fluorite, cassiterite, enargite, stibnite, arsenopyrite, tennantite, pyroxene |  | LA-ICPMS |  |  |  |  | 1.34 | [19 empty] | 2732 | [5 empty] | 240 | [5 empty] | 121 | [9 empty] | 20042 |  | 0.23 |  |  |  | 0.365 | [7 empty] | 96 | [13 empty] | 1962 | [15 empty] | 4.99 | [17 empty] | 0.135 | [9 empty] | 0.93 | [32 empty] | 2024 | Tan, R., Shao, Y., Brzozowski, M.J., Zheng, Y., Xiong, Y.-Q. (2024). Development of a machine learning model to classify mineral deposits using sphalerite chemistry and mineral assemblages. Ore Geology Reviews, 169, 106076.
| Dingjiashan |  | Magmatic hydrothermal, Basin hydrothermal, Epithermal, Seafloor hydrothermal | Mississippi Valley-type (MVT), Skarn, Epithermal, Sedimentary Exhalative (SEDEX), Volcanic-hosted massive sulfide (VMS) | MVT zinc-lead, skarn, epithermal, SEDEX, VMS | Zn, Pb |  | Zn, Pb | Cook et al., 2009 |  | 1691 | [9 empty] | mineral separate | [5 empty] | mineralisation |  |  |  | sphalerite |  |  | skarn |  |  |  | galena, pyrite, chalcopyrite, tetrahedrite, tellurides, magnetite, stannite, fluorite, cassiterite, enargite, stibnite, arsenopyrite, tennantite, pyroxene |  | LA-ICPMS |  |  |  |  | 3.37 | [19 empty] | 2733 | [5 empty] | 245 | [5 empty] | 2654 | [9 empty] | 20533 |  | 0.21 |  |  |  | 0.365 | [7 empty] | 95 | [13 empty] | 1953 | [15 empty] | 21.63 | [17 empty] | 0.135 | [9 empty] | 0.86 | [32 empty] | 2024 | Tan, R., Shao, Y., Brzozowski, M.J., Zheng, Y., Xiong, Y.-Q. (2024). Development of a machine learning model to classify mineral deposits using sphalerite chemistry and mineral assemblages. Ore Geology Reviews, 169, 106076.
| Dingjiashan |  | Magmatic hydrothermal, Basin hydrothermal, Epithermal, Seafloor hydrothermal | Mississippi Valley-type (MVT), Skarn, Epithermal, Sedimentary Exhalative (SEDEX), Volcanic-hosted massive sulfide (VMS) | MVT zinc-lead, skarn, epithermal, SEDEX, VMS | Zn, Pb |  | Zn, Pb | Cook et al., 2009 |  | 1692 | [9 empty] | mineral separate | [5 empty] | mineralisation |  |  |  | sphalerite |  |  | skarn |  |  |  | galena, pyrite, chalcopyrite, tetrahedrite, tellurides, magnetite, stannite, fluorite, cassiterite, enargite, stibnite, arsenopyrite, tennantite, pyroxene |  | LA-ICPMS |  |  |  |  | 1.32 | [19 empty] | 2760 | [5 empty] | 248 | [5 empty] | 296 | [9 empty] | 18688 |  | 0.2 |  |  |  | 0.73 | [7 empty] | 97 | [13 empty] | 1934 | [15 empty] | 7.19 | [17 empty] | 0.135 | [9 empty] | 1.39 | [32 empty] | 2024 | Tan, R., Shao, Y., Brzozowski, M.J., Zheng, Y., Xiong, Y.-Q. (2024). Development of a machine learning model to classify mineral deposits using sphalerite chemistry and mineral assemblages. Ore Geology Reviews, 169, 106076.
| Dingjiashan |  | Magmatic hydrothermal, Basin hydrothermal, Epithermal, Seafloor hydrothermal | Mississippi Valley-type (MVT), Skarn, Epithermal, Sedimentary Exhalative (SEDEX), Volcanic-hosted massive sulfide (VMS) | MVT zinc-lead, skarn, epithermal, SEDEX, VMS | Zn, Pb |  | Zn, Pb | Cook et al., 2009 |  | 1693 | [9 empty] | mineral separate | [5 empty] | mineralisation |  |  |  | sphalerite |  |  | skarn |  |  |  | galena, pyrite, chalcopyrite, tetrahedrite, tellurides, magnetite, stannite, fluorite, cassiterite, enargite, stibnite, arsenopyrite, tennantite, pyroxene |  | LA-ICPMS |  |  |  |  | 5.51 | [19 empty] | 2661 | [5 empty] | 140 | [5 empty] | 246 | [9 empty] | 5453 |  | 0.26 |  |  |  | 0.38 | [7 empty] | 68 | [13 empty] | 357 | [15 empty] | 28.05 | [17 empty] | 0.145 | [9 empty] | 9.09 | [32 empty] | 2024 | Tan, R., Shao, Y., Brzozowski, M.J., Zheng, Y., Xiong, Y.-Q. (2024). Development of a machine learning model to classify mineral deposits using sphalerite chemistry and mineral assemblages. Ore Geology Reviews, 169, 106076.
| Dingjiashan |  | Magmatic hydrothermal, Basin hydrothermal, Epithermal, Seafloor hydrothermal | Mississippi Valley-type (MVT), Skarn, Epithermal, Sedimentary Exhalative (SEDEX), Volcanic-hosted massive sulfide (VMS) | MVT zinc-lead, skarn, epithermal, SEDEX, VMS | Zn, Pb |  | Zn, Pb | Cook et al., 2009 |  | 1694 | [9 empty] | mineral separate | [5 empty] | mineralisation |  |  |  | sphalerite |  |  | skarn |  |  |  | galena, pyrite, chalcopyrite, tetrahedrite, tellurides, magnetite, stannite, fluorite, cassiterite, enargite, stibnite, arsenopyrite, tennantite, pyroxene |  | LA-ICPMS |  |  |  |  | 3.82 | [19 empty] | 2402 | [5 empty] | 111 | [5 empty] | 47 | [9 empty] | 7572 |  | 1.32 |  |  |  | 0.515 | [7 empty] | 69 | [13 empty] | 332 | [15 empty] | 18.78 | [17 empty] | 0.2 | [9 empty] | 23.64 | [32 empty] | 2024 | Tan, R., Shao, Y., Brzozowski, M.J., Zheng, Y., Xiong, Y.-Q. (2024). Development of a machine learning model to classify mineral deposits using sphalerite chemistry and mineral assemblages. Ore Geology Reviews, 169, 106076.
| Dingjiashan |  | Magmatic hydrothermal, Basin hydrothermal, Epithermal, Seafloor hydrothermal | Mississippi Valley-type (MVT), Skarn, Epithermal, Sedimentary Exhalative (SEDEX), Volcanic-hosted massive sulfide (VMS) | MVT zinc-lead, skarn, epithermal, SEDEX, VMS | Zn, Pb |  | Zn, Pb | Cook et al., 2009 |  | 1695 | [9 empty] | mineral separate | [5 empty] | mineralisation |  |  |  | sphalerite |  |  | skarn |  |  |  | galena, pyrite, chalcopyrite, tetrahedrite, tellurides, magnetite, stannite, fluorite, cassiterite, enargite, stibnite, arsenopyrite, tennantite, pyroxene |  | LA-ICPMS |  |  |  |  | 4.12 | [19 empty] | 2495 | [5 empty] | 142 | [5 empty] | 128 | [9 empty] | 5432 |  | 0.1 |  |  |  | 0.99 | [7 empty] | 72 | [13 empty] | 626 | [15 empty] | 23.62 | [17 empty] | 0.16 | [9 empty] | 2.79 | [32 empty] | 2024 | Tan, R., Shao, Y., Brzozowski, M.J., Zheng, Y., Xiong, Y.-Q. (2024). Development of a machine learning model to classify mineral deposits using sphalerite chemistry and mineral assemblages. Ore Geology Reviews, 169, 106076.
| Dingjiashan |  | Magmatic hydrothermal, Basin hydrothermal, Epithermal, Seafloor hydrothermal | Mississippi Valley-type (MVT), Skarn, Epithermal, Sedimentary Exhalative (SEDEX), Volcanic-hosted massive sulfide (VMS) | MVT zinc-lead, skarn, epithermal, SEDEX, VMS | Zn, Pb |  | Zn, Pb | Cook et al., 2009 |  | 1696 | [9 empty] | mineral separate | [5 empty] | mineralisation |  |  |  | sphalerite |  |  | skarn |  |  |  | galena, pyrite, chalcopyrite, tetrahedrite, tellurides, magnetite, stannite, fluorite, cassiterite, enargite, stibnite, arsenopyrite, tennantite, pyroxene |  | LA-ICPMS |  |  |  |  | 5.53 | [19 empty] | 2550 | [5 empty] | 113 | [5 empty] | 232 | [9 empty] | 5294 |  | 0.07 |  |  |  | 0.75 | [7 empty] | 66 | [13 empty] | 283 | [15 empty] | 20.64 | [17 empty] | 0.13 | [9 empty] | 1 | [32 empty] | 2024 | Tan, R., Shao, Y., Brzozowski, M.J., Zheng, Y., Xiong, Y.-Q. (2024). Development of a machine learning model to classify mineral deposits using sphalerite chemistry and mineral assemblages. Ore Geology Reviews, 169, 106076.
| Dingjiashan |  | Magmatic hydrothermal, Basin hydrothermal, Epithermal, Seafloor hydrothermal | Mississippi Valley-type (MVT), Skarn, Epithermal, Sedimentary Exhalative (SEDEX), Volcanic-hosted massive sulfide (VMS) | MVT zinc-lead, skarn, epithermal, SEDEX, VMS | Zn, Pb |  | Zn, Pb | Cook et al., 2009 |  | 1697 | [9 empty] | mineral separate | [5 empty] | mineralisation |  |  |  | sphalerite |  |  | skarn |  |  |  | galena, pyrite, chalcopyrite, tetrahedrite, tellurides, magnetite, stannite, fluorite, cassiterite, enargite, stibnite, arsenopyrite, tennantite, pyroxene |  | LA-ICPMS |  |  |  |  | 3.7 | [19 empty] | 2595 | [5 empty] | 171 | [5 empty] | 6125 | [9 empty] | 10384 |  | 0.4 |  |  |  | 1.15 | [7 empty] | 73 | [13 empty] | 1291 | [15 empty] | 7.43 | [17 empty] | 0.17 | [9 empty] | 1.58 | [32 empty] | 2024 | Tan, R., Shao, Y., Brzozowski, M.J., Zheng, Y., Xiong, Y.-Q. (2024). Development of a machine learning model to classify mineral deposits using sphalerite chemistry and mineral assemblages. Ore Geology Reviews, 169, 106076.
| Dingjiashan |  | Magmatic hydrothermal, Basin hydrothermal, Epithermal, Seafloor hydrothermal | Mississippi Valley-type (MVT), Skarn, Epithermal, Sedimentary Exhalative (SEDEX), Volcanic-hosted massive sulfide (VMS) | MVT zinc-lead, skarn, epithermal, SEDEX, VMS | Zn, Pb |  | Zn, Pb | Cook et al., 2009 |  | 1698 | [9 empty] | mineral separate | [5 empty] | mineralisation |  |  |  | sphalerite |  |  | skarn |  |  |  | galena, pyrite, chalcopyrite, tetrahedrite, tellurides, magnetite, stannite, fluorite, cassiterite, enargite, stibnite, arsenopyrite, tennantite, pyroxene |  | LA-ICPMS |  |  |  |  | 2.49 | [19 empty] | 2535 | [5 empty] | 138 | [5 empty] | 513 | [9 empty] | 6082 |  | 0.3 |  |  |  | 0.43 | [7 empty] | 69 | [13 empty] | 349 | [15 empty] | 12.5 | [17 empty] | 0.155 | [9 empty] | 0.94 | [32 empty] | 2024 | Tan, R., Shao, Y., Brzozowski, M.J., Zheng, Y., Xiong, Y.-Q. (2024). Development of a machine learning model to classify mineral deposits using sphalerite chemistry and mineral assemblages. Ore Geology Reviews, 169, 106076.
| Dingjiashan |  | Magmatic hydrothermal, Basin hydrothermal, Epithermal, Seafloor hydrothermal | Mississippi Valley-type (MVT), Skarn, Epithermal, Sedimentary Exhalative (SEDEX), Volcanic-hosted massive sulfide (VMS) | MVT zinc-lead, skarn, epithermal, SEDEX, VMS | Zn, Pb |  | Zn, Pb | Cook et al., 2009 |  | 1699 | [9 empty] | mineral separate | [5 empty] | mineralisation |  |  |  | sphalerite |  |  | skarn |  |  |  | galena, pyrite, chalcopyrite, tetrahedrite, tellurides, magnetite, stannite, fluorite, cassiterite, enargite, stibnite, arsenopyrite, tennantite, pyroxene |  | LA-ICPMS |  |  |  |  | 3.6 | [19 empty] | 2703 | [5 empty] | 106 | [5 empty] | 154 | [9 empty] | 14208 |  | 0.49 |  |  |  | 0.6 | [7 empty] | 126 | [13 empty] | 581 | [15 empty] | 43.18 | [17 empty] | 0.195 | [9 empty] | 1.2 | [32 empty] | 2024 | Tan, R., Shao, Y., Brzozowski, M.J., Zheng, Y., Xiong, Y.-Q. (2024). Development of a machine learning model to classify mineral deposits using sphalerite chemistry and mineral assemblages. Ore Geology Reviews, 169, 106076.
| Dingjiashan |  | Magmatic hydrothermal, Basin hydrothermal, Epithermal, Seafloor hydrothermal | Mississippi Valley-type (MVT), Skarn, Epithermal, Sedimentary Exhalative (SEDEX), Volcanic-hosted massive sulfide (VMS) | MVT zinc-lead, skarn, epithermal, SEDEX, VMS | Zn, Pb |  | Zn, Pb | Cook et al., 2009 |  | 1700 | [9 empty] | mineral separate | [5 empty] | mineralisation |  |  |  | sphalerite |  |  | skarn |  |  |  | galena, pyrite, chalcopyrite, tetrahedrite, tellurides, magnetite, stannite, fluorite, cassiterite, enargite, stibnite, arsenopyrite, tennantite, pyroxene |  | LA-ICPMS |  |  |  |  | 5.33 | [19 empty] | 3044 | [5 empty] | 134 | [5 empty] | 636 | [9 empty] | 16440 |  | 0.18 |  |  |  | 0.475 | [7 empty] | 128 | [13 empty] | 848 | [15 empty] | 6.56 | [17 empty] | 0.15 | [9 empty] | 1.16 | [32 empty] | 2024 | Tan, R., Shao, Y., Brzozowski, M.J., Zheng, Y., Xiong, Y.-Q. (2024). Development of a machine learning model to classify mineral deposits using sphalerite chemistry and mineral assemblages. Ore Geology Reviews, 169, 106076.
| Toromocho |  | Magmatic hydrothermal, Basin hydrothermal, Epithermal, Seafloor hydrothermal | Mississippi Valley-type (MVT), Skarn, Epithermal, Sedimentary Exhalative (SEDEX), Volcanic-hosted massive sulfide (VMS) | MVT zinc-lead, skarn, epithermal, SEDEX, VMS | Zn, Pb |  | Zn, Pb | Cook et al., 2009 |  | 1701 | [9 empty] | mineral separate | [5 empty] | mineralisation |  |  |  | sphalerite |  |  | epithermal |  |  |  | galena, pyrite, chalcopyrite, tetrahedrite, tellurides, magnetite, stannite, fluorite, cassiterite, enargite, stibnite, arsenopyrite, tennantite, pyroxene |  | LA-ICPMS |  |  |  |  | 3.990802 | [19 empty] | 4073.296617 | [5 empty] | 0.022887 | [5 empty] | 2893.128514 | [9 empty] | 204.53089 |  | 1414.657603 |  |  |  | 1.098926 | [7 empty] | 1190.66168 | [13 empty] | 1984.550171 | [15 empty] | 0.543504 | [17 empty] | 0.128315 | [9 empty] | 0.470763 | [32 empty] | 2024 | Tan, R., Shao, Y., Brzozowski, M.J., Zheng, Y., Xiong, Y.-Q. (2024). Development of a machine learning model to classify mineral deposits using sphalerite chemistry and mineral assemblages. Ore Geology Reviews, 169, 106076.
| Toromocho |  | Magmatic hydrothermal, Basin hydrothermal, Epithermal, Seafloor hydrothermal | Mississippi Valley-type (MVT), Skarn, Epithermal, Sedimentary Exhalative (SEDEX), Volcanic-hosted massive sulfide (VMS) | MVT zinc-lead, skarn, epithermal, SEDEX, VMS | Zn, Pb |  | Zn, Pb | Cook et al., 2009 |  | 1702 | [9 empty] | mineral separate | [5 empty] | mineralisation |  |  |  | sphalerite |  |  | epithermal |  |  |  | galena, pyrite, chalcopyrite, tetrahedrite, tellurides, magnetite, stannite, fluorite, cassiterite, enargite, stibnite, arsenopyrite, tennantite, pyroxene |  | LA-ICPMS |  |  |  |  | 6.705287 | [19 empty] | 3951.021529 | [5 empty] | 0.037375 | [5 empty] | 3124.549164 | [9 empty] | 66.308455 |  | 1123.427538 |  |  |  | 1.244769 | [7 empty] | 1456.326782 | [13 empty] | 4694.245197 | [15 empty] | 3.397256 | [17 empty] | 0.430255 | [9 empty] | 2.814768 | [32 empty] | 2024 | Tan, R., Shao, Y., Brzozowski, M.J., Zheng, Y., Xiong, Y.-Q. (2024). Development of a machine learning model to classify mineral deposits using sphalerite chemistry and mineral assemblages. Ore Geology Reviews, 169, 106076.
| Toromocho |  | Magmatic hydrothermal, Basin hydrothermal, Epithermal, Seafloor hydrothermal | Mississippi Valley-type (MVT), Skarn, Epithermal, Sedimentary Exhalative (SEDEX), Volcanic-hosted massive sulfide (VMS) | MVT zinc-lead, skarn, epithermal, SEDEX, VMS | Zn, Pb |  | Zn, Pb | Cook et al., 2009 |  | 1703 | [9 empty] | mineral separate | [5 empty] | mineralisation |  |  |  | sphalerite |  |  | epithermal |  |  |  | galena, pyrite, chalcopyrite, tetrahedrite, tellurides, magnetite, stannite, fluorite, cassiterite, enargite, stibnite, arsenopyrite, tennantite, pyroxene |  | LA-ICPMS |  |  |  |  | 6.297487 | [19 empty] | 3897.10868 | [5 empty] | 0.05799 | [5 empty] | 2258.951861 | [9 empty] | 97.658555 |  | 726.379143 |  |  |  | 0.878632 | [7 empty] | 1080.864938 | [13 empty] | 4663.114062 | [15 empty] | 1.939439 | [17 empty] | 0.136393 | [9 empty] | 3.412091 | [32 empty] | 2024 | Tan, R., Shao, Y., Brzozowski, M.J., Zheng, Y., Xiong, Y.-Q. (2024). Development of a machine learning model to classify mineral deposits using sphalerite chemistry and mineral assemblages. Ore Geology Reviews, 169, 106076.
| Toromocho |  | Magmatic hydrothermal, Basin hydrothermal, Epithermal, Seafloor hydrothermal | Mississippi Valley-type (MVT), Skarn, Epithermal, Sedimentary Exhalative (SEDEX), Volcanic-hosted massive sulfide (VMS) | MVT zinc-lead, skarn, epithermal, SEDEX, VMS | Zn, Pb |  | Zn, Pb | Cook et al., 2009 |  | 1704 | [9 empty] | mineral separate | [5 empty] | mineralisation |  |  |  | sphalerite |  |  | epithermal |  |  |  | galena, pyrite, chalcopyrite, tetrahedrite, tellurides, magnetite, stannite, fluorite, cassiterite, enargite, stibnite, arsenopyrite, tennantite, pyroxene |  | LA-ICPMS |  |  |  |  | 3.932593 | [19 empty] | 3634.605971 | [5 empty] | 0.105951 | [5 empty] | 1001.450676 | [9 empty] | 173.554324 |  | 686.137558 |  |  |  | 2.300429 | [7 empty] | 144.636269 | [13 empty] | 2255.696742 | [15 empty] | 2.563072 | [17 empty] | 0.361356 | [9 empty] | 8.141729 | [32 empty] | 2024 | Tan, R., Shao, Y., Brzozowski, M.J., Zheng, Y., Xiong, Y.-Q. (2024). Development of a machine learning model to classify mineral deposits using sphalerite chemistry and mineral assemblages. Ore Geology Reviews, 169, 106076.
| Toromocho |  | Magmatic hydrothermal, Basin hydrothermal, Epithermal, Seafloor hydrothermal | Mississippi Valley-type (MVT), Skarn, Epithermal, Sedimentary Exhalative (SEDEX), Volcanic-hosted massive sulfide (VMS) | MVT zinc-lead, skarn, epithermal, SEDEX, VMS | Zn, Pb |  | Zn, Pb | Cook et al., 2009 |  | 1705 | [9 empty] | mineral separate | [5 empty] | mineralisation |  |  |  | sphalerite |  |  | epithermal |  |  |  | galena, pyrite, chalcopyrite, tetrahedrite, tellurides, magnetite, stannite, fluorite, cassiterite, enargite, stibnite, arsenopyrite, tennantite, pyroxene |  | LA-ICPMS |  |  |  |  | 4.317079 | [19 empty] | 3707.59038 | [5 empty] | 0.021376 | [5 empty] | 2271.032092 | [9 empty] | 72.054015 |  | 838.579944 |  |  |  | 1.609509 | [7 empty] | 1349.245303 | [13 empty] | 5447.682177 | [15 empty] | 2.650481 | [17 empty] | 0.081809 | [9 empty] | 1.785237 | [32 empty] | 2024 | Tan, R., Shao, Y., Brzozowski, M.J., Zheng, Y., Xiong, Y.-Q. (2024). Development of a machine learning model to classify mineral deposits using sphalerite chemistry and mineral assemblages. Ore Geology Reviews, 169, 106076.
| Toromocho |  | Magmatic hydrothermal, Basin hydrothermal, Epithermal, Seafloor hydrothermal | Mississippi Valley-type (MVT), Skarn, Epithermal, Sedimentary Exhalative (SEDEX), Volcanic-hosted massive sulfide (VMS) | MVT zinc-lead, skarn, epithermal, SEDEX, VMS | Zn, Pb |  | Zn, Pb | Cook et al., 2009 |  | 1706 | [9 empty] | mineral separate | [5 empty] | mineralisation |  |  |  | sphalerite |  |  | epithermal |  |  |  | galena, pyrite, chalcopyrite, tetrahedrite, tellurides, magnetite, stannite, fluorite, cassiterite, enargite, stibnite, arsenopyrite, tennantite, pyroxene |  | LA-ICPMS |  |  |  |  | 4.405859 | [19 empty] | 3713.087381 | [5 empty] | 0.022922 | [5 empty] | 1282.756952 | [9 empty] | 230.582033 |  | 645.903436 |  |  |  | 1.744205 | [7 empty] | 370.972831 | [13 empty] | 3019.835661 | [15 empty] | 1.305282 | [17 empty] | 2.130316 | [9 empty] | 3.353524 | [32 empty] | 2024 | Tan, R., Shao, Y., Brzozowski, M.J., Zheng, Y., Xiong, Y.-Q. (2024). Development of a machine learning model to classify mineral deposits using sphalerite chemistry and mineral assemblages. Ore Geology Reviews, 169, 106076.
| Toromocho |  | Magmatic hydrothermal, Basin hydrothermal, Epithermal, Seafloor hydrothermal | Mississippi Valley-type (MVT), Skarn, Epithermal, Sedimentary Exhalative (SEDEX), Volcanic-hosted massive sulfide (VMS) | MVT zinc-lead, skarn, epithermal, SEDEX, VMS | Zn, Pb |  | Zn, Pb | Cook et al., 2009 |  | 1707 | [9 empty] | mineral separate | [5 empty] | mineralisation |  |  |  | sphalerite |  |  | epithermal |  |  |  | galena, pyrite, chalcopyrite, tetrahedrite, tellurides, magnetite, stannite, fluorite, cassiterite, enargite, stibnite, arsenopyrite, tennantite, pyroxene |  | LA-ICPMS |  |  |  |  | 4.741406 | [19 empty] | 4366.725719 | [5 empty] | 0.025474 | [5 empty] | 3270.276137 | [9 empty] | 120.865552 |  | 1738.930262 |  |  |  | 4.162477 | [7 empty] | 1233.037514 | [13 empty] | 520.620667 | [15 empty] | 0.879194 | [17 empty] | 0.262765 | [9 empty] | 0.444317 | [32 empty] | 2024 | Tan, R., Shao, Y., Brzozowski, M.J., Zheng, Y., Xiong, Y.-Q. (2024). Development of a machine learning model to classify mineral deposits using sphalerite chemistry and mineral assemblages. Ore Geology Reviews, 169, 106076.
| Lower Ombla |  | Magmatic hydrothermal, Basin hydrothermal, Epithermal, Seafloor hydrothermal | Mississippi Valley-type (MVT), Skarn, Epithermal, Sedimentary Exhalative (SEDEX), Volcanic-hosted massive sulfide (VMS) | MVT zinc-lead, skarn, epithermal, SEDEX, VMS | Zn, Pb |  | Zn, Pb | Cook et al., 2009 |  | 1708 | [9 empty] | mineral separate | [5 empty] | mineralisation |  |  |  | sphalerite |  |  | epithermal |  |  |  | galena, pyrite, chalcopyrite, tetrahedrite, tellurides, magnetite, stannite, fluorite, cassiterite, enargite, stibnite, arsenopyrite, tennantite, pyroxene |  | LA-ICPMS |  |  |  |  | 2.010595 | [19 empty] | 1954.124936 | [5 empty] | 0.030916 | [5 empty] | 110.076754 | [9 empty] | 18151.48634 |  | 0.33072 |  |  |  | 0.231294 | [7 empty] | 75.152417 | [13 empty] | 1585.93568 | [15 empty] | 0.599276 | [17 empty] | 0.019419 | [9 empty] | 0.199633 | [32 empty] | 2024 | Tan, R., Shao, Y., Brzozowski, M.J., Zheng, Y., Xiong, Y.-Q. (2024). Development of a machine learning model to classify mineral deposits using sphalerite chemistry and mineral assemblages. Ore Geology Reviews, 169, 106076.
| Lower Ombla |  | Magmatic hydrothermal, Basin hydrothermal, Epithermal, Seafloor hydrothermal | Mississippi Valley-type (MVT), Skarn, Epithermal, Sedimentary Exhalative (SEDEX), Volcanic-hosted massive sulfide (VMS) | MVT zinc-lead, skarn, epithermal, SEDEX, VMS | Zn, Pb |  | Zn, Pb | Cook et al., 2009 |  | 1709 | [9 empty] | mineral separate | [5 empty] | mineralisation |  |  |  | sphalerite |  |  | epithermal |  |  |  | galena, pyrite, chalcopyrite, tetrahedrite, tellurides, magnetite, stannite, fluorite, cassiterite, enargite, stibnite, arsenopyrite, tennantite, pyroxene |  | LA-ICPMS |  |  |  |  | 1.707933 | [19 empty] | 1915.303763 | [5 empty] | 0.033269 | [5 empty] | 77.432577 | [9 empty] | 16971.48587 |  | 0.408552 |  |  |  | 0.218668 | [7 empty] | 72.711524 | [13 empty] | 1500.920281 | [15 empty] | 0.206408 | [17 empty] | 0.021439 | [9 empty] | 0.199315 | [32 empty] | 2024 | Tan, R., Shao, Y., Brzozowski, M.J., Zheng, Y., Xiong, Y.-Q. (2024). Development of a machine learning model to classify mineral deposits using sphalerite chemistry and mineral assemblages. Ore Geology Reviews, 169, 106076.
| Lower Ombla |  | Magmatic hydrothermal, Basin hydrothermal, Epithermal, Seafloor hydrothermal | Mississippi Valley-type (MVT), Skarn, Epithermal, Sedimentary Exhalative (SEDEX), Volcanic-hosted massive sulfide (VMS) | MVT zinc-lead, skarn, epithermal, SEDEX, VMS | Zn, Pb |  | Zn, Pb | Cook et al., 2009 |  | 1710 | [9 empty] | mineral separate | [5 empty] | mineralisation |  |  |  | sphalerite |  |  | epithermal |  |  |  | galena, pyrite, chalcopyrite, tetrahedrite, tellurides, magnetite, stannite, fluorite, cassiterite, enargite, stibnite, arsenopyrite, tennantite, pyroxene |  | LA-ICPMS |  |  |  |  | 2.490935 | [19 empty] | 1990.035494 | [5 empty] | 12.696591 | [5 empty] | 68.926836 | [9 empty] | 13361.17891 |  | 1.12541 |  |  |  | 0.228445 | [7 empty] | 49.399842 | [13 empty] | 532.153427 | [15 empty] | 0.675432 | [17 empty] | 0.034296 | [9 empty] | 0.226956 | [32 empty] | 2024 | Tan, R., Shao, Y., Brzozowski, M.J., Zheng, Y., Xiong, Y.-Q. (2024). Development of a machine learning model to classify mineral deposits using sphalerite chemistry and mineral assemblages. Ore Geology Reviews, 169, 106076.
| Lower Ombla |  | Magmatic hydrothermal, Basin hydrothermal, Epithermal, Seafloor hydrothermal | Mississippi Valley-type (MVT), Skarn, Epithermal, Sedimentary Exhalative (SEDEX), Volcanic-hosted massive sulfide (VMS) | MVT zinc-lead, skarn, epithermal, SEDEX, VMS | Zn, Pb |  | Zn, Pb | Cook et al., 2009 |  | 1711 | [9 empty] | mineral separate | [5 empty] | mineralisation |  |  |  | sphalerite |  |  | epithermal |  |  |  | galena, pyrite, chalcopyrite, tetrahedrite, tellurides, magnetite, stannite, fluorite, cassiterite, enargite, stibnite, arsenopyrite, tennantite, pyroxene |  | LA-ICPMS |  |  |  |  | 2.472278 | [19 empty] | 1985.667124 | [5 empty] | 7.079514 | [5 empty] | 59.52351 | [9 empty] | 13502.75211 |  | 1.131147 |  |  |  | 0.151019 | [7 empty] | 48.346523 | [13 empty] | 543.034169 | [15 empty] | 0.185705 | [17 empty] | 0.032094 | [9 empty] | 0.454286 | [32 empty] | 2024 | Tan, R., Shao, Y., Brzozowski, M.J., Zheng, Y., Xiong, Y.-Q. (2024). Development of a machine learning model to classify mineral deposits using sphalerite chemistry and mineral assemblages. Ore Geology Reviews, 169, 106076.
| Lower Ombla |  | Magmatic hydrothermal, Basin hydrothermal, Epithermal, Seafloor hydrothermal | Mississippi Valley-type (MVT), Skarn, Epithermal, Sedimentary Exhalative (SEDEX), Volcanic-hosted massive sulfide (VMS) | MVT zinc-lead, skarn, epithermal, SEDEX, VMS | Zn, Pb |  | Zn, Pb | Cook et al., 2009 |  | 1712 | [9 empty] | mineral separate | [5 empty] | mineralisation |  |  |  | sphalerite |  |  | epithermal |  |  |  | galena, pyrite, chalcopyrite, tetrahedrite, tellurides, magnetite, stannite, fluorite, cassiterite, enargite, stibnite, arsenopyrite, tennantite, pyroxene |  | LA-ICPMS |  |  |  |  | 3.20425 | [19 empty] | 1997.29066 | [5 empty] | 3.902845 | [5 empty] | 82.377563 | [9 empty] | 27002.85634 |  | 3.962441 |  |  |  | 0.19372 | [7 empty] | 45.34902 | [13 empty] | 1809.03636 | [15 empty] | 0.237352 | [17 empty] | 0.018119 | [9 empty] | 3.205371 | [32 empty] | 2024 | Tan, R., Shao, Y., Brzozowski, M.J., Zheng, Y., Xiong, Y.-Q. (2024). Development of a machine learning model to classify mineral deposits using sphalerite chemistry and mineral assemblages. Ore Geology Reviews, 169, 106076.
| Lower Ombla |  | Magmatic hydrothermal, Basin hydrothermal, Epithermal, Seafloor hydrothermal | Mississippi Valley-type (MVT), Skarn, Epithermal, Sedimentary Exhalative (SEDEX), Volcanic-hosted massive sulfide (VMS) | MVT zinc-lead, skarn, epithermal, SEDEX, VMS | Zn, Pb |  | Zn, Pb | Cook et al., 2009 |  | 1713 | [9 empty] | mineral separate | [5 empty] | mineralisation |  |  |  | sphalerite |  |  | epithermal |  |  |  | galena, pyrite, chalcopyrite, tetrahedrite, tellurides, magnetite, stannite, fluorite, cassiterite, enargite, stibnite, arsenopyrite, tennantite, pyroxene |  | LA-ICPMS |  |  |  |  | 3.557563 | [19 empty] | 2033.515215 | [5 empty] | 2.651609 | [5 empty] | 167.867634 | [9 empty] | 25985.06563 |  | 7.3193 |  |  |  | 0.100059 | [7 empty] | 49.506793 | [13 empty] | 1771.757513 | [15 empty] | 0.84846 | [17 empty] | 0.025441 | [9 empty] | 1.110211 | [32 empty] | 2024 | Tan, R., Shao, Y., Brzozowski, M.J., Zheng, Y., Xiong, Y.-Q. (2024). Development of a machine learning model to classify mineral deposits using sphalerite chemistry and mineral assemblages. Ore Geology Reviews, 169, 106076.
| Lower Ombla |  | Magmatic hydrothermal, Basin hydrothermal, Epithermal, Seafloor hydrothermal | Mississippi Valley-type (MVT), Skarn, Epithermal, Sedimentary Exhalative (SEDEX), Volcanic-hosted massive sulfide (VMS) | MVT zinc-lead, skarn, epithermal, SEDEX, VMS | Zn, Pb |  | Zn, Pb | Cook et al., 2009 |  | 1714 | [9 empty] | mineral separate | [5 empty] | mineralisation |  |  |  | sphalerite |  |  | epithermal |  |  |  | galena, pyrite, chalcopyrite, tetrahedrite, tellurides, magnetite, stannite, fluorite, cassiterite, enargite, stibnite, arsenopyrite, tennantite, pyroxene |  | LA-ICPMS |  |  |  |  | 4.043582 | [19 empty] | 1965.790266 | [5 empty] | 1.669602 | [5 empty] | 89.108554 | [9 empty] | 23340.20885 |  | 5.491418 |  |  |  | 0.071177 | [7 empty] | 47.985394 | [13 empty] | 1677.214485 | [15 empty] | 2.992559 | [17 empty] | 0.018648 | [9 empty] | 0.593381 | [32 empty] | 2024 | Tan, R., Shao, Y., Brzozowski, M.J., Zheng, Y., Xiong, Y.-Q. (2024). Development of a machine learning model to classify mineral deposits using sphalerite chemistry and mineral assemblages. Ore Geology Reviews, 169, 106076.
| Lower Ombla |  | Magmatic hydrothermal, Basin hydrothermal, Epithermal, Seafloor hydrothermal | Mississippi Valley-type (MVT), Skarn, Epithermal, Sedimentary Exhalative (SEDEX), Volcanic-hosted massive sulfide (VMS) | MVT zinc-lead, skarn, epithermal, SEDEX, VMS | Zn, Pb |  | Zn, Pb | Cook et al., 2009 |  | 1715 | [9 empty] | mineral separate | [5 empty] | mineralisation |  |  |  | sphalerite |  |  | epithermal |  |  |  | galena, pyrite, chalcopyrite, tetrahedrite, tellurides, magnetite, stannite, fluorite, cassiterite, enargite, stibnite, arsenopyrite, tennantite, pyroxene |  | LA-ICPMS |  |  |  |  | 2.314475 | [19 empty] | 1892.624046 | [5 empty] | 0.318457 | [5 empty] | 49.855847 | [9 empty] | 22168.75314 |  | 6.322996 |  |  |  | 0.150965 | [7 empty] | 49.425677 | [13 empty] | 1572.966324 | [15 empty] | 0.434617 | [17 empty] | 0.018592 | [9 empty] | 0.306922 | [32 empty] | 2024 | Tan, R., Shao, Y., Brzozowski, M.J., Zheng, Y., Xiong, Y.-Q. (2024). Development of a machine learning model to classify mineral deposits using sphalerite chemistry and mineral assemblages. Ore Geology Reviews, 169, 106076.
| Lower Ombla |  | Magmatic hydrothermal, Basin hydrothermal, Epithermal, Seafloor hydrothermal | Mississippi Valley-type (MVT), Skarn, Epithermal, Sedimentary Exhalative (SEDEX), Volcanic-hosted massive sulfide (VMS) | MVT zinc-lead, skarn, epithermal, SEDEX, VMS | Zn, Pb |  | Zn, Pb | Cook et al., 2009 |  | 1716 | [9 empty] | mineral separate | [5 empty] | mineralisation |  |  |  | sphalerite |  |  | epithermal |  |  |  | galena, pyrite, chalcopyrite, tetrahedrite, tellurides, magnetite, stannite, fluorite, cassiterite, enargite, stibnite, arsenopyrite, tennantite, pyroxene |  | LA-ICPMS |  |  |  |  | 1.965003 | [19 empty] | 1954.622741 | [5 empty] | 0.024447 | [5 empty] | 96.483467 | [9 empty] | 20465.61093 |  | 1.010698 |  |  |  | 0.075879 | [7 empty] | 70.127047 | [13 empty] | 1622.094627 | [15 empty] | 0.517366 | [17 empty] | 0.014704 | [9 empty] | 0.928622 | [32 empty] | 2024 | Tan, R., Shao, Y., Brzozowski, M.J., Zheng, Y., Xiong, Y.-Q. (2024). Development of a machine learning model to classify mineral deposits using sphalerite chemistry and mineral assemblages. Ore Geology Reviews, 169, 106076.
| Lower Ombla |  | Magmatic hydrothermal, Basin hydrothermal, Epithermal, Seafloor hydrothermal | Mississippi Valley-type (MVT), Skarn, Epithermal, Sedimentary Exhalative (SEDEX), Volcanic-hosted massive sulfide (VMS) | MVT zinc-lead, skarn, epithermal, SEDEX, VMS | Zn, Pb |  | Zn, Pb | Cook et al., 2009 |  | 1717 | [9 empty] | mineral separate | [5 empty] | mineralisation |  |  |  | sphalerite |  |  | epithermal |  |  |  | galena, pyrite, chalcopyrite, tetrahedrite, tellurides, magnetite, stannite, fluorite, cassiterite, enargite, stibnite, arsenopyrite, tennantite, pyroxene |  | LA-ICPMS |  |  |  |  | 2.183177 | [19 empty] | 1904.931653 | [5 empty] | 0.02487 | [5 empty] | 103.943521 | [9 empty] | 17617.25668 |  | 0.783292 |  |  |  | 0.147786 | [7 empty] | 72.455103 | [13 empty] | 1564.079424 | [15 empty] | 0.759669 | [17 empty] | 0.013489 | [9 empty] | 0.416609 | [32 empty] | 2024 | Tan, R., Shao, Y., Brzozowski, M.J., Zheng, Y., Xiong, Y.-Q. (2024). Development of a machine learning model to classify mineral deposits using sphalerite chemistry and mineral assemblages. Ore Geology Reviews, 169, 106076.
| Lower Ombla |  | Magmatic hydrothermal, Basin hydrothermal, Epithermal, Seafloor hydrothermal | Mississippi Valley-type (MVT), Skarn, Epithermal, Sedimentary Exhalative (SEDEX), Volcanic-hosted massive sulfide (VMS) | MVT zinc-lead, skarn, epithermal, SEDEX, VMS | Zn, Pb |  | Zn, Pb | Cook et al., 2009 |  | 1718 | [9 empty] | mineral separate | [5 empty] | mineralisation |  |  |  | sphalerite |  |  | epithermal |  |  |  | galena, pyrite, chalcopyrite, tetrahedrite, tellurides, magnetite, stannite, fluorite, cassiterite, enargite, stibnite, arsenopyrite, tennantite, pyroxene |  | LA-ICPMS |  |  |  |  | 2.401348 | [19 empty] | 1943.324246 | [5 empty] | 0.025896 | [5 empty] | 152.008847 | [9 empty] | 18419.83752 |  | 1.524203 |  |  |  | 0.305625 | [7 empty] | 74.878724 | [13 empty] | 1599.295342 | [15 empty] | 1.127569 | [17 empty] | 0.01562 | [9 empty] | 0.638117 | [32 empty] | 2024 | Tan, R., Shao, Y., Brzozowski, M.J., Zheng, Y., Xiong, Y.-Q. (2024). Development of a machine learning model to classify mineral deposits using sphalerite chemistry and mineral assemblages. Ore Geology Reviews, 169, 106076.
| Lower Ombla |  | Magmatic hydrothermal, Basin hydrothermal, Epithermal, Seafloor hydrothermal | Mississippi Valley-type (MVT), Skarn, Epithermal, Sedimentary Exhalative (SEDEX), Volcanic-hosted massive sulfide (VMS) | MVT zinc-lead, skarn, epithermal, SEDEX, VMS | Zn, Pb |  | Zn, Pb | Cook et al., 2009 |  | 1719 | [9 empty] | mineral separate | [5 empty] | mineralisation |  |  |  | sphalerite |  |  | epithermal |  |  |  | galena, pyrite, chalcopyrite, tetrahedrite, tellurides, magnetite, stannite, fluorite, cassiterite, enargite, stibnite, arsenopyrite, tennantite, pyroxene |  | LA-ICPMS |  |  |  |  | 2.293217 | [19 empty] | 1982.901609 | [5 empty] | 0.030141 | [5 empty] | 217.259837 | [9 empty] | 19503.83 |  | 0.916048 |  |  |  | 0.086255 | [7 empty] | 76.805972 | [13 empty] | 1652.923719 | [15 empty] | 0.190195 | [17 empty] | 0.016875 | [9 empty] | 0.434122 | [32 empty] | 2024 | Tan, R., Shao, Y., Brzozowski, M.J., Zheng, Y., Xiong, Y.-Q. (2024). Development of a machine learning model to classify mineral deposits using sphalerite chemistry and mineral assemblages. Ore Geology Reviews, 169, 106076.
| Lower Ombla |  | Magmatic hydrothermal, Basin hydrothermal, Epithermal, Seafloor hydrothermal | Mississippi Valley-type (MVT), Skarn, Epithermal, Sedimentary Exhalative (SEDEX), Volcanic-hosted massive sulfide (VMS) | MVT zinc-lead, skarn, epithermal, SEDEX, VMS | Zn, Pb |  | Zn, Pb | Cook et al., 2009 |  | 1720 | [9 empty] | mineral separate | [5 empty] | mineralisation |  |  |  | sphalerite |  |  | epithermal |  |  |  | galena, pyrite, chalcopyrite, tetrahedrite, tellurides, magnetite, stannite, fluorite, cassiterite, enargite, stibnite, arsenopyrite, tennantite, pyroxene |  | LA-ICPMS |  |  |  |  | 2.391054 | [19 empty] | 2033.928803 | [5 empty] | 8.074569 | [5 empty] | 93.91576 | [9 empty] | 14543.60045 |  | 1.175251 |  |  |  | 0.106806 | [7 empty] | 48.478363 | [13 empty] | 535.551586 | [15 empty] | 0.200115 | [17 empty] | 0.130349 | [9 empty] | 0.451073 | [32 empty] | 2024 | Tan, R., Shao, Y., Brzozowski, M.J., Zheng, Y., Xiong, Y.-Q. (2024). Development of a machine learning model to classify mineral deposits using sphalerite chemistry and mineral assemblages. Ore Geology Reviews, 169, 106076.
| Lower Ombla |  | Magmatic hydrothermal, Basin hydrothermal, Epithermal, Seafloor hydrothermal | Mississippi Valley-type (MVT), Skarn, Epithermal, Sedimentary Exhalative (SEDEX), Volcanic-hosted massive sulfide (VMS) | MVT zinc-lead, skarn, epithermal, SEDEX, VMS | Zn, Pb |  | Zn, Pb | Cook et al., 2009 |  | 1721 | [9 empty] | mineral separate | [5 empty] | mineralisation |  |  |  | sphalerite |  |  | epithermal |  |  |  | galena, pyrite, chalcopyrite, tetrahedrite, tellurides, magnetite, stannite, fluorite, cassiterite, enargite, stibnite, arsenopyrite, tennantite, pyroxene |  | LA-ICPMS |  |  |  |  | 2.182899 | [19 empty] | 2039.543447 | [5 empty] | 4.998764 | [5 empty] | 60.677855 | [9 empty] | 12983.71415 |  | 1.227075 |  |  |  | 0.250456 | [7 empty] | 46.949107 | [13 empty] | 520.043707 | [15 empty] | 0.096458 | [17 empty] | 0.065787 | [9 empty] | 0.463165 | [32 empty] | 2024 | Tan, R., Shao, Y., Brzozowski, M.J., Zheng, Y., Xiong, Y.-Q. (2024). Development of a machine learning model to classify mineral deposits using sphalerite chemistry and mineral assemblages. Ore Geology Reviews, 169, 106076.
| Lower Ombla |  | Magmatic hydrothermal, Basin hydrothermal, Epithermal, Seafloor hydrothermal | Mississippi Valley-type (MVT), Skarn, Epithermal, Sedimentary Exhalative (SEDEX), Volcanic-hosted massive sulfide (VMS) | MVT zinc-lead, skarn, epithermal, SEDEX, VMS | Zn, Pb |  | Zn, Pb | Cook et al., 2009 |  | 1722 | [9 empty] | mineral separate | [5 empty] | mineralisation |  |  |  | sphalerite |  |  | epithermal |  |  |  | galena, pyrite, chalcopyrite, tetrahedrite, tellurides, magnetite, stannite, fluorite, cassiterite, enargite, stibnite, arsenopyrite, tennantite, pyroxene |  | LA-ICPMS |  |  |  |  | 3.152097 | [19 empty] | 1968.185143 | [5 empty] | 6.518617 | [5 empty] | 120.470168 | [9 empty] | 12445.8796 |  | 0.928395 |  |  |  | 0.472331 | [7 empty] | 46.085874 | [13 empty] | 530.289886 | [15 empty] | 0.631275 | [17 empty] | 0.046616 | [9 empty] | 3.118117 | [32 empty] | 2024 | Tan, R., Shao, Y., Brzozowski, M.J., Zheng, Y., Xiong, Y.-Q. (2024). Development of a machine learning model to classify mineral deposits using sphalerite chemistry and mineral assemblages. Ore Geology Reviews, 169, 106076.
| Lower Ombla |  | Magmatic hydrothermal, Basin hydrothermal, Epithermal, Seafloor hydrothermal | Mississippi Valley-type (MVT), Skarn, Epithermal, Sedimentary Exhalative (SEDEX), Volcanic-hosted massive sulfide (VMS) | MVT zinc-lead, skarn, epithermal, SEDEX, VMS | Zn, Pb |  | Zn, Pb | Cook et al., 2009 |  | 1723 | [9 empty] | mineral separate | [5 empty] | mineralisation |  |  |  | sphalerite |  |  | epithermal |  |  |  | galena, pyrite, chalcopyrite, tetrahedrite, tellurides, magnetite, stannite, fluorite, cassiterite, enargite, stibnite, arsenopyrite, tennantite, pyroxene |  | LA-ICPMS |  |  |  |  | 3.162483 | [19 empty] | 2085.036725 | [5 empty] | 6.332055 | [5 empty] | 90.177802 | [9 empty] | 13540.56168 |  | 1.20663 |  |  |  | 0.368393 | [7 empty] | 48.652707 | [13 empty] | 563.734491 | [15 empty] | 0.572149 | [17 empty] | 0.041692 | [9 empty] | 2.483782 | [32 empty] | 2024 | Tan, R., Shao, Y., Brzozowski, M.J., Zheng, Y., Xiong, Y.-Q. (2024). Development of a machine learning model to classify mineral deposits using sphalerite chemistry and mineral assemblages. Ore Geology Reviews, 169, 106076.
| Lower Ombla |  | Magmatic hydrothermal, Basin hydrothermal, Epithermal, Seafloor hydrothermal | Mississippi Valley-type (MVT), Skarn, Epithermal, Sedimentary Exhalative (SEDEX), Volcanic-hosted massive sulfide (VMS) | MVT zinc-lead, skarn, epithermal, SEDEX, VMS | Zn, Pb |  | Zn, Pb | Cook et al., 2009 |  | 1724 | [9 empty] | mineral separate | [5 empty] | mineralisation |  |  |  | sphalerite |  |  | epithermal |  |  |  | galena, pyrite, chalcopyrite, tetrahedrite, tellurides, magnetite, stannite, fluorite, cassiterite, enargite, stibnite, arsenopyrite, tennantite, pyroxene |  | LA-ICPMS |  |  |  |  | 3.1499 | [19 empty] | 2059.697822 | [5 empty] | 12.786827 | [5 empty] | 71.216243 | [9 empty] | 14214.6368 |  | 1.204528 |  |  |  | 0.363131 | [7 empty] | 50.33654 | [13 empty] | 561.188811 | [15 empty] | 0.67478 | [17 empty] | 0.058683 | [9 empty] | 0.409173 | [32 empty] | 2024 | Tan, R., Shao, Y., Brzozowski, M.J., Zheng, Y., Xiong, Y.-Q. (2024). Development of a machine learning model to classify mineral deposits using sphalerite chemistry and mineral assemblages. Ore Geology Reviews, 169, 106076.
| Lower Ombla |  | Magmatic hydrothermal, Basin hydrothermal, Epithermal, Seafloor hydrothermal | Mississippi Valley-type (MVT), Skarn, Epithermal, Sedimentary Exhalative (SEDEX), Volcanic-hosted massive sulfide (VMS) | MVT zinc-lead, skarn, epithermal, SEDEX, VMS | Zn, Pb |  | Zn, Pb | Cook et al., 2009 |  | 1725 | [9 empty] | mineral separate | [5 empty] | mineralisation |  |  |  | sphalerite |  |  | epithermal |  |  |  | galena, pyrite, chalcopyrite, tetrahedrite, tellurides, magnetite, stannite, fluorite, cassiterite, enargite, stibnite, arsenopyrite, tennantite, pyroxene |  | LA-ICPMS |  |  |  |  | 2.485626 | [19 empty] | 2075.318181 | [5 empty] | 6.412679 | [5 empty] | 119.75239 | [9 empty] | 12971.81089 |  | 0.995518 |  |  |  | 0.266155 | [7 empty] | 46.567434 | [13 empty] | 549.808658 | [15 empty] | 0.69283 | [17 empty] | 0.034568 | [9 empty] | 0.203784 | [32 empty] | 2024 | Tan, R., Shao, Y., Brzozowski, M.J., Zheng, Y., Xiong, Y.-Q. (2024). Development of a machine learning model to classify mineral deposits using sphalerite chemistry and mineral assemblages. Ore Geology Reviews, 169, 106076.
| Lower Ombla |  | Magmatic hydrothermal, Basin hydrothermal, Epithermal, Seafloor hydrothermal | Mississippi Valley-type (MVT), Skarn, Epithermal, Sedimentary Exhalative (SEDEX), Volcanic-hosted massive sulfide (VMS) | MVT zinc-lead, skarn, epithermal, SEDEX, VMS | Zn, Pb |  | Zn, Pb | Cook et al., 2009 |  | 1726 | [9 empty] | mineral separate | [5 empty] | mineralisation |  |  |  | sphalerite |  |  | epithermal |  |  |  | galena, pyrite, chalcopyrite, tetrahedrite, tellurides, magnetite, stannite, fluorite, cassiterite, enargite, stibnite, arsenopyrite, tennantite, pyroxene |  | LA-ICPMS |  |  |  |  | 2.266282 | [19 empty] | 2070.487409 | [5 empty] | 4.181307 | [5 empty] | 76.300409 | [9 empty] | 12083.45349 |  | 1.001839 |  |  |  | 0.098061 | [7 empty] | 44.759374 | [13 empty] | 527.694764 | [15 empty] | 0.315257 | [17 empty] | 0.039491 | [9 empty] | 0.494865 | [32 empty] | 2024 | Tan, R., Shao, Y., Brzozowski, M.J., Zheng, Y., Xiong, Y.-Q. (2024). Development of a machine learning model to classify mineral deposits using sphalerite chemistry and mineral assemblages. Ore Geology Reviews, 169, 106076.
| Lower Ombla |  | Magmatic hydrothermal, Basin hydrothermal, Epithermal, Seafloor hydrothermal | Mississippi Valley-type (MVT), Skarn, Epithermal, Sedimentary Exhalative (SEDEX), Volcanic-hosted massive sulfide (VMS) | MVT zinc-lead, skarn, epithermal, SEDEX, VMS | Zn, Pb |  | Zn, Pb | Cook et al., 2009 |  | 1727 | [9 empty] | mineral separate | [5 empty] | mineralisation |  |  |  | sphalerite |  |  | epithermal |  |  |  | galena, pyrite, chalcopyrite, tetrahedrite, tellurides, magnetite, stannite, fluorite, cassiterite, enargite, stibnite, arsenopyrite, tennantite, pyroxene |  | LA-ICPMS |  |  |  |  | 2.259972 | [19 empty] | 1943.814221 | [5 empty] | 3.614075 | [5 empty] | 81.594039 | [9 empty] | 10800.1353 |  | 0.950018 |  |  |  | 0.408611 | [7 empty] | 47.769562 | [13 empty] | 499.201918 | [15 empty] | 0.513841 | [17 empty] | 0.046073 | [9 empty] | 2.115671 | [32 empty] | 2024 | Tan, R., Shao, Y., Brzozowski, M.J., Zheng, Y., Xiong, Y.-Q. (2024). Development of a machine learning model to classify mineral deposits using sphalerite chemistry and mineral assemblages. Ore Geology Reviews, 169, 106076.
| Lower Ombla |  | Magmatic hydrothermal, Basin hydrothermal, Epithermal, Seafloor hydrothermal | Mississippi Valley-type (MVT), Skarn, Epithermal, Sedimentary Exhalative (SEDEX), Volcanic-hosted massive sulfide (VMS) | MVT zinc-lead, skarn, epithermal, SEDEX, VMS | Zn, Pb |  | Zn, Pb | Cook et al., 2009 |  | 1728 | [9 empty] | mineral separate | [5 empty] | mineralisation |  |  |  | sphalerite |  |  | epithermal |  |  |  | galena, pyrite, chalcopyrite, tetrahedrite, tellurides, magnetite, stannite, fluorite, cassiterite, enargite, stibnite, arsenopyrite, tennantite, pyroxene |  | LA-ICPMS |  |  |  |  | 2.407562 | [19 empty] | 1908.594419 | [5 empty] | 0.100111 | [5 empty] | 50.936648 | [9 empty] | 19585.62156 |  | 6.284435 |  |  |  | 0.344007 | [7 empty] | 49.431536 | [13 empty] | 1609.991178 | [15 empty] | 1.128024 | [17 empty] | 0.021498 | [9 empty] | 0.954168 | [32 empty] | 2024 | Tan, R., Shao, Y., Brzozowski, M.J., Zheng, Y., Xiong, Y.-Q. (2024). Development of a machine learning model to classify mineral deposits using sphalerite chemistry and mineral assemblages. Ore Geology Reviews, 169, 106076.
| Lower Ombla |  | Magmatic hydrothermal, Basin hydrothermal, Epithermal, Seafloor hydrothermal | Mississippi Valley-type (MVT), Skarn, Epithermal, Sedimentary Exhalative (SEDEX), Volcanic-hosted massive sulfide (VMS) | MVT zinc-lead, skarn, epithermal, SEDEX, VMS | Zn, Pb |  | Zn, Pb | Cook et al., 2009 |  | 1729 | [9 empty] | mineral separate | [5 empty] | mineralisation |  |  |  | sphalerite |  |  | epithermal |  |  |  | galena, pyrite, chalcopyrite, tetrahedrite, tellurides, magnetite, stannite, fluorite, cassiterite, enargite, stibnite, arsenopyrite, tennantite, pyroxene |  | LA-ICPMS |  |  |  |  | 2.721595 | [19 empty] | 1907.703533 | [5 empty] | 0.160557 | [5 empty] | 56.415603 | [9 empty] | 20237.50954 |  | 5.963444 |  |  |  | 0.15364 | [7 empty] | 49.514028 | [13 empty] | 1628.698241 | [15 empty] | 0.819982 | [17 empty] | 0.019788 | [9 empty] | 0.643501 | [32 empty] | 2024 | Tan, R., Shao, Y., Brzozowski, M.J., Zheng, Y., Xiong, Y.-Q. (2024). Development of a machine learning model to classify mineral deposits using sphalerite chemistry and mineral assemblages. Ore Geology Reviews, 169, 106076.
| Lower Ombla |  | Magmatic hydrothermal, Basin hydrothermal, Epithermal, Seafloor hydrothermal | Mississippi Valley-type (MVT), Skarn, Epithermal, Sedimentary Exhalative (SEDEX), Volcanic-hosted massive sulfide (VMS) | MVT zinc-lead, skarn, epithermal, SEDEX, VMS | Zn, Pb |  | Zn, Pb | Cook et al., 2009 |  | 1730 | [9 empty] | mineral separate | [5 empty] | mineralisation |  |  |  | sphalerite |  |  | epithermal |  |  |  | galena, pyrite, chalcopyrite, tetrahedrite, tellurides, magnetite, stannite, fluorite, cassiterite, enargite, stibnite, arsenopyrite, tennantite, pyroxene |  | LA-ICPMS |  |  |  |  | 4.121924 | [19 empty] | 2047.993598 | [5 empty] | 5.546338 | [5 empty] | 79.171976 | [9 empty] | 29091.96712 |  | 3.161242 |  |  |  | 0.152141 | [7 empty] | 46.464541 | [13 empty] | 1948.792079 | [15 empty] | 0.308351 | [17 empty] | 0.039865 | [9 empty] | 1.329026 | [32 empty] | 2024 | Tan, R., Shao, Y., Brzozowski, M.J., Zheng, Y., Xiong, Y.-Q. (2024). Development of a machine learning model to classify mineral deposits using sphalerite chemistry and mineral assemblages. Ore Geology Reviews, 169, 106076.
| Lower Ombla |  | Magmatic hydrothermal, Basin hydrothermal, Epithermal, Seafloor hydrothermal | Mississippi Valley-type (MVT), Skarn, Epithermal, Sedimentary Exhalative (SEDEX), Volcanic-hosted massive sulfide (VMS) | MVT zinc-lead, skarn, epithermal, SEDEX, VMS | Zn, Pb |  | Zn, Pb | Cook et al., 2009 |  | 1731 | [9 empty] | mineral separate | [5 empty] | mineralisation |  |  |  | sphalerite |  |  | epithermal |  |  |  | galena, pyrite, chalcopyrite, tetrahedrite, tellurides, magnetite, stannite, fluorite, cassiterite, enargite, stibnite, arsenopyrite, tennantite, pyroxene |  | LA-ICPMS |  |  |  |  | 2.881897 | [19 empty] | 1871.579405 | [5 empty] | 0.238634 | [5 empty] | 77.225399 | [9 empty] | 21513.72895 |  | 6.453097 |  |  |  | 0.075159 | [7 empty] | 47.490854 | [13 empty] | 1610.317205 | [15 empty] | 1.073956 | [17 empty] | 0.018782 | [9 empty] | 0.713746 | [32 empty] | 2024 | Tan, R., Shao, Y., Brzozowski, M.J., Zheng, Y., Xiong, Y.-Q. (2024). Development of a machine learning model to classify mineral deposits using sphalerite chemistry and mineral assemblages. Ore Geology Reviews, 169, 106076.
| Lower Ombla |  | Magmatic hydrothermal, Basin hydrothermal, Epithermal, Seafloor hydrothermal | Mississippi Valley-type (MVT), Skarn, Epithermal, Sedimentary Exhalative (SEDEX), Volcanic-hosted massive sulfide (VMS) | MVT zinc-lead, skarn, epithermal, SEDEX, VMS | Zn, Pb |  | Zn, Pb | Cook et al., 2009 |  | 1732 | [9 empty] | mineral separate | [5 empty] | mineralisation |  |  |  | sphalerite |  |  | epithermal |  |  |  | galena, pyrite, chalcopyrite, tetrahedrite, tellurides, magnetite, stannite, fluorite, cassiterite, enargite, stibnite, arsenopyrite, tennantite, pyroxene |  | LA-ICPMS |  |  |  |  | 12.921008 | [19 empty] | 2094.283254 | [5 empty] | 1.102956 | [5 empty] | 74.330865 | [9 empty] | 20813.43258 |  | 3.955421 |  |  |  | 0.093489 | [7 empty] | 54.853042 | [13 empty] | 1714.09991 | [15 empty] | 15.359186 | [17 empty] | 0.024889 | [9 empty] | 0.40983 | [32 empty] | 2024 | Tan, R., Shao, Y., Brzozowski, M.J., Zheng, Y., Xiong, Y.-Q. (2024). Development of a machine learning model to classify mineral deposits using sphalerite chemistry and mineral assemblages. Ore Geology Reviews, 169, 106076.
| Lower Ombla |  | Magmatic hydrothermal, Basin hydrothermal, Epithermal, Seafloor hydrothermal | Mississippi Valley-type (MVT), Skarn, Epithermal, Sedimentary Exhalative (SEDEX), Volcanic-hosted massive sulfide (VMS) | MVT zinc-lead, skarn, epithermal, SEDEX, VMS | Zn, Pb |  | Zn, Pb | Cook et al., 2009 |  | 1733 | [9 empty] | mineral separate | [5 empty] | mineralisation |  |  |  | sphalerite |  |  | epithermal |  |  |  | galena, pyrite, chalcopyrite, tetrahedrite, tellurides, magnetite, stannite, fluorite, cassiterite, enargite, stibnite, arsenopyrite, tennantite, pyroxene |  | LA-ICPMS |  |  |  |  | 2.187779 | [19 empty] | 1888.015733 | [5 empty] | 0.757943 | [5 empty] | 67.262391 | [9 empty] | 22487.26169 |  | 6.427347 |  |  |  | 0.072245 | [7 empty] | 45.397472 | [13 empty] | 1579.532539 | [15 empty] | 0.108309 | [17 empty] | 0.018576 | [9 empty] | 3.465631 | [32 empty] | 2024 | Tan, R., Shao, Y., Brzozowski, M.J., Zheng, Y., Xiong, Y.-Q. (2024). Development of a machine learning model to classify mineral deposits using sphalerite chemistry and mineral assemblages. Ore Geology Reviews, 169, 106076.
| Lower Ombla |  | Magmatic hydrothermal, Basin hydrothermal, Epithermal, Seafloor hydrothermal | Mississippi Valley-type (MVT), Skarn, Epithermal, Sedimentary Exhalative (SEDEX), Volcanic-hosted massive sulfide (VMS) | MVT zinc-lead, skarn, epithermal, SEDEX, VMS | Zn, Pb |  | Zn, Pb | Cook et al., 2009 |  | 1734 | [9 empty] | mineral separate | [5 empty] | mineralisation |  |  |  | sphalerite |  |  | epithermal |  |  |  | galena, pyrite, chalcopyrite, tetrahedrite, tellurides, magnetite, stannite, fluorite, cassiterite, enargite, stibnite, arsenopyrite, tennantite, pyroxene |  | LA-ICPMS |  |  |  |  | 4.160435 | [19 empty] | 1925.881301 | [5 empty] | 2.411964 | [5 empty] | 88.203203 | [9 empty] | 27667.7707 |  | 4.350099 |  |  |  | 0.246561 | [7 empty] | 48.083998 | [13 empty] | 1878.427483 | [15 empty] | 1.529948 | [17 empty] | 0.020326 | [9 empty] | 4.432337 | [32 empty] | 2024 | Tan, R., Shao, Y., Brzozowski, M.J., Zheng, Y., Xiong, Y.-Q. (2024). Development of a machine learning model to classify mineral deposits using sphalerite chemistry and mineral assemblages. Ore Geology Reviews, 169, 106076.
| Isabel |  | Magmatic hydrothermal, Basin hydrothermal, Epithermal, Seafloor hydrothermal | Mississippi Valley-type (MVT), Skarn, Epithermal, Sedimentary Exhalative (SEDEX), Volcanic-hosted massive sulfide (VMS) | MVT zinc-lead, skarn, epithermal, SEDEX, VMS | Zn, Pb |  | Zn, Pb | Cook et al., 2009 |  | 1735 | [9 empty] | mineral separate | [5 empty] | mineralisation |  |  |  | sphalerite |  |  | epithermal |  |  |  | galena, pyrite, chalcopyrite, tetrahedrite, tellurides, magnetite, stannite, fluorite, cassiterite, enargite, stibnite, arsenopyrite, tennantite, pyroxene |  | LA-ICPMS |  |  |  |  | 3.222327 | [19 empty] | 4910.931218 | [5 empty] | 1.609551 | [5 empty] | 248.635434 | [9 empty] | 15188.03462 |  | 14.29675 |  |  |  | 0.106099 | [7 empty] | 111.589749 | [13 empty] | 4954.458933 | [15 empty] | 0.493706 | [17 empty] | 0.026575 | [9 empty] | 13.604259 | [32 empty] | 2024 | Tan, R., Shao, Y., Brzozowski, M.J., Zheng, Y., Xiong, Y.-Q. (2024). Development of a machine learning model to classify mineral deposits using sphalerite chemistry and mineral assemblages. Ore Geology Reviews, 169, 106076.
| Isabel |  | Magmatic hydrothermal, Basin hydrothermal, Epithermal, Seafloor hydrothermal | Mississippi Valley-type (MVT), Skarn, Epithermal, Sedimentary Exhalative (SEDEX), Volcanic-hosted massive sulfide (VMS) | MVT zinc-lead, skarn, epithermal, SEDEX, VMS | Zn, Pb |  | Zn, Pb | Cook et al., 2009 |  | 1736 | [9 empty] | mineral separate | [5 empty] | mineralisation |  |  |  | sphalerite |  |  | epithermal |  |  |  | galena, pyrite, chalcopyrite, tetrahedrite, tellurides, magnetite, stannite, fluorite, cassiterite, enargite, stibnite, arsenopyrite, tennantite, pyroxene |  | LA-ICPMS |  |  |  |  | 16.914567 | [19 empty] | 5317.691059 | [5 empty] | 0.284767 | [5 empty] | 18886.26294 | [9 empty] | 25352.48378 |  | 9.540921 |  |  |  | 0.098641 | [7 empty] | 66.631169 | [13 empty] | 894.102306 | [15 empty] | 7.322804 | [17 empty] | 1.977149 | [9 empty] | 9.088098 | [32 empty] | 2024 | Tan, R., Shao, Y., Brzozowski, M.J., Zheng, Y., Xiong, Y.-Q. (2024). Development of a machine learning model to classify mineral deposits using sphalerite chemistry and mineral assemblages. Ore Geology Reviews, 169, 106076.
| Isabel |  | Magmatic hydrothermal, Basin hydrothermal, Epithermal, Seafloor hydrothermal | Mississippi Valley-type (MVT), Skarn, Epithermal, Sedimentary Exhalative (SEDEX), Volcanic-hosted massive sulfide (VMS) | MVT zinc-lead, skarn, epithermal, SEDEX, VMS | Zn, Pb |  | Zn, Pb | Cook et al., 2009 |  | 1737 | [9 empty] | mineral separate | [5 empty] | mineralisation |  |  |  | sphalerite |  |  | epithermal |  |  |  | galena, pyrite, chalcopyrite, tetrahedrite, tellurides, magnetite, stannite, fluorite, cassiterite, enargite, stibnite, arsenopyrite, tennantite, pyroxene |  | LA-ICPMS |  |  |  |  | 25.424737 | [19 empty] | 5094.164081 | [5 empty] | 0.435478 | [5 empty] | 19330.87911 | [9 empty] | 24535.28138 |  | 34.907567 |  |  |  | 0.100174 | [7 empty] | 78.852189 | [13 empty] | 539.873605 | [15 empty] | 6.449178 | [17 empty] | 0.980803 | [9 empty] | 26.275817 | [32 empty] | 2024 | Tan, R., Shao, Y., Brzozowski, M.J., Zheng, Y., Xiong, Y.-Q. (2024). Development of a machine learning model to classify mineral deposits using sphalerite chemistry and mineral assemblages. Ore Geology Reviews, 169, 106076.
| Isabel |  | Magmatic hydrothermal, Basin hydrothermal, Epithermal, Seafloor hydrothermal | Mississippi Valley-type (MVT), Skarn, Epithermal, Sedimentary Exhalative (SEDEX), Volcanic-hosted massive sulfide (VMS) | MVT zinc-lead, skarn, epithermal, SEDEX, VMS | Zn, Pb |  | Zn, Pb | Cook et al., 2009 |  | 1738 | [9 empty] | mineral separate | [5 empty] | mineralisation |  |  |  | sphalerite |  |  | epithermal |  |  |  | galena, pyrite, chalcopyrite, tetrahedrite, tellurides, magnetite, stannite, fluorite, cassiterite, enargite, stibnite, arsenopyrite, tennantite, pyroxene |  | LA-ICPMS |  |  |  |  | 14.863803 | [19 empty] | 4545.460552 | [5 empty] | 0.195036 | [5 empty] | 6945.127843 | [9 empty] | 16192.51685 |  | 15.225604 |  |  |  | 0.079106 | [7 empty] | 72.546614 | [13 empty] | 491.626396 | [15 empty] | 29.83572 | [17 empty] | 5.360153 | [9 empty] | 35.574183 | [32 empty] | 2024 | Tan, R., Shao, Y., Brzozowski, M.J., Zheng, Y., Xiong, Y.-Q. (2024). Development of a machine learning model to classify mineral deposits using sphalerite chemistry and mineral assemblages. Ore Geology Reviews, 169, 106076.
| Isabel |  | Magmatic hydrothermal, Basin hydrothermal, Epithermal, Seafloor hydrothermal | Mississippi Valley-type (MVT), Skarn, Epithermal, Sedimentary Exhalative (SEDEX), Volcanic-hosted massive sulfide (VMS) | MVT zinc-lead, skarn, epithermal, SEDEX, VMS | Zn, Pb |  | Zn, Pb | Cook et al., 2009 |  | 1739 | [9 empty] | mineral separate | [5 empty] | mineralisation |  |  |  | sphalerite |  |  | epithermal |  |  |  | galena, pyrite, chalcopyrite, tetrahedrite, tellurides, magnetite, stannite, fluorite, cassiterite, enargite, stibnite, arsenopyrite, tennantite, pyroxene |  | LA-ICPMS |  |  |  |  | 2.344429 | [19 empty] | 4846.207281 | [5 empty] | 2.104298 | [5 empty] | 329.613935 | [9 empty] | 13718.6671 |  | 44.938084 |  |  |  | 0.079949 | [7 empty] | 276.890069 | [13 empty] | 3654.461994 | [15 empty] | 0.096879 | [17 empty] | 0.01876 | [9 empty] | 108.573166 | [32 empty] | 2024 | Tan, R., Shao, Y., Brzozowski, M.J., Zheng, Y., Xiong, Y.-Q. (2024). Development of a machine learning model to classify mineral deposits using sphalerite chemistry and mineral assemblages. Ore Geology Reviews, 169, 106076.
| Isabel |  | Magmatic hydrothermal, Basin hydrothermal, Epithermal, Seafloor hydrothermal | Mississippi Valley-type (MVT), Skarn, Epithermal, Sedimentary Exhalative (SEDEX), Volcanic-hosted massive sulfide (VMS) | MVT zinc-lead, skarn, epithermal, SEDEX, VMS | Zn, Pb |  | Zn, Pb | Cook et al., 2009 |  | 1740 | [9 empty] | mineral separate | [5 empty] | mineralisation |  |  |  | sphalerite |  |  | epithermal |  |  |  | galena, pyrite, chalcopyrite, tetrahedrite, tellurides, magnetite, stannite, fluorite, cassiterite, enargite, stibnite, arsenopyrite, tennantite, pyroxene |  | LA-ICPMS |  |  |  |  | 4.693315 | [19 empty] | 3578.254615 | [5 empty] | 13.022977 | [5 empty] | 149.524318 | [9 empty] | 3101.966643 |  | 1.113217 |  |  |  | 0.08991 | [7 empty] | 5.033311 | [13 empty] | 547.079817 | [15 empty] | 15.916029 | [17 empty] | 4.669133 | [9 empty] | 23.262945 | [32 empty] | 2024 | Tan, R., Shao, Y., Brzozowski, M.J., Zheng, Y., Xiong, Y.-Q. (2024). Development of a machine learning model to classify mineral deposits using sphalerite chemistry and mineral assemblages. Ore Geology Reviews, 169, 106076.
| Isabel |  | Magmatic hydrothermal, Basin hydrothermal, Epithermal, Seafloor hydrothermal | Mississippi Valley-type (MVT), Skarn, Epithermal, Sedimentary Exhalative (SEDEX), Volcanic-hosted massive sulfide (VMS) | MVT zinc-lead, skarn, epithermal, SEDEX, VMS | Zn, Pb |  | Zn, Pb | Cook et al., 2009 |  | 1741 | [9 empty] | mineral separate | [5 empty] | mineralisation |  |  |  | sphalerite |  |  | epithermal |  |  |  | galena, pyrite, chalcopyrite, tetrahedrite, tellurides, magnetite, stannite, fluorite, cassiterite, enargite, stibnite, arsenopyrite, tennantite, pyroxene |  | LA-ICPMS |  |  |  |  | 3.157533 | [19 empty] | 4067.879009 | [5 empty] | 0.897468 | [5 empty] | 113.605446 | [9 empty] | 1519.477083 |  | 1.727519 |  |  |  | 0.071414 | [7 empty] | 9.020834 | [13 empty] | 814.32944 | [15 empty] | 22.84573 | [17 empty] | 0.529522 | [9 empty] | 97.847727 | [32 empty] | 2024 | Tan, R., Shao, Y., Brzozowski, M.J., Zheng, Y., Xiong, Y.-Q. (2024). Development of a machine learning model to classify mineral deposits using sphalerite chemistry and mineral assemblages. Ore Geology Reviews, 169, 106076.
| Isabel |  | Magmatic hydrothermal, Basin hydrothermal, Epithermal, Seafloor hydrothermal | Mississippi Valley-type (MVT), Skarn, Epithermal, Sedimentary Exhalative (SEDEX), Volcanic-hosted massive sulfide (VMS) | MVT zinc-lead, skarn, epithermal, SEDEX, VMS | Zn, Pb |  | Zn, Pb | Cook et al., 2009 |  | 1742 | [9 empty] | mineral separate | [5 empty] | mineralisation |  |  |  | sphalerite |  |  | epithermal |  |  |  | galena, pyrite, chalcopyrite, tetrahedrite, tellurides, magnetite, stannite, fluorite, cassiterite, enargite, stibnite, arsenopyrite, tennantite, pyroxene |  | LA-ICPMS |  |  |  |  | 3.723373 | [19 empty] | 3315.548043 | [5 empty] | 6.586793 | [5 empty] | 610.421863 | [9 empty] | 1871.268116 |  | 0.828584 |  |  |  | 0.074162 | [7 empty] | 13.434129 | [13 empty] | 1593.948491 | [15 empty] | 107.632837 | [17 empty] | 5.649319 | [9 empty] | 13.641454 | [32 empty] | 2024 | Tan, R., Shao, Y., Brzozowski, M.J., Zheng, Y., Xiong, Y.-Q. (2024). Development of a machine learning model to classify mineral deposits using sphalerite chemistry and mineral assemblages. Ore Geology Reviews, 169, 106076.
| Isabel |  | Magmatic hydrothermal, Basin hydrothermal, Epithermal, Seafloor hydrothermal | Mississippi Valley-type (MVT), Skarn, Epithermal, Sedimentary Exhalative (SEDEX), Volcanic-hosted massive sulfide (VMS) | MVT zinc-lead, skarn, epithermal, SEDEX, VMS | Zn, Pb |  | Zn, Pb | Cook et al., 2009 |  | 1743 | [9 empty] | mineral separate | [5 empty] | mineralisation |  |  |  | sphalerite |  |  | epithermal |  |  |  | galena, pyrite, chalcopyrite, tetrahedrite, tellurides, magnetite, stannite, fluorite, cassiterite, enargite, stibnite, arsenopyrite, tennantite, pyroxene |  | LA-ICPMS |  |  |  |  | 11.020202 | [19 empty] | 4677.282796 | [5 empty] | 0.092853 | [5 empty] | 1114.766141 | [9 empty] | 1816.98961 |  | 173.974224 |  |  |  | 2.589896 | [7 empty] | 35.917091 | [13 empty] | 10339.39396 | [15 empty] | 8.581276 | [17 empty] | 0.627115 | [9 empty] | 144.055792 | [32 empty] | 2024 | Tan, R., Shao, Y., Brzozowski, M.J., Zheng, Y., Xiong, Y.-Q. (2024). Development of a machine learning model to classify mineral deposits using sphalerite chemistry and mineral assemblages. Ore Geology Reviews, 169, 106076.
| Isabel |  | Magmatic hydrothermal, Basin hydrothermal, Epithermal, Seafloor hydrothermal | Mississippi Valley-type (MVT), Skarn, Epithermal, Sedimentary Exhalative (SEDEX), Volcanic-hosted massive sulfide (VMS) | MVT zinc-lead, skarn, epithermal, SEDEX, VMS | Zn, Pb |  | Zn, Pb | Cook et al., 2009 |  | 1744 | [9 empty] | mineral separate | [5 empty] | mineralisation |  |  |  | sphalerite |  |  | epithermal |  |  |  | galena, pyrite, chalcopyrite, tetrahedrite, tellurides, magnetite, stannite, fluorite, cassiterite, enargite, stibnite, arsenopyrite, tennantite, pyroxene |  | LA-ICPMS |  |  |  |  | 2.49425 | [19 empty] | 3731.011896 | [5 empty] | 2.734269 | [5 empty] | 126.108436 | [9 empty] | 2153.588692 |  | 3.012804 |  |  |  | 0.075591 | [7 empty] | 16.430185 | [13 empty] | 1973.719016 | [15 empty] | 1.256319 | [17 empty] | 0.590269 | [9 empty] | 85.871597 | [32 empty] | 2024 | Tan, R., Shao, Y., Brzozowski, M.J., Zheng, Y., Xiong, Y.-Q. (2024). Development of a machine learning model to classify mineral deposits using sphalerite chemistry and mineral assemblages. Ore Geology Reviews, 169, 106076.
| Isabel |  | Magmatic hydrothermal, Basin hydrothermal, Epithermal, Seafloor hydrothermal | Mississippi Valley-type (MVT), Skarn, Epithermal, Sedimentary Exhalative (SEDEX), Volcanic-hosted massive sulfide (VMS) | MVT zinc-lead, skarn, epithermal, SEDEX, VMS | Zn, Pb |  | Zn, Pb | Cook et al., 2009 |  | 1745 | [9 empty] | mineral separate | [5 empty] | mineralisation |  |  |  | sphalerite |  |  | epithermal |  |  |  | galena, pyrite, chalcopyrite, tetrahedrite, tellurides, magnetite, stannite, fluorite, cassiterite, enargite, stibnite, arsenopyrite, tennantite, pyroxene |  | LA-ICPMS |  |  |  |  | 3.612569 | [19 empty] | 2838.70007 | [5 empty] | 2.753718 | [5 empty] | 955.164269 | [9 empty] | 2923.821195 |  | 10.956637 |  |  |  | 0.074408 | [7 empty] | 5.477335 | [13 empty] | 1051.562699 | [15 empty] | 1.084627 | [17 empty] | 0.064171 | [9 empty] | 6.84456 | [32 empty] | 2024 | Tan, R., Shao, Y., Brzozowski, M.J., Zheng, Y., Xiong, Y.-Q. (2024). Development of a machine learning model to classify mineral deposits using sphalerite chemistry and mineral assemblages. Ore Geology Reviews, 169, 106076.
| Isabel |  | Magmatic hydrothermal, Basin hydrothermal, Epithermal, Seafloor hydrothermal | Mississippi Valley-type (MVT), Skarn, Epithermal, Sedimentary Exhalative (SEDEX), Volcanic-hosted massive sulfide (VMS) | MVT zinc-lead, skarn, epithermal, SEDEX, VMS | Zn, Pb |  | Zn, Pb | Cook et al., 2009 |  | 1746 | [9 empty] | mineral separate | [5 empty] | mineralisation |  |  |  | sphalerite |  |  | epithermal |  |  |  | galena, pyrite, chalcopyrite, tetrahedrite, tellurides, magnetite, stannite, fluorite, cassiterite, enargite, stibnite, arsenopyrite, tennantite, pyroxene |  | LA-ICPMS |  |  |  |  | 2.085195 | [19 empty] | 3805.76322 | [5 empty] | 6.086744 | [5 empty] | 114.426731 | [9 empty] | 1987.553224 |  | 1.382458 |  |  |  | 0.095188 | [7 empty] | 11.754307 | [13 empty] | 1350.388042 | [15 empty] | 0.082105 | [17 empty] | 0.089195 | [9 empty] | 55.129401 | [32 empty] | 2024 | Tan, R., Shao, Y., Brzozowski, M.J., Zheng, Y., Xiong, Y.-Q. (2024). Development of a machine learning model to classify mineral deposits using sphalerite chemistry and mineral assemblages. Ore Geology Reviews, 169, 106076.
| Isabel |  | Magmatic hydrothermal, Basin hydrothermal, Epithermal, Seafloor hydrothermal | Mississippi Valley-type (MVT), Skarn, Epithermal, Sedimentary Exhalative (SEDEX), Volcanic-hosted massive sulfide (VMS) | MVT zinc-lead, skarn, epithermal, SEDEX, VMS | Zn, Pb |  | Zn, Pb | Cook et al., 2009 |  | 1747 | [9 empty] | mineral separate | [5 empty] | mineralisation |  |  |  | sphalerite |  |  | epithermal |  |  |  | galena, pyrite, chalcopyrite, tetrahedrite, tellurides, magnetite, stannite, fluorite, cassiterite, enargite, stibnite, arsenopyrite, tennantite, pyroxene |  | LA-ICPMS |  |  |  |  | 1.949769 | [19 empty] | 2958.27104 | [5 empty] | 2.17306 | [5 empty] | 30.547469 | [9 empty] | 4918.02158 |  | 23.026974 |  |  |  | 0.08481 | [7 empty] | 1.607246 | [13 empty] | 226.741466 | [15 empty] | 0.034214 | [17 empty] | 0.019284 | [9 empty] | 6.377583 | [32 empty] | 2024 | Tan, R., Shao, Y., Brzozowski, M.J., Zheng, Y., Xiong, Y.-Q. (2024). Development of a machine learning model to classify mineral deposits using sphalerite chemistry and mineral assemblages. Ore Geology Reviews, 169, 106076.
| Isabel |  | Magmatic hydrothermal, Basin hydrothermal, Epithermal, Seafloor hydrothermal | Mississippi Valley-type (MVT), Skarn, Epithermal, Sedimentary Exhalative (SEDEX), Volcanic-hosted massive sulfide (VMS) | MVT zinc-lead, skarn, epithermal, SEDEX, VMS | Zn, Pb |  | Zn, Pb | Cook et al., 2009 |  | 1748 | [9 empty] | mineral separate | [5 empty] | mineralisation |  |  |  | sphalerite |  |  | epithermal |  |  |  | galena, pyrite, chalcopyrite, tetrahedrite, tellurides, magnetite, stannite, fluorite, cassiterite, enargite, stibnite, arsenopyrite, tennantite, pyroxene |  | LA-ICPMS |  |  |  |  | 1.953133 | [19 empty] | 2881.117438 | [5 empty] | 2.287496 | [5 empty] | 34.490273 | [9 empty] | 5068.15251 |  | 26.683402 |  |  |  | 0.070817 | [7 empty] | 1.192058 | [13 empty] | 112.451652 | [15 empty] | 0.787372 | [17 empty] | 0.081608 | [9 empty] | 1.793821 | [32 empty] | 2024 | Tan, R., Shao, Y., Brzozowski, M.J., Zheng, Y., Xiong, Y.-Q. (2024). Development of a machine learning model to classify mineral deposits using sphalerite chemistry and mineral assemblages. Ore Geology Reviews, 169, 106076.
| Ivette |  | Magmatic hydrothermal, Basin hydrothermal, Epithermal, Seafloor hydrothermal | Mississippi Valley-type (MVT), Skarn, Epithermal, Sedimentary Exhalative (SEDEX), Volcanic-hosted massive sulfide (VMS) | MVT zinc-lead, skarn, epithermal, SEDEX, VMS | Zn, Pb |  | Zn, Pb | Cook et al., 2009 |  | 1749 | [9 empty] | mineral separate | [5 empty] | mineralisation |  |  |  | sphalerite |  |  | epithermal |  |  |  | galena, pyrite, chalcopyrite, tetrahedrite, tellurides, magnetite, stannite, fluorite, cassiterite, enargite, stibnite, arsenopyrite, tennantite, pyroxene |  | LA-ICPMS |  |  |  |  | 8.541906 | [19 empty] | 4209.938265 | [5 empty] | 0.069641 | [5 empty] | 1071.628528 | [9 empty] | 8063.883625 |  | 470.726369 |  |  |  | 3.324004 | [7 empty] | 378.067465 | [13 empty] | 2260.590947 | [15 empty] | 0.887135 | [17 empty] | 0.090657 | [9 empty] | 66.047465 | [32 empty] | 2024 | Tan, R., Shao, Y., Brzozowski, M.J., Zheng, Y., Xiong, Y.-Q. (2024). Development of a machine learning model to classify mineral deposits using sphalerite chemistry and mineral assemblages. Ore Geology Reviews, 169, 106076.
| Ivette |  | Magmatic hydrothermal, Basin hydrothermal, Epithermal, Seafloor hydrothermal | Mississippi Valley-type (MVT), Skarn, Epithermal, Sedimentary Exhalative (SEDEX), Volcanic-hosted massive sulfide (VMS) | MVT zinc-lead, skarn, epithermal, SEDEX, VMS | Zn, Pb |  | Zn, Pb | Cook et al., 2009 |  | 1750 | [9 empty] | mineral separate | [5 empty] | mineralisation |  |  |  | sphalerite |  |  | epithermal |  |  |  | galena, pyrite, chalcopyrite, tetrahedrite, tellurides, magnetite, stannite, fluorite, cassiterite, enargite, stibnite, arsenopyrite, tennantite, pyroxene |  | LA-ICPMS |  |  |  |  | 7.947389 | [19 empty] | 4313.649478 | [5 empty] | 0.059218 | [5 empty] | 1117.900656 | [9 empty] | 10282.5571 |  | 370.84746 |  |  |  | 2.805279 | [7 empty] | 94.523223 | [13 empty] | 2545.294759 | [15 empty] | 1.006368 | [17 empty] | 0.017784 | [9 empty] | 7.911535 | [32 empty] | 2024 | Tan, R., Shao, Y., Brzozowski, M.J., Zheng, Y., Xiong, Y.-Q. (2024). Development of a machine learning model to classify mineral deposits using sphalerite chemistry and mineral assemblages. Ore Geology Reviews, 169, 106076.
| Ivette |  | Magmatic hydrothermal, Basin hydrothermal, Epithermal, Seafloor hydrothermal | Mississippi Valley-type (MVT), Skarn, Epithermal, Sedimentary Exhalative (SEDEX), Volcanic-hosted massive sulfide (VMS) | MVT zinc-lead, skarn, epithermal, SEDEX, VMS | Zn, Pb |  | Zn, Pb | Cook et al., 2009 |  | 1751 | [9 empty] | mineral separate | [5 empty] | mineralisation |  |  |  | sphalerite |  |  | epithermal |  |  |  | galena, pyrite, chalcopyrite, tetrahedrite, tellurides, magnetite, stannite, fluorite, cassiterite, enargite, stibnite, arsenopyrite, tennantite, pyroxene |  | LA-ICPMS |  |  |  |  | 23.850494 | [19 empty] | 4302.680566 | [5 empty] | 0.055746 | [5 empty] | 3427.114779 | [9 empty] | 10039.38147 |  | 2137.440035 |  |  |  | 113.644892 | [7 empty] | 65.482333 | [13 empty] | 2492.876428 | [15 empty] | 6.091153 | [17 empty] | 0.186721 | [9 empty] | 81.535738 | [32 empty] | 2024 | Tan, R., Shao, Y., Brzozowski, M.J., Zheng, Y., Xiong, Y.-Q. (2024). Development of a machine learning model to classify mineral deposits using sphalerite chemistry and mineral assemblages. Ore Geology Reviews, 169, 106076.
| Ivette |  | Magmatic hydrothermal, Basin hydrothermal, Epithermal, Seafloor hydrothermal | Mississippi Valley-type (MVT), Skarn, Epithermal, Sedimentary Exhalative (SEDEX), Volcanic-hosted massive sulfide (VMS) | MVT zinc-lead, skarn, epithermal, SEDEX, VMS | Zn, Pb |  | Zn, Pb | Cook et al., 2009 |  | 1752 | [9 empty] | mineral separate | [5 empty] | mineralisation |  |  |  | sphalerite |  |  | epithermal |  |  |  | galena, pyrite, chalcopyrite, tetrahedrite, tellurides, magnetite, stannite, fluorite, cassiterite, enargite, stibnite, arsenopyrite, tennantite, pyroxene |  | LA-ICPMS |  |  |  |  | 19.686246 | [19 empty] | 4208.38678 | [5 empty] | 0.171584 | [5 empty] | 2428.84525 | [9 empty] | 10049.72822 |  | 1901.001184 |  |  |  | 91.657005 | [7 empty] | 65.049365 | [13 empty] | 2655.696753 | [15 empty] | 1.325816 | [17 empty] | 0.016064 | [9 empty] | 45.490311 | [32 empty] | 2024 | Tan, R., Shao, Y., Brzozowski, M.J., Zheng, Y., Xiong, Y.-Q. (2024). Development of a machine learning model to classify mineral deposits using sphalerite chemistry and mineral assemblages. Ore Geology Reviews, 169, 106076.
| Ivette |  | Magmatic hydrothermal, Basin hydrothermal, Epithermal, Seafloor hydrothermal | Mississippi Valley-type (MVT), Skarn, Epithermal, Sedimentary Exhalative (SEDEX), Volcanic-hosted massive sulfide (VMS) | MVT zinc-lead, skarn, epithermal, SEDEX, VMS | Zn, Pb |  | Zn, Pb | Cook et al., 2009 |  | 1753 | [9 empty] | mineral separate | [5 empty] | mineralisation |  |  |  | sphalerite |  |  | epithermal |  |  |  | galena, pyrite, chalcopyrite, tetrahedrite, tellurides, magnetite, stannite, fluorite, cassiterite, enargite, stibnite, arsenopyrite, tennantite, pyroxene |  | LA-ICPMS |  |  |  |  | 4.300618 | [19 empty] | 4215.730996 | [5 empty] | 0.236166 | [5 empty] | 340.09931 | [9 empty] | 9704.61994 |  | 74.104943 |  |  |  | 0.082164 | [7 empty] | 247.390244 | [13 empty] | 2578.995905 | [15 empty] | 0.553728 | [17 empty] | 0.016994 | [9 empty] | 5.656811 | [32 empty] | 2024 | Tan, R., Shao, Y., Brzozowski, M.J., Zheng, Y., Xiong, Y.-Q. (2024). Development of a machine learning model to classify mineral deposits using sphalerite chemistry and mineral assemblages. Ore Geology Reviews, 169, 106076.
| Ivette |  | Magmatic hydrothermal, Basin hydrothermal, Epithermal, Seafloor hydrothermal | Mississippi Valley-type (MVT), Skarn, Epithermal, Sedimentary Exhalative (SEDEX), Volcanic-hosted massive sulfide (VMS) | MVT zinc-lead, skarn, epithermal, SEDEX, VMS | Zn, Pb |  | Zn, Pb | Cook et al., 2009 |  | 1754 | [9 empty] | mineral separate | [5 empty] | mineralisation |  |  |  | sphalerite |  |  | epithermal |  |  |  | galena, pyrite, chalcopyrite, tetrahedrite, tellurides, magnetite, stannite, fluorite, cassiterite, enargite, stibnite, arsenopyrite, tennantite, pyroxene |  | LA-ICPMS |  |  |  |  | 18.805282 | [19 empty] | 4727.480251 | [5 empty] | 0.28493 | [5 empty] | 232.551498 | [9 empty] | 10377.5865 |  | 26.337455 |  |  |  | 0.088197 | [7 empty] | 55.250287 | [13 empty] | 2404.646576 | [15 empty] | 6.670725 | [17 empty] | 2.71695 | [9 empty] | 33.409096 | [32 empty] | 2024 | Tan, R., Shao, Y., Brzozowski, M.J., Zheng, Y., Xiong, Y.-Q. (2024). Development of a machine learning model to classify mineral deposits using sphalerite chemistry and mineral assemblages. Ore Geology Reviews, 169, 106076.
| Ivette |  | Magmatic hydrothermal, Basin hydrothermal, Epithermal, Seafloor hydrothermal | Mississippi Valley-type (MVT), Skarn, Epithermal, Sedimentary Exhalative (SEDEX), Volcanic-hosted massive sulfide (VMS) | MVT zinc-lead, skarn, epithermal, SEDEX, VMS | Zn, Pb |  | Zn, Pb | Cook et al., 2009 |  | 1755 | [9 empty] | mineral separate | [5 empty] | mineralisation |  |  |  | sphalerite |  |  | epithermal |  |  |  | galena, pyrite, chalcopyrite, tetrahedrite, tellurides, magnetite, stannite, fluorite, cassiterite, enargite, stibnite, arsenopyrite, tennantite, pyroxene |  | LA-ICPMS |  |  |  |  | 16.313388 | [19 empty] | 4106.226228 | [5 empty] | 0.254982 | [5 empty] | 365.115309 | [9 empty] | 9775.88615 |  | 60.083289 |  |  |  | 0.404586 | [7 empty] | 91.610612 | [13 empty] | 2643.703274 | [15 empty] | 12.933276 | [17 empty] | 4.614747 | [9 empty] | 4.935067 | [32 empty] | 2024 | Tan, R., Shao, Y., Brzozowski, M.J., Zheng, Y., Xiong, Y.-Q. (2024). Development of a machine learning model to classify mineral deposits using sphalerite chemistry and mineral assemblages. Ore Geology Reviews, 169, 106076.
| Ivette |  | Magmatic hydrothermal, Basin hydrothermal, Epithermal, Seafloor hydrothermal | Mississippi Valley-type (MVT), Skarn, Epithermal, Sedimentary Exhalative (SEDEX), Volcanic-hosted massive sulfide (VMS) | MVT zinc-lead, skarn, epithermal, SEDEX, VMS | Zn, Pb |  | Zn, Pb | Cook et al., 2009 |  | 1756 | [9 empty] | mineral separate | [5 empty] | mineralisation |  |  |  | sphalerite |  |  | epithermal |  |  |  | galena, pyrite, chalcopyrite, tetrahedrite, tellurides, magnetite, stannite, fluorite, cassiterite, enargite, stibnite, arsenopyrite, tennantite, pyroxene |  | LA-ICPMS |  |  |  |  | 3.537553 | [19 empty] | 4335.470286 | [5 empty] | 4.945712 | [5 empty] | 154.145627 | [9 empty] | 18935.82729 |  | 38.430447 |  |  |  | 0.107675 | [7 empty] | 113.719217 | [13 empty] | 981.131766 | [15 empty] | 0.272816 | [17 empty] | 0.020936 | [9 empty] | 60.906777 | [32 empty] | 2024 | Tan, R., Shao, Y., Brzozowski, M.J., Zheng, Y., Xiong, Y.-Q. (2024). Development of a machine learning model to classify mineral deposits using sphalerite chemistry and mineral assemblages. Ore Geology Reviews, 169, 106076.
| Ivette |  | Magmatic hydrothermal, Basin hydrothermal, Epithermal, Seafloor hydrothermal | Mississippi Valley-type (MVT), Skarn, Epithermal, Sedimentary Exhalative (SEDEX), Volcanic-hosted massive sulfide (VMS) | MVT zinc-lead, skarn, epithermal, SEDEX, VMS | Zn, Pb |  | Zn, Pb | Cook et al., 2009 |  | 1757 | [9 empty] | mineral separate | [5 empty] | mineralisation |  |  |  | sphalerite |  |  | epithermal |  |  |  | galena, pyrite, chalcopyrite, tetrahedrite, tellurides, magnetite, stannite, fluorite, cassiterite, enargite, stibnite, arsenopyrite, tennantite, pyroxene |  | LA-ICPMS |  |  |  |  | 4.371758 | [19 empty] | 4443.944933 | [5 empty] | 1.81212 | [5 empty] | 144.305748 | [9 empty] | 21803.44475 |  | 49.391561 |  |  |  | 0.20711 | [7 empty] | 18.095496 | [13 empty] | 2748.734707 | [15 empty] | 0.168348 | [17 empty] | 0.268159 | [9 empty] | 20.889924 | [32 empty] | 2024 | Tan, R., Shao, Y., Brzozowski, M.J., Zheng, Y., Xiong, Y.-Q. (2024). Development of a machine learning model to classify mineral deposits using sphalerite chemistry and mineral assemblages. Ore Geology Reviews, 169, 106076.
| Ivette |  | Magmatic hydrothermal, Basin hydrothermal, Epithermal, Seafloor hydrothermal | Mississippi Valley-type (MVT), Skarn, Epithermal, Sedimentary Exhalative (SEDEX), Volcanic-hosted massive sulfide (VMS) | MVT zinc-lead, skarn, epithermal, SEDEX, VMS | Zn, Pb |  | Zn, Pb | Cook et al., 2009 |  | 1758 | [9 empty] | mineral separate | [5 empty] | mineralisation |  |  |  | sphalerite |  |  | epithermal |  |  |  | galena, pyrite, chalcopyrite, tetrahedrite, tellurides, magnetite, stannite, fluorite, cassiterite, enargite, stibnite, arsenopyrite, tennantite, pyroxene |  | LA-ICPMS |  |  |  |  | 10.208794 | [19 empty] | 4503.939515 | [5 empty] | 5.343952 | [5 empty] | 785.819326 | [9 empty] | 22735.6651 |  | 43.342339 |  |  |  | 0.207983 | [7 empty] | 92.300873 | [13 empty] | 666.471964 | [15 empty] | 0.03608 | [17 empty] | 0.015554 | [9 empty] | 2.957363 | [32 empty] | 2024 | Tan, R., Shao, Y., Brzozowski, M.J., Zheng, Y., Xiong, Y.-Q. (2024). Development of a machine learning model to classify mineral deposits using sphalerite chemistry and mineral assemblages. Ore Geology Reviews, 169, 106076.
| Ivette |  | Magmatic hydrothermal, Basin hydrothermal, Epithermal, Seafloor hydrothermal | Mississippi Valley-type (MVT), Skarn, Epithermal, Sedimentary Exhalative (SEDEX), Volcanic-hosted massive sulfide (VMS) | MVT zinc-lead, skarn, epithermal, SEDEX, VMS | Zn, Pb |  | Zn, Pb | Cook et al., 2009 |  | 1759 | [9 empty] | mineral separate | [5 empty] | mineralisation |  |  |  | sphalerite |  |  | epithermal |  |  |  | galena, pyrite, chalcopyrite, tetrahedrite, tellurides, magnetite, stannite, fluorite, cassiterite, enargite, stibnite, arsenopyrite, tennantite, pyroxene |  | LA-ICPMS |  |  |  |  | 3.3964 | [19 empty] | 4303.767204 | [5 empty] | 4.709165 | [5 empty] | 92.654991 | [9 empty] | 21546.67644 |  | 33.192932 |  |  |  | 0.074026 | [7 empty] | 51.142641 | [13 empty] | 433.788438 | [15 empty] | 0.138253 | [17 empty] | 0.014229 | [9 empty] | 27.404949 | [32 empty] | 2024 | Tan, R., Shao, Y., Brzozowski, M.J., Zheng, Y., Xiong, Y.-Q. (2024). Development of a machine learning model to classify mineral deposits using sphalerite chemistry and mineral assemblages. Ore Geology Reviews, 169, 106076.
| Ivette |  | Magmatic hydrothermal, Basin hydrothermal, Epithermal, Seafloor hydrothermal | Mississippi Valley-type (MVT), Skarn, Epithermal, Sedimentary Exhalative (SEDEX), Volcanic-hosted massive sulfide (VMS) | MVT zinc-lead, skarn, epithermal, SEDEX, VMS | Zn, Pb |  | Zn, Pb | Cook et al., 2009 |  | 1760 | [9 empty] | mineral separate | [5 empty] | mineralisation |  |  |  | sphalerite |  |  | epithermal |  |  |  | galena, pyrite, chalcopyrite, tetrahedrite, tellurides, magnetite, stannite, fluorite, cassiterite, enargite, stibnite, arsenopyrite, tennantite, pyroxene |  | LA-ICPMS |  |  |  |  | 5.194622 | [19 empty] | 4632.668464 | [5 empty] | 3.080562 | [5 empty] | 347.925997 | [9 empty] | 24386.79123 |  | 64.974353 |  |  |  | 0.339821 | [7 empty] | 68.974193 | [13 empty] | 1047.048267 | [15 empty] | 0.421882 | [17 empty] | 0.04463 | [9 empty] | 178.242031 | [32 empty] | 2024 | Tan, R., Shao, Y., Brzozowski, M.J., Zheng, Y., Xiong, Y.-Q. (2024). Development of a machine learning model to classify mineral deposits using sphalerite chemistry and mineral assemblages. Ore Geology Reviews, 169, 106076.
| Ivette |  | Magmatic hydrothermal, Basin hydrothermal, Epithermal, Seafloor hydrothermal | Mississippi Valley-type (MVT), Skarn, Epithermal, Sedimentary Exhalative (SEDEX), Volcanic-hosted massive sulfide (VMS) | MVT zinc-lead, skarn, epithermal, SEDEX, VMS | Zn, Pb |  | Zn, Pb | Cook et al., 2009 |  | 1761 | [9 empty] | mineral separate | [5 empty] | mineralisation |  |  |  | sphalerite |  |  | epithermal |  |  |  | galena, pyrite, chalcopyrite, tetrahedrite, tellurides, magnetite, stannite, fluorite, cassiterite, enargite, stibnite, arsenopyrite, tennantite, pyroxene |  | LA-ICPMS |  |  |  |  | 3.26249 | [19 empty] | 4441.890371 | [5 empty] | 5.565666 | [5 empty] | 110.863485 | [9 empty] | 22338.28084 |  | 27.948934 |  |  |  | 0.072814 | [7 empty] | 55.170233 | [13 empty] | 686.487898 | [15 empty] | 0.211779 | [17 empty] | 0.036244 | [9 empty] | 148.302762 | [32 empty] | 2024 | Tan, R., Shao, Y., Brzozowski, M.J., Zheng, Y., Xiong, Y.-Q. (2024). Development of a machine learning model to classify mineral deposits using sphalerite chemistry and mineral assemblages. Ore Geology Reviews, 169, 106076.
| Ivette |  | Magmatic hydrothermal, Basin hydrothermal, Epithermal, Seafloor hydrothermal | Mississippi Valley-type (MVT), Skarn, Epithermal, Sedimentary Exhalative (SEDEX), Volcanic-hosted massive sulfide (VMS) | MVT zinc-lead, skarn, epithermal, SEDEX, VMS | Zn, Pb |  | Zn, Pb | Cook et al., 2009 |  | 1762 | [9 empty] | mineral separate | [5 empty] | mineralisation |  |  |  | sphalerite |  |  | epithermal |  |  |  | galena, pyrite, chalcopyrite, tetrahedrite, tellurides, magnetite, stannite, fluorite, cassiterite, enargite, stibnite, arsenopyrite, tennantite, pyroxene |  | LA-ICPMS |  |  |  |  | 3.058358 | [19 empty] | 4342.378317 | [5 empty] | 5.99103 | [5 empty] | 123.787796 | [9 empty] | 21705.67685 |  | 44.640752 |  |  |  | 0.07065 | [7 empty] | 64.523379 | [13 empty] | 615.952514 | [15 empty] | 0.292573 | [17 empty] | 0.036622 | [9 empty] | 47.265652 | [32 empty] | 2024 | Tan, R., Shao, Y., Brzozowski, M.J., Zheng, Y., Xiong, Y.-Q. (2024). Development of a machine learning model to classify mineral deposits using sphalerite chemistry and mineral assemblages. Ore Geology Reviews, 169, 106076.
| Ivette |  | Magmatic hydrothermal, Basin hydrothermal, Epithermal, Seafloor hydrothermal | Mississippi Valley-type (MVT), Skarn, Epithermal, Sedimentary Exhalative (SEDEX), Volcanic-hosted massive sulfide (VMS) | MVT zinc-lead, skarn, epithermal, SEDEX, VMS | Zn, Pb |  | Zn, Pb | Cook et al., 2009 |  | 1763 | [9 empty] | mineral separate | [5 empty] | mineralisation |  |  |  | sphalerite |  |  | epithermal |  |  |  | galena, pyrite, chalcopyrite, tetrahedrite, tellurides, magnetite, stannite, fluorite, cassiterite, enargite, stibnite, arsenopyrite, tennantite, pyroxene |  | LA-ICPMS |  |  |  |  | 5.664736 | [19 empty] | 4576.973905 | [5 empty] | 2.663488 | [5 empty] | 316.802464 | [9 empty] | 24006.31647 |  | 65.582412 |  |  |  | 0.342796 | [7 empty] | 89.984944 | [13 empty] | 846.993466 | [15 empty] | 0.115983 | [17 empty] | 0.0136 | [9 empty] | 174.572005 | [32 empty] | 2024 | Tan, R., Shao, Y., Brzozowski, M.J., Zheng, Y., Xiong, Y.-Q. (2024). Development of a machine learning model to classify mineral deposits using sphalerite chemistry and mineral assemblages. Ore Geology Reviews, 169, 106076.
| Ivette |  | Magmatic hydrothermal, Basin hydrothermal, Epithermal, Seafloor hydrothermal | Mississippi Valley-type (MVT), Skarn, Epithermal, Sedimentary Exhalative (SEDEX), Volcanic-hosted massive sulfide (VMS) | MVT zinc-lead, skarn, epithermal, SEDEX, VMS | Zn, Pb |  | Zn, Pb | Cook et al., 2009 |  | 1764 | [9 empty] | mineral separate | [5 empty] | mineralisation |  |  |  | sphalerite |  |  | epithermal |  |  |  | galena, pyrite, chalcopyrite, tetrahedrite, tellurides, magnetite, stannite, fluorite, cassiterite, enargite, stibnite, arsenopyrite, tennantite, pyroxene |  | LA-ICPMS |  |  |  |  | 5.29765 | [19 empty] | 3110.731591 | [5 empty] | 0.075002 | [5 empty] | 767.310051 | [9 empty] | 342.639845 |  | 62.057289 |  |  |  | 0.153609 | [7 empty] | 12.342412 | [13 empty] | 25763.10325 | [15 empty] | 0.29934 | [17 empty] | 0.016255 | [9 empty] | 3.219377 | [32 empty] | 2024 | Tan, R., Shao, Y., Brzozowski, M.J., Zheng, Y., Xiong, Y.-Q. (2024). Development of a machine learning model to classify mineral deposits using sphalerite chemistry and mineral assemblages. Ore Geology Reviews, 169, 106076.
| Ivette |  | Magmatic hydrothermal, Basin hydrothermal, Epithermal, Seafloor hydrothermal | Mississippi Valley-type (MVT), Skarn, Epithermal, Sedimentary Exhalative (SEDEX), Volcanic-hosted massive sulfide (VMS) | MVT zinc-lead, skarn, epithermal, SEDEX, VMS | Zn, Pb |  | Zn, Pb | Cook et al., 2009 |  | 1765 | [9 empty] | mineral separate | [5 empty] | mineralisation |  |  |  | sphalerite |  |  | epithermal |  |  |  | galena, pyrite, chalcopyrite, tetrahedrite, tellurides, magnetite, stannite, fluorite, cassiterite, enargite, stibnite, arsenopyrite, tennantite, pyroxene |  | LA-ICPMS |  |  |  |  | 4.708866 | [19 empty] | 3085.719336 | [5 empty] | 0.087923 | [5 empty] | 467.281113 | [9 empty] | 340.434218 |  | 55.017609 |  |  |  | 0.313526 | [7 empty] | 5.105998 | [13 empty] | 22354.64701 | [15 empty] | 0.199511 | [17 empty] | 0.163169 | [9 empty] | 306.62659 | [32 empty] | 2024 | Tan, R., Shao, Y., Brzozowski, M.J., Zheng, Y., Xiong, Y.-Q. (2024). Development of a machine learning model to classify mineral deposits using sphalerite chemistry and mineral assemblages. Ore Geology Reviews, 169, 106076.
| Ivette |  | Magmatic hydrothermal, Basin hydrothermal, Epithermal, Seafloor hydrothermal | Mississippi Valley-type (MVT), Skarn, Epithermal, Sedimentary Exhalative (SEDEX), Volcanic-hosted massive sulfide (VMS) | MVT zinc-lead, skarn, epithermal, SEDEX, VMS | Zn, Pb |  | Zn, Pb | Cook et al., 2009 |  | 1766 | [9 empty] | mineral separate | [5 empty] | mineralisation |  |  |  | sphalerite |  |  | epithermal |  |  |  | galena, pyrite, chalcopyrite, tetrahedrite, tellurides, magnetite, stannite, fluorite, cassiterite, enargite, stibnite, arsenopyrite, tennantite, pyroxene |  | LA-ICPMS |  |  |  |  | 2.326131 | [19 empty] | 4233.021715 | [5 empty] | 0.079765 | [5 empty] | 146.723212 | [9 empty] | 5299.749353 |  | 52.087963 |  |  |  | 0.072735 | [7 empty] | 107.391852 | [13 empty] | 1073.002223 | [15 empty] | 0.282046 | [17 empty] | 0.01562 | [9 empty] | 5.143866 | [32 empty] | 2024 | Tan, R., Shao, Y., Brzozowski, M.J., Zheng, Y., Xiong, Y.-Q. (2024). Development of a machine learning model to classify mineral deposits using sphalerite chemistry and mineral assemblages. Ore Geology Reviews, 169, 106076.
| Ivette |  | Magmatic hydrothermal, Basin hydrothermal, Epithermal, Seafloor hydrothermal | Mississippi Valley-type (MVT), Skarn, Epithermal, Sedimentary Exhalative (SEDEX), Volcanic-hosted massive sulfide (VMS) | MVT zinc-lead, skarn, epithermal, SEDEX, VMS | Zn, Pb |  | Zn, Pb | Cook et al., 2009 |  | 1767 | [9 empty] | mineral separate | [5 empty] | mineralisation |  |  |  | sphalerite |  |  | epithermal |  |  |  | galena, pyrite, chalcopyrite, tetrahedrite, tellurides, magnetite, stannite, fluorite, cassiterite, enargite, stibnite, arsenopyrite, tennantite, pyroxene |  | LA-ICPMS |  |  |  |  | 1.905255 | [19 empty] | 4184.276588 | [5 empty] | 0.077226 | [5 empty] | 80.118875 | [9 empty] | 5717.14583 |  | 1.289743 |  |  |  | 0.070223 | [7 empty] | 100.913129 | [13 empty] | 675.709034 | [15 empty] | 0.05402 | [17 empty] | 0.015811 | [9 empty] | 2.177621 | [32 empty] | 2024 | Tan, R., Shao, Y., Brzozowski, M.J., Zheng, Y., Xiong, Y.-Q. (2024). Development of a machine learning model to classify mineral deposits using sphalerite chemistry and mineral assemblages. Ore Geology Reviews, 169, 106076.
| Ivette |  | Magmatic hydrothermal, Basin hydrothermal, Epithermal, Seafloor hydrothermal | Mississippi Valley-type (MVT), Skarn, Epithermal, Sedimentary Exhalative (SEDEX), Volcanic-hosted massive sulfide (VMS) | MVT zinc-lead, skarn, epithermal, SEDEX, VMS | Zn, Pb |  | Zn, Pb | Cook et al., 2009 |  | 1768 | [9 empty] | mineral separate | [5 empty] | mineralisation |  |  |  | sphalerite |  |  | epithermal |  |  |  | galena, pyrite, chalcopyrite, tetrahedrite, tellurides, magnetite, stannite, fluorite, cassiterite, enargite, stibnite, arsenopyrite, tennantite, pyroxene |  | LA-ICPMS |  |  |  |  | 3.417846 | [19 empty] | 4014.386081 | [5 empty] | 0.169366 | [5 empty] | 1324.333432 | [9 empty] | 6445.403729 |  | 0.171994 |  |  |  | 0.346499 | [7 empty] | 115.261994 | [13 empty] | 781.560588 | [15 empty] | 1.178977 | [17 empty] | 0.090687 | [9 empty] | 0.723597 | [32 empty] | 2024 | Tan, R., Shao, Y., Brzozowski, M.J., Zheng, Y., Xiong, Y.-Q. (2024). Development of a machine learning model to classify mineral deposits using sphalerite chemistry and mineral assemblages. Ore Geology Reviews, 169, 106076.
| Ivette |  | Magmatic hydrothermal, Basin hydrothermal, Epithermal, Seafloor hydrothermal | Mississippi Valley-type (MVT), Skarn, Epithermal, Sedimentary Exhalative (SEDEX), Volcanic-hosted massive sulfide (VMS) | MVT zinc-lead, skarn, epithermal, SEDEX, VMS | Zn, Pb |  | Zn, Pb | Cook et al., 2009 |  | 1769 | [9 empty] | mineral separate | [5 empty] | mineralisation |  |  |  | sphalerite |  |  | epithermal |  |  |  | galena, pyrite, chalcopyrite, tetrahedrite, tellurides, magnetite, stannite, fluorite, cassiterite, enargite, stibnite, arsenopyrite, tennantite, pyroxene |  | LA-ICPMS |  |  |  |  | 3.216519 | [19 empty] | 4168.767645 | [5 empty] | 0.192679 | [5 empty] | 355.909946 | [9 empty] | 4424.976092 |  | 1.967615 |  |  |  | 0.182865 | [7 empty] | 73.02964 | [13 empty] | 499.446578 | [15 empty] | 5.751103 | [17 empty] | 0.361642 | [9 empty] | 2.234407 | [32 empty] | 2024 | Tan, R., Shao, Y., Brzozowski, M.J., Zheng, Y., Xiong, Y.-Q. (2024). Development of a machine learning model to classify mineral deposits using sphalerite chemistry and mineral assemblages. Ore Geology Reviews, 169, 106076.
| Ivette |  | Magmatic hydrothermal, Basin hydrothermal, Epithermal, Seafloor hydrothermal | Mississippi Valley-type (MVT), Skarn, Epithermal, Sedimentary Exhalative (SEDEX), Volcanic-hosted massive sulfide (VMS) | MVT zinc-lead, skarn, epithermal, SEDEX, VMS | Zn, Pb |  | Zn, Pb | Cook et al., 2009 |  | 1770 | [9 empty] | mineral separate | [5 empty] | mineralisation |  |  |  | sphalerite |  |  | epithermal |  |  |  | galena, pyrite, chalcopyrite, tetrahedrite, tellurides, magnetite, stannite, fluorite, cassiterite, enargite, stibnite, arsenopyrite, tennantite, pyroxene |  | LA-ICPMS |  |  |  |  | 6.339967 | [19 empty] | 3580.382052 | [5 empty] | 0.572057 | [5 empty] | 797.856919 | [9 empty] | 19986.5754 |  | 9.349104 |  |  |  | 0.083172 | [7 empty] | 11.341089 | [13 empty] | 4098.570282 | [15 empty] | 1.374492 | [17 empty] | 1.236723 | [9 empty] | 2.260913 | [32 empty] | 2024 | Tan, R., Shao, Y., Brzozowski, M.J., Zheng, Y., Xiong, Y.-Q. (2024). Development of a machine learning model to classify mineral deposits using sphalerite chemistry and mineral assemblages. Ore Geology Reviews, 169, 106076.
| Ivette |  | Magmatic hydrothermal, Basin hydrothermal, Epithermal, Seafloor hydrothermal | Mississippi Valley-type (MVT), Skarn, Epithermal, Sedimentary Exhalative (SEDEX), Volcanic-hosted massive sulfide (VMS) | MVT zinc-lead, skarn, epithermal, SEDEX, VMS | Zn, Pb |  | Zn, Pb | Cook et al., 2009 |  | 1771 | [9 empty] | mineral separate | [5 empty] | mineralisation |  |  |  | sphalerite |  |  | epithermal |  |  |  | galena, pyrite, chalcopyrite, tetrahedrite, tellurides, magnetite, stannite, fluorite, cassiterite, enargite, stibnite, arsenopyrite, tennantite, pyroxene |  | LA-ICPMS |  |  |  |  | 9.464322 | [19 empty] | 3904.949765 | [5 empty] | 0.252821 | [5 empty] | 522.296516 | [9 empty] | 20154.14752 |  | 4.047377 |  |  |  | 0.159386 | [7 empty] | 3.644011 | [13 empty] | 5471.022638 | [15 empty] | 0.407395 | [17 empty] | 1.096657 | [9 empty] | 3.852911 | [32 empty] | 2024 | Tan, R., Shao, Y., Brzozowski, M.J., Zheng, Y., Xiong, Y.-Q. (2024). Development of a machine learning model to classify mineral deposits using sphalerite chemistry and mineral assemblages. Ore Geology Reviews, 169, 106076.
| Ivette |  | Magmatic hydrothermal, Basin hydrothermal, Epithermal, Seafloor hydrothermal | Mississippi Valley-type (MVT), Skarn, Epithermal, Sedimentary Exhalative (SEDEX), Volcanic-hosted massive sulfide (VMS) | MVT zinc-lead, skarn, epithermal, SEDEX, VMS | Zn, Pb |  | Zn, Pb | Cook et al., 2009 |  | 1772 | [9 empty] | mineral separate | [5 empty] | mineralisation |  |  |  | sphalerite |  |  | epithermal |  |  |  | galena, pyrite, chalcopyrite, tetrahedrite, tellurides, magnetite, stannite, fluorite, cassiterite, enargite, stibnite, arsenopyrite, tennantite, pyroxene |  | LA-ICPMS |  |  |  |  | 4.045791 | [19 empty] | 3954.498994 | [5 empty] | 2.082373 | [5 empty] | 146.158478 | [9 empty] | 36952.20741 |  | 19.870051 |  |  |  | 0.062149 | [7 empty] | 135.344727 | [13 empty] | 312.7572 | [15 empty] | 0.112238 | [17 empty] | 0.015547 | [9 empty] | 31.789383 | [32 empty] | 2024 | Tan, R., Shao, Y., Brzozowski, M.J., Zheng, Y., Xiong, Y.-Q. (2024). Development of a machine learning model to classify mineral deposits using sphalerite chemistry and mineral assemblages. Ore Geology Reviews, 169, 106076.
| Ivette |  | Magmatic hydrothermal, Basin hydrothermal, Epithermal, Seafloor hydrothermal | Mississippi Valley-type (MVT), Skarn, Epithermal, Sedimentary Exhalative (SEDEX), Volcanic-hosted massive sulfide (VMS) | MVT zinc-lead, skarn, epithermal, SEDEX, VMS | Zn, Pb |  | Zn, Pb | Cook et al., 2009 |  | 1773 | [9 empty] | mineral separate | [5 empty] | mineralisation |  |  |  | sphalerite |  |  | epithermal |  |  |  | galena, pyrite, chalcopyrite, tetrahedrite, tellurides, magnetite, stannite, fluorite, cassiterite, enargite, stibnite, arsenopyrite, tennantite, pyroxene |  | LA-ICPMS |  |  |  |  | 3.283352 | [19 empty] | 3810.58027 | [5 empty] | 2.049533 | [5 empty] | 59.922002 | [9 empty] | 33959.1968 |  | 22.6656 |  |  |  | 0.061126 | [7 empty] | 29.70365 | [13 empty] | 1008.045554 | [15 empty] | 0.133482 | [17 empty] | 0.016432 | [9 empty] | 9.252615 | [32 empty] | 2024 | Tan, R., Shao, Y., Brzozowski, M.J., Zheng, Y., Xiong, Y.-Q. (2024). Development of a machine learning model to classify mineral deposits using sphalerite chemistry and mineral assemblages. Ore Geology Reviews, 169, 106076.
| Ivette |  | Magmatic hydrothermal, Basin hydrothermal, Epithermal, Seafloor hydrothermal | Mississippi Valley-type (MVT), Skarn, Epithermal, Sedimentary Exhalative (SEDEX), Volcanic-hosted massive sulfide (VMS) | MVT zinc-lead, skarn, epithermal, SEDEX, VMS | Zn, Pb |  | Zn, Pb | Cook et al., 2009 |  | 1774 | [9 empty] | mineral separate | [5 empty] | mineralisation |  |  |  | sphalerite |  |  | epithermal |  |  |  | galena, pyrite, chalcopyrite, tetrahedrite, tellurides, magnetite, stannite, fluorite, cassiterite, enargite, stibnite, arsenopyrite, tennantite, pyroxene |  | LA-ICPMS |  |  |  |  | 6.700413 | [19 empty] | 4351.204375 | [5 empty] | 2.083557 | [5 empty] | 471.585771 | [9 empty] | 34074.79516 |  | 33.478622 |  |  |  | 0.245185 | [7 empty] | 410.982185 | [13 empty] | 1315.35989 | [15 empty] | 0.526441 | [17 empty] | 0.058396 | [9 empty] | 108.133982 | [32 empty] | 2024 | Tan, R., Shao, Y., Brzozowski, M.J., Zheng, Y., Xiong, Y.-Q. (2024). Development of a machine learning model to classify mineral deposits using sphalerite chemistry and mineral assemblages. Ore Geology Reviews, 169, 106076.
| Ivette |  | Magmatic hydrothermal, Basin hydrothermal, Epithermal, Seafloor hydrothermal | Mississippi Valley-type (MVT), Skarn, Epithermal, Sedimentary Exhalative (SEDEX), Volcanic-hosted massive sulfide (VMS) | MVT zinc-lead, skarn, epithermal, SEDEX, VMS | Zn, Pb |  | Zn, Pb | Cook et al., 2009 |  | 1775 | [9 empty] | mineral separate | [5 empty] | mineralisation |  |  |  | sphalerite |  |  | epithermal |  |  |  | galena, pyrite, chalcopyrite, tetrahedrite, tellurides, magnetite, stannite, fluorite, cassiterite, enargite, stibnite, arsenopyrite, tennantite, pyroxene |  | LA-ICPMS |  |  |  |  | 6.583785 | [19 empty] | 3911.091995 | [5 empty] | 3.287082 | [5 empty] | 343.863364 | [9 empty] | 28114.86543 |  | 58.071085 |  |  |  | 0.230613 | [7 empty] | 9.990683 | [13 empty] | 1142.315101 | [15 empty] | 0.019308 | [17 empty] | 0.015275 | [9 empty] | 269.992385 | [32 empty] | 2024 | Tan, R., Shao, Y., Brzozowski, M.J., Zheng, Y., Xiong, Y.-Q. (2024). Development of a machine learning model to classify mineral deposits using sphalerite chemistry and mineral assemblages. Ore Geology Reviews, 169, 106076.
| Ivette |  | Magmatic hydrothermal, Basin hydrothermal, Epithermal, Seafloor hydrothermal | Mississippi Valley-type (MVT), Skarn, Epithermal, Sedimentary Exhalative (SEDEX), Volcanic-hosted massive sulfide (VMS) | MVT zinc-lead, skarn, epithermal, SEDEX, VMS | Zn, Pb |  | Zn, Pb | Cook et al., 2009 |  | 1776 | [9 empty] | mineral separate | [5 empty] | mineralisation |  |  |  | sphalerite |  |  | epithermal |  |  |  | galena, pyrite, chalcopyrite, tetrahedrite, tellurides, magnetite, stannite, fluorite, cassiterite, enargite, stibnite, arsenopyrite, tennantite, pyroxene |  | LA-ICPMS |  |  |  |  | 8.963824 | [19 empty] | 3370.241836 | [5 empty] | 4.371483 | [5 empty] | 735.451579 | [9 empty] | 7799.758121 |  | 72.284026 |  |  |  | 0.078766 | [7 empty] | 239.961463 | [13 empty] | 986.797253 | [15 empty] | 0.477492 | [17 empty] | 0.056272 | [9 empty] | 2.120835 | [32 empty] | 2024 | Tan, R., Shao, Y., Brzozowski, M.J., Zheng, Y., Xiong, Y.-Q. (2024). Development of a machine learning model to classify mineral deposits using sphalerite chemistry and mineral assemblages. Ore Geology Reviews, 169, 106076.
| Ivette |  | Magmatic hydrothermal, Basin hydrothermal, Epithermal, Seafloor hydrothermal | Mississippi Valley-type (MVT), Skarn, Epithermal, Sedimentary Exhalative (SEDEX), Volcanic-hosted massive sulfide (VMS) | MVT zinc-lead, skarn, epithermal, SEDEX, VMS | Zn, Pb |  | Zn, Pb | Cook et al., 2009 |  | 1777 | [9 empty] | mineral separate | [5 empty] | mineralisation |  |  |  | sphalerite |  |  | epithermal |  |  |  | galena, pyrite, chalcopyrite, tetrahedrite, tellurides, magnetite, stannite, fluorite, cassiterite, enargite, stibnite, arsenopyrite, tennantite, pyroxene |  | LA-ICPMS |  |  |  |  | 3.714621 | [19 empty] | 4146.979607 | [5 empty] | 3.892028 | [5 empty] | 73.303592 | [9 empty] | 31321.65314 |  | 40.30678 |  |  |  | 0.067159 | [7 empty] | 37.408218 | [13 empty] | 683.888709 | [15 empty] | 0.048185 | [17 empty] | 0.01456 | [9 empty] | 3.853006 | [32 empty] | 2024 | Tan, R., Shao, Y., Brzozowski, M.J., Zheng, Y., Xiong, Y.-Q. (2024). Development of a machine learning model to classify mineral deposits using sphalerite chemistry and mineral assemblages. Ore Geology Reviews, 169, 106076.
| Ivette |  | Magmatic hydrothermal, Basin hydrothermal, Epithermal, Seafloor hydrothermal | Mississippi Valley-type (MVT), Skarn, Epithermal, Sedimentary Exhalative (SEDEX), Volcanic-hosted massive sulfide (VMS) | MVT zinc-lead, skarn, epithermal, SEDEX, VMS | Zn, Pb |  | Zn, Pb | Cook et al., 2009 |  | 1778 | [9 empty] | mineral separate | [5 empty] | mineralisation |  |  |  | sphalerite |  |  | epithermal |  |  |  | galena, pyrite, chalcopyrite, tetrahedrite, tellurides, magnetite, stannite, fluorite, cassiterite, enargite, stibnite, arsenopyrite, tennantite, pyroxene |  | LA-ICPMS |  |  |  |  | 5.937804 | [19 empty] | 3996.93356 | [5 empty] | 0.706519 | [5 empty] | 84.173708 | [9 empty] | 17231.89975 |  | 16.74363 |  |  |  | 0.070883 | [7 empty] | 31.437308 | [13 empty] | 1013.254483 | [15 empty] | 4.365649 | [17 empty] | 0.221111 | [9 empty] | 45.33057 | [32 empty] | 2024 | Tan, R., Shao, Y., Brzozowski, M.J., Zheng, Y., Xiong, Y.-Q. (2024). Development of a machine learning model to classify mineral deposits using sphalerite chemistry and mineral assemblages. Ore Geology Reviews, 169, 106076.
| Ivette |  | Magmatic hydrothermal, Basin hydrothermal, Epithermal, Seafloor hydrothermal | Mississippi Valley-type (MVT), Skarn, Epithermal, Sedimentary Exhalative (SEDEX), Volcanic-hosted massive sulfide (VMS) | MVT zinc-lead, skarn, epithermal, SEDEX, VMS | Zn, Pb |  | Zn, Pb | Cook et al., 2009 |  | 1779 | [9 empty] | mineral separate | [5 empty] | mineralisation |  |  |  | sphalerite |  |  | epithermal |  |  |  | galena, pyrite, chalcopyrite, tetrahedrite, tellurides, magnetite, stannite, fluorite, cassiterite, enargite, stibnite, arsenopyrite, tennantite, pyroxene |  | LA-ICPMS |  |  |  |  | 10.94126 | [19 empty] | 2944.532258 | [5 empty] | 0.196901 | [5 empty] | 158.064456 | [9 empty] | 10421.02345 |  | 2.769501 |  |  |  | 0.073368 | [7 empty] | 3.207894 | [13 empty] | 5039.645745 | [15 empty] | 14.400244 | [17 empty] | 2.55113 | [9 empty] | 93.607276 | [32 empty] | 2024 | Tan, R., Shao, Y., Brzozowski, M.J., Zheng, Y., Xiong, Y.-Q. (2024). Development of a machine learning model to classify mineral deposits using sphalerite chemistry and mineral assemblages. Ore Geology Reviews, 169, 106076.
| Ivette |  | Magmatic hydrothermal, Basin hydrothermal, Epithermal, Seafloor hydrothermal | Mississippi Valley-type (MVT), Skarn, Epithermal, Sedimentary Exhalative (SEDEX), Volcanic-hosted massive sulfide (VMS) | MVT zinc-lead, skarn, epithermal, SEDEX, VMS | Zn, Pb |  | Zn, Pb | Cook et al., 2009 |  | 1780 | [9 empty] | mineral separate | [5 empty] | mineralisation |  |  |  | sphalerite |  |  | epithermal |  |  |  | galena, pyrite, chalcopyrite, tetrahedrite, tellurides, magnetite, stannite, fluorite, cassiterite, enargite, stibnite, arsenopyrite, tennantite, pyroxene |  | LA-ICPMS |  |  |  |  | 20.124184 | [19 empty] | 4481.785748 | [5 empty] | 0.073972 | [5 empty] | 3765.183795 | [9 empty] | 8280.322904 |  | 17.306097 |  |  |  | 0.448606 | [7 empty] | 109.531248 | [13 empty] | 839.486829 | [15 empty] | 8.230509 | [17 empty] | 1.589962 | [9 empty] | 34.131933 | [32 empty] | 2024 | Tan, R., Shao, Y., Brzozowski, M.J., Zheng, Y., Xiong, Y.-Q. (2024). Development of a machine learning model to classify mineral deposits using sphalerite chemistry and mineral assemblages. Ore Geology Reviews, 169, 106076.
| Ivette |  | Magmatic hydrothermal, Basin hydrothermal, Epithermal, Seafloor hydrothermal | Mississippi Valley-type (MVT), Skarn, Epithermal, Sedimentary Exhalative (SEDEX), Volcanic-hosted massive sulfide (VMS) | MVT zinc-lead, skarn, epithermal, SEDEX, VMS | Zn, Pb |  | Zn, Pb | Cook et al., 2009 |  | 1781 | [9 empty] | mineral separate | [5 empty] | mineralisation |  |  |  | sphalerite |  |  | epithermal |  |  |  | galena, pyrite, chalcopyrite, tetrahedrite, tellurides, magnetite, stannite, fluorite, cassiterite, enargite, stibnite, arsenopyrite, tennantite, pyroxene |  | LA-ICPMS |  |  |  |  | 18.933271 | [19 empty] | 4200.967587 | [5 empty] | 0.064418 | [5 empty] | 3014.700413 | [9 empty] | 7120.667758 |  | 16.490278 |  |  |  | 0.096699 | [7 empty] | 102.677454 | [13 empty] | 848.720608 | [15 empty] | 12.877425 | [17 empty] | 4.401536 | [9 empty] | 26.226806 | [32 empty] | 2024 | Tan, R., Shao, Y., Brzozowski, M.J., Zheng, Y., Xiong, Y.-Q. (2024). Development of a machine learning model to classify mineral deposits using sphalerite chemistry and mineral assemblages. Ore Geology Reviews, 169, 106076.
| Ivette |  | Magmatic hydrothermal, Basin hydrothermal, Epithermal, Seafloor hydrothermal | Mississippi Valley-type (MVT), Skarn, Epithermal, Sedimentary Exhalative (SEDEX), Volcanic-hosted massive sulfide (VMS) | MVT zinc-lead, skarn, epithermal, SEDEX, VMS | Zn, Pb |  | Zn, Pb | Cook et al., 2009 |  | 1782 | [9 empty] | mineral separate | [5 empty] | mineralisation |  |  |  | sphalerite |  |  | epithermal |  |  |  | galena, pyrite, chalcopyrite, tetrahedrite, tellurides, magnetite, stannite, fluorite, cassiterite, enargite, stibnite, arsenopyrite, tennantite, pyroxene |  | LA-ICPMS |  |  |  |  | 2.615615 | [19 empty] | 4628.964566 | [5 empty] | 0.057184 | [5 empty] | 667.385054 | [9 empty] | 3158.204664 |  | 53.379231 |  |  |  | 0.086005 | [7 empty] | 737.631065 | [13 empty] | 23554.17945 | [15 empty] | 0.644121 | [17 empty] | 0.069718 | [9 empty] | 8.301789 | [32 empty] | 2024 | Tan, R., Shao, Y., Brzozowski, M.J., Zheng, Y., Xiong, Y.-Q. (2024). Development of a machine learning model to classify mineral deposits using sphalerite chemistry and mineral assemblages. Ore Geology Reviews, 169, 106076.
| Ivette |  | Magmatic hydrothermal, Basin hydrothermal, Epithermal, Seafloor hydrothermal | Mississippi Valley-type (MVT), Skarn, Epithermal, Sedimentary Exhalative (SEDEX), Volcanic-hosted massive sulfide (VMS) | MVT zinc-lead, skarn, epithermal, SEDEX, VMS | Zn, Pb |  | Zn, Pb | Cook et al., 2009 |  | 1783 | [9 empty] | mineral separate | [5 empty] | mineralisation |  |  |  | sphalerite |  |  | epithermal |  |  |  | galena, pyrite, chalcopyrite, tetrahedrite, tellurides, magnetite, stannite, fluorite, cassiterite, enargite, stibnite, arsenopyrite, tennantite, pyroxene |  | LA-ICPMS |  |  |  |  | 2.584486 | [19 empty] | 4478.514561 | [5 empty] | 0.053948 | [5 empty] | 718.742252 | [9 empty] | 3101.097833 |  | 65.09704 |  |  |  | 0.546036 | [7 empty] | 714.736116 | [13 empty] | 23188.79075 | [15 empty] | 0.360775 | [17 empty] | 0.558556 | [9 empty] | 69.713637 | [32 empty] | 2024 | Tan, R., Shao, Y., Brzozowski, M.J., Zheng, Y., Xiong, Y.-Q. (2024). Development of a machine learning model to classify mineral deposits using sphalerite chemistry and mineral assemblages. Ore Geology Reviews, 169, 106076.
| Ivette |  | Magmatic hydrothermal, Basin hydrothermal, Epithermal, Seafloor hydrothermal | Mississippi Valley-type (MVT), Skarn, Epithermal, Sedimentary Exhalative (SEDEX), Volcanic-hosted massive sulfide (VMS) | MVT zinc-lead, skarn, epithermal, SEDEX, VMS | Zn, Pb |  | Zn, Pb | Cook et al., 2009 |  | 1784 | [9 empty] | mineral separate | [5 empty] | mineralisation |  |  |  | sphalerite |  |  | epithermal |  |  |  | galena, pyrite, chalcopyrite, tetrahedrite, tellurides, magnetite, stannite, fluorite, cassiterite, enargite, stibnite, arsenopyrite, tennantite, pyroxene |  | LA-ICPMS |  |  |  |  | 13.889302 | [19 empty] | 4424.386469 | [5 empty] | 0.062998 | [5 empty] | 656.32265 | [9 empty] | 3131.074199 |  | 51.851456 |  |  |  | 0.233535 | [7 empty] | 710.39246 | [13 empty] | 23115.2776 | [15 empty] | 26.993622 | [17 empty] | 0.900491 | [9 empty] | 18.67078 | [32 empty] | 2024 | Tan, R., Shao, Y., Brzozowski, M.J., Zheng, Y., Xiong, Y.-Q. (2024). Development of a machine learning model to classify mineral deposits using sphalerite chemistry and mineral assemblages. Ore Geology Reviews, 169, 106076.
| Ivette |  | Magmatic hydrothermal, Basin hydrothermal, Epithermal, Seafloor hydrothermal | Mississippi Valley-type (MVT), Skarn, Epithermal, Sedimentary Exhalative (SEDEX), Volcanic-hosted massive sulfide (VMS) | MVT zinc-lead, skarn, epithermal, SEDEX, VMS | Zn, Pb |  | Zn, Pb | Cook et al., 2009 |  | 1785 | [9 empty] | mineral separate | [5 empty] | mineralisation |  |  |  | sphalerite |  |  | epithermal |  |  |  | galena, pyrite, chalcopyrite, tetrahedrite, tellurides, magnetite, stannite, fluorite, cassiterite, enargite, stibnite, arsenopyrite, tennantite, pyroxene |  | LA-ICPMS |  |  |  |  | 4.350672 | [19 empty] | 4281.266537 | [5 empty] | 0.084036 | [5 empty] | 528.493916 | [9 empty] | 2866.997811 |  | 54.472681 |  |  |  | 1.422032 | [7 empty] | 201.179194 | [13 empty] | 19771.23875 | [15 empty] | 4.041321 | [17 empty] | 0.781045 | [9 empty] | 282.846115 | [32 empty] | 2024 | Tan, R., Shao, Y., Brzozowski, M.J., Zheng, Y., Xiong, Y.-Q. (2024). Development of a machine learning model to classify mineral deposits using sphalerite chemistry and mineral assemblages. Ore Geology Reviews, 169, 106076.
| Ivette |  | Magmatic hydrothermal, Basin hydrothermal, Epithermal, Seafloor hydrothermal | Mississippi Valley-type (MVT), Skarn, Epithermal, Sedimentary Exhalative (SEDEX), Volcanic-hosted massive sulfide (VMS) | MVT zinc-lead, skarn, epithermal, SEDEX, VMS | Zn, Pb |  | Zn, Pb | Cook et al., 2009 |  | 1786 | [9 empty] | mineral separate | [5 empty] | mineralisation |  |  |  | sphalerite |  |  | epithermal |  |  |  | galena, pyrite, chalcopyrite, tetrahedrite, tellurides, magnetite, stannite, fluorite, cassiterite, enargite, stibnite, arsenopyrite, tennantite, pyroxene |  | LA-ICPMS |  |  |  |  | 2.23822 | [19 empty] | 4272.722992 | [5 empty] | 0.082839 | [5 empty] | 342.178554 | [9 empty] | 2688.461052 |  | 62.036598 |  |  |  | 0.504142 | [7 empty] | 200.471658 | [13 empty] | 18959.70532 | [15 empty] | 1.072314 | [17 empty] | 0.022799 | [9 empty] | 7.842129 | [32 empty] | 2024 | Tan, R., Shao, Y., Brzozowski, M.J., Zheng, Y., Xiong, Y.-Q. (2024). Development of a machine learning model to classify mineral deposits using sphalerite chemistry and mineral assemblages. Ore Geology Reviews, 169, 106076.
| Ivette |  | Magmatic hydrothermal, Basin hydrothermal, Epithermal, Seafloor hydrothermal | Mississippi Valley-type (MVT), Skarn, Epithermal, Sedimentary Exhalative (SEDEX), Volcanic-hosted massive sulfide (VMS) | MVT zinc-lead, skarn, epithermal, SEDEX, VMS | Zn, Pb |  | Zn, Pb | Cook et al., 2009 |  | 1787 | [9 empty] | mineral separate | [5 empty] | mineralisation |  |  |  | sphalerite |  |  | epithermal |  |  |  | galena, pyrite, chalcopyrite, tetrahedrite, tellurides, magnetite, stannite, fluorite, cassiterite, enargite, stibnite, arsenopyrite, tennantite, pyroxene |  | LA-ICPMS |  |  |  |  | 9.76352 | [19 empty] | 4258.992237 | [5 empty] | 0.06476 | [5 empty] | 826.077892 | [9 empty] | 2546.104197 |  | 78.752481 |  |  |  | 2.895532 | [7 empty] | 194.553565 | [13 empty] | 18602.79821 | [15 empty] | 1.056053 | [17 empty] | 0.200698 | [9 empty] | 321.530308 | [32 empty] | 2024 | Tan, R., Shao, Y., Brzozowski, M.J., Zheng, Y., Xiong, Y.-Q. (2024). Development of a machine learning model to classify mineral deposits using sphalerite chemistry and mineral assemblages. Ore Geology Reviews, 169, 106076.
| Ivette |  | Magmatic hydrothermal, Basin hydrothermal, Epithermal, Seafloor hydrothermal | Mississippi Valley-type (MVT), Skarn, Epithermal, Sedimentary Exhalative (SEDEX), Volcanic-hosted massive sulfide (VMS) | MVT zinc-lead, skarn, epithermal, SEDEX, VMS | Zn, Pb |  | Zn, Pb | Cook et al., 2009 |  | 1788 | [9 empty] | mineral separate | [5 empty] | mineralisation |  |  |  | sphalerite |  |  | epithermal |  |  |  | galena, pyrite, chalcopyrite, tetrahedrite, tellurides, magnetite, stannite, fluorite, cassiterite, enargite, stibnite, arsenopyrite, tennantite, pyroxene |  | LA-ICPMS |  |  |  |  | 5.340367 | [19 empty] | 4328.241028 | [5 empty] | 0.068329 | [5 empty] | 929.128835 | [9 empty] | 2501.968969 |  | 31.166648 |  |  |  | 0.400223 | [7 empty] | 171.14442 | [13 empty] | 18633.66276 | [15 empty] | 2.647953 | [17 empty] | 10.887397 | [9 empty] | 81.767432 | [32 empty] | 2024 | Tan, R., Shao, Y., Brzozowski, M.J., Zheng, Y., Xiong, Y.-Q. (2024). Development of a machine learning model to classify mineral deposits using sphalerite chemistry and mineral assemblages. Ore Geology Reviews, 169, 106076.
| Ivette |  | Magmatic hydrothermal, Basin hydrothermal, Epithermal, Seafloor hydrothermal | Mississippi Valley-type (MVT), Skarn, Epithermal, Sedimentary Exhalative (SEDEX), Volcanic-hosted massive sulfide (VMS) | MVT zinc-lead, skarn, epithermal, SEDEX, VMS | Zn, Pb |  | Zn, Pb | Cook et al., 2009 |  | 1789 | [9 empty] | mineral separate | [5 empty] | mineralisation |  |  |  | sphalerite |  |  | epithermal |  |  |  | galena, pyrite, chalcopyrite, tetrahedrite, tellurides, magnetite, stannite, fluorite, cassiterite, enargite, stibnite, arsenopyrite, tennantite, pyroxene |  | LA-ICPMS |  |  |  |  | 2.965191 | [19 empty] | 4489.365313 | [5 empty] | 0.059403 | [5 empty] | 628.064966 | [9 empty] | 2975.852731 |  | 47.848604 |  |  |  | 0.271855 | [7 empty] | 693.859055 | [13 empty] | 23434.59092 | [15 empty] | 0.577999 | [17 empty] | 0.106143 | [9 empty] | 18.555598 | [32 empty] | 2024 | Tan, R., Shao, Y., Brzozowski, M.J., Zheng, Y., Xiong, Y.-Q. (2024). Development of a machine learning model to classify mineral deposits using sphalerite chemistry and mineral assemblages. Ore Geology Reviews, 169, 106076.
| Ivette |  | Magmatic hydrothermal, Basin hydrothermal, Epithermal, Seafloor hydrothermal | Mississippi Valley-type (MVT), Skarn, Epithermal, Sedimentary Exhalative (SEDEX), Volcanic-hosted massive sulfide (VMS) | MVT zinc-lead, skarn, epithermal, SEDEX, VMS | Zn, Pb |  | Zn, Pb | Cook et al., 2009 |  | 1790 | [9 empty] | mineral separate | [5 empty] | mineralisation |  |  |  | sphalerite |  |  | epithermal |  |  |  | galena, pyrite, chalcopyrite, tetrahedrite, tellurides, magnetite, stannite, fluorite, cassiterite, enargite, stibnite, arsenopyrite, tennantite, pyroxene |  | LA-ICPMS |  |  |  |  | 3.873893 | [19 empty] | 4463.206268 | [5 empty] | 0.13149 | [5 empty] | 625.270251 | [9 empty] | 3029.758631 |  | 69.828301 |  |  |  | 0.086091 | [7 empty] | 669.624805 | [13 empty] | 23404.84466 | [15 empty] | 3.769298 | [17 empty] | 0.128993 | [9 empty] | 4.565167 | [32 empty] | 2024 | Tan, R., Shao, Y., Brzozowski, M.J., Zheng, Y., Xiong, Y.-Q. (2024). Development of a machine learning model to classify mineral deposits using sphalerite chemistry and mineral assemblages. Ore Geology Reviews, 169, 106076.
| Ivette |  | Magmatic hydrothermal, Basin hydrothermal, Epithermal, Seafloor hydrothermal | Mississippi Valley-type (MVT), Skarn, Epithermal, Sedimentary Exhalative (SEDEX), Volcanic-hosted massive sulfide (VMS) | MVT zinc-lead, skarn, epithermal, SEDEX, VMS | Zn, Pb |  | Zn, Pb | Cook et al., 2009 |  | 1791 | [9 empty] | mineral separate | [5 empty] | mineralisation |  |  |  | sphalerite |  |  | epithermal |  |  |  | galena, pyrite, chalcopyrite, tetrahedrite, tellurides, magnetite, stannite, fluorite, cassiterite, enargite, stibnite, arsenopyrite, tennantite, pyroxene |  | LA-ICPMS |  |  |  |  | 2.702769 | [19 empty] | 4394.232446 | [5 empty] | 0.061102 | [5 empty] | 621.492496 | [9 empty] | 2956.403601 |  | 52.940824 |  |  |  | 0.180044 | [7 empty] | 668.359746 | [13 empty] | 22804.72587 | [15 empty] | 1.516473 | [17 empty] | 0.077435 | [9 empty] | 23.693525 | [32 empty] | 2024 | Tan, R., Shao, Y., Brzozowski, M.J., Zheng, Y., Xiong, Y.-Q. (2024). Development of a machine learning model to classify mineral deposits using sphalerite chemistry and mineral assemblages. Ore Geology Reviews, 169, 106076.
| Ivette |  | Magmatic hydrothermal, Basin hydrothermal, Epithermal, Seafloor hydrothermal | Mississippi Valley-type (MVT), Skarn, Epithermal, Sedimentary Exhalative (SEDEX), Volcanic-hosted massive sulfide (VMS) | MVT zinc-lead, skarn, epithermal, SEDEX, VMS | Zn, Pb |  | Zn, Pb | Cook et al., 2009 |  | 1792 | [9 empty] | mineral separate | [5 empty] | mineralisation |  |  |  | sphalerite |  |  | epithermal |  |  |  | galena, pyrite, chalcopyrite, tetrahedrite, tellurides, magnetite, stannite, fluorite, cassiterite, enargite, stibnite, arsenopyrite, tennantite, pyroxene |  | LA-ICPMS |  |  |  |  | 7.015901 | [19 empty] | 4358.935266 | [5 empty] | 0.075294 | [5 empty] | 3015.949318 | [9 empty] | 4965.966706 |  | 73.244833 |  |  |  | 0.103686 | [7 empty] | 725.581742 | [13 empty] | 23668.92446 | [15 empty] | 8.981859 | [17 empty] | 0.174576 | [9 empty] | 9.469114 | [32 empty] | 2024 | Tan, R., Shao, Y., Brzozowski, M.J., Zheng, Y., Xiong, Y.-Q. (2024). Development of a machine learning model to classify mineral deposits using sphalerite chemistry and mineral assemblages. Ore Geology Reviews, 169, 106076.
| Ivette |  | Magmatic hydrothermal, Basin hydrothermal, Epithermal, Seafloor hydrothermal | Mississippi Valley-type (MVT), Skarn, Epithermal, Sedimentary Exhalative (SEDEX), Volcanic-hosted massive sulfide (VMS) | MVT zinc-lead, skarn, epithermal, SEDEX, VMS | Zn, Pb |  | Zn, Pb | Cook et al., 2009 |  | 1793 | [9 empty] | mineral separate | [5 empty] | mineralisation |  |  |  | sphalerite |  |  | epithermal |  |  |  | galena, pyrite, chalcopyrite, tetrahedrite, tellurides, magnetite, stannite, fluorite, cassiterite, enargite, stibnite, arsenopyrite, tennantite, pyroxene |  | LA-ICPMS |  |  |  |  | 11.148561 | [19 empty] | 4551.818853 | [5 empty] | 0.057454 | [5 empty] | 2414.982227 | [9 empty] | 4577.812782 |  | 60.401314 |  |  |  | 0.210637 | [7 empty] | 713.881089 | [13 empty] | 23866.43487 | [15 empty] | 16.408678 | [17 empty] | 0.993612 | [9 empty] | 14.266498 | [32 empty] | 2024 | Tan, R., Shao, Y., Brzozowski, M.J., Zheng, Y., Xiong, Y.-Q. (2024). Development of a machine learning model to classify mineral deposits using sphalerite chemistry and mineral assemblages. Ore Geology Reviews, 169, 106076.
| Ivette |  | Magmatic hydrothermal, Basin hydrothermal, Epithermal, Seafloor hydrothermal | Mississippi Valley-type (MVT), Skarn, Epithermal, Sedimentary Exhalative (SEDEX), Volcanic-hosted massive sulfide (VMS) | MVT zinc-lead, skarn, epithermal, SEDEX, VMS | Zn, Pb |  | Zn, Pb | Cook et al., 2009 |  | 1794 | [9 empty] | mineral separate | [5 empty] | mineralisation |  |  |  | sphalerite |  |  | epithermal |  |  |  | galena, pyrite, chalcopyrite, tetrahedrite, tellurides, magnetite, stannite, fluorite, cassiterite, enargite, stibnite, arsenopyrite, tennantite, pyroxene |  | LA-ICPMS |  |  |  |  | 2.535577 | [19 empty] | 4568.424509 | [5 empty] | 0.056177 | [5 empty] | 638.013922 | [9 empty] | 3054.898551 |  | 52.044712 |  |  |  | 0.081946 | [7 empty] | 713.900072 | [13 empty] | 24157.3269 | [15 empty] | 0.461577 | [17 empty] | 0.016971 | [9 empty] | 5.139287 | [32 empty] | 2024 | Tan, R., Shao, Y., Brzozowski, M.J., Zheng, Y., Xiong, Y.-Q. (2024). Development of a machine learning model to classify mineral deposits using sphalerite chemistry and mineral assemblages. Ore Geology Reviews, 169, 106076.
| Ivette |  | Magmatic hydrothermal, Basin hydrothermal, Epithermal, Seafloor hydrothermal | Mississippi Valley-type (MVT), Skarn, Epithermal, Sedimentary Exhalative (SEDEX), Volcanic-hosted massive sulfide (VMS) | MVT zinc-lead, skarn, epithermal, SEDEX, VMS | Zn, Pb |  | Zn, Pb | Cook et al., 2009 |  | 1795 | [9 empty] | mineral separate | [5 empty] | mineralisation |  |  |  | sphalerite |  |  | epithermal |  |  |  | galena, pyrite, chalcopyrite, tetrahedrite, tellurides, magnetite, stannite, fluorite, cassiterite, enargite, stibnite, arsenopyrite, tennantite, pyroxene |  | LA-ICPMS |  |  |  |  | 2.463779 | [19 empty] | 4549.02528 | [5 empty] | 0.055749 | [5 empty] | 673.812634 | [9 empty] | 3124.910742 |  | 74.697694 |  |  |  | 0.080741 | [7 empty] | 741.725969 | [13 empty] | 24095.72754 | [15 empty] | 0.611336 | [17 empty] | 0.037258 | [9 empty] | 5.17448 | [32 empty] | 2024 | Tan, R., Shao, Y., Brzozowski, M.J., Zheng, Y., Xiong, Y.-Q. (2024). Development of a machine learning model to classify mineral deposits using sphalerite chemistry and mineral assemblages. Ore Geology Reviews, 169, 106076.
| Ivette |  | Magmatic hydrothermal, Basin hydrothermal, Epithermal, Seafloor hydrothermal | Mississippi Valley-type (MVT), Skarn, Epithermal, Sedimentary Exhalative (SEDEX), Volcanic-hosted massive sulfide (VMS) | MVT zinc-lead, skarn, epithermal, SEDEX, VMS | Zn, Pb |  | Zn, Pb | Cook et al., 2009 |  | 1796 | [9 empty] | mineral separate | [5 empty] | mineralisation |  |  |  | sphalerite |  |  | epithermal |  |  |  | galena, pyrite, chalcopyrite, tetrahedrite, tellurides, magnetite, stannite, fluorite, cassiterite, enargite, stibnite, arsenopyrite, tennantite, pyroxene |  | LA-ICPMS |  |  |  |  | 5.350218 | [19 empty] | 4434.778782 | [5 empty] | 0.05519 | [5 empty] | 672.146321 | [9 empty] | 2888.144078 |  | 36.005594 |  |  |  | 0.080747 | [7 empty] | 775.415932 | [13 empty] | 23373.63876 | [15 empty] | 8.069041 | [17 empty] | 0.898719 | [9 empty] | 8.574215 | [32 empty] | 2024 | Tan, R., Shao, Y., Brzozowski, M.J., Zheng, Y., Xiong, Y.-Q. (2024). Development of a machine learning model to classify mineral deposits using sphalerite chemistry and mineral assemblages. Ore Geology Reviews, 169, 106076.
| Ivette |  | Magmatic hydrothermal, Basin hydrothermal, Epithermal, Seafloor hydrothermal | Mississippi Valley-type (MVT), Skarn, Epithermal, Sedimentary Exhalative (SEDEX), Volcanic-hosted massive sulfide (VMS) | MVT zinc-lead, skarn, epithermal, SEDEX, VMS | Zn, Pb |  | Zn, Pb | Cook et al., 2009 |  | 1797 | [9 empty] | mineral separate | [5 empty] | mineralisation |  |  |  | sphalerite |  |  | epithermal |  |  |  | galena, pyrite, chalcopyrite, tetrahedrite, tellurides, magnetite, stannite, fluorite, cassiterite, enargite, stibnite, arsenopyrite, tennantite, pyroxene |  | LA-ICPMS |  |  |  |  | 3.614204 | [19 empty] | 4602.854034 | [5 empty] | 0.066492 | [5 empty] | 748.702446 | [9 empty] | 2948.9373 |  | 71.286681 |  |  |  | 0.101377 | [7 empty] | 829.551269 | [13 empty] | 23503.09852 | [15 empty] | 25.946464 | [17 empty] | 0.483543 | [9 empty] | 26.068347 | [32 empty] | 2024 | Tan, R., Shao, Y., Brzozowski, M.J., Zheng, Y., Xiong, Y.-Q. (2024). Development of a machine learning model to classify mineral deposits using sphalerite chemistry and mineral assemblages. Ore Geology Reviews, 169, 106076.
| Ivette |  | Magmatic hydrothermal, Basin hydrothermal, Epithermal, Seafloor hydrothermal | Mississippi Valley-type (MVT), Skarn, Epithermal, Sedimentary Exhalative (SEDEX), Volcanic-hosted massive sulfide (VMS) | MVT zinc-lead, skarn, epithermal, SEDEX, VMS | Zn, Pb |  | Zn, Pb | Cook et al., 2009 |  | 1798 | [9 empty] | mineral separate | [5 empty] | mineralisation |  |  |  | sphalerite |  |  | epithermal |  |  |  | galena, pyrite, chalcopyrite, tetrahedrite, tellurides, magnetite, stannite, fluorite, cassiterite, enargite, stibnite, arsenopyrite, tennantite, pyroxene |  | LA-ICPMS |  |  |  |  | 19.956739 | [19 empty] | 3593.712108 | [5 empty] | 0.079729 | [5 empty] | 6045.315768 | [9 empty] | 8919.486971 |  | 38.020269 |  |  |  | 0.271988 | [7 empty] | 1257.008611 | [13 empty] | 984.266999 | [15 empty] | 4.488429 | [17 empty] | 0.28447 | [9 empty] | 12.407474 | [32 empty] | 2024 | Tan, R., Shao, Y., Brzozowski, M.J., Zheng, Y., Xiong, Y.-Q. (2024). Development of a machine learning model to classify mineral deposits using sphalerite chemistry and mineral assemblages. Ore Geology Reviews, 169, 106076.
| Ivette |  | Magmatic hydrothermal, Basin hydrothermal, Epithermal, Seafloor hydrothermal | Mississippi Valley-type (MVT), Skarn, Epithermal, Sedimentary Exhalative (SEDEX), Volcanic-hosted massive sulfide (VMS) | MVT zinc-lead, skarn, epithermal, SEDEX, VMS | Zn, Pb |  | Zn, Pb | Cook et al., 2009 |  | 1799 | [9 empty] | mineral separate | [5 empty] | mineralisation |  |  |  | sphalerite |  |  | epithermal |  |  |  | galena, pyrite, chalcopyrite, tetrahedrite, tellurides, magnetite, stannite, fluorite, cassiterite, enargite, stibnite, arsenopyrite, tennantite, pyroxene |  | LA-ICPMS |  |  |  |  | 6.509073 | [19 empty] | 4707.885869 | [5 empty] | 0.294756 | [5 empty] | 662.730806 | [9 empty] | 2941.444483 |  | 471.21404 |  |  |  | 38.882418 | [7 empty] | 15.229118 | [13 empty] | 2668.25152 | [15 empty] | 2.346458 | [17 empty] | 0.115102 | [9 empty] | 4.573839 | [32 empty] | 2024 | Tan, R., Shao, Y., Brzozowski, M.J., Zheng, Y., Xiong, Y.-Q. (2024). Development of a machine learning model to classify mineral deposits using sphalerite chemistry and mineral assemblages. Ore Geology Reviews, 169, 106076.
| Ivette |  | Magmatic hydrothermal, Basin hydrothermal, Epithermal, Seafloor hydrothermal | Mississippi Valley-type (MVT), Skarn, Epithermal, Sedimentary Exhalative (SEDEX), Volcanic-hosted massive sulfide (VMS) | MVT zinc-lead, skarn, epithermal, SEDEX, VMS | Zn, Pb |  | Zn, Pb | Cook et al., 2009 |  | 1800 | [9 empty] | mineral separate | [5 empty] | mineralisation |  |  |  | sphalerite |  |  | epithermal |  |  |  | galena, pyrite, chalcopyrite, tetrahedrite, tellurides, magnetite, stannite, fluorite, cassiterite, enargite, stibnite, arsenopyrite, tennantite, pyroxene |  | LA-ICPMS |  |  |  |  | 12.196394 | [19 empty] | 4626.29155 | [5 empty] | 0.386108 | [5 empty] | 1252.45261 | [9 empty] | 4145.504175 |  | 889.280351 |  |  |  | 90.720008 | [7 empty] | 12.165007 | [13 empty] | 2848.245147 | [15 empty] | 20.305096 | [17 empty] | 0.288693 | [9 empty] | 45.241138 | [32 empty] | 2024 | Tan, R., Shao, Y., Brzozowski, M.J., Zheng, Y., Xiong, Y.-Q. (2024). Development of a machine learning model to classify mineral deposits using sphalerite chemistry and mineral assemblages. Ore Geology Reviews, 169, 106076.
| Ivette |  | Magmatic hydrothermal, Basin hydrothermal, Epithermal, Seafloor hydrothermal | Mississippi Valley-type (MVT), Skarn, Epithermal, Sedimentary Exhalative (SEDEX), Volcanic-hosted massive sulfide (VMS) | MVT zinc-lead, skarn, epithermal, SEDEX, VMS | Zn, Pb |  | Zn, Pb | Cook et al., 2009 |  | 1801 | [9 empty] | mineral separate | [5 empty] | mineralisation |  |  |  | sphalerite |  |  | epithermal |  |  |  | galena, pyrite, chalcopyrite, tetrahedrite, tellurides, magnetite, stannite, fluorite, cassiterite, enargite, stibnite, arsenopyrite, tennantite, pyroxene |  | LA-ICPMS |  |  |  |  | 9.033399 | [19 empty] | 4738.815211 | [5 empty] | 0.05817 | [5 empty] | 1305.820124 | [9 empty] | 2000.246913 |  | 978.520709 |  |  |  | 27.05897 | [7 empty] | 17.121432 | [13 empty] | 2011.529594 | [15 empty] | 0.535913 | [17 empty] | 0.016021 | [9 empty] | 82.60918 | [32 empty] | 2024 | Tan, R., Shao, Y., Brzozowski, M.J., Zheng, Y., Xiong, Y.-Q. (2024). Development of a machine learning model to classify mineral deposits using sphalerite chemistry and mineral assemblages. Ore Geology Reviews, 169, 106076.
| Ivette |  | Magmatic hydrothermal, Basin hydrothermal, Epithermal, Seafloor hydrothermal | Mississippi Valley-type (MVT), Skarn, Epithermal, Sedimentary Exhalative (SEDEX), Volcanic-hosted massive sulfide (VMS) | MVT zinc-lead, skarn, epithermal, SEDEX, VMS | Zn, Pb |  | Zn, Pb | Cook et al., 2009 |  | 1802 | [9 empty] | mineral separate | [5 empty] | mineralisation |  |  |  | sphalerite |  |  | epithermal |  |  |  | galena, pyrite, chalcopyrite, tetrahedrite, tellurides, magnetite, stannite, fluorite, cassiterite, enargite, stibnite, arsenopyrite, tennantite, pyroxene |  | LA-ICPMS |  |  |  |  | 3.428988 | [19 empty] | 4460.255596 | [5 empty] | 0.158971 | [5 empty] | 90.519573 | [9 empty] | 2213.833209 |  | 1.589915 |  |  |  | 0.073968 | [7 empty] | 16.176011 | [13 empty] | 4033.098419 | [15 empty] | 0.972413 | [17 empty] | 0.489628 | [9 empty] | 104.382874 | [32 empty] | 2024 | Tan, R., Shao, Y., Brzozowski, M.J., Zheng, Y., Xiong, Y.-Q. (2024). Development of a machine learning model to classify mineral deposits using sphalerite chemistry and mineral assemblages. Ore Geology Reviews, 169, 106076.
| Ivette |  | Magmatic hydrothermal, Basin hydrothermal, Epithermal, Seafloor hydrothermal | Mississippi Valley-type (MVT), Skarn, Epithermal, Sedimentary Exhalative (SEDEX), Volcanic-hosted massive sulfide (VMS) | MVT zinc-lead, skarn, epithermal, SEDEX, VMS | Zn, Pb |  | Zn, Pb | Cook et al., 2009 |  | 1803 | [9 empty] | mineral separate | [5 empty] | mineralisation |  |  |  | sphalerite |  |  | epithermal |  |  |  | galena, pyrite, chalcopyrite, tetrahedrite, tellurides, magnetite, stannite, fluorite, cassiterite, enargite, stibnite, arsenopyrite, tennantite, pyroxene |  | LA-ICPMS |  |  |  |  | 4.499931 | [19 empty] | 5199.332663 | [5 empty] | 0.285266 | [5 empty] | 121.15104 | [9 empty] | 3287.888358 |  | 5.921475 |  |  |  | 0.378131 | [7 empty] | 18.784868 | [13 empty] | 8691.720584 | [15 empty] | 1.446482 | [17 empty] | 0.621192 | [9 empty] | 127.303815 | [32 empty] | 2024 | Tan, R., Shao, Y., Brzozowski, M.J., Zheng, Y., Xiong, Y.-Q. (2024). Development of a machine learning model to classify mineral deposits using sphalerite chemistry and mineral assemblages. Ore Geology Reviews, 169, 106076.
| Ivette |  | Magmatic hydrothermal, Basin hydrothermal, Epithermal, Seafloor hydrothermal | Mississippi Valley-type (MVT), Skarn, Epithermal, Sedimentary Exhalative (SEDEX), Volcanic-hosted massive sulfide (VMS) | MVT zinc-lead, skarn, epithermal, SEDEX, VMS | Zn, Pb |  | Zn, Pb | Cook et al., 2009 |  | 1804 | [9 empty] | mineral separate | [5 empty] | mineralisation |  |  |  | sphalerite |  |  | epithermal |  |  |  | galena, pyrite, chalcopyrite, tetrahedrite, tellurides, magnetite, stannite, fluorite, cassiterite, enargite, stibnite, arsenopyrite, tennantite, pyroxene |  | LA-ICPMS |  |  |  |  | 3.842667 | [19 empty] | 1901.700592 | [5 empty] | 0.096203 | [5 empty] | 713.123545 | [9 empty] | 103.219161 |  | 823.993231 |  |  |  | 11.192582 | [7 empty] | 94.182242 | [13 empty] | 115.048714 | [15 empty] | 13.032056 | [17 empty] | 0.106205 | [9 empty] | 53.664301 | [32 empty] | 2024 | Tan, R., Shao, Y., Brzozowski, M.J., Zheng, Y., Xiong, Y.-Q. (2024). Development of a machine learning model to classify mineral deposits using sphalerite chemistry and mineral assemblages. Ore Geology Reviews, 169, 106076.
| Ivette |  | Magmatic hydrothermal, Basin hydrothermal, Epithermal, Seafloor hydrothermal | Mississippi Valley-type (MVT), Skarn, Epithermal, Sedimentary Exhalative (SEDEX), Volcanic-hosted massive sulfide (VMS) | MVT zinc-lead, skarn, epithermal, SEDEX, VMS | Zn, Pb |  | Zn, Pb | Cook et al., 2009 |  | 1805 | [9 empty] | mineral separate | [5 empty] | mineralisation |  |  |  | sphalerite |  |  | epithermal |  |  |  | galena, pyrite, chalcopyrite, tetrahedrite, tellurides, magnetite, stannite, fluorite, cassiterite, enargite, stibnite, arsenopyrite, tennantite, pyroxene |  | LA-ICPMS |  |  |  |  | 5.837615 | [19 empty] | 1945.888807 | [5 empty] | 0.18173 | [5 empty] | 7109.825327 | [9 empty] | 1494.31933 |  | 210.310943 |  |  |  | 5.531504 | [7 empty] | 4608.332813 | [13 empty] | 400.257828 | [15 empty] | 21.436629 | [17 empty] | 29.982804 | [9 empty] | 3442.766204 | [32 empty] | 2024 | Tan, R., Shao, Y., Brzozowski, M.J., Zheng, Y., Xiong, Y.-Q. (2024). Development of a machine learning model to classify mineral deposits using sphalerite chemistry and mineral assemblages. Ore Geology Reviews, 169, 106076.
| Ivette |  | Magmatic hydrothermal, Basin hydrothermal, Epithermal, Seafloor hydrothermal | Mississippi Valley-type (MVT), Skarn, Epithermal, Sedimentary Exhalative (SEDEX), Volcanic-hosted massive sulfide (VMS) | MVT zinc-lead, skarn, epithermal, SEDEX, VMS | Zn, Pb |  | Zn, Pb | Cook et al., 2009 |  | 1806 | [9 empty] | mineral separate | [5 empty] | mineralisation |  |  |  | sphalerite |  |  | epithermal |  |  |  | galena, pyrite, chalcopyrite, tetrahedrite, tellurides, magnetite, stannite, fluorite, cassiterite, enargite, stibnite, arsenopyrite, tennantite, pyroxene |  | LA-ICPMS |  |  |  |  | 6.693603 | [19 empty] | 1920.45637 | [5 empty] | 0.095282 | [5 empty] | 3103.892297 | [9 empty] | 1565.989751 |  | 147.033577 |  |  |  | 2.401391 | [7 empty] | 2942.544888 | [13 empty] | 1315.565717 | [15 empty] | 0.669934 | [17 empty] | 0.669683 | [9 empty] | 441.9773 | [32 empty] | 2024 | Tan, R., Shao, Y., Brzozowski, M.J., Zheng, Y., Xiong, Y.-Q. (2024). Development of a machine learning model to classify mineral deposits using sphalerite chemistry and mineral assemblages. Ore Geology Reviews, 169, 106076.
| Ivette |  | Magmatic hydrothermal, Basin hydrothermal, Epithermal, Seafloor hydrothermal | Mississippi Valley-type (MVT), Skarn, Epithermal, Sedimentary Exhalative (SEDEX), Volcanic-hosted massive sulfide (VMS) | MVT zinc-lead, skarn, epithermal, SEDEX, VMS | Zn, Pb |  | Zn, Pb | Cook et al., 2009 |  | 1807 | [9 empty] | mineral separate | [5 empty] | mineralisation |  |  |  | sphalerite |  |  | epithermal |  |  |  | galena, pyrite, chalcopyrite, tetrahedrite, tellurides, magnetite, stannite, fluorite, cassiterite, enargite, stibnite, arsenopyrite, tennantite, pyroxene |  | LA-ICPMS |  |  |  |  | 3.645224 | [19 empty] | 2347.149804 | [5 empty] | 0.098006 | [5 empty] | 655.745357 | [9 empty] | 237.207352 |  | 703.922845 |  |  |  | 13.323578 | [7 empty] | 7.417306 | [13 empty] | 140.283953 | [15 empty] | 0.313646 | [17 empty] | 0.034083 | [9 empty] | 6.069669 | [32 empty] | 2024 | Tan, R., Shao, Y., Brzozowski, M.J., Zheng, Y., Xiong, Y.-Q. (2024). Development of a machine learning model to classify mineral deposits using sphalerite chemistry and mineral assemblages. Ore Geology Reviews, 169, 106076.
| Ivette |  | Magmatic hydrothermal, Basin hydrothermal, Epithermal, Seafloor hydrothermal | Mississippi Valley-type (MVT), Skarn, Epithermal, Sedimentary Exhalative (SEDEX), Volcanic-hosted massive sulfide (VMS) | MVT zinc-lead, skarn, epithermal, SEDEX, VMS | Zn, Pb |  | Zn, Pb | Cook et al., 2009 |  | 1808 | [9 empty] | mineral separate | [5 empty] | mineralisation |  |  |  | sphalerite |  |  | epithermal |  |  |  | galena, pyrite, chalcopyrite, tetrahedrite, tellurides, magnetite, stannite, fluorite, cassiterite, enargite, stibnite, arsenopyrite, tennantite, pyroxene |  | LA-ICPMS |  |  |  |  | 3.311834 | [19 empty] | 2579.444036 | [5 empty] | 0.098688 | [5 empty] | 638.90318 | [9 empty] | 266.076417 |  | 690.522308 |  |  |  | 36.364157 | [7 empty] | 11.545827 | [13 empty] | 145.791255 | [15 empty] | 0.261049 | [17 empty] | 0.033298 | [9 empty] | 13.132101 | [32 empty] | 2024 | Tan, R., Shao, Y., Brzozowski, M.J., Zheng, Y., Xiong, Y.-Q. (2024). Development of a machine learning model to classify mineral deposits using sphalerite chemistry and mineral assemblages. Ore Geology Reviews, 169, 106076.
| Ivette |  | Magmatic hydrothermal, Basin hydrothermal, Epithermal, Seafloor hydrothermal | Mississippi Valley-type (MVT), Skarn, Epithermal, Sedimentary Exhalative (SEDEX), Volcanic-hosted massive sulfide (VMS) | MVT zinc-lead, skarn, epithermal, SEDEX, VMS | Zn, Pb |  | Zn, Pb | Cook et al., 2009 |  | 1809 | [9 empty] | mineral separate | [5 empty] | mineralisation |  |  |  | sphalerite |  |  | epithermal |  |  |  | galena, pyrite, chalcopyrite, tetrahedrite, tellurides, magnetite, stannite, fluorite, cassiterite, enargite, stibnite, arsenopyrite, tennantite, pyroxene |  | LA-ICPMS |  |  |  |  | 5.706421 | [19 empty] | 2789.054159 | [5 empty] | 0.083285 | [5 empty] | 810.069555 | [9 empty] | 250.32399 |  | 51.56522 |  |  |  | 0.42116 | [7 empty] | 11.115981 | [13 empty] | 29258.86177 | [15 empty] | 1.390262 | [17 empty] | 0.830875 | [9 empty] | 3.325459 | [32 empty] | 2024 | Tan, R., Shao, Y., Brzozowski, M.J., Zheng, Y., Xiong, Y.-Q. (2024). Development of a machine learning model to classify mineral deposits using sphalerite chemistry and mineral assemblages. Ore Geology Reviews, 169, 106076.
| Ivette |  | Magmatic hydrothermal, Basin hydrothermal, Epithermal, Seafloor hydrothermal | Mississippi Valley-type (MVT), Skarn, Epithermal, Sedimentary Exhalative (SEDEX), Volcanic-hosted massive sulfide (VMS) | MVT zinc-lead, skarn, epithermal, SEDEX, VMS | Zn, Pb |  | Zn, Pb | Cook et al., 2009 |  | 1810 | [9 empty] | mineral separate | [5 empty] | mineralisation |  |  |  | sphalerite |  |  | epithermal |  |  |  | galena, pyrite, chalcopyrite, tetrahedrite, tellurides, magnetite, stannite, fluorite, cassiterite, enargite, stibnite, arsenopyrite, tennantite, pyroxene |  | LA-ICPMS |  |  |  |  | 4.546484 | [19 empty] | 2566.546856 | [5 empty] | 0.072968 | [5 empty] | 813.332474 | [9 empty] | 253.165347 |  | 62.507339 |  |  |  | 0.266164 | [7 empty] | 11.625507 | [13 empty] | 25000.94615 | [15 empty] | 1.547965 | [17 empty] | 1.185587 | [9 empty] | 2.638708 | [32 empty] | 2024 | Tan, R., Shao, Y., Brzozowski, M.J., Zheng, Y., Xiong, Y.-Q. (2024). Development of a machine learning model to classify mineral deposits using sphalerite chemistry and mineral assemblages. Ore Geology Reviews, 169, 106076.
| Ivette |  | Magmatic hydrothermal, Basin hydrothermal, Epithermal, Seafloor hydrothermal | Mississippi Valley-type (MVT), Skarn, Epithermal, Sedimentary Exhalative (SEDEX), Volcanic-hosted massive sulfide (VMS) | MVT zinc-lead, skarn, epithermal, SEDEX, VMS | Zn, Pb |  | Zn, Pb | Cook et al., 2009 |  | 1811 | [9 empty] | mineral separate | [5 empty] | mineralisation |  |  |  | sphalerite |  |  | epithermal |  |  |  | galena, pyrite, chalcopyrite, tetrahedrite, tellurides, magnetite, stannite, fluorite, cassiterite, enargite, stibnite, arsenopyrite, tennantite, pyroxene |  | LA-ICPMS |  |  |  |  | 7.10756 | [19 empty] | 2655.204236 | [5 empty] | 0.077824 | [5 empty] | 990.024009 | [9 empty] | 285.751904 |  | 26.243932 |  |  |  | 0.069093 | [7 empty] | 9.763763 | [13 empty] | 23341.6287 | [15 empty] | 3.322427 | [17 empty] | 1.031907 | [9 empty] | 3.745925 | [32 empty] | 2024 | Tan, R., Shao, Y., Brzozowski, M.J., Zheng, Y., Xiong, Y.-Q. (2024). Development of a machine learning model to classify mineral deposits using sphalerite chemistry and mineral assemblages. Ore Geology Reviews, 169, 106076.
| Ivette |  | Magmatic hydrothermal, Basin hydrothermal, Epithermal, Seafloor hydrothermal | Mississippi Valley-type (MVT), Skarn, Epithermal, Sedimentary Exhalative (SEDEX), Volcanic-hosted massive sulfide (VMS) | MVT zinc-lead, skarn, epithermal, SEDEX, VMS | Zn, Pb |  | Zn, Pb | Cook et al., 2009 |  | 1812 | [9 empty] | mineral separate | [5 empty] | mineralisation |  |  |  | sphalerite |  |  | epithermal |  |  |  | galena, pyrite, chalcopyrite, tetrahedrite, tellurides, magnetite, stannite, fluorite, cassiterite, enargite, stibnite, arsenopyrite, tennantite, pyroxene |  | LA-ICPMS |  |  |  |  | 12.588364 | [19 empty] | 3564.489054 | [5 empty] | 0.083491 | [5 empty] | 292.127231 | [9 empty] | 29.201122 |  | 51.422673 |  |  |  | 0.251117 | [7 empty] | 8.043454 | [13 empty] | 29.201122 | [15 empty] | 9.845463 | [17 empty] | 1.997657 | [9 empty] | 167.581056 | [32 empty] | 2024 | Tan, R., Shao, Y., Brzozowski, M.J., Zheng, Y., Xiong, Y.-Q. (2024). Development of a machine learning model to classify mineral deposits using sphalerite chemistry and mineral assemblages. Ore Geology Reviews, 169, 106076.
| Ivette |  | Magmatic hydrothermal, Basin hydrothermal, Epithermal, Seafloor hydrothermal | Mississippi Valley-type (MVT), Skarn, Epithermal, Sedimentary Exhalative (SEDEX), Volcanic-hosted massive sulfide (VMS) | MVT zinc-lead, skarn, epithermal, SEDEX, VMS | Zn, Pb |  | Zn, Pb | Cook et al., 2009 |  | 1813 | [9 empty] | mineral separate | [5 empty] | mineralisation |  |  |  | sphalerite |  |  | epithermal |  |  |  | galena, pyrite, chalcopyrite, tetrahedrite, tellurides, magnetite, stannite, fluorite, cassiterite, enargite, stibnite, arsenopyrite, tennantite, pyroxene |  | LA-ICPMS |  |  |  |  | 2.519854 | [19 empty] | 3353.953914 | [5 empty] | 0.0731 | [5 empty] | 191.951142 | [9 empty] | 97.60603 |  | 72.151121 |  |  |  | 0.500483 | [7 empty] | 4.268417 | [13 empty] | 97.60603 | [15 empty] | 0.274535 | [17 empty] | 0.095555 | [9 empty] | 71.36454 | [32 empty] | 2024 | Tan, R., Shao, Y., Brzozowski, M.J., Zheng, Y., Xiong, Y.-Q. (2024). Development of a machine learning model to classify mineral deposits using sphalerite chemistry and mineral assemblages. Ore Geology Reviews, 169, 106076.
| Ivette |  | Magmatic hydrothermal, Basin hydrothermal, Epithermal, Seafloor hydrothermal | Mississippi Valley-type (MVT), Skarn, Epithermal, Sedimentary Exhalative (SEDEX), Volcanic-hosted massive sulfide (VMS) | MVT zinc-lead, skarn, epithermal, SEDEX, VMS | Zn, Pb |  | Zn, Pb | Cook et al., 2009 |  | 1814 | [9 empty] | mineral separate | [5 empty] | mineralisation |  |  |  | sphalerite |  |  | epithermal |  |  |  | galena, pyrite, chalcopyrite, tetrahedrite, tellurides, magnetite, stannite, fluorite, cassiterite, enargite, stibnite, arsenopyrite, tennantite, pyroxene |  | LA-ICPMS |  |  |  |  | 6.187239 | [19 empty] | 3892.949354 | [5 empty] | 0.085225 | [5 empty] | 960.163019 | [9 empty] | 109.398219 |  | 68.137965 |  |  |  | 0.546647 | [7 empty] | 11.077818 | [13 empty] | 109.398219 | [15 empty] | 2.769766 | [17 empty] | 2.495008 | [9 empty] | 2.2026 | [32 empty] | 2024 | Tan, R., Shao, Y., Brzozowski, M.J., Zheng, Y., Xiong, Y.-Q. (2024). Development of a machine learning model to classify mineral deposits using sphalerite chemistry and mineral assemblages. Ore Geology Reviews, 169, 106076.
| Ivette |  | Magmatic hydrothermal, Basin hydrothermal, Epithermal, Seafloor hydrothermal | Mississippi Valley-type (MVT), Skarn, Epithermal, Sedimentary Exhalative (SEDEX), Volcanic-hosted massive sulfide (VMS) | MVT zinc-lead, skarn, epithermal, SEDEX, VMS | Zn, Pb |  | Zn, Pb | Cook et al., 2009 |  | 1815 | [9 empty] | mineral separate | [5 empty] | mineralisation |  |  |  | sphalerite |  |  | epithermal |  |  |  | galena, pyrite, chalcopyrite, tetrahedrite, tellurides, magnetite, stannite, fluorite, cassiterite, enargite, stibnite, arsenopyrite, tennantite, pyroxene |  | LA-ICPMS |  |  |  |  | 18.682962 | [19 empty] | 3851.971379 | [5 empty] | 0.081863 | [5 empty] | 730.031941 | [9 empty] | 38.562527 |  | 57.988861 |  |  |  | 0.498896 | [7 empty] | 14.640728 | [13 empty] | 38.562527 | [15 empty] | 15.377127 | [17 empty] | 4.311984 | [9 empty] | 3.843449 | [32 empty] | 2024 | Tan, R., Shao, Y., Brzozowski, M.J., Zheng, Y., Xiong, Y.-Q. (2024). Development of a machine learning model to classify mineral deposits using sphalerite chemistry and mineral assemblages. Ore Geology Reviews, 169, 106076.
| Ivette |  | Magmatic hydrothermal, Basin hydrothermal, Epithermal, Seafloor hydrothermal | Mississippi Valley-type (MVT), Skarn, Epithermal, Sedimentary Exhalative (SEDEX), Volcanic-hosted massive sulfide (VMS) | MVT zinc-lead, skarn, epithermal, SEDEX, VMS | Zn, Pb |  | Zn, Pb | Cook et al., 2009 |  | 1816 | [9 empty] | mineral separate | [5 empty] | mineralisation |  |  |  | sphalerite |  |  | epithermal |  |  |  | galena, pyrite, chalcopyrite, tetrahedrite, tellurides, magnetite, stannite, fluorite, cassiterite, enargite, stibnite, arsenopyrite, tennantite, pyroxene |  | LA-ICPMS |  |  |  |  | 15.031548 | [19 empty] | 3901.784226 | [5 empty] | 0.082632 | [5 empty] | 514.751812 | [9 empty] | 27.903861 |  | 32.4957 |  |  |  | 0.187689 | [7 empty] | 15.061016 | [13 empty] | 27.903861 | [15 empty] | 10.609021 | [17 empty] | 2.99298 | [9 empty] | 373.762109 | [32 empty] | 2024 | Tan, R., Shao, Y., Brzozowski, M.J., Zheng, Y., Xiong, Y.-Q. (2024). Development of a machine learning model to classify mineral deposits using sphalerite chemistry and mineral assemblages. Ore Geology Reviews, 169, 106076.
| Ivette |  | Magmatic hydrothermal, Basin hydrothermal, Epithermal, Seafloor hydrothermal | Mississippi Valley-type (MVT), Skarn, Epithermal, Sedimentary Exhalative (SEDEX), Volcanic-hosted massive sulfide (VMS) | MVT zinc-lead, skarn, epithermal, SEDEX, VMS | Zn, Pb |  | Zn, Pb | Cook et al., 2009 |  | 1817 | [9 empty] | mineral separate | [5 empty] | mineralisation |  |  |  | sphalerite |  |  | epithermal |  |  |  | galena, pyrite, chalcopyrite, tetrahedrite, tellurides, magnetite, stannite, fluorite, cassiterite, enargite, stibnite, arsenopyrite, tennantite, pyroxene |  | LA-ICPMS |  |  |  |  | 1.952445 | [19 empty] | 2368.178124 | [5 empty] | 0.270469 | [5 empty] | 8.453121 | [9 empty] | 1531.346506 |  | 1.21943 |  |  |  | 0.145388 | [7 empty] | 0.549431 | [13 empty] | 900.593971 | [15 empty] | 0.047089 | [17 empty] | 0.014427 | [9 empty] | 0.562912 | [32 empty] | 2024 | Tan, R., Shao, Y., Brzozowski, M.J., Zheng, Y., Xiong, Y.-Q. (2024). Development of a machine learning model to classify mineral deposits using sphalerite chemistry and mineral assemblages. Ore Geology Reviews, 169, 106076.
| Ivette |  | Magmatic hydrothermal, Basin hydrothermal, Epithermal, Seafloor hydrothermal | Mississippi Valley-type (MVT), Skarn, Epithermal, Sedimentary Exhalative (SEDEX), Volcanic-hosted massive sulfide (VMS) | MVT zinc-lead, skarn, epithermal, SEDEX, VMS | Zn, Pb |  | Zn, Pb | Cook et al., 2009 |  | 1818 | [9 empty] | mineral separate | [5 empty] | mineralisation |  |  |  | sphalerite |  |  | epithermal |  |  |  | galena, pyrite, chalcopyrite, tetrahedrite, tellurides, magnetite, stannite, fluorite, cassiterite, enargite, stibnite, arsenopyrite, tennantite, pyroxene |  | LA-ICPMS |  |  |  |  | 3.651954 | [19 empty] | 2404.793918 | [5 empty] | 0.21405 | [5 empty] | 571.410313 | [9 empty] | 885.423652 |  | 24.467857 |  |  |  | 0.912162 | [7 empty] | 302.75928 | [13 empty] | 890.930153 | [15 empty] | 11.667193 | [17 empty] | 7.489005 | [9 empty] | 286.573088 | [32 empty] | 2024 | Tan, R., Shao, Y., Brzozowski, M.J., Zheng, Y., Xiong, Y.-Q. (2024). Development of a machine learning model to classify mineral deposits using sphalerite chemistry and mineral assemblages. Ore Geology Reviews, 169, 106076.
| Ivette |  | Magmatic hydrothermal, Basin hydrothermal, Epithermal, Seafloor hydrothermal | Mississippi Valley-type (MVT), Skarn, Epithermal, Sedimentary Exhalative (SEDEX), Volcanic-hosted massive sulfide (VMS) | MVT zinc-lead, skarn, epithermal, SEDEX, VMS | Zn, Pb |  | Zn, Pb | Cook et al., 2009 |  | 1819 | [9 empty] | mineral separate | [5 empty] | mineralisation |  |  |  | sphalerite |  |  | epithermal |  |  |  | galena, pyrite, chalcopyrite, tetrahedrite, tellurides, magnetite, stannite, fluorite, cassiterite, enargite, stibnite, arsenopyrite, tennantite, pyroxene |  | LA-ICPMS |  |  |  |  | 8.769503 | [19 empty] | 2114.538358 | [5 empty] | 0.069154 | [5 empty] | 106.847731 | [9 empty] | 39.508787 |  | 12.196029 |  |  |  | 0.310538 | [7 empty] | 31.261623 | [13 empty] | 0.655671 | [15 empty] | 11.177087 | [17 empty] | 19.430119 | [9 empty] | 29.598414 | [32 empty] | 2024 | Tan, R., Shao, Y., Brzozowski, M.J., Zheng, Y., Xiong, Y.-Q. (2024). Development of a machine learning model to classify mineral deposits using sphalerite chemistry and mineral assemblages. Ore Geology Reviews, 169, 106076.
| Ivette |  | Magmatic hydrothermal, Basin hydrothermal, Epithermal, Seafloor hydrothermal | Mississippi Valley-type (MVT), Skarn, Epithermal, Sedimentary Exhalative (SEDEX), Volcanic-hosted massive sulfide (VMS) | MVT zinc-lead, skarn, epithermal, SEDEX, VMS | Zn, Pb |  | Zn, Pb | Cook et al., 2009 |  | 1820 | [9 empty] | mineral separate | [5 empty] | mineralisation |  |  |  | sphalerite |  |  | epithermal |  |  |  | galena, pyrite, chalcopyrite, tetrahedrite, tellurides, magnetite, stannite, fluorite, cassiterite, enargite, stibnite, arsenopyrite, tennantite, pyroxene |  | LA-ICPMS |  |  |  |  | 2.372366 | [19 empty] | 3093.277522 | [5 empty] | 0.075313 | [5 empty] | 41.639022 | [9 empty] | 217.096603 |  | 4.089579 |  |  |  | 0.171694 | [7 empty] | 10.55199 | [13 empty] | 0.664077 | [15 empty] | 2.202421 | [17 empty] | 1.912266 | [9 empty] | 16.526209 | [32 empty] | 2024 | Tan, R., Shao, Y., Brzozowski, M.J., Zheng, Y., Xiong, Y.-Q. (2024). Development of a machine learning model to classify mineral deposits using sphalerite chemistry and mineral assemblages. Ore Geology Reviews, 169, 106076.
| Ivette |  | Magmatic hydrothermal, Basin hydrothermal, Epithermal, Seafloor hydrothermal | Mississippi Valley-type (MVT), Skarn, Epithermal, Sedimentary Exhalative (SEDEX), Volcanic-hosted massive sulfide (VMS) | MVT zinc-lead, skarn, epithermal, SEDEX, VMS | Zn, Pb |  | Zn, Pb | Cook et al., 2009 |  | 1821 | [9 empty] | mineral separate | [5 empty] | mineralisation |  |  |  | sphalerite |  |  | epithermal |  |  |  | galena, pyrite, chalcopyrite, tetrahedrite, tellurides, magnetite, stannite, fluorite, cassiterite, enargite, stibnite, arsenopyrite, tennantite, pyroxene |  | LA-ICPMS |  |  |  |  | 8.746718 | [19 empty] | 3625.096369 | [5 empty] | 0.481168 | [5 empty] | 19.052314 | [9 empty] | 312.529234 |  | 2.593887 |  |  |  | 0.333163 | [7 empty] | 1.455047 | [13 empty] | 900.286273 | [15 empty] | 2.75915 | [17 empty] | 2.380118 | [9 empty] | 1.60959 | [32 empty] | 2024 | Tan, R., Shao, Y., Brzozowski, M.J., Zheng, Y., Xiong, Y.-Q. (2024). Development of a machine learning model to classify mineral deposits using sphalerite chemistry and mineral assemblages. Ore Geology Reviews, 169, 106076.
| Ivette |  | Magmatic hydrothermal, Basin hydrothermal, Epithermal, Seafloor hydrothermal | Mississippi Valley-type (MVT), Skarn, Epithermal, Sedimentary Exhalative (SEDEX), Volcanic-hosted massive sulfide (VMS) | MVT zinc-lead, skarn, epithermal, SEDEX, VMS | Zn, Pb |  | Zn, Pb | Cook et al., 2009 |  | 1822 | [9 empty] | mineral separate | [5 empty] | mineralisation |  |  |  | sphalerite |  |  | epithermal |  |  |  | galena, pyrite, chalcopyrite, tetrahedrite, tellurides, magnetite, stannite, fluorite, cassiterite, enargite, stibnite, arsenopyrite, tennantite, pyroxene |  | LA-ICPMS |  |  |  |  | 6.51535 | [19 empty] | 1457.039625 | [5 empty] | 0.102522 | [5 empty] | 21.621025 | [9 empty] | 139.300621 |  | 1.930782 |  |  |  | 0.095101 | [7 empty] | 0.007055 | [13 empty] | 891.943951 | [15 empty] | 11.713787 | [17 empty] | 10.822971 | [9 empty] | 0.325901 | [32 empty] | 2024 | Tan, R., Shao, Y., Brzozowski, M.J., Zheng, Y., Xiong, Y.-Q. (2024). Development of a machine learning model to classify mineral deposits using sphalerite chemistry and mineral assemblages. Ore Geology Reviews, 169, 106076.
| Ivette |  | Magmatic hydrothermal, Basin hydrothermal, Epithermal, Seafloor hydrothermal | Mississippi Valley-type (MVT), Skarn, Epithermal, Sedimentary Exhalative (SEDEX), Volcanic-hosted massive sulfide (VMS) | MVT zinc-lead, skarn, epithermal, SEDEX, VMS | Zn, Pb |  | Zn, Pb | Cook et al., 2009 |  | 1823 | [9 empty] | mineral separate | [5 empty] | mineralisation |  |  |  | sphalerite |  |  | epithermal |  |  |  | galena, pyrite, chalcopyrite, tetrahedrite, tellurides, magnetite, stannite, fluorite, cassiterite, enargite, stibnite, arsenopyrite, tennantite, pyroxene |  | LA-ICPMS |  |  |  |  | 17.428883 | [19 empty] | 1117.874805 | [5 empty] | 0.070915 | [5 empty] | 493.372852 | [9 empty] | 304.135651 |  | 192.990578 |  |  |  | 22.230436 | [7 empty] | 14.608743 | [13 empty] | 901.824946 | [15 empty] | 22.169508 | [17 empty] | 82.793108 | [9 empty] | 34.966501 | [32 empty] | 2024 | Tan, R., Shao, Y., Brzozowski, M.J., Zheng, Y., Xiong, Y.-Q. (2024). Development of a machine learning model to classify mineral deposits using sphalerite chemistry and mineral assemblages. Ore Geology Reviews, 169, 106076.
| Ivette |  | Magmatic hydrothermal, Basin hydrothermal, Epithermal, Seafloor hydrothermal | Mississippi Valley-type (MVT), Skarn, Epithermal, Sedimentary Exhalative (SEDEX), Volcanic-hosted massive sulfide (VMS) | MVT zinc-lead, skarn, epithermal, SEDEX, VMS | Zn, Pb |  | Zn, Pb | Cook et al., 2009 |  | 1824 | [9 empty] | mineral separate | [5 empty] | mineralisation |  |  |  | sphalerite |  |  | epithermal |  |  |  | galena, pyrite, chalcopyrite, tetrahedrite, tellurides, magnetite, stannite, fluorite, cassiterite, enargite, stibnite, arsenopyrite, tennantite, pyroxene |  | LA-ICPMS |  |  |  |  | 7.224235 | [19 empty] | 4504.17974 | [5 empty] | 0.387509 | [5 empty] | 21.235421 | [9 empty] | 308.440544 |  | 0.671757 |  |  |  | 0.076619 | [7 empty] | 0.030024 | [13 empty] | 902.017689 | [15 empty] | 8.910627 | [17 empty] | 3.432388 | [9 empty] | 10.320275 | [32 empty] | 2024 | Tan, R., Shao, Y., Brzozowski, M.J., Zheng, Y., Xiong, Y.-Q. (2024). Development of a machine learning model to classify mineral deposits using sphalerite chemistry and mineral assemblages. Ore Geology Reviews, 169, 106076.
| Ivette |  | Magmatic hydrothermal, Basin hydrothermal, Epithermal, Seafloor hydrothermal | Mississippi Valley-type (MVT), Skarn, Epithermal, Sedimentary Exhalative (SEDEX), Volcanic-hosted massive sulfide (VMS) | MVT zinc-lead, skarn, epithermal, SEDEX, VMS | Zn, Pb |  | Zn, Pb | Cook et al., 2009 |  | 1825 | [9 empty] | mineral separate | [5 empty] | mineralisation |  |  |  | sphalerite |  |  | epithermal |  |  |  | galena, pyrite, chalcopyrite, tetrahedrite, tellurides, magnetite, stannite, fluorite, cassiterite, enargite, stibnite, arsenopyrite, tennantite, pyroxene |  | LA-ICPMS |  |  |  |  | 14.687436 | [19 empty] | 1825.438237 | [5 empty] | 0.306153 | [5 empty] | 140.351013 | [9 empty] | 298.354949 |  | 2.810302 |  |  |  | 9.476656 | [7 empty] | 0.432446 | [13 empty] | 890.171601 | [15 empty] | 26.978902 | [17 empty] | 36.779817 | [9 empty] | 3.788835 | [32 empty] | 2024 | Tan, R., Shao, Y., Brzozowski, M.J., Zheng, Y., Xiong, Y.-Q. (2024). Development of a machine learning model to classify mineral deposits using sphalerite chemistry and mineral assemblages. Ore Geology Reviews, 169, 106076.
| Ivette |  | Magmatic hydrothermal, Basin hydrothermal, Epithermal, Seafloor hydrothermal | Mississippi Valley-type (MVT), Skarn, Epithermal, Sedimentary Exhalative (SEDEX), Volcanic-hosted massive sulfide (VMS) | MVT zinc-lead, skarn, epithermal, SEDEX, VMS | Zn, Pb |  | Zn, Pb | Cook et al., 2009 |  | 1826 | [9 empty] | mineral separate | [5 empty] | mineralisation |  |  |  | sphalerite |  |  | epithermal |  |  |  | galena, pyrite, chalcopyrite, tetrahedrite, tellurides, magnetite, stannite, fluorite, cassiterite, enargite, stibnite, arsenopyrite, tennantite, pyroxene |  | LA-ICPMS |  |  |  |  | 2.436839 | [19 empty] | 1309.48832 | [5 empty] | 0.280944 | [5 empty] | 50.972623 | [9 empty] | 102.694615 |  | 29.372842 |  |  |  | 0.89131 | [7 empty] | 3.019871 | [13 empty] | 900.706907 | [15 empty] | 5.847882 | [17 empty] | 0.811428 | [9 empty] | 16.969946 | [32 empty] | 2024 | Tan, R., Shao, Y., Brzozowski, M.J., Zheng, Y., Xiong, Y.-Q. (2024). Development of a machine learning model to classify mineral deposits using sphalerite chemistry and mineral assemblages. Ore Geology Reviews, 169, 106076.
| Ivette |  | Magmatic hydrothermal, Basin hydrothermal, Epithermal, Seafloor hydrothermal | Mississippi Valley-type (MVT), Skarn, Epithermal, Sedimentary Exhalative (SEDEX), Volcanic-hosted massive sulfide (VMS) | MVT zinc-lead, skarn, epithermal, SEDEX, VMS | Zn, Pb |  | Zn, Pb | Cook et al., 2009 |  | 1827 | [9 empty] | mineral separate | [5 empty] | mineralisation |  |  |  | sphalerite |  |  | epithermal |  |  |  | galena, pyrite, chalcopyrite, tetrahedrite, tellurides, magnetite, stannite, fluorite, cassiterite, enargite, stibnite, arsenopyrite, tennantite, pyroxene |  | LA-ICPMS |  |  |  |  | 2.356206 | [19 empty] | 4334.482192 | [5 empty] | 0.156475 | [5 empty] | 4.9218 | [9 empty] | 562.456317 |  | 0.086007 |  |  |  | 0.141716 | [7 empty] | 0.140445 | [13 empty] | 903.904674 | [15 empty] | 0.870606 | [17 empty] | 0.943538 | [9 empty] | 0.420861 | [32 empty] | 2024 | Tan, R., Shao, Y., Brzozowski, M.J., Zheng, Y., Xiong, Y.-Q. (2024). Development of a machine learning model to classify mineral deposits using sphalerite chemistry and mineral assemblages. Ore Geology Reviews, 169, 106076.
| Ivette |  | Magmatic hydrothermal, Basin hydrothermal, Epithermal, Seafloor hydrothermal | Mississippi Valley-type (MVT), Skarn, Epithermal, Sedimentary Exhalative (SEDEX), Volcanic-hosted massive sulfide (VMS) | MVT zinc-lead, skarn, epithermal, SEDEX, VMS | Zn, Pb |  | Zn, Pb | Cook et al., 2009 |  | 1828 | [9 empty] | mineral separate | [5 empty] | mineralisation |  |  |  | sphalerite |  |  | epithermal |  |  |  | galena, pyrite, chalcopyrite, tetrahedrite, tellurides, magnetite, stannite, fluorite, cassiterite, enargite, stibnite, arsenopyrite, tennantite, pyroxene |  | LA-ICPMS |  |  |  |  | 4.55336 | [19 empty] | 1287.902945 | [5 empty] | 0.072802 | [5 empty] | 52.545113 | [9 empty] | 29.600307 |  | 2.751804 |  |  |  | 13.867978 | [7 empty] | 1.488918 | [13 empty] | 0.658915 | [15 empty] | 3.073823 | [17 empty] | 8.508531 | [9 empty] | 4.586772 | [32 empty] | 2024 | Tan, R., Shao, Y., Brzozowski, M.J., Zheng, Y., Xiong, Y.-Q. (2024). Development of a machine learning model to classify mineral deposits using sphalerite chemistry and mineral assemblages. Ore Geology Reviews, 169, 106076.
| Ivette |  | Magmatic hydrothermal, Basin hydrothermal, Epithermal, Seafloor hydrothermal | Mississippi Valley-type (MVT), Skarn, Epithermal, Sedimentary Exhalative (SEDEX), Volcanic-hosted massive sulfide (VMS) | MVT zinc-lead, skarn, epithermal, SEDEX, VMS | Zn, Pb |  | Zn, Pb | Cook et al., 2009 |  | 1829 | [9 empty] | mineral separate | [5 empty] | mineralisation |  |  |  | sphalerite |  |  | epithermal |  |  |  | galena, pyrite, chalcopyrite, tetrahedrite, tellurides, magnetite, stannite, fluorite, cassiterite, enargite, stibnite, arsenopyrite, tennantite, pyroxene |  | LA-ICPMS |  |  |  |  | 5.083063 | [19 empty] | 1989.217982 | [5 empty] | 0.126007 | [5 empty] | 329.670984 | [9 empty] | 80.555284 |  | 177.715555 |  |  |  | 1.567199 | [7 empty] | 2.375501 | [13 empty] | 1.105119 | [15 empty] | 8.095114 | [17 empty] | 9.797102 | [9 empty] | 111.572036 | [32 empty] | 2024 | Tan, R., Shao, Y., Brzozowski, M.J., Zheng, Y., Xiong, Y.-Q. (2024). Development of a machine learning model to classify mineral deposits using sphalerite chemistry and mineral assemblages. Ore Geology Reviews, 169, 106076.
| Ivette |  | Magmatic hydrothermal, Basin hydrothermal, Epithermal, Seafloor hydrothermal | Mississippi Valley-type (MVT), Skarn, Epithermal, Sedimentary Exhalative (SEDEX), Volcanic-hosted massive sulfide (VMS) | MVT zinc-lead, skarn, epithermal, SEDEX, VMS | Zn, Pb |  | Zn, Pb | Cook et al., 2009 |  | 1830 | [9 empty] | mineral separate | [5 empty] | mineralisation |  |  |  | sphalerite |  |  | epithermal |  |  |  | galena, pyrite, chalcopyrite, tetrahedrite, tellurides, magnetite, stannite, fluorite, cassiterite, enargite, stibnite, arsenopyrite, tennantite, pyroxene |  | LA-ICPMS |  |  |  |  | 5.310481 | [19 empty] | 1871.33148 | [5 empty] | 0.093549 | [5 empty] | 156.887128 | [9 empty] | 42.013647 |  | 117.559659 |  |  |  | 2.236254 | [7 empty] | 0.955248 | [13 empty] | 0.812632 | [15 empty] | 14.133165 | [17 empty] | 11.574511 | [9 empty] | 2.879004 | [32 empty] | 2024 | Tan, R., Shao, Y., Brzozowski, M.J., Zheng, Y., Xiong, Y.-Q. (2024). Development of a machine learning model to classify mineral deposits using sphalerite chemistry and mineral assemblages. Ore Geology Reviews, 169, 106076.
| Ivette |  | Magmatic hydrothermal, Basin hydrothermal, Epithermal, Seafloor hydrothermal | Mississippi Valley-type (MVT), Skarn, Epithermal, Sedimentary Exhalative (SEDEX), Volcanic-hosted massive sulfide (VMS) | MVT zinc-lead, skarn, epithermal, SEDEX, VMS | Zn, Pb |  | Zn, Pb | Cook et al., 2009 |  | 1831 | [9 empty] | mineral separate | [5 empty] | mineralisation |  |  |  | sphalerite |  |  | epithermal |  |  |  | galena, pyrite, chalcopyrite, tetrahedrite, tellurides, magnetite, stannite, fluorite, cassiterite, enargite, stibnite, arsenopyrite, tennantite, pyroxene |  | LA-ICPMS |  |  |  |  | 258.376539 | [19 empty] | 3577.628646 | [5 empty] | 0.146494 | [5 empty] | 845.629402 | [9 empty] | 83.911726 |  | 17.574335 |  |  |  | 1.193677 | [7 empty] | 0.004261 | [13 empty] | 897.571208 | [15 empty] | 11.123548 | [17 empty] | 4.271972 | [9 empty] | 0.295745 | [32 empty] | 2024 | Tan, R., Shao, Y., Brzozowski, M.J., Zheng, Y., Xiong, Y.-Q. (2024). Development of a machine learning model to classify mineral deposits using sphalerite chemistry and mineral assemblages. Ore Geology Reviews, 169, 106076.
| Ivette |  | Magmatic hydrothermal, Basin hydrothermal, Epithermal, Seafloor hydrothermal | Mississippi Valley-type (MVT), Skarn, Epithermal, Sedimentary Exhalative (SEDEX), Volcanic-hosted massive sulfide (VMS) | MVT zinc-lead, skarn, epithermal, SEDEX, VMS | Zn, Pb |  | Zn, Pb | Cook et al., 2009 |  | 1832 | [9 empty] | mineral separate | [5 empty] | mineralisation |  |  |  | sphalerite |  |  | epithermal |  |  |  | galena, pyrite, chalcopyrite, tetrahedrite, tellurides, magnetite, stannite, fluorite, cassiterite, enargite, stibnite, arsenopyrite, tennantite, pyroxene |  | LA-ICPMS |  |  |  |  | 404.643084 | [19 empty] | 2951.690873 | [5 empty] | 0.080234 | [5 empty] | 1611.893703 | [9 empty] | 48.19018 |  | 19.412445 |  |  |  | 0.594571 | [7 empty] | 0.004486 | [13 empty] | 0.585724 | [15 empty] | 10.185119 | [17 empty] | 3.347117 | [9 empty] | 0.637514 | [32 empty] | 2024 | Tan, R., Shao, Y., Brzozowski, M.J., Zheng, Y., Xiong, Y.-Q. (2024). Development of a machine learning model to classify mineral deposits using sphalerite chemistry and mineral assemblages. Ore Geology Reviews, 169, 106076.
| Ivette |  | Magmatic hydrothermal, Basin hydrothermal, Epithermal, Seafloor hydrothermal | Mississippi Valley-type (MVT), Skarn, Epithermal, Sedimentary Exhalative (SEDEX), Volcanic-hosted massive sulfide (VMS) | MVT zinc-lead, skarn, epithermal, SEDEX, VMS | Zn, Pb |  | Zn, Pb | Cook et al., 2009 |  | 1833 | [9 empty] | mineral separate | [5 empty] | mineralisation |  |  |  | sphalerite |  |  | epithermal |  |  |  | galena, pyrite, chalcopyrite, tetrahedrite, tellurides, magnetite, stannite, fluorite, cassiterite, enargite, stibnite, arsenopyrite, tennantite, pyroxene |  | LA-ICPMS |  |  |  |  | 48.697095 | [19 empty] | 2784.515173 | [5 empty] | 0.082212 | [5 empty] | 266.29077 | [9 empty] | 35.626371 |  | 56.189277 |  |  |  | 1.806089 | [7 empty] | 0.4385 | [13 empty] | 0.612424 | [15 empty] | 67.809619 | [17 empty] | 57.023903 | [9 empty] | 16.680309 | [32 empty] | 2024 | Tan, R., Shao, Y., Brzozowski, M.J., Zheng, Y., Xiong, Y.-Q. (2024). Development of a machine learning model to classify mineral deposits using sphalerite chemistry and mineral assemblages. Ore Geology Reviews, 169, 106076.
| Ivette |  | Magmatic hydrothermal, Basin hydrothermal, Epithermal, Seafloor hydrothermal | Mississippi Valley-type (MVT), Skarn, Epithermal, Sedimentary Exhalative (SEDEX), Volcanic-hosted massive sulfide (VMS) | MVT zinc-lead, skarn, epithermal, SEDEX, VMS | Zn, Pb |  | Zn, Pb | Cook et al., 2009 |  | 1834 | [9 empty] | mineral separate | [5 empty] | mineralisation |  |  |  | sphalerite |  |  | epithermal |  |  |  | galena, pyrite, chalcopyrite, tetrahedrite, tellurides, magnetite, stannite, fluorite, cassiterite, enargite, stibnite, arsenopyrite, tennantite, pyroxene |  | LA-ICPMS |  |  |  |  | 362.333918 | [19 empty] | 2598.436415 | [5 empty] | 0.080134 | [5 empty] | 1692.982892 | [9 empty] | 113.507969 |  | 55.855495 |  |  |  | 2.429294 | [7 empty] | 0.045843 | [13 empty] | 0.606992 | [15 empty] | 10.260865 | [17 empty] | 2.429457 | [9 empty] | 2.957363 | [32 empty] | 2024 | Tan, R., Shao, Y., Brzozowski, M.J., Zheng, Y., Xiong, Y.-Q. (2024). Development of a machine learning model to classify mineral deposits using sphalerite chemistry and mineral assemblages. Ore Geology Reviews, 169, 106076.
| Ivette |  | Magmatic hydrothermal, Basin hydrothermal, Epithermal, Seafloor hydrothermal | Mississippi Valley-type (MVT), Skarn, Epithermal, Sedimentary Exhalative (SEDEX), Volcanic-hosted massive sulfide (VMS) | MVT zinc-lead, skarn, epithermal, SEDEX, VMS | Zn, Pb |  | Zn, Pb | Cook et al., 2009 |  | 1835 | [9 empty] | mineral separate | [5 empty] | mineralisation |  |  |  | sphalerite |  |  | epithermal |  |  |  | galena, pyrite, chalcopyrite, tetrahedrite, tellurides, magnetite, stannite, fluorite, cassiterite, enargite, stibnite, arsenopyrite, tennantite, pyroxene |  | LA-ICPMS |  |  |  |  | 21.577237 | [19 empty] | 2336.117035 | [5 empty] | 0.118868 | [5 empty] | 160.903577 | [9 empty] | 91.757886 |  | 17.74778 |  |  |  | 0.098904 | [7 empty] | 1.643554 | [13 empty] | 0.873481 | [15 empty] | 60.104388 | [17 empty] | 92.585746 | [9 empty] | 70.112254 | [32 empty] | 2024 | Tan, R., Shao, Y., Brzozowski, M.J., Zheng, Y., Xiong, Y.-Q. (2024). Development of a machine learning model to classify mineral deposits using sphalerite chemistry and mineral assemblages. Ore Geology Reviews, 169, 106076.
| Ivette |  | Magmatic hydrothermal, Basin hydrothermal, Epithermal, Seafloor hydrothermal | Mississippi Valley-type (MVT), Skarn, Epithermal, Sedimentary Exhalative (SEDEX), Volcanic-hosted massive sulfide (VMS) | MVT zinc-lead, skarn, epithermal, SEDEX, VMS | Zn, Pb |  | Zn, Pb | Cook et al., 2009 |  | 1836 | [9 empty] | mineral separate | [5 empty] | mineralisation |  |  |  | sphalerite |  |  | epithermal |  |  |  | galena, pyrite, chalcopyrite, tetrahedrite, tellurides, magnetite, stannite, fluorite, cassiterite, enargite, stibnite, arsenopyrite, tennantite, pyroxene |  | LA-ICPMS |  |  |  |  | 2.026044 | [19 empty] | 2479.316626 | [5 empty] | 0.083547 | [5 empty] | 12.031693 | [9 empty] | 99.333299 |  | 1.453069 |  |  |  | 0.070614 | [7 empty] | 0.005587 | [13 empty] | 0.647904 | [15 empty] | 5.307323 | [17 empty] | 3.646275 | [9 empty] | 2.19107 | [32 empty] | 2024 | Tan, R., Shao, Y., Brzozowski, M.J., Zheng, Y., Xiong, Y.-Q. (2024). Development of a machine learning model to classify mineral deposits using sphalerite chemistry and mineral assemblages. Ore Geology Reviews, 169, 106076.
| Ivette |  | Magmatic hydrothermal, Basin hydrothermal, Epithermal, Seafloor hydrothermal | Mississippi Valley-type (MVT), Skarn, Epithermal, Sedimentary Exhalative (SEDEX), Volcanic-hosted massive sulfide (VMS) | MVT zinc-lead, skarn, epithermal, SEDEX, VMS | Zn, Pb |  | Zn, Pb | Cook et al., 2009 |  | 1837 | [9 empty] | mineral separate | [5 empty] | mineralisation |  |  |  | sphalerite |  |  | epithermal |  |  |  | galena, pyrite, chalcopyrite, tetrahedrite, tellurides, magnetite, stannite, fluorite, cassiterite, enargite, stibnite, arsenopyrite, tennantite, pyroxene |  | LA-ICPMS |  |  |  |  | 33.079135 | [19 empty] | 4864.729847 | [5 empty] | 0.174153 | [5 empty] | 165.551372 | [9 empty] | 68.838971 |  | 8.543805 |  |  |  | 0.17636 | [7 empty] | 0.58885 | [13 empty] | 0.633133 | [15 empty] | 56.352823 | [17 empty] | 74.997719 | [9 empty] | 46.675484 | [32 empty] | 2024 | Tan, R., Shao, Y., Brzozowski, M.J., Zheng, Y., Xiong, Y.-Q. (2024). Development of a machine learning model to classify mineral deposits using sphalerite chemistry and mineral assemblages. Ore Geology Reviews, 169, 106076.
| Ivette |  | Magmatic hydrothermal, Basin hydrothermal, Epithermal, Seafloor hydrothermal | Mississippi Valley-type (MVT), Skarn, Epithermal, Sedimentary Exhalative (SEDEX), Volcanic-hosted massive sulfide (VMS) | MVT zinc-lead, skarn, epithermal, SEDEX, VMS | Zn, Pb |  | Zn, Pb | Cook et al., 2009 |  | 1838 | [9 empty] | mineral separate | [5 empty] | mineralisation |  |  |  | sphalerite |  |  | epithermal |  |  |  | galena, pyrite, chalcopyrite, tetrahedrite, tellurides, magnetite, stannite, fluorite, cassiterite, enargite, stibnite, arsenopyrite, tennantite, pyroxene |  | LA-ICPMS |  |  |  |  | 71.608877 | [19 empty] | 2774.16283 | [5 empty] | 0.081511 | [5 empty] | 337.703316 | [9 empty] | 93.425139 |  | 76.767722 |  |  |  | 0.410668 | [7 empty] | 0.480359 | [13 empty] | 0.609853 | [15 empty] | 71.317327 | [17 empty] | 177.005917 | [9 empty] | 25.822863 | [32 empty] | 2024 | Tan, R., Shao, Y., Brzozowski, M.J., Zheng, Y., Xiong, Y.-Q. (2024). Development of a machine learning model to classify mineral deposits using sphalerite chemistry and mineral assemblages. Ore Geology Reviews, 169, 106076.
| Ivette |  | Magmatic hydrothermal, Basin hydrothermal, Epithermal, Seafloor hydrothermal | Mississippi Valley-type (MVT), Skarn, Epithermal, Sedimentary Exhalative (SEDEX), Volcanic-hosted massive sulfide (VMS) | MVT zinc-lead, skarn, epithermal, SEDEX, VMS | Zn, Pb |  | Zn, Pb | Cook et al., 2009 |  | 1839 | [9 empty] | mineral separate | [5 empty] | mineralisation |  |  |  | sphalerite |  |  | epithermal |  |  |  | galena, pyrite, chalcopyrite, tetrahedrite, tellurides, magnetite, stannite, fluorite, cassiterite, enargite, stibnite, arsenopyrite, tennantite, pyroxene |  | LA-ICPMS |  |  |  |  | 239.28752 | [19 empty] | 1561.090797 | [5 empty] | 0.098936 | [5 empty] | 1040.767864 | [9 empty] | 346.246772 |  | 35.481956 |  |  |  | 7.729435 | [7 empty] | 0.665302 | [13 empty] | 50.039284 | [15 empty] | 10.587961 | [17 empty] | 1.139403 | [9 empty] | 45.696524 | [32 empty] | 2024 | Tan, R., Shao, Y., Brzozowski, M.J., Zheng, Y., Xiong, Y.-Q. (2024). Development of a machine learning model to classify mineral deposits using sphalerite chemistry and mineral assemblages. Ore Geology Reviews, 169, 106076.
| Ivette |  | Magmatic hydrothermal, Basin hydrothermal, Epithermal, Seafloor hydrothermal | Mississippi Valley-type (MVT), Skarn, Epithermal, Sedimentary Exhalative (SEDEX), Volcanic-hosted massive sulfide (VMS) | MVT zinc-lead, skarn, epithermal, SEDEX, VMS | Zn, Pb |  | Zn, Pb | Cook et al., 2009 |  | 1840 | [9 empty] | mineral separate | [5 empty] | mineralisation |  |  |  | sphalerite |  |  | epithermal |  |  |  | galena, pyrite, chalcopyrite, tetrahedrite, tellurides, magnetite, stannite, fluorite, cassiterite, enargite, stibnite, arsenopyrite, tennantite, pyroxene |  | LA-ICPMS |  |  |  |  | 203.977601 | [19 empty] | 2342.889336 | [5 empty] | 0.091425 | [5 empty] | 718.964174 | [9 empty] | 173.651433 |  | 39.479418 |  |  |  | 1.144678 | [7 empty] | 0.084354 | [13 empty] | 905.562731 | [15 empty] | 10.041151 | [17 empty] | 3.142252 | [9 empty] | 45.923718 | [32 empty] | 2024 | Tan, R., Shao, Y., Brzozowski, M.J., Zheng, Y., Xiong, Y.-Q. (2024). Development of a machine learning model to classify mineral deposits using sphalerite chemistry and mineral assemblages. Ore Geology Reviews, 169, 106076.
| Ivette |  | Magmatic hydrothermal, Basin hydrothermal, Epithermal, Seafloor hydrothermal | Mississippi Valley-type (MVT), Skarn, Epithermal, Sedimentary Exhalative (SEDEX), Volcanic-hosted massive sulfide (VMS) | MVT zinc-lead, skarn, epithermal, SEDEX, VMS | Zn, Pb |  | Zn, Pb | Cook et al., 2009 |  | 1841 | [9 empty] | mineral separate | [5 empty] | mineralisation |  |  |  | sphalerite |  |  | epithermal |  |  |  | galena, pyrite, chalcopyrite, tetrahedrite, tellurides, magnetite, stannite, fluorite, cassiterite, enargite, stibnite, arsenopyrite, tennantite, pyroxene |  | LA-ICPMS |  |  |  |  | 758.885587 | [19 empty] | 2655.729017 | [5 empty] | 0.075224 | [5 empty] | 2799.159202 | [9 empty] | 45.233824 |  | 27.373328 |  |  |  | 1.64855 | [7 empty] | 0.144784 | [13 empty] | 0.57834 | [15 empty] | 10.993732 | [17 empty] | 5.437081 | [9 empty] | 7.037592 | [32 empty] | 2024 | Tan, R., Shao, Y., Brzozowski, M.J., Zheng, Y., Xiong, Y.-Q. (2024). Development of a machine learning model to classify mineral deposits using sphalerite chemistry and mineral assemblages. Ore Geology Reviews, 169, 106076.
| Ivette |  | Magmatic hydrothermal, Basin hydrothermal, Epithermal, Seafloor hydrothermal | Mississippi Valley-type (MVT), Skarn, Epithermal, Sedimentary Exhalative (SEDEX), Volcanic-hosted massive sulfide (VMS) | MVT zinc-lead, skarn, epithermal, SEDEX, VMS | Zn, Pb |  | Zn, Pb | Cook et al., 2009 |  | 1842 | [9 empty] | mineral separate | [5 empty] | mineralisation |  |  |  | sphalerite |  |  | epithermal |  |  |  | galena, pyrite, chalcopyrite, tetrahedrite, tellurides, magnetite, stannite, fluorite, cassiterite, enargite, stibnite, arsenopyrite, tennantite, pyroxene |  | LA-ICPMS |  |  |  |  | 266.064889 | [19 empty] | 3704.699514 | [5 empty] | 0.082807 | [5 empty] | 1028.597975 | [9 empty] | 48.809609 |  | 24.79233 |  |  |  | 1.503138 | [7 empty] | 0.00565 | [13 empty] | 0.6175 | [15 empty] | 10.210349 | [17 empty] | 4.901751 | [9 empty] | 0.996458 | [32 empty] | 2024 | Tan, R., Shao, Y., Brzozowski, M.J., Zheng, Y., Xiong, Y.-Q. (2024). Development of a machine learning model to classify mineral deposits using sphalerite chemistry and mineral assemblages. Ore Geology Reviews, 169, 106076.
| Ivette |  | Magmatic hydrothermal, Basin hydrothermal, Epithermal, Seafloor hydrothermal | Mississippi Valley-type (MVT), Skarn, Epithermal, Sedimentary Exhalative (SEDEX), Volcanic-hosted massive sulfide (VMS) | MVT zinc-lead, skarn, epithermal, SEDEX, VMS | Zn, Pb |  | Zn, Pb | Cook et al., 2009 |  | 1843 | [9 empty] | mineral separate | [5 empty] | mineralisation |  |  |  | sphalerite |  |  | epithermal |  |  |  | galena, pyrite, chalcopyrite, tetrahedrite, tellurides, magnetite, stannite, fluorite, cassiterite, enargite, stibnite, arsenopyrite, tennantite, pyroxene |  | LA-ICPMS |  |  |  |  | 6.802486 | [19 empty] | 1220.732884 | [5 empty] | 0.208394 | [5 empty] | 18.437115 | [9 empty] | 39.456938 |  | 9.756965 |  |  |  | 0.800597 | [7 empty] | 0.006488 | [13 empty] | 0.659573 | [15 empty] | 8.923942 | [17 empty] | 13.597491 | [9 empty] | 0.35042 | [32 empty] | 2024 | Tan, R., Shao, Y., Brzozowski, M.J., Zheng, Y., Xiong, Y.-Q. (2024). Development of a machine learning model to classify mineral deposits using sphalerite chemistry and mineral assemblages. Ore Geology Reviews, 169, 106076.
| Ivette |  | Magmatic hydrothermal, Basin hydrothermal, Epithermal, Seafloor hydrothermal | Mississippi Valley-type (MVT), Skarn, Epithermal, Sedimentary Exhalative (SEDEX), Volcanic-hosted massive sulfide (VMS) | MVT zinc-lead, skarn, epithermal, SEDEX, VMS | Zn, Pb |  | Zn, Pb | Cook et al., 2009 |  | 1844 | [9 empty] | mineral separate | [5 empty] | mineralisation |  |  |  | sphalerite |  |  | epithermal |  |  |  | galena, pyrite, chalcopyrite, tetrahedrite, tellurides, magnetite, stannite, fluorite, cassiterite, enargite, stibnite, arsenopyrite, tennantite, pyroxene |  | LA-ICPMS |  |  |  |  | 2.409301 | [19 empty] | 2883.932298 | [5 empty] | 0.195456 | [5 empty] | 3.083708 | [9 empty] | 90.501471 |  | 0.103217 |  |  |  | 0.078164 | [7 empty] | 0.058575 | [13 empty] | 900.606179 | [15 empty] | 2.147077 | [17 empty] | 2.78172 | [9 empty] | 4.456013 | [32 empty] | 2024 | Tan, R., Shao, Y., Brzozowski, M.J., Zheng, Y., Xiong, Y.-Q. (2024). Development of a machine learning model to classify mineral deposits using sphalerite chemistry and mineral assemblages. Ore Geology Reviews, 169, 106076.
| Ivette |  | Magmatic hydrothermal, Basin hydrothermal, Epithermal, Seafloor hydrothermal | Mississippi Valley-type (MVT), Skarn, Epithermal, Sedimentary Exhalative (SEDEX), Volcanic-hosted massive sulfide (VMS) | MVT zinc-lead, skarn, epithermal, SEDEX, VMS | Zn, Pb |  | Zn, Pb | Cook et al., 2009 |  | 1845 | [9 empty] | mineral separate | [5 empty] | mineralisation |  |  |  | sphalerite |  |  | epithermal |  |  |  | galena, pyrite, chalcopyrite, tetrahedrite, tellurides, magnetite, stannite, fluorite, cassiterite, enargite, stibnite, arsenopyrite, tennantite, pyroxene |  | LA-ICPMS |  |  |  |  | 2.401873 | [19 empty] | 1712.048984 | [5 empty] | 0.095048 | [5 empty] | 44.919264 | [9 empty] | 103.108968 |  | 7.177175 |  |  |  | 0.224712 | [7 empty] | 0.585461 | [13 empty] | 0.657112 | [15 empty] | 0.494959 | [17 empty] | 1.048425 | [9 empty] | 26.567174 | [32 empty] | 2024 | Tan, R., Shao, Y., Brzozowski, M.J., Zheng, Y., Xiong, Y.-Q. (2024). Development of a machine learning model to classify mineral deposits using sphalerite chemistry and mineral assemblages. Ore Geology Reviews, 169, 106076.
| Ivette |  | Magmatic hydrothermal, Basin hydrothermal, Epithermal, Seafloor hydrothermal | Mississippi Valley-type (MVT), Skarn, Epithermal, Sedimentary Exhalative (SEDEX), Volcanic-hosted massive sulfide (VMS) | MVT zinc-lead, skarn, epithermal, SEDEX, VMS | Zn, Pb |  | Zn, Pb | Cook et al., 2009 |  | 1846 | [9 empty] | mineral separate | [5 empty] | mineralisation |  |  |  | sphalerite |  |  | epithermal |  |  |  | galena, pyrite, chalcopyrite, tetrahedrite, tellurides, magnetite, stannite, fluorite, cassiterite, enargite, stibnite, arsenopyrite, tennantite, pyroxene |  | LA-ICPMS |  |  |  |  | 52.969897 | [19 empty] | 1933.221228 | [5 empty] | 0.086388 | [5 empty] | 256.848005 | [9 empty] | 236.748244 |  | 125.518743 |  |  |  | 2.005886 | [7 empty] | 0.005884 | [13 empty] | 892.296766 | [15 empty] | 84.668548 | [17 empty] | 119.745505 | [9 empty] | 0.131153 | [32 empty] | 2024 | Tan, R., Shao, Y., Brzozowski, M.J., Zheng, Y., Xiong, Y.-Q. (2024). Development of a machine learning model to classify mineral deposits using sphalerite chemistry and mineral assemblages. Ore Geology Reviews, 169, 106076.
| Ivette |  | Magmatic hydrothermal, Basin hydrothermal, Epithermal, Seafloor hydrothermal | Mississippi Valley-type (MVT), Skarn, Epithermal, Sedimentary Exhalative (SEDEX), Volcanic-hosted massive sulfide (VMS) | MVT zinc-lead, skarn, epithermal, SEDEX, VMS | Zn, Pb |  | Zn, Pb | Cook et al., 2009 |  | 1847 | [9 empty] | mineral separate | [5 empty] | mineralisation |  |  |  | sphalerite |  |  | epithermal |  |  |  | galena, pyrite, chalcopyrite, tetrahedrite, tellurides, magnetite, stannite, fluorite, cassiterite, enargite, stibnite, arsenopyrite, tennantite, pyroxene |  | LA-ICPMS |  |  |  |  | 9.164891 | [19 empty] | 1843.787922 | [5 empty] | 0.083136 | [5 empty] | 66.65592 | [9 empty] | 91.861954 |  | 21.663839 |  |  |  | 0.751788 | [7 empty] | 1.040912 | [13 empty] | 0.579434 | [15 empty] | 18.290435 | [17 empty] | 12.014044 | [9 empty] | 8.092039 | [32 empty] | 2024 | Tan, R., Shao, Y., Brzozowski, M.J., Zheng, Y., Xiong, Y.-Q. (2024). Development of a machine learning model to classify mineral deposits using sphalerite chemistry and mineral assemblages. Ore Geology Reviews, 169, 106076.
| Ivette |  | Magmatic hydrothermal, Basin hydrothermal, Epithermal, Seafloor hydrothermal | Mississippi Valley-type (MVT), Skarn, Epithermal, Sedimentary Exhalative (SEDEX), Volcanic-hosted massive sulfide (VMS) | MVT zinc-lead, skarn, epithermal, SEDEX, VMS | Zn, Pb |  | Zn, Pb | Cook et al., 2009 |  | 1848 | [9 empty] | mineral separate | [5 empty] | mineralisation |  |  |  | sphalerite |  |  | epithermal |  |  |  | galena, pyrite, chalcopyrite, tetrahedrite, tellurides, magnetite, stannite, fluorite, cassiterite, enargite, stibnite, arsenopyrite, tennantite, pyroxene |  | LA-ICPMS |  |  |  |  | 8.889832 | [19 empty] | 5593.762604 | [5 empty] | 0.084716 | [5 empty] | 170.314475 | [9 empty] | 119.656661 |  | 117.376419 |  |  |  | 0.417426 | [7 empty] | 0.006178 | [13 empty] | 1.414743 | [15 empty] | 14.679875 | [17 empty] | 20.162367 | [9 empty] | 0.204955 | [32 empty] | 2024 | Tan, R., Shao, Y., Brzozowski, M.J., Zheng, Y., Xiong, Y.-Q. (2024). Development of a machine learning model to classify mineral deposits using sphalerite chemistry and mineral assemblages. Ore Geology Reviews, 169, 106076.
| Ivette |  | Magmatic hydrothermal, Basin hydrothermal, Epithermal, Seafloor hydrothermal | Mississippi Valley-type (MVT), Skarn, Epithermal, Sedimentary Exhalative (SEDEX), Volcanic-hosted massive sulfide (VMS) | MVT zinc-lead, skarn, epithermal, SEDEX, VMS | Zn, Pb |  | Zn, Pb | Cook et al., 2009 |  | 1849 | [9 empty] | mineral separate | [5 empty] | mineralisation |  |  |  | sphalerite |  |  | epithermal |  |  |  | galena, pyrite, chalcopyrite, tetrahedrite, tellurides, magnetite, stannite, fluorite, cassiterite, enargite, stibnite, arsenopyrite, tennantite, pyroxene |  | LA-ICPMS |  |  |  |  | 2.174104 | [19 empty] | 1866.044689 | [5 empty] | 0.083572 | [5 empty] | 2.607606 | [9 empty] | 60.86693 |  | 0.485591 |  |  |  | 0.071359 | [7 empty] | 0.05295 | [13 empty] | 0.574639 | [15 empty] | 0.632978 | [17 empty] | 0.286466 | [9 empty] | 0.26673 | [32 empty] | 2024 | Tan, R., Shao, Y., Brzozowski, M.J., Zheng, Y., Xiong, Y.-Q. (2024). Development of a machine learning model to classify mineral deposits using sphalerite chemistry and mineral assemblages. Ore Geology Reviews, 169, 106076.
| Ivette |  | Magmatic hydrothermal, Basin hydrothermal, Epithermal, Seafloor hydrothermal | Mississippi Valley-type (MVT), Skarn, Epithermal, Sedimentary Exhalative (SEDEX), Volcanic-hosted massive sulfide (VMS) | MVT zinc-lead, skarn, epithermal, SEDEX, VMS | Zn, Pb |  | Zn, Pb | Cook et al., 2009 |  | 1850 | [9 empty] | mineral separate | [5 empty] | mineralisation |  |  |  | sphalerite |  |  | epithermal |  |  |  | galena, pyrite, chalcopyrite, tetrahedrite, tellurides, magnetite, stannite, fluorite, cassiterite, enargite, stibnite, arsenopyrite, tennantite, pyroxene |  | LA-ICPMS |  |  |  |  | 58.0999 | [19 empty] | 951.558174 | [5 empty] | 0.080801 | [5 empty] | 376.2698 | [9 empty] | 68.949926 |  | 48.915727 |  |  |  | 6.638312 | [7 empty] | 0.784661 | [13 empty] | 0.569468 | [15 empty] | 59.470642 | [17 empty] | 195.835029 | [9 empty] | 70.742765 | [32 empty] | 2024 | Tan, R., Shao, Y., Brzozowski, M.J., Zheng, Y., Xiong, Y.-Q. (2024). Development of a machine learning model to classify mineral deposits using sphalerite chemistry and mineral assemblages. Ore Geology Reviews, 169, 106076.
| Ivette |  | Magmatic hydrothermal, Basin hydrothermal, Epithermal, Seafloor hydrothermal | Mississippi Valley-type (MVT), Skarn, Epithermal, Sedimentary Exhalative (SEDEX), Volcanic-hosted massive sulfide (VMS) | MVT zinc-lead, skarn, epithermal, SEDEX, VMS | Zn, Pb |  | Zn, Pb | Cook et al., 2009 |  | 1851 | [9 empty] | mineral separate | [5 empty] | mineralisation |  |  |  | sphalerite |  |  | epithermal |  |  |  | galena, pyrite, chalcopyrite, tetrahedrite, tellurides, magnetite, stannite, fluorite, cassiterite, enargite, stibnite, arsenopyrite, tennantite, pyroxene |  | LA-ICPMS |  |  |  |  | 4.064584 | [19 empty] | 1447.419913 | [5 empty] | 0.096664 | [5 empty] | 56.866307 | [9 empty] | 48.891467 |  | 20.552667 |  |  |  | 0.539574 | [7 empty] | 0.364906 | [13 empty] | 0.661783 | [15 empty] | 5.275297 | [17 empty] | 6.191089 | [9 empty] | 7.549813 | [32 empty] | 2024 | Tan, R., Shao, Y., Brzozowski, M.J., Zheng, Y., Xiong, Y.-Q. (2024). Development of a machine learning model to classify mineral deposits using sphalerite chemistry and mineral assemblages. Ore Geology Reviews, 169, 106076.
| Ivette |  | Magmatic hydrothermal, Basin hydrothermal, Epithermal, Seafloor hydrothermal | Mississippi Valley-type (MVT), Skarn, Epithermal, Sedimentary Exhalative (SEDEX), Volcanic-hosted massive sulfide (VMS) | MVT zinc-lead, skarn, epithermal, SEDEX, VMS | Zn, Pb |  | Zn, Pb | Cook et al., 2009 |  | 1852 | [9 empty] | mineral separate | [5 empty] | mineralisation |  |  |  | sphalerite |  |  | epithermal |  |  |  | galena, pyrite, chalcopyrite, tetrahedrite, tellurides, magnetite, stannite, fluorite, cassiterite, enargite, stibnite, arsenopyrite, tennantite, pyroxene |  | LA-ICPMS |  |  |  |  | 1.85308 | [19 empty] | 1870.365229 | [5 empty] | 0.081447 | [5 empty] | 2.65602 | [9 empty] | 18.903241 |  | 5.516231 |  |  |  | 0.072878 | [7 empty] | 0.005732 | [13 empty] | 0.588153 | [15 empty] | 0.133066 | [17 empty] | 0.072151 | [9 empty] | 0.149565 | [32 empty] | 2024 | Tan, R., Shao, Y., Brzozowski, M.J., Zheng, Y., Xiong, Y.-Q. (2024). Development of a machine learning model to classify mineral deposits using sphalerite chemistry and mineral assemblages. Ore Geology Reviews, 169, 106076.
| Ivette |  | Magmatic hydrothermal, Basin hydrothermal, Epithermal, Seafloor hydrothermal | Mississippi Valley-type (MVT), Skarn, Epithermal, Sedimentary Exhalative (SEDEX), Volcanic-hosted massive sulfide (VMS) | MVT zinc-lead, skarn, epithermal, SEDEX, VMS | Zn, Pb |  | Zn, Pb | Cook et al., 2009 |  | 1853 | [9 empty] | mineral separate | [5 empty] | mineralisation |  |  |  | sphalerite |  |  | epithermal |  |  |  | galena, pyrite, chalcopyrite, tetrahedrite, tellurides, magnetite, stannite, fluorite, cassiterite, enargite, stibnite, arsenopyrite, tennantite, pyroxene |  | LA-ICPMS |  |  |  |  | 2.068362 | [19 empty] | 2396.221493 | [5 empty] | 0.084519 | [5 empty] | 2.637199 | [9 empty] | 118.675736 |  | 0.164235 |  |  |  | 0.070913 | [7 empty] | 0.028016 | [13 empty] | 0.587161 | [15 empty] | 0.16854 | [17 empty] | 0.016394 | [9 empty] | 0.165509 | [32 empty] | 2024 | Tan, R., Shao, Y., Brzozowski, M.J., Zheng, Y., Xiong, Y.-Q. (2024). Development of a machine learning model to classify mineral deposits using sphalerite chemistry and mineral assemblages. Ore Geology Reviews, 169, 106076.
| Ivette |  | Magmatic hydrothermal, Basin hydrothermal, Epithermal, Seafloor hydrothermal | Mississippi Valley-type (MVT), Skarn, Epithermal, Sedimentary Exhalative (SEDEX), Volcanic-hosted massive sulfide (VMS) | MVT zinc-lead, skarn, epithermal, SEDEX, VMS | Zn, Pb |  | Zn, Pb | Cook et al., 2009 |  | 1854 | [9 empty] | mineral separate | [5 empty] | mineralisation |  |  |  | sphalerite |  |  | epithermal |  |  |  | galena, pyrite, chalcopyrite, tetrahedrite, tellurides, magnetite, stannite, fluorite, cassiterite, enargite, stibnite, arsenopyrite, tennantite, pyroxene |  | LA-ICPMS |  |  |  |  | 3.823585 | [19 empty] | 1537.78951 | [5 empty] | 0.081732 | [5 empty] | 65.811353 | [9 empty] | 41.557613 |  | 40.284175 |  |  |  | 0.828297 | [7 empty] | 2.467393 | [13 empty] | 0.582853 | [15 empty] | 5.407891 | [17 empty] | 0.032789 | [9 empty] | 17.088369 | [32 empty] | 2024 | Tan, R., Shao, Y., Brzozowski, M.J., Zheng, Y., Xiong, Y.-Q. (2024). Development of a machine learning model to classify mineral deposits using sphalerite chemistry and mineral assemblages. Ore Geology Reviews, 169, 106076.
| Ivette |  | Magmatic hydrothermal, Basin hydrothermal, Epithermal, Seafloor hydrothermal | Mississippi Valley-type (MVT), Skarn, Epithermal, Sedimentary Exhalative (SEDEX), Volcanic-hosted massive sulfide (VMS) | MVT zinc-lead, skarn, epithermal, SEDEX, VMS | Zn, Pb |  | Zn, Pb | Cook et al., 2009 |  | 1855 | [9 empty] | mineral separate | [5 empty] | mineralisation |  |  |  | sphalerite |  |  | epithermal |  |  |  | galena, pyrite, chalcopyrite, tetrahedrite, tellurides, magnetite, stannite, fluorite, cassiterite, enargite, stibnite, arsenopyrite, tennantite, pyroxene |  | LA-ICPMS |  |  |  |  | 10.78866 | [19 empty] | 2489.466276 | [5 empty] | 0.081148 | [5 empty] | 343.264982 | [9 empty] | 70.579238 |  | 259.356835 |  |  |  | 0.498089 | [7 empty] | 0.005825 | [13 empty] | 0.592669 | [15 empty] | 19.852792 | [17 empty] | 17.523562 | [9 empty] | 0.130539 | [32 empty] | 2024 | Tan, R., Shao, Y., Brzozowski, M.J., Zheng, Y., Xiong, Y.-Q. (2024). Development of a machine learning model to classify mineral deposits using sphalerite chemistry and mineral assemblages. Ore Geology Reviews, 169, 106076.
| Ivette |  | Magmatic hydrothermal, Basin hydrothermal, Epithermal, Seafloor hydrothermal | Mississippi Valley-type (MVT), Skarn, Epithermal, Sedimentary Exhalative (SEDEX), Volcanic-hosted massive sulfide (VMS) | MVT zinc-lead, skarn, epithermal, SEDEX, VMS | Zn, Pb |  | Zn, Pb | Cook et al., 2009 |  | 1856 | [9 empty] | mineral separate | [5 empty] | mineralisation |  |  |  | sphalerite |  |  | epithermal |  |  |  | galena, pyrite, chalcopyrite, tetrahedrite, tellurides, magnetite, stannite, fluorite, cassiterite, enargite, stibnite, arsenopyrite, tennantite, pyroxene |  | LA-ICPMS |  |  |  |  | 4.714177 | [19 empty] | 32.474096 | [5 empty] | 0.097553 | [5 empty] | 10.875937 | [9 empty] | 526.15076 |  | 3.506062 |  |  |  | 124.280092 | [7 empty] | 0.012404 | [13 empty] | 74.668243 | [15 empty] | 10.380588 | [17 empty] | 1.650479 | [9 empty] | 1.764214 | [32 empty] | 2024 | Tan, R., Shao, Y., Brzozowski, M.J., Zheng, Y., Xiong, Y.-Q. (2024). Development of a machine learning model to classify mineral deposits using sphalerite chemistry and mineral assemblages. Ore Geology Reviews, 169, 106076.
| Ivette |  | Magmatic hydrothermal, Basin hydrothermal, Epithermal, Seafloor hydrothermal | Mississippi Valley-type (MVT), Skarn, Epithermal, Sedimentary Exhalative (SEDEX), Volcanic-hosted massive sulfide (VMS) | MVT zinc-lead, skarn, epithermal, SEDEX, VMS | Zn, Pb |  | Zn, Pb | Cook et al., 2009 |  | 1857 | [9 empty] | mineral separate | [5 empty] | mineralisation |  |  |  | sphalerite |  |  | epithermal |  |  |  | galena, pyrite, chalcopyrite, tetrahedrite, tellurides, magnetite, stannite, fluorite, cassiterite, enargite, stibnite, arsenopyrite, tennantite, pyroxene |  | LA-ICPMS |  |  |  |  | 7.739352 | [19 empty] | 141.985925 | [5 empty] | 0.103709 | [5 empty] | 27.93033 | [9 empty] | 105.529696 |  | 2.244633 |  |  |  | 37.689144 | [7 empty] | 0.012406 | [13 empty] | 33.272209 | [15 empty] | 10.240336 | [17 empty] | 2.913635 | [9 empty] | 0.747115 | [32 empty] | 2024 | Tan, R., Shao, Y., Brzozowski, M.J., Zheng, Y., Xiong, Y.-Q. (2024). Development of a machine learning model to classify mineral deposits using sphalerite chemistry and mineral assemblages. Ore Geology Reviews, 169, 106076.
| Ivette |  | Magmatic hydrothermal, Basin hydrothermal, Epithermal, Seafloor hydrothermal | Mississippi Valley-type (MVT), Skarn, Epithermal, Sedimentary Exhalative (SEDEX), Volcanic-hosted massive sulfide (VMS) | MVT zinc-lead, skarn, epithermal, SEDEX, VMS | Zn, Pb |  | Zn, Pb | Cook et al., 2009 |  | 1858 | [9 empty] | mineral separate | [5 empty] | mineralisation |  |  |  | sphalerite |  |  | epithermal |  |  |  | galena, pyrite, chalcopyrite, tetrahedrite, tellurides, magnetite, stannite, fluorite, cassiterite, enargite, stibnite, arsenopyrite, tennantite, pyroxene |  | LA-ICPMS |  |  |  |  | 7.555739 | [19 empty] | 104.471594 | [5 empty] | 0.10426 | [5 empty] | 28.559934 | [9 empty] | 155.110771 |  | 3.819725 |  |  |  | 103.651665 | [7 empty] | 0.011948 | [13 empty] | 40.630286 | [15 empty] | 10.404853 | [17 empty] | 3.15803 | [9 empty] | 0.70523 | [32 empty] | 2024 | Tan, R., Shao, Y., Brzozowski, M.J., Zheng, Y., Xiong, Y.-Q. (2024). Development of a machine learning model to classify mineral deposits using sphalerite chemistry and mineral assemblages. Ore Geology Reviews, 169, 106076.
| Ivette |  | Magmatic hydrothermal, Basin hydrothermal, Epithermal, Seafloor hydrothermal | Mississippi Valley-type (MVT), Skarn, Epithermal, Sedimentary Exhalative (SEDEX), Volcanic-hosted massive sulfide (VMS) | MVT zinc-lead, skarn, epithermal, SEDEX, VMS | Zn, Pb |  | Zn, Pb | Cook et al., 2009 |  | 1859 | [9 empty] | mineral separate | [5 empty] | mineralisation |  |  |  | sphalerite |  |  | epithermal |  |  |  | galena, pyrite, chalcopyrite, tetrahedrite, tellurides, magnetite, stannite, fluorite, cassiterite, enargite, stibnite, arsenopyrite, tennantite, pyroxene |  | LA-ICPMS |  |  |  |  | 10.661052 | [19 empty] | 72.347568 | [5 empty] | 0.219951 | [5 empty] | 74.77373 | [9 empty] | 468.298945 |  | 6.641664 |  |  |  | 214.895924 | [7 empty] | 0.013067 | [13 empty] | 65.895784 | [15 empty] | 10.676775 | [17 empty] | 4.542439 | [9 empty] | 0.60667 | [32 empty] | 2024 | Tan, R., Shao, Y., Brzozowski, M.J., Zheng, Y., Xiong, Y.-Q. (2024). Development of a machine learning model to classify mineral deposits using sphalerite chemistry and mineral assemblages. Ore Geology Reviews, 169, 106076.
| Ivette |  | Magmatic hydrothermal, Basin hydrothermal, Epithermal, Seafloor hydrothermal | Mississippi Valley-type (MVT), Skarn, Epithermal, Sedimentary Exhalative (SEDEX), Volcanic-hosted massive sulfide (VMS) | MVT zinc-lead, skarn, epithermal, SEDEX, VMS | Zn, Pb |  | Zn, Pb | Cook et al., 2009 |  | 1860 | [9 empty] | mineral separate | [5 empty] | mineralisation |  |  |  | sphalerite |  |  | epithermal |  |  |  | galena, pyrite, chalcopyrite, tetrahedrite, tellurides, magnetite, stannite, fluorite, cassiterite, enargite, stibnite, arsenopyrite, tennantite, pyroxene |  | LA-ICPMS |  |  |  |  | 106.32206 | [19 empty] | 895.583701 | [5 empty] | 0.699379 | [5 empty] | 1735.817839 | [9 empty] | 37889.58586 |  | 8.616454 |  |  |  | 130.694252 | [7 empty] | 0.55961 | [13 empty] | 92461.40358 | [15 empty] | 10.295804 | [17 empty] | 5.9153 | [9 empty] | 58.22491 | [32 empty] | 2024 | Tan, R., Shao, Y., Brzozowski, M.J., Zheng, Y., Xiong, Y.-Q. (2024). Development of a machine learning model to classify mineral deposits using sphalerite chemistry and mineral assemblages. Ore Geology Reviews, 169, 106076.
| Ivette |  | Magmatic hydrothermal, Basin hydrothermal, Epithermal, Seafloor hydrothermal | Mississippi Valley-type (MVT), Skarn, Epithermal, Sedimentary Exhalative (SEDEX), Volcanic-hosted massive sulfide (VMS) | MVT zinc-lead, skarn, epithermal, SEDEX, VMS | Zn, Pb |  | Zn, Pb | Cook et al., 2009 |  | 1861 | [9 empty] | mineral separate | [5 empty] | mineralisation |  |  |  | sphalerite |  |  | epithermal |  |  |  | galena, pyrite, chalcopyrite, tetrahedrite, tellurides, magnetite, stannite, fluorite, cassiterite, enargite, stibnite, arsenopyrite, tennantite, pyroxene |  | LA-ICPMS |  |  |  |  | 69.407684 | [19 empty] | 527.668404 | [5 empty] | 0.080267 | [5 empty] | 896.419616 | [9 empty] | 457.755945 |  | 48.949493 |  |  |  | 63.520765 | [7 empty] | 0.329127 | [13 empty] | 10.226107 | [15 empty] | 12.987 | [17 empty] | 5.088156 | [9 empty] | 16.408199 | [32 empty] | 2024 | Tan, R., Shao, Y., Brzozowski, M.J., Zheng, Y., Xiong, Y.-Q. (2024). Development of a machine learning model to classify mineral deposits using sphalerite chemistry and mineral assemblages. Ore Geology Reviews, 169, 106076.
| Manto Italia |  | Magmatic hydrothermal, Basin hydrothermal, Epithermal, Seafloor hydrothermal | Mississippi Valley-type (MVT), Skarn, Epithermal, Sedimentary Exhalative (SEDEX), Volcanic-hosted massive sulfide (VMS) | MVT zinc-lead, skarn, epithermal, SEDEX, VMS | Zn, Pb |  | Zn, Pb | Cook et al., 2009 |  | 1862 | [9 empty] | mineral separate | [5 empty] | mineralisation |  |  |  | sphalerite |  |  | epithermal |  |  |  | galena, pyrite, chalcopyrite, tetrahedrite, tellurides, magnetite, stannite, fluorite, cassiterite, enargite, stibnite, arsenopyrite, tennantite, pyroxene |  | LA-ICPMS |  |  |  |  | 4.719586 | [19 empty] | 2156.501724 | [5 empty] | 0.615085 | [5 empty] | 245.428049 | [9 empty] | 75884.60302 |  | 13.684511 |  |  |  | 0.165172 | [7 empty] | 261.191277 | [13 empty] | 2560.605196 | [15 empty] | 1.108198 | [17 empty] | 0.146599 | [9 empty] | 1.811745 | [32 empty] | 2024 | Tan, R., Shao, Y., Brzozowski, M.J., Zheng, Y., Xiong, Y.-Q. (2024). Development of a machine learning model to classify mineral deposits using sphalerite chemistry and mineral assemblages. Ore Geology Reviews, 169, 106076.
| Manto Italia |  | Magmatic hydrothermal, Basin hydrothermal, Epithermal, Seafloor hydrothermal | Mississippi Valley-type (MVT), Skarn, Epithermal, Sedimentary Exhalative (SEDEX), Volcanic-hosted massive sulfide (VMS) | MVT zinc-lead, skarn, epithermal, SEDEX, VMS | Zn, Pb |  | Zn, Pb | Cook et al., 2009 |  | 1863 | [9 empty] | mineral separate | [5 empty] | mineralisation |  |  |  | sphalerite |  |  | epithermal |  |  |  | galena, pyrite, chalcopyrite, tetrahedrite, tellurides, magnetite, stannite, fluorite, cassiterite, enargite, stibnite, arsenopyrite, tennantite, pyroxene |  | LA-ICPMS |  |  |  |  | 10.533262 | [19 empty] | 2073.953471 | [5 empty] | 0.701551 | [5 empty] | 505.672817 | [9 empty] | 79411.24182 |  | 20.619753 |  |  |  | 0.200544 | [7 empty] | 458.841312 | [13 empty] | 2555.424185 | [15 empty] | 3.65443 | [17 empty] | 0.682652 | [9 empty] | 4.200175 | [32 empty] | 2024 | Tan, R., Shao, Y., Brzozowski, M.J., Zheng, Y., Xiong, Y.-Q. (2024). Development of a machine learning model to classify mineral deposits using sphalerite chemistry and mineral assemblages. Ore Geology Reviews, 169, 106076.
| Manto Italia |  | Magmatic hydrothermal, Basin hydrothermal, Epithermal, Seafloor hydrothermal | Mississippi Valley-type (MVT), Skarn, Epithermal, Sedimentary Exhalative (SEDEX), Volcanic-hosted massive sulfide (VMS) | MVT zinc-lead, skarn, epithermal, SEDEX, VMS | Zn, Pb |  | Zn, Pb | Cook et al., 2009 |  | 1864 | [9 empty] | mineral separate | [5 empty] | mineralisation |  |  |  | sphalerite |  |  | epithermal |  |  |  | galena, pyrite, chalcopyrite, tetrahedrite, tellurides, magnetite, stannite, fluorite, cassiterite, enargite, stibnite, arsenopyrite, tennantite, pyroxene |  | LA-ICPMS |  |  |  |  | 3.957243 | [19 empty] | 2080.034719 | [5 empty] | 0.654869 | [5 empty] | 405.263675 | [9 empty] | 78561.76165 |  | 3.295017 |  |  |  | 0.15783 | [7 empty] | 404.692215 | [13 empty] | 2432.644159 | [15 empty] | 0.255384 | [17 empty] | 0.039931 | [9 empty] | 13.116965 | [32 empty] | 2024 | Tan, R., Shao, Y., Brzozowski, M.J., Zheng, Y., Xiong, Y.-Q. (2024). Development of a machine learning model to classify mineral deposits using sphalerite chemistry and mineral assemblages. Ore Geology Reviews, 169, 106076.
| Manto Italia |  | Magmatic hydrothermal, Basin hydrothermal, Epithermal, Seafloor hydrothermal | Mississippi Valley-type (MVT), Skarn, Epithermal, Sedimentary Exhalative (SEDEX), Volcanic-hosted massive sulfide (VMS) | MVT zinc-lead, skarn, epithermal, SEDEX, VMS | Zn, Pb |  | Zn, Pb | Cook et al., 2009 |  | 1865 | [9 empty] | mineral separate | [5 empty] | mineralisation |  |  |  | sphalerite |  |  | epithermal |  |  |  | galena, pyrite, chalcopyrite, tetrahedrite, tellurides, magnetite, stannite, fluorite, cassiterite, enargite, stibnite, arsenopyrite, tennantite, pyroxene |  | LA-ICPMS |  |  |  |  | 3.43511 | [19 empty] | 2100.569484 | [5 empty] | 0.661305 | [5 empty] | 293.300761 | [9 empty] | 76823.152 |  | 4.116091 |  |  |  | 0.14888 | [7 empty] | 322.582036 | [13 empty] | 2569.935522 | [15 empty] | 0.096009 | [17 empty] | 0.013963 | [9 empty] | 8.569752 | [32 empty] | 2024 | Tan, R., Shao, Y., Brzozowski, M.J., Zheng, Y., Xiong, Y.-Q. (2024). Development of a machine learning model to classify mineral deposits using sphalerite chemistry and mineral assemblages. Ore Geology Reviews, 169, 106076.
| Manto Italia |  | Magmatic hydrothermal, Basin hydrothermal, Epithermal, Seafloor hydrothermal | Mississippi Valley-type (MVT), Skarn, Epithermal, Sedimentary Exhalative (SEDEX), Volcanic-hosted massive sulfide (VMS) | MVT zinc-lead, skarn, epithermal, SEDEX, VMS | Zn, Pb |  | Zn, Pb | Cook et al., 2009 |  | 1866 | [9 empty] | mineral separate | [5 empty] | mineralisation |  |  |  | sphalerite |  |  | epithermal |  |  |  | galena, pyrite, chalcopyrite, tetrahedrite, tellurides, magnetite, stannite, fluorite, cassiterite, enargite, stibnite, arsenopyrite, tennantite, pyroxene |  | LA-ICPMS |  |  |  |  | 5.24263 | [19 empty] | 2040.541587 | [5 empty] | 0.431432 | [5 empty] | 371.6421 | [9 empty] | 76403.43403 |  | 12.160673 |  |  |  | 0.067536 | [7 empty] | 353.718718 | [13 empty] | 2500.457576 | [15 empty] | 0.703727 | [17 empty] | 1.403244 | [9 empty] | 15.855513 | [32 empty] | 2024 | Tan, R., Shao, Y., Brzozowski, M.J., Zheng, Y., Xiong, Y.-Q. (2024). Development of a machine learning model to classify mineral deposits using sphalerite chemistry and mineral assemblages. Ore Geology Reviews, 169, 106076.
| Manto Italia |  | Magmatic hydrothermal, Basin hydrothermal, Epithermal, Seafloor hydrothermal | Mississippi Valley-type (MVT), Skarn, Epithermal, Sedimentary Exhalative (SEDEX), Volcanic-hosted massive sulfide (VMS) | MVT zinc-lead, skarn, epithermal, SEDEX, VMS | Zn, Pb |  | Zn, Pb | Cook et al., 2009 |  | 1867 | [9 empty] | mineral separate | [5 empty] | mineralisation |  |  |  | sphalerite |  |  | epithermal |  |  |  | galena, pyrite, chalcopyrite, tetrahedrite, tellurides, magnetite, stannite, fluorite, cassiterite, enargite, stibnite, arsenopyrite, tennantite, pyroxene |  | LA-ICPMS |  |  |  |  | 12.177936 | [19 empty] | 2257.614804 | [5 empty] | 0.127139 | [5 empty] | 554.451486 | [9 empty] | 79759.65313 |  | 169.126934 |  |  |  | 0.115397 | [7 empty] | 71.331391 | [13 empty] | 5710.852518 | [15 empty] | 1.868651 | [17 empty] | 0.520533 | [9 empty] | 308.983185 | [32 empty] | 2024 | Tan, R., Shao, Y., Brzozowski, M.J., Zheng, Y., Xiong, Y.-Q. (2024). Development of a machine learning model to classify mineral deposits using sphalerite chemistry and mineral assemblages. Ore Geology Reviews, 169, 106076.
| Manto Italia |  | Magmatic hydrothermal, Basin hydrothermal, Epithermal, Seafloor hydrothermal | Mississippi Valley-type (MVT), Skarn, Epithermal, Sedimentary Exhalative (SEDEX), Volcanic-hosted massive sulfide (VMS) | MVT zinc-lead, skarn, epithermal, SEDEX, VMS | Zn, Pb |  | Zn, Pb | Cook et al., 2009 |  | 1868 | [9 empty] | mineral separate | [5 empty] | mineralisation |  |  |  | sphalerite |  |  | epithermal |  |  |  | galena, pyrite, chalcopyrite, tetrahedrite, tellurides, magnetite, stannite, fluorite, cassiterite, enargite, stibnite, arsenopyrite, tennantite, pyroxene |  | LA-ICPMS |  |  |  |  | 9.097629 | [19 empty] | 2232.220201 | [5 empty] | 0.078141 | [5 empty] | 323.466633 | [9 empty] | 76090.14152 |  | 156.619132 |  |  |  | 0.187904 | [7 empty] | 67.260578 | [13 empty] | 5630.817555 | [15 empty] | 0.647331 | [17 empty] | 0.876572 | [9 empty] | 463.650644 | [32 empty] | 2024 | Tan, R., Shao, Y., Brzozowski, M.J., Zheng, Y., Xiong, Y.-Q. (2024). Development of a machine learning model to classify mineral deposits using sphalerite chemistry and mineral assemblages. Ore Geology Reviews, 169, 106076.
| Manto Italia |  | Magmatic hydrothermal, Basin hydrothermal, Epithermal, Seafloor hydrothermal | Mississippi Valley-type (MVT), Skarn, Epithermal, Sedimentary Exhalative (SEDEX), Volcanic-hosted massive sulfide (VMS) | MVT zinc-lead, skarn, epithermal, SEDEX, VMS | Zn, Pb |  | Zn, Pb | Cook et al., 2009 |  | 1869 | [9 empty] | mineral separate | [5 empty] | mineralisation |  |  |  | sphalerite |  |  | epithermal |  |  |  | galena, pyrite, chalcopyrite, tetrahedrite, tellurides, magnetite, stannite, fluorite, cassiterite, enargite, stibnite, arsenopyrite, tennantite, pyroxene |  | LA-ICPMS |  |  |  |  | 2.828762 | [19 empty] | 1936.679987 | [5 empty] | 1.674474 | [5 empty] | 49.599781 | [9 empty] | 56280.75705 |  | 10.830129 |  |  |  | 0.180345 | [7 empty] | 38.834969 | [13 empty] | 2655.726917 | [15 empty] | 0.721179 | [17 empty] | 0.063158 | [9 empty] | 0.424793 | [32 empty] | 2024 | Tan, R., Shao, Y., Brzozowski, M.J., Zheng, Y., Xiong, Y.-Q. (2024). Development of a machine learning model to classify mineral deposits using sphalerite chemistry and mineral assemblages. Ore Geology Reviews, 169, 106076.
| Manto Italia |  | Magmatic hydrothermal, Basin hydrothermal, Epithermal, Seafloor hydrothermal | Mississippi Valley-type (MVT), Skarn, Epithermal, Sedimentary Exhalative (SEDEX), Volcanic-hosted massive sulfide (VMS) | MVT zinc-lead, skarn, epithermal, SEDEX, VMS | Zn, Pb |  | Zn, Pb | Cook et al., 2009 |  | 1870 | [9 empty] | mineral separate | [5 empty] | mineralisation |  |  |  | sphalerite |  |  | epithermal |  |  |  | galena, pyrite, chalcopyrite, tetrahedrite, tellurides, magnetite, stannite, fluorite, cassiterite, enargite, stibnite, arsenopyrite, tennantite, pyroxene |  | LA-ICPMS |  |  |  |  | 3.6969 | [19 empty] | 1863.611348 | [5 empty] | 0.385148 | [5 empty] | 27.850929 | [9 empty] | 58740.21006 |  | 6.234793 |  |  |  | 0.067569 | [7 empty] | 24.26605 | [13 empty] | 2861.954229 | [15 empty] | 1.519523 | [17 empty] | 0.108746 | [9 empty] | 0.179588 | [32 empty] | 2024 | Tan, R., Shao, Y., Brzozowski, M.J., Zheng, Y., Xiong, Y.-Q. (2024). Development of a machine learning model to classify mineral deposits using sphalerite chemistry and mineral assemblages. Ore Geology Reviews, 169, 106076.
| Manto Italia |  | Magmatic hydrothermal, Basin hydrothermal, Epithermal, Seafloor hydrothermal | Mississippi Valley-type (MVT), Skarn, Epithermal, Sedimentary Exhalative (SEDEX), Volcanic-hosted massive sulfide (VMS) | MVT zinc-lead, skarn, epithermal, SEDEX, VMS | Zn, Pb |  | Zn, Pb | Cook et al., 2009 |  | 1871 | [9 empty] | mineral separate | [5 empty] | mineralisation |  |  |  | sphalerite |  |  | epithermal |  |  |  | galena, pyrite, chalcopyrite, tetrahedrite, tellurides, magnetite, stannite, fluorite, cassiterite, enargite, stibnite, arsenopyrite, tennantite, pyroxene |  | LA-ICPMS |  |  |  |  | 3.044119 | [19 empty] | 1871.557039 | [5 empty] | 0.09268 | [5 empty] | 46.634735 | [9 empty] | 58411.38646 |  | 25.96445 |  |  |  | 0.069938 | [7 empty] | 19.168887 | [13 empty] | 3068.209088 | [15 empty] | 0.930249 | [17 empty] | 0.020746 | [9 empty] | 0.264425 | [32 empty] | 2024 | Tan, R., Shao, Y., Brzozowski, M.J., Zheng, Y., Xiong, Y.-Q. (2024). Development of a machine learning model to classify mineral deposits using sphalerite chemistry and mineral assemblages. Ore Geology Reviews, 169, 106076.
| Manto Italia |  | Magmatic hydrothermal, Basin hydrothermal, Epithermal, Seafloor hydrothermal | Mississippi Valley-type (MVT), Skarn, Epithermal, Sedimentary Exhalative (SEDEX), Volcanic-hosted massive sulfide (VMS) | MVT zinc-lead, skarn, epithermal, SEDEX, VMS | Zn, Pb |  | Zn, Pb | Cook et al., 2009 |  | 1872 | [9 empty] | mineral separate | [5 empty] | mineralisation |  |  |  | sphalerite |  |  | epithermal |  |  |  | galena, pyrite, chalcopyrite, tetrahedrite, tellurides, magnetite, stannite, fluorite, cassiterite, enargite, stibnite, arsenopyrite, tennantite, pyroxene |  | LA-ICPMS |  |  |  |  | 3.453429 | [19 empty] | 1730.220828 | [5 empty] | 0.276862 | [5 empty] | 27.925139 | [9 empty] | 59654.16206 |  | 5.73651 |  |  |  | 0.082152 | [7 empty] | 24.731249 | [13 empty] | 2885.059489 | [15 empty] | 1.383734 | [17 empty] | 0.233494 | [9 empty] | 0.614255 | [32 empty] | 2024 | Tan, R., Shao, Y., Brzozowski, M.J., Zheng, Y., Xiong, Y.-Q. (2024). Development of a machine learning model to classify mineral deposits using sphalerite chemistry and mineral assemblages. Ore Geology Reviews, 169, 106076.
| Manto Italia |  | Magmatic hydrothermal, Basin hydrothermal, Epithermal, Seafloor hydrothermal | Mississippi Valley-type (MVT), Skarn, Epithermal, Sedimentary Exhalative (SEDEX), Volcanic-hosted massive sulfide (VMS) | MVT zinc-lead, skarn, epithermal, SEDEX, VMS | Zn, Pb |  | Zn, Pb | Cook et al., 2009 |  | 1873 | [9 empty] | mineral separate | [5 empty] | mineralisation |  |  |  | sphalerite |  |  | epithermal |  |  |  | galena, pyrite, chalcopyrite, tetrahedrite, tellurides, magnetite, stannite, fluorite, cassiterite, enargite, stibnite, arsenopyrite, tennantite, pyroxene |  | LA-ICPMS |  |  |  |  | 14.624961 | [19 empty] | 1765.238823 | [5 empty] | 0.250903 | [5 empty] | 45.993142 | [9 empty] | 60401.27454 |  | 3.978047 |  |  |  | 0.496412 | [7 empty] | 27.490482 | [13 empty] | 2752.653089 | [15 empty] | 12.73324 | [17 empty] | 2.202771 | [9 empty] | 4.068424 | [32 empty] | 2024 | Tan, R., Shao, Y., Brzozowski, M.J., Zheng, Y., Xiong, Y.-Q. (2024). Development of a machine learning model to classify mineral deposits using sphalerite chemistry and mineral assemblages. Ore Geology Reviews, 169, 106076.
| Manto Italia |  | Magmatic hydrothermal, Basin hydrothermal, Epithermal, Seafloor hydrothermal | Mississippi Valley-type (MVT), Skarn, Epithermal, Sedimentary Exhalative (SEDEX), Volcanic-hosted massive sulfide (VMS) | MVT zinc-lead, skarn, epithermal, SEDEX, VMS | Zn, Pb |  | Zn, Pb | Cook et al., 2009 |  | 1874 | [9 empty] | mineral separate | [5 empty] | mineralisation |  |  |  | sphalerite |  |  | epithermal |  |  |  | galena, pyrite, chalcopyrite, tetrahedrite, tellurides, magnetite, stannite, fluorite, cassiterite, enargite, stibnite, arsenopyrite, tennantite, pyroxene |  | LA-ICPMS |  |  |  |  | 6.171608 | [19 empty] | 1809.090205 | [5 empty] | 0.250467 | [5 empty] | 271.243708 | [9 empty] | 72835.16836 |  | 9.686516 |  |  |  | 0.229552 | [7 empty] | 312.755524 | [13 empty] | 3312.258637 | [15 empty] | 2.110703 | [17 empty] | 0.589607 | [9 empty] | 7.061843 | [32 empty] | 2024 | Tan, R., Shao, Y., Brzozowski, M.J., Zheng, Y., Xiong, Y.-Q. (2024). Development of a machine learning model to classify mineral deposits using sphalerite chemistry and mineral assemblages. Ore Geology Reviews, 169, 106076.
| Manto Italia |  | Magmatic hydrothermal, Basin hydrothermal, Epithermal, Seafloor hydrothermal | Mississippi Valley-type (MVT), Skarn, Epithermal, Sedimentary Exhalative (SEDEX), Volcanic-hosted massive sulfide (VMS) | MVT zinc-lead, skarn, epithermal, SEDEX, VMS | Zn, Pb |  | Zn, Pb | Cook et al., 2009 |  | 1875 | [9 empty] | mineral separate | [5 empty] | mineralisation |  |  |  | sphalerite |  |  | epithermal |  |  |  | galena, pyrite, chalcopyrite, tetrahedrite, tellurides, magnetite, stannite, fluorite, cassiterite, enargite, stibnite, arsenopyrite, tennantite, pyroxene |  | LA-ICPMS |  |  |  |  | 5.220541 | [19 empty] | 1921.542864 | [5 empty] | 0.333712 | [5 empty] | 249.386083 | [9 empty] | 71126.79367 |  | 10.599566 |  |  |  | 0.169011 | [7 empty] | 302.469599 | [13 empty] | 3156.115981 | [15 empty] | 0.619245 | [17 empty] | 0.147761 | [9 empty] | 11.874672 | [32 empty] | 2024 | Tan, R., Shao, Y., Brzozowski, M.J., Zheng, Y., Xiong, Y.-Q. (2024). Development of a machine learning model to classify mineral deposits using sphalerite chemistry and mineral assemblages. Ore Geology Reviews, 169, 106076.
| Manto Italia |  | Magmatic hydrothermal, Basin hydrothermal, Epithermal, Seafloor hydrothermal | Mississippi Valley-type (MVT), Skarn, Epithermal, Sedimentary Exhalative (SEDEX), Volcanic-hosted massive sulfide (VMS) | MVT zinc-lead, skarn, epithermal, SEDEX, VMS | Zn, Pb |  | Zn, Pb | Cook et al., 2009 |  | 1876 | [9 empty] | mineral separate | [5 empty] | mineralisation |  |  |  | sphalerite |  |  | epithermal |  |  |  | galena, pyrite, chalcopyrite, tetrahedrite, tellurides, magnetite, stannite, fluorite, cassiterite, enargite, stibnite, arsenopyrite, tennantite, pyroxene |  | LA-ICPMS |  |  |  |  | 8.689355 | [19 empty] | 1877.365209 | [5 empty] | 0.185413 | [5 empty] | 251.833408 | [9 empty] | 67948.86955 |  | 7.657856 |  |  |  | 0.228039 | [7 empty] | 316.386395 | [13 empty] | 3116.499963 | [15 empty] | 5.872163 | [17 empty] | 0.911124 | [9 empty] | 19.329038 | [32 empty] | 2024 | Tan, R., Shao, Y., Brzozowski, M.J., Zheng, Y., Xiong, Y.-Q. (2024). Development of a machine learning model to classify mineral deposits using sphalerite chemistry and mineral assemblages. Ore Geology Reviews, 169, 106076.
| Manto Italia |  | Magmatic hydrothermal, Basin hydrothermal, Epithermal, Seafloor hydrothermal | Mississippi Valley-type (MVT), Skarn, Epithermal, Sedimentary Exhalative (SEDEX), Volcanic-hosted massive sulfide (VMS) | MVT zinc-lead, skarn, epithermal, SEDEX, VMS | Zn, Pb |  | Zn, Pb | Cook et al., 2009 |  | 1877 | [9 empty] | mineral separate | [5 empty] | mineralisation |  |  |  | sphalerite |  |  | epithermal |  |  |  | galena, pyrite, chalcopyrite, tetrahedrite, tellurides, magnetite, stannite, fluorite, cassiterite, enargite, stibnite, arsenopyrite, tennantite, pyroxene |  | LA-ICPMS |  |  |  |  | 6.180229 | [19 empty] | 1978.358437 | [5 empty] | 0.391477 | [5 empty] | 255.200183 | [9 empty] | 75297.62768 |  | 4.930455 |  |  |  | 0.162431 | [7 empty] | 307.07745 | [13 empty] | 3290.823082 | [15 empty] | 0.257673 | [17 empty] | 0.019479 | [9 empty] | 14.858443 | [32 empty] | 2024 | Tan, R., Shao, Y., Brzozowski, M.J., Zheng, Y., Xiong, Y.-Q. (2024). Development of a machine learning model to classify mineral deposits using sphalerite chemistry and mineral assemblages. Ore Geology Reviews, 169, 106076.
| Manto Italia |  | Magmatic hydrothermal, Basin hydrothermal, Epithermal, Seafloor hydrothermal | Mississippi Valley-type (MVT), Skarn, Epithermal, Sedimentary Exhalative (SEDEX), Volcanic-hosted massive sulfide (VMS) | MVT zinc-lead, skarn, epithermal, SEDEX, VMS | Zn, Pb |  | Zn, Pb | Cook et al., 2009 |  | 1878 | [9 empty] | mineral separate | [5 empty] | mineralisation |  |  |  | sphalerite |  |  | epithermal |  |  |  | galena, pyrite, chalcopyrite, tetrahedrite, tellurides, magnetite, stannite, fluorite, cassiterite, enargite, stibnite, arsenopyrite, tennantite, pyroxene |  | LA-ICPMS |  |  |  |  | 11.603676 | [19 empty] | 1751.342804 | [5 empty] | 0.247797 | [5 empty] | 277.221513 | [9 empty] | 67245.02789 |  | 7.103802 |  |  |  | 0.890806 | [7 empty] | 323.849768 | [13 empty] | 3146.431785 | [15 empty] | 29.08353 | [17 empty] | 2.449769 | [9 empty] | 38.155233 | [32 empty] | 2024 | Tan, R., Shao, Y., Brzozowski, M.J., Zheng, Y., Xiong, Y.-Q. (2024). Development of a machine learning model to classify mineral deposits using sphalerite chemistry and mineral assemblages. Ore Geology Reviews, 169, 106076.
| Porvenir |  | Magmatic hydrothermal, Basin hydrothermal, Epithermal, Seafloor hydrothermal | Mississippi Valley-type (MVT), Skarn, Epithermal, Sedimentary Exhalative (SEDEX), Volcanic-hosted massive sulfide (VMS) | MVT zinc-lead, skarn, epithermal, SEDEX, VMS | Zn, Pb |  | Zn, Pb | Cook et al., 2009 |  | 1879 | [9 empty] | mineral separate | [5 empty] | mineralisation |  |  |  | sphalerite |  |  | epithermal |  |  |  | galena, pyrite, chalcopyrite, tetrahedrite, tellurides, magnetite, stannite, fluorite, cassiterite, enargite, stibnite, arsenopyrite, tennantite, pyroxene |  | LA-ICPMS |  |  |  |  | 3.56912 | [19 empty] | 2003.408886 | [5 empty] | 160.568529 | [5 empty] | 153.356411 | [9 empty] | 71421.61767 |  | 0.256266 |  |  |  | 0.269738 | [7 empty] | 166.482766 | [13 empty] | 11097.97773 | [15 empty] | 0.054678 | [17 empty] | 0.012736 | [9 empty] | 0.988105 | [32 empty] | 2024 | Tan, R., Shao, Y., Brzozowski, M.J., Zheng, Y., Xiong, Y.-Q. (2024). Development of a machine learning model to classify mineral deposits using sphalerite chemistry and mineral assemblages. Ore Geology Reviews, 169, 106076.
| Porvenir |  | Magmatic hydrothermal, Basin hydrothermal, Epithermal, Seafloor hydrothermal | Mississippi Valley-type (MVT), Skarn, Epithermal, Sedimentary Exhalative (SEDEX), Volcanic-hosted massive sulfide (VMS) | MVT zinc-lead, skarn, epithermal, SEDEX, VMS | Zn, Pb |  | Zn, Pb | Cook et al., 2009 |  | 1880 | [9 empty] | mineral separate | [5 empty] | mineralisation |  |  |  | sphalerite |  |  | epithermal |  |  |  | galena, pyrite, chalcopyrite, tetrahedrite, tellurides, magnetite, stannite, fluorite, cassiterite, enargite, stibnite, arsenopyrite, tennantite, pyroxene |  | LA-ICPMS |  |  |  |  | 5.637877 | [19 empty] | 1992.353055 | [5 empty] | 162.145002 | [5 empty] | 347.296175 | [9 empty] | 69767.38121 |  | 0.238982 |  |  |  | 0.401659 | [7 empty] | 167.528777 | [13 empty] | 12323.57627 | [15 empty] | 3.600898 | [17 empty] | 0.014727 | [9 empty] | 1.017482 | [32 empty] | 2024 | Tan, R., Shao, Y., Brzozowski, M.J., Zheng, Y., Xiong, Y.-Q. (2024). Development of a machine learning model to classify mineral deposits using sphalerite chemistry and mineral assemblages. Ore Geology Reviews, 169, 106076.
| Porvenir |  | Magmatic hydrothermal, Basin hydrothermal, Epithermal, Seafloor hydrothermal | Mississippi Valley-type (MVT), Skarn, Epithermal, Sedimentary Exhalative (SEDEX), Volcanic-hosted massive sulfide (VMS) | MVT zinc-lead, skarn, epithermal, SEDEX, VMS | Zn, Pb |  | Zn, Pb | Cook et al., 2009 |  | 1881 | [9 empty] | mineral separate | [5 empty] | mineralisation |  |  |  | sphalerite |  |  | epithermal |  |  |  | galena, pyrite, chalcopyrite, tetrahedrite, tellurides, magnetite, stannite, fluorite, cassiterite, enargite, stibnite, arsenopyrite, tennantite, pyroxene |  | LA-ICPMS |  |  |  |  | 3.33114 | [19 empty] | 2062.810359 | [5 empty] | 162.588665 | [5 empty] | 170.277953 | [9 empty] | 73533.31449 |  | 0.265929 |  |  |  | 0.38208 | [7 empty] | 166.156088 | [13 empty] | 8759.145186 | [15 empty] | 0.398154 | [17 empty] | 0.013841 | [9 empty] | 2.76574 | [32 empty] | 2024 | Tan, R., Shao, Y., Brzozowski, M.J., Zheng, Y., Xiong, Y.-Q. (2024). Development of a machine learning model to classify mineral deposits using sphalerite chemistry and mineral assemblages. Ore Geology Reviews, 169, 106076.
| Porvenir |  | Magmatic hydrothermal, Basin hydrothermal, Epithermal, Seafloor hydrothermal | Mississippi Valley-type (MVT), Skarn, Epithermal, Sedimentary Exhalative (SEDEX), Volcanic-hosted massive sulfide (VMS) | MVT zinc-lead, skarn, epithermal, SEDEX, VMS | Zn, Pb |  | Zn, Pb | Cook et al., 2009 |  | 1882 | [9 empty] | mineral separate | [5 empty] | mineralisation |  |  |  | sphalerite |  |  | epithermal |  |  |  | galena, pyrite, chalcopyrite, tetrahedrite, tellurides, magnetite, stannite, fluorite, cassiterite, enargite, stibnite, arsenopyrite, tennantite, pyroxene |  | LA-ICPMS |  |  |  |  | 4.384044 | [19 empty] | 2057.211021 | [5 empty] | 128.909285 | [5 empty] | 164.7762 | [9 empty] | 71295.83201 |  | 0.231812 |  |  |  | 0.313891 | [7 empty] | 171.379063 | [13 empty] | 10629.44129 | [15 empty] | 0.057247 | [17 empty] | 0.012684 | [9 empty] | 1.54993 | [32 empty] | 2024 | Tan, R., Shao, Y., Brzozowski, M.J., Zheng, Y., Xiong, Y.-Q. (2024). Development of a machine learning model to classify mineral deposits using sphalerite chemistry and mineral assemblages. Ore Geology Reviews, 169, 106076.
| Porvenir |  | Magmatic hydrothermal, Basin hydrothermal, Epithermal, Seafloor hydrothermal | Mississippi Valley-type (MVT), Skarn, Epithermal, Sedimentary Exhalative (SEDEX), Volcanic-hosted massive sulfide (VMS) | MVT zinc-lead, skarn, epithermal, SEDEX, VMS | Zn, Pb |  | Zn, Pb | Cook et al., 2009 |  | 1883 | [9 empty] | mineral separate | [5 empty] | mineralisation |  |  |  | sphalerite |  |  | epithermal |  |  |  | galena, pyrite, chalcopyrite, tetrahedrite, tellurides, magnetite, stannite, fluorite, cassiterite, enargite, stibnite, arsenopyrite, tennantite, pyroxene |  | LA-ICPMS |  |  |  |  | 5.105643 | [19 empty] | 2081.314771 | [5 empty] | 118.369299 | [5 empty] | 161.289506 | [9 empty] | 72327.76967 |  | 0.26164 |  |  |  | 0.300554 | [7 empty] | 169.660473 | [13 empty] | 9668.726102 | [15 empty] | 1.862412 | [17 empty] | 0.02879 | [9 empty] | 0.65441 | [32 empty] | 2024 | Tan, R., Shao, Y., Brzozowski, M.J., Zheng, Y., Xiong, Y.-Q. (2024). Development of a machine learning model to classify mineral deposits using sphalerite chemistry and mineral assemblages. Ore Geology Reviews, 169, 106076.
| Porvenir |  | Magmatic hydrothermal, Basin hydrothermal, Epithermal, Seafloor hydrothermal | Mississippi Valley-type (MVT), Skarn, Epithermal, Sedimentary Exhalative (SEDEX), Volcanic-hosted massive sulfide (VMS) | MVT zinc-lead, skarn, epithermal, SEDEX, VMS | Zn, Pb |  | Zn, Pb | Cook et al., 2009 |  | 1884 | [9 empty] | mineral separate | [5 empty] | mineralisation |  |  |  | sphalerite |  |  | epithermal |  |  |  | galena, pyrite, chalcopyrite, tetrahedrite, tellurides, magnetite, stannite, fluorite, cassiterite, enargite, stibnite, arsenopyrite, tennantite, pyroxene |  | LA-ICPMS |  |  |  |  | 4.15351 | [19 empty] | 2072.61705 | [5 empty] | 168.679625 | [5 empty] | 166.854046 | [9 empty] | 77244.33527 |  | 0.271111 |  |  |  | 0.344688 | [7 empty] | 164.430621 | [13 empty] | 8378.676542 | [15 empty] | 0.418741 | [17 empty] | 0.013612 | [9 empty] | 1.47097 | [32 empty] | 2024 | Tan, R., Shao, Y., Brzozowski, M.J., Zheng, Y., Xiong, Y.-Q. (2024). Development of a machine learning model to classify mineral deposits using sphalerite chemistry and mineral assemblages. Ore Geology Reviews, 169, 106076.
| Porvenir |  | Magmatic hydrothermal, Basin hydrothermal, Epithermal, Seafloor hydrothermal | Mississippi Valley-type (MVT), Skarn, Epithermal, Sedimentary Exhalative (SEDEX), Volcanic-hosted massive sulfide (VMS) | MVT zinc-lead, skarn, epithermal, SEDEX, VMS | Zn, Pb |  | Zn, Pb | Cook et al., 2009 |  | 1885 | [9 empty] | mineral separate | [5 empty] | mineralisation |  |  |  | sphalerite |  |  | epithermal |  |  |  | galena, pyrite, chalcopyrite, tetrahedrite, tellurides, magnetite, stannite, fluorite, cassiterite, enargite, stibnite, arsenopyrite, tennantite, pyroxene |  | LA-ICPMS |  |  |  |  | 3.527335 | [19 empty] | 2075.098777 | [5 empty] | 170.060232 | [5 empty] | 139.200077 | [9 empty] | 79054.73981 |  | 0.268126 |  |  |  | 0.440963 | [7 empty] | 162.931682 | [13 empty] | 8172.466963 | [15 empty] | 0.069398 | [17 empty] | 0.014109 | [9 empty] | 3.156915 | [32 empty] | 2024 | Tan, R., Shao, Y., Brzozowski, M.J., Zheng, Y., Xiong, Y.-Q. (2024). Development of a machine learning model to classify mineral deposits using sphalerite chemistry and mineral assemblages. Ore Geology Reviews, 169, 106076.
| Porvenir |  | Magmatic hydrothermal, Basin hydrothermal, Epithermal, Seafloor hydrothermal | Mississippi Valley-type (MVT), Skarn, Epithermal, Sedimentary Exhalative (SEDEX), Volcanic-hosted massive sulfide (VMS) | MVT zinc-lead, skarn, epithermal, SEDEX, VMS | Zn, Pb |  | Zn, Pb | Cook et al., 2009 |  | 1886 | [9 empty] | mineral separate | [5 empty] | mineralisation |  |  |  | sphalerite |  |  | epithermal |  |  |  | galena, pyrite, chalcopyrite, tetrahedrite, tellurides, magnetite, stannite, fluorite, cassiterite, enargite, stibnite, arsenopyrite, tennantite, pyroxene |  | LA-ICPMS |  |  |  |  | 5.095592 | [19 empty] | 2082.339131 | [5 empty] | 159.382736 | [5 empty] | 153.285309 | [9 empty] | 73376.88767 |  | 0.254832 |  |  |  | 0.429323 | [7 empty] | 172.761683 | [13 empty] | 10552.47101 | [15 empty] | 1.799618 | [17 empty] | 0.038409 | [9 empty] | 1.71462 | [32 empty] | 2024 | Tan, R., Shao, Y., Brzozowski, M.J., Zheng, Y., Xiong, Y.-Q. (2024). Development of a machine learning model to classify mineral deposits using sphalerite chemistry and mineral assemblages. Ore Geology Reviews, 169, 106076.
| Porvenir |  | Magmatic hydrothermal, Basin hydrothermal, Epithermal, Seafloor hydrothermal | Mississippi Valley-type (MVT), Skarn, Epithermal, Sedimentary Exhalative (SEDEX), Volcanic-hosted massive sulfide (VMS) | MVT zinc-lead, skarn, epithermal, SEDEX, VMS | Zn, Pb |  | Zn, Pb | Cook et al., 2009 |  | 1887 | [9 empty] | mineral separate | [5 empty] | mineralisation |  |  |  | sphalerite |  |  | epithermal |  |  |  | galena, pyrite, chalcopyrite, tetrahedrite, tellurides, magnetite, stannite, fluorite, cassiterite, enargite, stibnite, arsenopyrite, tennantite, pyroxene |  | LA-ICPMS |  |  |  |  | 6.341212 | [19 empty] | 2084.838747 | [5 empty] | 167.463497 | [5 empty] | 161.66207 | [9 empty] | 63576.86551 |  | 0.250724 |  |  |  | 0.439347 | [7 empty] | 167.974968 | [13 empty] | 15568.7802 | [15 empty] | 3.607854 | [17 empty] | 0.024963 | [9 empty] | 0.199576 | [32 empty] | 2024 | Tan, R., Shao, Y., Brzozowski, M.J., Zheng, Y., Xiong, Y.-Q. (2024). Development of a machine learning model to classify mineral deposits using sphalerite chemistry and mineral assemblages. Ore Geology Reviews, 169, 106076.
| Porvenir |  | Magmatic hydrothermal, Basin hydrothermal, Epithermal, Seafloor hydrothermal | Mississippi Valley-type (MVT), Skarn, Epithermal, Sedimentary Exhalative (SEDEX), Volcanic-hosted massive sulfide (VMS) | MVT zinc-lead, skarn, epithermal, SEDEX, VMS | Zn, Pb |  | Zn, Pb | Cook et al., 2009 |  | 1888 | [9 empty] | mineral separate | [5 empty] | mineralisation |  |  |  | sphalerite |  |  | epithermal |  |  |  | galena, pyrite, chalcopyrite, tetrahedrite, tellurides, magnetite, stannite, fluorite, cassiterite, enargite, stibnite, arsenopyrite, tennantite, pyroxene |  | LA-ICPMS |  |  |  |  | 5.167094 | [19 empty] | 2096.946403 | [5 empty] | 177.628734 | [5 empty] | 162.078556 | [9 empty] | 77229.64633 |  | 0.253714 |  |  |  | 0.48716 | [7 empty] | 168.555516 | [13 empty] | 8920.87804 | [15 empty] | 0.091211 | [17 empty] | 0.012986 | [9 empty] | 2.219091 | [32 empty] | 2024 | Tan, R., Shao, Y., Brzozowski, M.J., Zheng, Y., Xiong, Y.-Q. (2024). Development of a machine learning model to classify mineral deposits using sphalerite chemistry and mineral assemblages. Ore Geology Reviews, 169, 106076.
| Porvenir |  | Magmatic hydrothermal, Basin hydrothermal, Epithermal, Seafloor hydrothermal | Mississippi Valley-type (MVT), Skarn, Epithermal, Sedimentary Exhalative (SEDEX), Volcanic-hosted massive sulfide (VMS) | MVT zinc-lead, skarn, epithermal, SEDEX, VMS | Zn, Pb |  | Zn, Pb | Cook et al., 2009 |  | 1889 | [9 empty] | mineral separate | [5 empty] | mineralisation |  |  |  | sphalerite |  |  | epithermal |  |  |  | galena, pyrite, chalcopyrite, tetrahedrite, tellurides, magnetite, stannite, fluorite, cassiterite, enargite, stibnite, arsenopyrite, tennantite, pyroxene |  | LA-ICPMS |  |  |  |  | 6.913179 | [19 empty] | 2111.858011 | [5 empty] | 172.148864 | [5 empty] | 173.138261 | [9 empty] | 74790.83019 |  | 0.250139 |  |  |  | 0.395509 | [7 empty] | 170.704276 | [13 empty] | 9428.865917 | [15 empty] | 0.489532 | [17 empty] | 0.013179 | [9 empty] | 2.000048 | [32 empty] | 2024 | Tan, R., Shao, Y., Brzozowski, M.J., Zheng, Y., Xiong, Y.-Q. (2024). Development of a machine learning model to classify mineral deposits using sphalerite chemistry and mineral assemblages. Ore Geology Reviews, 169, 106076.
| Porvenir |  | Magmatic hydrothermal, Basin hydrothermal, Epithermal, Seafloor hydrothermal | Mississippi Valley-type (MVT), Skarn, Epithermal, Sedimentary Exhalative (SEDEX), Volcanic-hosted massive sulfide (VMS) | MVT zinc-lead, skarn, epithermal, SEDEX, VMS | Zn, Pb |  | Zn, Pb | Cook et al., 2009 |  | 1890 | [9 empty] | mineral separate | [5 empty] | mineralisation |  |  |  | sphalerite |  |  | epithermal |  |  |  | galena, pyrite, chalcopyrite, tetrahedrite, tellurides, magnetite, stannite, fluorite, cassiterite, enargite, stibnite, arsenopyrite, tennantite, pyroxene |  | LA-ICPMS |  |  |  |  | 3.064739 | [19 empty] | 1686.202237 | [5 empty] | 272.663874 | [5 empty] | 150.336838 | [9 empty] | 74806.49089 |  | 0.113832 |  |  |  | 0.367417 | [7 empty] | 212.266075 | [13 empty] | 3295.629816 | [15 empty] | 0.94416 | [17 empty] | 0.016298 | [9 empty] | 0.174628 | [32 empty] | 2024 | Tan, R., Shao, Y., Brzozowski, M.J., Zheng, Y., Xiong, Y.-Q. (2024). Development of a machine learning model to classify mineral deposits using sphalerite chemistry and mineral assemblages. Ore Geology Reviews, 169, 106076.
| Porvenir |  | Magmatic hydrothermal, Basin hydrothermal, Epithermal, Seafloor hydrothermal | Mississippi Valley-type (MVT), Skarn, Epithermal, Sedimentary Exhalative (SEDEX), Volcanic-hosted massive sulfide (VMS) | MVT zinc-lead, skarn, epithermal, SEDEX, VMS | Zn, Pb |  | Zn, Pb | Cook et al., 2009 |  | 1891 | [9 empty] | mineral separate | [5 empty] | mineralisation |  |  |  | sphalerite |  |  | epithermal |  |  |  | galena, pyrite, chalcopyrite, tetrahedrite, tellurides, magnetite, stannite, fluorite, cassiterite, enargite, stibnite, arsenopyrite, tennantite, pyroxene |  | LA-ICPMS |  |  |  |  | 3.16016 | [19 empty] | 1699.385593 | [5 empty] | 261.724663 | [5 empty] | 148.127926 | [9 empty] | 73863.25883 |  | 0.115502 |  |  |  | 0.452145 | [7 empty] | 208.991944 | [13 empty] | 3534.196575 | [15 empty] | 0.176676 | [17 empty] | 0.012939 | [9 empty] | 0.262171 | [32 empty] | 2024 | Tan, R., Shao, Y., Brzozowski, M.J., Zheng, Y., Xiong, Y.-Q. (2024). Development of a machine learning model to classify mineral deposits using sphalerite chemistry and mineral assemblages. Ore Geology Reviews, 169, 106076.
| Porvenir |  | Magmatic hydrothermal, Basin hydrothermal, Epithermal, Seafloor hydrothermal | Mississippi Valley-type (MVT), Skarn, Epithermal, Sedimentary Exhalative (SEDEX), Volcanic-hosted massive sulfide (VMS) | MVT zinc-lead, skarn, epithermal, SEDEX, VMS | Zn, Pb |  | Zn, Pb | Cook et al., 2009 |  | 1892 | [9 empty] | mineral separate | [5 empty] | mineralisation |  |  |  | sphalerite |  |  | epithermal |  |  |  | galena, pyrite, chalcopyrite, tetrahedrite, tellurides, magnetite, stannite, fluorite, cassiterite, enargite, stibnite, arsenopyrite, tennantite, pyroxene |  | LA-ICPMS |  |  |  |  | 3.65636 | [19 empty] | 1668.831393 | [5 empty] | 266.031107 | [5 empty] | 159.126556 | [9 empty] | 72789.53958 |  | 0.115531 |  |  |  | 0.202769 | [7 empty] | 215.322092 | [13 empty] | 3765.410504 | [15 empty] | 2.238268 | [17 empty] | 0.013846 | [9 empty] | 0.189783 | [32 empty] | 2024 | Tan, R., Shao, Y., Brzozowski, M.J., Zheng, Y., Xiong, Y.-Q. (2024). Development of a machine learning model to classify mineral deposits using sphalerite chemistry and mineral assemblages. Ore Geology Reviews, 169, 106076.
| Porvenir |  | Magmatic hydrothermal, Basin hydrothermal, Epithermal, Seafloor hydrothermal | Mississippi Valley-type (MVT), Skarn, Epithermal, Sedimentary Exhalative (SEDEX), Volcanic-hosted massive sulfide (VMS) | MVT zinc-lead, skarn, epithermal, SEDEX, VMS | Zn, Pb |  | Zn, Pb | Cook et al., 2009 |  | 1893 | [9 empty] | mineral separate | [5 empty] | mineralisation |  |  |  | sphalerite |  |  | epithermal |  |  |  | galena, pyrite, chalcopyrite, tetrahedrite, tellurides, magnetite, stannite, fluorite, cassiterite, enargite, stibnite, arsenopyrite, tennantite, pyroxene |  | LA-ICPMS |  |  |  |  | 2.994625 | [19 empty] | 1723.098927 | [5 empty] | 262.246059 | [5 empty] | 156.118908 | [9 empty] | 72939.17884 |  | 0.110052 |  |  |  | 0.179751 | [7 empty] | 216.266522 | [13 empty] | 3711.481807 | [15 empty] | 0.354317 | [17 empty] | 0.01424 | [9 empty] | 0.234951 | [32 empty] | 2024 | Tan, R., Shao, Y., Brzozowski, M.J., Zheng, Y., Xiong, Y.-Q. (2024). Development of a machine learning model to classify mineral deposits using sphalerite chemistry and mineral assemblages. Ore Geology Reviews, 169, 106076.
| Porvenir |  | Magmatic hydrothermal, Basin hydrothermal, Epithermal, Seafloor hydrothermal | Mississippi Valley-type (MVT), Skarn, Epithermal, Sedimentary Exhalative (SEDEX), Volcanic-hosted massive sulfide (VMS) | MVT zinc-lead, skarn, epithermal, SEDEX, VMS | Zn, Pb |  | Zn, Pb | Cook et al., 2009 |  | 1894 | [9 empty] | mineral separate | [5 empty] | mineralisation |  |  |  | sphalerite |  |  | epithermal |  |  |  | galena, pyrite, chalcopyrite, tetrahedrite, tellurides, magnetite, stannite, fluorite, cassiterite, enargite, stibnite, arsenopyrite, tennantite, pyroxene |  | LA-ICPMS |  |  |  |  | 2.878059 | [19 empty] | 1732.608444 | [5 empty] | 269.335275 | [5 empty] | 150.203069 | [9 empty] | 73676.88009 |  | 0.089017 |  |  |  | 0.3409 | [7 empty] | 209.707463 | [13 empty] | 3654.924234 | [15 empty] | 0.189249 | [17 empty] | 0.015175 | [9 empty] | 0.22311 | [32 empty] | 2024 | Tan, R., Shao, Y., Brzozowski, M.J., Zheng, Y., Xiong, Y.-Q. (2024). Development of a machine learning model to classify mineral deposits using sphalerite chemistry and mineral assemblages. Ore Geology Reviews, 169, 106076.
| Porvenir |  | Magmatic hydrothermal, Basin hydrothermal, Epithermal, Seafloor hydrothermal | Mississippi Valley-type (MVT), Skarn, Epithermal, Sedimentary Exhalative (SEDEX), Volcanic-hosted massive sulfide (VMS) | MVT zinc-lead, skarn, epithermal, SEDEX, VMS | Zn, Pb |  | Zn, Pb | Cook et al., 2009 |  | 1895 | [9 empty] | mineral separate | [5 empty] | mineralisation |  |  |  | sphalerite |  |  | epithermal |  |  |  | galena, pyrite, chalcopyrite, tetrahedrite, tellurides, magnetite, stannite, fluorite, cassiterite, enargite, stibnite, arsenopyrite, tennantite, pyroxene |  | LA-ICPMS |  |  |  |  | 2.917043 | [19 empty] | 1703.069696 | [5 empty] | 263.16753 | [5 empty] | 191.539632 | [9 empty] | 72704.10719 |  | 0.140238 |  |  |  | 0.372056 | [7 empty] | 210.521141 | [13 empty] | 4593.352026 | [15 empty] | 0.363437 | [17 empty] | 0.013508 | [9 empty] | 0.14671 | [32 empty] | 2024 | Tan, R., Shao, Y., Brzozowski, M.J., Zheng, Y., Xiong, Y.-Q. (2024). Development of a machine learning model to classify mineral deposits using sphalerite chemistry and mineral assemblages. Ore Geology Reviews, 169, 106076.
| Porvenir |  | Magmatic hydrothermal, Basin hydrothermal, Epithermal, Seafloor hydrothermal | Mississippi Valley-type (MVT), Skarn, Epithermal, Sedimentary Exhalative (SEDEX), Volcanic-hosted massive sulfide (VMS) | MVT zinc-lead, skarn, epithermal, SEDEX, VMS | Zn, Pb |  | Zn, Pb | Cook et al., 2009 |  | 1896 | [9 empty] | mineral separate | [5 empty] | mineralisation |  |  |  | sphalerite |  |  | epithermal |  |  |  | galena, pyrite, chalcopyrite, tetrahedrite, tellurides, magnetite, stannite, fluorite, cassiterite, enargite, stibnite, arsenopyrite, tennantite, pyroxene |  | LA-ICPMS |  |  |  |  | 2.857733 | [19 empty] | 1764.791704 | [5 empty] | 267.888847 | [5 empty] | 155.040782 | [9 empty] | 75380.56249 |  | 0.129388 |  |  |  | 0.51268 | [7 empty] | 202.457746 | [13 empty] | 3140.672157 | [15 empty] | 0.260988 | [17 empty] | 0.013066 | [9 empty] | 0.260179 | [32 empty] | 2024 | Tan, R., Shao, Y., Brzozowski, M.J., Zheng, Y., Xiong, Y.-Q. (2024). Development of a machine learning model to classify mineral deposits using sphalerite chemistry and mineral assemblages. Ore Geology Reviews, 169, 106076.
| Porvenir |  | Magmatic hydrothermal, Basin hydrothermal, Epithermal, Seafloor hydrothermal | Mississippi Valley-type (MVT), Skarn, Epithermal, Sedimentary Exhalative (SEDEX), Volcanic-hosted massive sulfide (VMS) | MVT zinc-lead, skarn, epithermal, SEDEX, VMS | Zn, Pb |  | Zn, Pb | Cook et al., 2009 |  | 1897 | [9 empty] | mineral separate | [5 empty] | mineralisation |  |  |  | sphalerite |  |  | epithermal |  |  |  | galena, pyrite, chalcopyrite, tetrahedrite, tellurides, magnetite, stannite, fluorite, cassiterite, enargite, stibnite, arsenopyrite, tennantite, pyroxene |  | LA-ICPMS |  |  |  |  | 3.311155 | [19 empty] | 1738.262819 | [5 empty] | 286.540947 | [5 empty] | 156.033366 | [9 empty] | 72704.51636 |  | 0.171598 |  |  |  | 0.477159 | [7 empty] | 203.546164 | [13 empty] | 4572.036311 | [15 empty] | 0.121243 | [17 empty] | 0.014654 | [9 empty] | 0.204593 | [32 empty] | 2024 | Tan, R., Shao, Y., Brzozowski, M.J., Zheng, Y., Xiong, Y.-Q. (2024). Development of a machine learning model to classify mineral deposits using sphalerite chemistry and mineral assemblages. Ore Geology Reviews, 169, 106076.
| Porvenir |  | Magmatic hydrothermal, Basin hydrothermal, Epithermal, Seafloor hydrothermal | Mississippi Valley-type (MVT), Skarn, Epithermal, Sedimentary Exhalative (SEDEX), Volcanic-hosted massive sulfide (VMS) | MVT zinc-lead, skarn, epithermal, SEDEX, VMS | Zn, Pb |  | Zn, Pb | Cook et al., 2009 |  | 1898 | [9 empty] | mineral separate | [5 empty] | mineralisation |  |  |  | sphalerite |  |  | epithermal |  |  |  | galena, pyrite, chalcopyrite, tetrahedrite, tellurides, magnetite, stannite, fluorite, cassiterite, enargite, stibnite, arsenopyrite, tennantite, pyroxene |  | LA-ICPMS |  |  |  |  | 5.167599 | [19 empty] | 1758.161713 | [5 empty] | 273.413206 | [5 empty] | 416.136714 | [9 empty] | 73336.5253 |  | 0.151016 |  |  |  | 0.265293 | [7 empty] | 203.986863 | [13 empty] | 3488.550237 | [15 empty] | 4.444559 | [17 empty] | 0.015418 | [9 empty] | 0.152912 | [32 empty] | 2024 | Tan, R., Shao, Y., Brzozowski, M.J., Zheng, Y., Xiong, Y.-Q. (2024). Development of a machine learning model to classify mineral deposits using sphalerite chemistry and mineral assemblages. Ore Geology Reviews, 169, 106076.
| Porvenir |  | Magmatic hydrothermal, Basin hydrothermal, Epithermal, Seafloor hydrothermal | Mississippi Valley-type (MVT), Skarn, Epithermal, Sedimentary Exhalative (SEDEX), Volcanic-hosted massive sulfide (VMS) | MVT zinc-lead, skarn, epithermal, SEDEX, VMS | Zn, Pb |  | Zn, Pb | Cook et al., 2009 |  | 1899 | [9 empty] | mineral separate | [5 empty] | mineralisation |  |  |  | sphalerite |  |  | epithermal |  |  |  | galena, pyrite, chalcopyrite, tetrahedrite, tellurides, magnetite, stannite, fluorite, cassiterite, enargite, stibnite, arsenopyrite, tennantite, pyroxene |  | LA-ICPMS |  |  |  |  | 2.944316 | [19 empty] | 1759.539752 | [5 empty] | 283.574646 | [5 empty] | 145.703921 | [9 empty] | 73500.48008 |  | 0.180484 |  |  |  | 0.330914 | [7 empty] | 205.364957 | [13 empty] | 3753.477586 | [15 empty] | 0.39224 | [17 empty] | 0.013909 | [9 empty] | 0.206734 | [32 empty] | 2024 | Tan, R., Shao, Y., Brzozowski, M.J., Zheng, Y., Xiong, Y.-Q. (2024). Development of a machine learning model to classify mineral deposits using sphalerite chemistry and mineral assemblages. Ore Geology Reviews, 169, 106076.
| Porvenir |  | Magmatic hydrothermal, Basin hydrothermal, Epithermal, Seafloor hydrothermal | Mississippi Valley-type (MVT), Skarn, Epithermal, Sedimentary Exhalative (SEDEX), Volcanic-hosted massive sulfide (VMS) | MVT zinc-lead, skarn, epithermal, SEDEX, VMS | Zn, Pb |  | Zn, Pb | Cook et al., 2009 |  | 1900 | [9 empty] | mineral separate | [5 empty] | mineralisation |  |  |  | sphalerite |  |  | epithermal |  |  |  | galena, pyrite, chalcopyrite, tetrahedrite, tellurides, magnetite, stannite, fluorite, cassiterite, enargite, stibnite, arsenopyrite, tennantite, pyroxene |  | LA-ICPMS |  |  |  |  | 4.772895 | [19 empty] | 1774.285393 | [5 empty] | 279.342867 | [5 empty] | 277.245957 | [9 empty] | 73955.59819 |  | 0.142757 |  |  |  | 0.431618 | [7 empty] | 206.508738 | [13 empty] | 4209.368281 | [15 empty] | 4.915683 | [17 empty] | 0.015789 | [9 empty] | 0.194119 | [32 empty] | 2024 | Tan, R., Shao, Y., Brzozowski, M.J., Zheng, Y., Xiong, Y.-Q. (2024). Development of a machine learning model to classify mineral deposits using sphalerite chemistry and mineral assemblages. Ore Geology Reviews, 169, 106076.
| Porvenir |  | Magmatic hydrothermal, Basin hydrothermal, Epithermal, Seafloor hydrothermal | Mississippi Valley-type (MVT), Skarn, Epithermal, Sedimentary Exhalative (SEDEX), Volcanic-hosted massive sulfide (VMS) | MVT zinc-lead, skarn, epithermal, SEDEX, VMS | Zn, Pb |  | Zn, Pb | Cook et al., 2009 |  | 1901 | [9 empty] | mineral separate | [5 empty] | mineralisation |  |  |  | sphalerite |  |  | epithermal |  |  |  | galena, pyrite, chalcopyrite, tetrahedrite, tellurides, magnetite, stannite, fluorite, cassiterite, enargite, stibnite, arsenopyrite, tennantite, pyroxene |  | LA-ICPMS |  |  |  |  | 3.107163 | [19 empty] | 1766.724633 | [5 empty] | 274.089065 | [5 empty] | 158.625115 | [9 empty] | 75292.74521 |  | 0.142456 |  |  |  | 0.391097 | [7 empty] | 205.035357 | [13 empty] | 3817.851307 | [15 empty] | 0.963889 | [17 empty] | 0.012618 | [9 empty] | 0.264186 | [32 empty] | 2024 | Tan, R., Shao, Y., Brzozowski, M.J., Zheng, Y., Xiong, Y.-Q. (2024). Development of a machine learning model to classify mineral deposits using sphalerite chemistry and mineral assemblages. Ore Geology Reviews, 169, 106076.
| Porvenir |  | Magmatic hydrothermal, Basin hydrothermal, Epithermal, Seafloor hydrothermal | Mississippi Valley-type (MVT), Skarn, Epithermal, Sedimentary Exhalative (SEDEX), Volcanic-hosted massive sulfide (VMS) | MVT zinc-lead, skarn, epithermal, SEDEX, VMS | Zn, Pb |  | Zn, Pb | Cook et al., 2009 |  | 1902 | [9 empty] | mineral separate | [5 empty] | mineralisation |  |  |  | sphalerite |  |  | epithermal |  |  |  | galena, pyrite, chalcopyrite, tetrahedrite, tellurides, magnetite, stannite, fluorite, cassiterite, enargite, stibnite, arsenopyrite, tennantite, pyroxene |  | LA-ICPMS |  |  |  |  | 3.091105 | [19 empty] | 1774.291162 | [5 empty] | 275.418484 | [5 empty] | 155.151633 | [9 empty] | 74889.65424 |  | 0.153199 |  |  |  | 0.47251 | [7 empty] | 203.632017 | [13 empty] | 3700.396891 | [15 empty] | 0.544671 | [17 empty] | 0.013638 | [9 empty] | 0.15756 | [32 empty] | 2024 | Tan, R., Shao, Y., Brzozowski, M.J., Zheng, Y., Xiong, Y.-Q. (2024). Development of a machine learning model to classify mineral deposits using sphalerite chemistry and mineral assemblages. Ore Geology Reviews, 169, 106076.
| Porvenir |  | Magmatic hydrothermal, Basin hydrothermal, Epithermal, Seafloor hydrothermal | Mississippi Valley-type (MVT), Skarn, Epithermal, Sedimentary Exhalative (SEDEX), Volcanic-hosted massive sulfide (VMS) | MVT zinc-lead, skarn, epithermal, SEDEX, VMS | Zn, Pb |  | Zn, Pb | Cook et al., 2009 |  | 1903 | [9 empty] | mineral separate | [5 empty] | mineralisation |  |  |  | sphalerite |  |  | epithermal |  |  |  | galena, pyrite, chalcopyrite, tetrahedrite, tellurides, magnetite, stannite, fluorite, cassiterite, enargite, stibnite, arsenopyrite, tennantite, pyroxene |  | LA-ICPMS |  |  |  |  | 2.983184 | [19 empty] | 1810.451297 | [5 empty] | 279.980929 | [5 empty] | 157.18539 | [9 empty] | 75812.28615 |  | 0.191252 |  |  |  | 0.176852 | [7 empty] | 210.168516 | [13 empty] | 4609.312521 | [15 empty] | 0.13901 | [17 empty] | 0.014516 | [9 empty] | 0.213092 | [32 empty] | 2024 | Tan, R., Shao, Y., Brzozowski, M.J., Zheng, Y., Xiong, Y.-Q. (2024). Development of a machine learning model to classify mineral deposits using sphalerite chemistry and mineral assemblages. Ore Geology Reviews, 169, 106076.
| Porvenir |  | Magmatic hydrothermal, Basin hydrothermal, Epithermal, Seafloor hydrothermal | Mississippi Valley-type (MVT), Skarn, Epithermal, Sedimentary Exhalative (SEDEX), Volcanic-hosted massive sulfide (VMS) | MVT zinc-lead, skarn, epithermal, SEDEX, VMS | Zn, Pb |  | Zn, Pb | Cook et al., 2009 |  | 1904 | [9 empty] | mineral separate | [5 empty] | mineralisation |  |  |  | sphalerite |  |  | epithermal |  |  |  | galena, pyrite, chalcopyrite, tetrahedrite, tellurides, magnetite, stannite, fluorite, cassiterite, enargite, stibnite, arsenopyrite, tennantite, pyroxene |  | LA-ICPMS |  |  |  |  | 2.544579 | [19 empty] | 1782.498421 | [5 empty] | 273.277051 | [5 empty] | 156.156834 | [9 empty] | 74564.13914 |  | 0.178519 |  |  |  | 0.565499 | [7 empty] | 203.91106 | [13 empty] | 4602.53223 | [15 empty] | 0.349253 | [17 empty] | 0.014658 | [9 empty] | 0.176317 | [32 empty] | 2024 | Tan, R., Shao, Y., Brzozowski, M.J., Zheng, Y., Xiong, Y.-Q. (2024). Development of a machine learning model to classify mineral deposits using sphalerite chemistry and mineral assemblages. Ore Geology Reviews, 169, 106076.
| Porvenir |  | Magmatic hydrothermal, Basin hydrothermal, Epithermal, Seafloor hydrothermal | Mississippi Valley-type (MVT), Skarn, Epithermal, Sedimentary Exhalative (SEDEX), Volcanic-hosted massive sulfide (VMS) | MVT zinc-lead, skarn, epithermal, SEDEX, VMS | Zn, Pb |  | Zn, Pb | Cook et al., 2009 |  | 1905 | [9 empty] | mineral separate | [5 empty] | mineralisation |  |  |  | sphalerite |  |  | epithermal |  |  |  | galena, pyrite, chalcopyrite, tetrahedrite, tellurides, magnetite, stannite, fluorite, cassiterite, enargite, stibnite, arsenopyrite, tennantite, pyroxene |  | LA-ICPMS |  |  |  |  | 2.929896 | [19 empty] | 1744.884171 | [5 empty] | 279.090029 | [5 empty] | 150.913268 | [9 empty] | 73589.15897 |  | 0.222731 |  |  |  | 0.388978 | [7 empty] | 206.963612 | [13 empty] | 4286.197192 | [15 empty] | 1.018408 | [17 empty] | 0.289354 | [9 empty] | 0.96254 | [32 empty] | 2024 | Tan, R., Shao, Y., Brzozowski, M.J., Zheng, Y., Xiong, Y.-Q. (2024). Development of a machine learning model to classify mineral deposits using sphalerite chemistry and mineral assemblages. Ore Geology Reviews, 169, 106076.
| Porvenir |  | Magmatic hydrothermal, Basin hydrothermal, Epithermal, Seafloor hydrothermal | Mississippi Valley-type (MVT), Skarn, Epithermal, Sedimentary Exhalative (SEDEX), Volcanic-hosted massive sulfide (VMS) | MVT zinc-lead, skarn, epithermal, SEDEX, VMS | Zn, Pb |  | Zn, Pb | Cook et al., 2009 |  | 1906 | [9 empty] | mineral separate | [5 empty] | mineralisation |  |  |  | sphalerite |  |  | epithermal |  |  |  | galena, pyrite, chalcopyrite, tetrahedrite, tellurides, magnetite, stannite, fluorite, cassiterite, enargite, stibnite, arsenopyrite, tennantite, pyroxene |  | LA-ICPMS |  |  |  |  | 2.728144 | [19 empty] | 1782.988195 | [5 empty] | 286.307566 | [5 empty] | 163.255689 | [9 empty] | 75961.89242 |  | 0.208709 |  |  |  | 0.208366 | [7 empty] | 207.168077 | [13 empty] | 4766.702855 | [15 empty] | 0.15248 | [17 empty] | 0.014821 | [9 empty] | 0.21872 | [32 empty] | 2024 | Tan, R., Shao, Y., Brzozowski, M.J., Zheng, Y., Xiong, Y.-Q. (2024). Development of a machine learning model to classify mineral deposits using sphalerite chemistry and mineral assemblages. Ore Geology Reviews, 169, 106076.
| Porvenir |  | Magmatic hydrothermal, Basin hydrothermal, Epithermal, Seafloor hydrothermal | Mississippi Valley-type (MVT), Skarn, Epithermal, Sedimentary Exhalative (SEDEX), Volcanic-hosted massive sulfide (VMS) | MVT zinc-lead, skarn, epithermal, SEDEX, VMS | Zn, Pb |  | Zn, Pb | Cook et al., 2009 |  | 1907 | [9 empty] | mineral separate | [5 empty] | mineralisation |  |  |  | sphalerite |  |  | epithermal |  |  |  | galena, pyrite, chalcopyrite, tetrahedrite, tellurides, magnetite, stannite, fluorite, cassiterite, enargite, stibnite, arsenopyrite, tennantite, pyroxene |  | LA-ICPMS |  |  |  |  | 4.242597 | [19 empty] | 1845.98219 | [5 empty] | 277.095698 | [5 empty] | 215.428595 | [9 empty] | 72111.45752 |  | 0.13377 |  |  |  | 0.521515 | [7 empty] | 210.208773 | [13 empty] | 6319.784326 | [15 empty] | 4.581803 | [17 empty] | 0.014505 | [9 empty] | 0.162183 | [32 empty] | 2024 | Tan, R., Shao, Y., Brzozowski, M.J., Zheng, Y., Xiong, Y.-Q. (2024). Development of a machine learning model to classify mineral deposits using sphalerite chemistry and mineral assemblages. Ore Geology Reviews, 169, 106076.
| Porvenir |  | Magmatic hydrothermal, Basin hydrothermal, Epithermal, Seafloor hydrothermal | Mississippi Valley-type (MVT), Skarn, Epithermal, Sedimentary Exhalative (SEDEX), Volcanic-hosted massive sulfide (VMS) | MVT zinc-lead, skarn, epithermal, SEDEX, VMS | Zn, Pb |  | Zn, Pb | Cook et al., 2009 |  | 1908 | [9 empty] | mineral separate | [5 empty] | mineralisation |  |  |  | sphalerite |  |  | epithermal |  |  |  | galena, pyrite, chalcopyrite, tetrahedrite, tellurides, magnetite, stannite, fluorite, cassiterite, enargite, stibnite, arsenopyrite, tennantite, pyroxene |  | LA-ICPMS |  |  |  |  | 2.830703 | [19 empty] | 1765.576141 | [5 empty] | 282.782417 | [5 empty] | 159.835053 | [9 empty] | 74420.33715 |  | 0.210401 |  |  |  | 0.242109 | [7 empty] | 207.202108 | [13 empty] | 4357.33839 | [15 empty] | 0.128243 | [17 empty] | 0.013622 | [9 empty] | 0.250984 | [32 empty] | 2024 | Tan, R., Shao, Y., Brzozowski, M.J., Zheng, Y., Xiong, Y.-Q. (2024). Development of a machine learning model to classify mineral deposits using sphalerite chemistry and mineral assemblages. Ore Geology Reviews, 169, 106076.
| Porvenir |  | Magmatic hydrothermal, Basin hydrothermal, Epithermal, Seafloor hydrothermal | Mississippi Valley-type (MVT), Skarn, Epithermal, Sedimentary Exhalative (SEDEX), Volcanic-hosted massive sulfide (VMS) | MVT zinc-lead, skarn, epithermal, SEDEX, VMS | Zn, Pb |  | Zn, Pb | Cook et al., 2009 |  | 1909 | [9 empty] | mineral separate | [5 empty] | mineralisation |  |  |  | sphalerite |  |  | epithermal |  |  |  | galena, pyrite, chalcopyrite, tetrahedrite, tellurides, magnetite, stannite, fluorite, cassiterite, enargite, stibnite, arsenopyrite, tennantite, pyroxene |  | LA-ICPMS |  |  |  |  | 2.954319 | [19 empty] | 1806.177867 | [5 empty] | 281.079363 | [5 empty] | 163.411583 | [9 empty] | 75706.49242 |  | 0.169884 |  |  |  | 0.341654 | [7 empty] | 208.417518 | [13 empty] | 4105.784575 | [15 empty] | 0.153045 | [17 empty] | 0.012819 | [9 empty] | 0.22823 | [32 empty] | 2024 | Tan, R., Shao, Y., Brzozowski, M.J., Zheng, Y., Xiong, Y.-Q. (2024). Development of a machine learning model to classify mineral deposits using sphalerite chemistry and mineral assemblages. Ore Geology Reviews, 169, 106076.
| Porvenir |  | Magmatic hydrothermal, Basin hydrothermal, Epithermal, Seafloor hydrothermal | Mississippi Valley-type (MVT), Skarn, Epithermal, Sedimentary Exhalative (SEDEX), Volcanic-hosted massive sulfide (VMS) | MVT zinc-lead, skarn, epithermal, SEDEX, VMS | Zn, Pb |  | Zn, Pb | Cook et al., 2009 |  | 1910 | [9 empty] | mineral separate | [5 empty] | mineralisation |  |  |  | sphalerite |  |  | epithermal |  |  |  | galena, pyrite, chalcopyrite, tetrahedrite, tellurides, magnetite, stannite, fluorite, cassiterite, enargite, stibnite, arsenopyrite, tennantite, pyroxene |  | LA-ICPMS |  |  |  |  | 2.470039 | [19 empty] | 1799.865274 | [5 empty] | 292.235331 | [5 empty] | 224.102196 | [9 empty] | 75592.19063 |  | 0.173255 |  |  |  | 0.335241 | [7 empty] | 208.172736 | [13 empty] | 4697.235956 | [15 empty] | 0.683122 | [17 empty] | 0.01475 | [9 empty] | 0.176347 | [32 empty] | 2024 | Tan, R., Shao, Y., Brzozowski, M.J., Zheng, Y., Xiong, Y.-Q. (2024). Development of a machine learning model to classify mineral deposits using sphalerite chemistry and mineral assemblages. Ore Geology Reviews, 169, 106076.
| Porvenir |  | Magmatic hydrothermal, Basin hydrothermal, Epithermal, Seafloor hydrothermal | Mississippi Valley-type (MVT), Skarn, Epithermal, Sedimentary Exhalative (SEDEX), Volcanic-hosted massive sulfide (VMS) | MVT zinc-lead, skarn, epithermal, SEDEX, VMS | Zn, Pb |  | Zn, Pb | Cook et al., 2009 |  | 1911 | [9 empty] | mineral separate | [5 empty] | mineralisation |  |  |  | sphalerite |  |  | epithermal |  |  |  | galena, pyrite, chalcopyrite, tetrahedrite, tellurides, magnetite, stannite, fluorite, cassiterite, enargite, stibnite, arsenopyrite, tennantite, pyroxene |  | LA-ICPMS |  |  |  |  | 2.6645 | [19 empty] | 1827.957734 | [5 empty] | 292.272234 | [5 empty] | 162.09331 | [9 empty] | 77336.45366 |  | 0.188935 |  |  |  | 0.328602 | [7 empty] | 213.257111 | [13 empty] | 4497.174313 | [15 empty] | 0.194303 | [17 empty] | 0.014557 | [9 empty] | 0.26251 | [32 empty] | 2024 | Tan, R., Shao, Y., Brzozowski, M.J., Zheng, Y., Xiong, Y.-Q. (2024). Development of a machine learning model to classify mineral deposits using sphalerite chemistry and mineral assemblages. Ore Geology Reviews, 169, 106076.
| Porvenir |  | Magmatic hydrothermal, Basin hydrothermal, Epithermal, Seafloor hydrothermal | Mississippi Valley-type (MVT), Skarn, Epithermal, Sedimentary Exhalative (SEDEX), Volcanic-hosted massive sulfide (VMS) | MVT zinc-lead, skarn, epithermal, SEDEX, VMS | Zn, Pb |  | Zn, Pb | Cook et al., 2009 |  | 1912 | [9 empty] | mineral separate | [5 empty] | mineralisation |  |  |  | sphalerite |  |  | epithermal |  |  |  | galena, pyrite, chalcopyrite, tetrahedrite, tellurides, magnetite, stannite, fluorite, cassiterite, enargite, stibnite, arsenopyrite, tennantite, pyroxene |  | LA-ICPMS |  |  |  |  | 2.744073 | [19 empty] | 1806.379603 | [5 empty] | 289.228309 | [5 empty] | 166.987371 | [9 empty] | 76612.89806 |  | 0.154716 |  |  |  | 0.2974 | [7 empty] | 208.820655 | [13 empty] | 4713.309216 | [15 empty] | 0.411468 | [17 empty] | 0.028853 | [9 empty] | 0.189712 | [32 empty] | 2024 | Tan, R., Shao, Y., Brzozowski, M.J., Zheng, Y., Xiong, Y.-Q. (2024). Development of a machine learning model to classify mineral deposits using sphalerite chemistry and mineral assemblages. Ore Geology Reviews, 169, 106076.
| Porvenir |  | Magmatic hydrothermal, Basin hydrothermal, Epithermal, Seafloor hydrothermal | Mississippi Valley-type (MVT), Skarn, Epithermal, Sedimentary Exhalative (SEDEX), Volcanic-hosted massive sulfide (VMS) | MVT zinc-lead, skarn, epithermal, SEDEX, VMS | Zn, Pb |  | Zn, Pb | Cook et al., 2009 |  | 1913 | [9 empty] | mineral separate | [5 empty] | mineralisation |  |  |  | sphalerite |  |  | epithermal |  |  |  | galena, pyrite, chalcopyrite, tetrahedrite, tellurides, magnetite, stannite, fluorite, cassiterite, enargite, stibnite, arsenopyrite, tennantite, pyroxene |  | LA-ICPMS |  |  |  |  | 8.824372 | [19 empty] | 1780.017197 | [5 empty] | 279.921161 | [5 empty] | 196.943569 | [9 empty] | 74382.49682 |  | 0.103883 |  |  |  | 0.417121 | [7 empty] | 217.164285 | [13 empty] | 4103.880132 | [15 empty] | 11.915796 | [17 empty] | 0.014142 | [9 empty] | 0.193316 | [32 empty] | 2024 | Tan, R., Shao, Y., Brzozowski, M.J., Zheng, Y., Xiong, Y.-Q. (2024). Development of a machine learning model to classify mineral deposits using sphalerite chemistry and mineral assemblages. Ore Geology Reviews, 169, 106076.
| Rosita/Rubí |  | Magmatic hydrothermal, Basin hydrothermal, Epithermal, Seafloor hydrothermal | Mississippi Valley-type (MVT), Skarn, Epithermal, Sedimentary Exhalative (SEDEX), Volcanic-hosted massive sulfide (VMS) | MVT zinc-lead, skarn, epithermal, SEDEX, VMS | Zn, Pb |  | Zn, Pb | Cook et al., 2009 |  | 1914 | [9 empty] | mineral separate | [5 empty] | mineralisation |  |  |  | sphalerite |  |  | epithermal |  |  |  | galena, pyrite, chalcopyrite, tetrahedrite, tellurides, magnetite, stannite, fluorite, cassiterite, enargite, stibnite, arsenopyrite, tennantite, pyroxene |  | LA-ICPMS |  |  |  |  | 11.497664 | [19 empty] | 4510.22557 | [5 empty] | 0.400885 | [5 empty] | 190.886544 | [9 empty] | 24370.97746 |  | 37.2074 |  |  |  | 0.406641 | [7 empty] | 0.548565 | [13 empty] | 2507.304074 | [15 empty] | 3.299013 | [17 empty] | 0.446342 | [9 empty] | 158.48561 | [32 empty] | 2024 | Tan, R., Shao, Y., Brzozowski, M.J., Zheng, Y., Xiong, Y.-Q. (2024). Development of a machine learning model to classify mineral deposits using sphalerite chemistry and mineral assemblages. Ore Geology Reviews, 169, 106076.
| Rosita/Rubí |  | Magmatic hydrothermal, Basin hydrothermal, Epithermal, Seafloor hydrothermal | Mississippi Valley-type (MVT), Skarn, Epithermal, Sedimentary Exhalative (SEDEX), Volcanic-hosted massive sulfide (VMS) | MVT zinc-lead, skarn, epithermal, SEDEX, VMS | Zn, Pb |  | Zn, Pb | Cook et al., 2009 |  | 1915 | [9 empty] | mineral separate | [5 empty] | mineralisation |  |  |  | sphalerite |  |  | epithermal |  |  |  | galena, pyrite, chalcopyrite, tetrahedrite, tellurides, magnetite, stannite, fluorite, cassiterite, enargite, stibnite, arsenopyrite, tennantite, pyroxene |  | LA-ICPMS |  |  |  |  | 9.455264 | [19 empty] | 4934.214159 | [5 empty] | 1.703752 | [5 empty] | 78.482039 | [9 empty] | 20602.43782 |  | 21.9788 |  |  |  | 0.242738 | [7 empty] | 0.347673 | [13 empty] | 2766.664862 | [15 empty] | 0.041621 | [17 empty] | 0.01477 | [9 empty] | 58.502172 | [32 empty] | 2024 | Tan, R., Shao, Y., Brzozowski, M.J., Zheng, Y., Xiong, Y.-Q. (2024). Development of a machine learning model to classify mineral deposits using sphalerite chemistry and mineral assemblages. Ore Geology Reviews, 169, 106076.
| Rosita/Rubí |  | Magmatic hydrothermal, Basin hydrothermal, Epithermal, Seafloor hydrothermal | Mississippi Valley-type (MVT), Skarn, Epithermal, Sedimentary Exhalative (SEDEX), Volcanic-hosted massive sulfide (VMS) | MVT zinc-lead, skarn, epithermal, SEDEX, VMS | Zn, Pb |  | Zn, Pb | Cook et al., 2009 |  | 1916 | [9 empty] | mineral separate | [5 empty] | mineralisation |  |  |  | sphalerite |  |  | epithermal |  |  |  | galena, pyrite, chalcopyrite, tetrahedrite, tellurides, magnetite, stannite, fluorite, cassiterite, enargite, stibnite, arsenopyrite, tennantite, pyroxene |  | LA-ICPMS |  |  |  |  | 9.908732 | [19 empty] | 4923.546372 | [5 empty] | 1.908652 | [5 empty] | 59.461102 | [9 empty] | 20813.88783 |  | 35.02476 |  |  |  | 0.16265 | [7 empty] | 0.181584 | [13 empty] | 1145.443346 | [15 empty] | 0.600461 | [17 empty] | 0.243974 | [9 empty] | 27.449318 | [32 empty] | 2024 | Tan, R., Shao, Y., Brzozowski, M.J., Zheng, Y., Xiong, Y.-Q. (2024). Development of a machine learning model to classify mineral deposits using sphalerite chemistry and mineral assemblages. Ore Geology Reviews, 169, 106076.
| Rosita/Rubí |  | Magmatic hydrothermal, Basin hydrothermal, Epithermal, Seafloor hydrothermal | Mississippi Valley-type (MVT), Skarn, Epithermal, Sedimentary Exhalative (SEDEX), Volcanic-hosted massive sulfide (VMS) | MVT zinc-lead, skarn, epithermal, SEDEX, VMS | Zn, Pb |  | Zn, Pb | Cook et al., 2009 |  | 1917 | [9 empty] | mineral separate | [5 empty] | mineralisation |  |  |  | sphalerite |  |  | epithermal |  |  |  | galena, pyrite, chalcopyrite, tetrahedrite, tellurides, magnetite, stannite, fluorite, cassiterite, enargite, stibnite, arsenopyrite, tennantite, pyroxene |  | LA-ICPMS |  |  |  |  | 10.469932 | [19 empty] | 4956.662792 | [5 empty] | 0.908593 | [5 empty] | 114.653049 | [9 empty] | 21408.62884 |  | 52.570779 |  |  |  | 0.322068 | [7 empty] | 0.356209 | [13 empty] | 1428.807176 | [15 empty] | 0.023922 | [17 empty] | 0.014554 | [9 empty] | 68.859349 | [32 empty] | 2024 | Tan, R., Shao, Y., Brzozowski, M.J., Zheng, Y., Xiong, Y.-Q. (2024). Development of a machine learning model to classify mineral deposits using sphalerite chemistry and mineral assemblages. Ore Geology Reviews, 169, 106076.
| Rosita/Rubí |  | Magmatic hydrothermal, Basin hydrothermal, Epithermal, Seafloor hydrothermal | Mississippi Valley-type (MVT), Skarn, Epithermal, Sedimentary Exhalative (SEDEX), Volcanic-hosted massive sulfide (VMS) | MVT zinc-lead, skarn, epithermal, SEDEX, VMS | Zn, Pb |  | Zn, Pb | Cook et al., 2009 |  | 1918 | [9 empty] | mineral separate | [5 empty] | mineralisation |  |  |  | sphalerite |  |  | epithermal |  |  |  | galena, pyrite, chalcopyrite, tetrahedrite, tellurides, magnetite, stannite, fluorite, cassiterite, enargite, stibnite, arsenopyrite, tennantite, pyroxene |  | LA-ICPMS |  |  |  |  | 7.011804 | [19 empty] | 5223.552355 | [5 empty] | 1.942093 | [5 empty] | 64.26795 | [9 empty] | 20173.34377 |  | 26.517107 |  |  |  | 0.181864 | [7 empty] | 0.278415 | [13 empty] | 1014.72692 | [15 empty] | 0.049442 | [17 empty] | 0.014607 | [9 empty] | 41.981434 | [32 empty] | 2024 | Tan, R., Shao, Y., Brzozowski, M.J., Zheng, Y., Xiong, Y.-Q. (2024). Development of a machine learning model to classify mineral deposits using sphalerite chemistry and mineral assemblages. Ore Geology Reviews, 169, 106076.
| Rosita/Rubí |  | Magmatic hydrothermal, Basin hydrothermal, Epithermal, Seafloor hydrothermal | Mississippi Valley-type (MVT), Skarn, Epithermal, Sedimentary Exhalative (SEDEX), Volcanic-hosted massive sulfide (VMS) | MVT zinc-lead, skarn, epithermal, SEDEX, VMS | Zn, Pb |  | Zn, Pb | Cook et al., 2009 |  | 1919 | [9 empty] | mineral separate | [5 empty] | mineralisation |  |  |  | sphalerite |  |  | epithermal |  |  |  | galena, pyrite, chalcopyrite, tetrahedrite, tellurides, magnetite, stannite, fluorite, cassiterite, enargite, stibnite, arsenopyrite, tennantite, pyroxene |  | LA-ICPMS |  |  |  |  | 5.450331 | [19 empty] | 4937.122997 | [5 empty] | 0.611382 | [5 empty] | 79.079259 | [9 empty] | 22917.19485 |  | 26.021857 |  |  |  | 0.354639 | [7 empty] | 0.956418 | [13 empty] | 1775.337405 | [15 empty] | 0.242954 | [17 empty] | 0.039747 | [9 empty] | 60.309183 | [32 empty] | 2024 | Tan, R., Shao, Y., Brzozowski, M.J., Zheng, Y., Xiong, Y.-Q. (2024). Development of a machine learning model to classify mineral deposits using sphalerite chemistry and mineral assemblages. Ore Geology Reviews, 169, 106076.
| Rosita/Rubí |  | Magmatic hydrothermal, Basin hydrothermal, Epithermal, Seafloor hydrothermal | Mississippi Valley-type (MVT), Skarn, Epithermal, Sedimentary Exhalative (SEDEX), Volcanic-hosted massive sulfide (VMS) | MVT zinc-lead, skarn, epithermal, SEDEX, VMS | Zn, Pb |  | Zn, Pb | Cook et al., 2009 |  | 1920 | [9 empty] | mineral separate | [5 empty] | mineralisation |  |  |  | sphalerite |  |  | epithermal |  |  |  | galena, pyrite, chalcopyrite, tetrahedrite, tellurides, magnetite, stannite, fluorite, cassiterite, enargite, stibnite, arsenopyrite, tennantite, pyroxene |  | LA-ICPMS |  |  |  |  | 7.643399 | [19 empty] | 5525.192496 | [5 empty] | 0.929903 | [5 empty] | 229.387957 | [9 empty] | 30928.12857 |  | 27.825803 |  |  |  | 0.319105 | [7 empty] | 0.377047 | [13 empty] | 1580.440032 | [15 empty] | 0.00753 | [17 empty] | 0.014266 | [9 empty] | 216.571313 | [32 empty] | 2024 | Tan, R., Shao, Y., Brzozowski, M.J., Zheng, Y., Xiong, Y.-Q. (2024). Development of a machine learning model to classify mineral deposits using sphalerite chemistry and mineral assemblages. Ore Geology Reviews, 169, 106076.
| Rosita/Rubí |  | Magmatic hydrothermal, Basin hydrothermal, Epithermal, Seafloor hydrothermal | Mississippi Valley-type (MVT), Skarn, Epithermal, Sedimentary Exhalative (SEDEX), Volcanic-hosted massive sulfide (VMS) | MVT zinc-lead, skarn, epithermal, SEDEX, VMS | Zn, Pb |  | Zn, Pb | Cook et al., 2009 |  | 1921 | [9 empty] | mineral separate | [5 empty] | mineralisation |  |  |  | sphalerite |  |  | epithermal |  |  |  | galena, pyrite, chalcopyrite, tetrahedrite, tellurides, magnetite, stannite, fluorite, cassiterite, enargite, stibnite, arsenopyrite, tennantite, pyroxene |  | LA-ICPMS |  |  |  |  | 41.766719 | [19 empty] | 4866.548147 | [5 empty] | 0.369205 | [5 empty] | 2285.284328 | [9 empty] | 9837.887107 |  | 13.780405 |  |  |  | 0.092472 | [7 empty] | 25.190522 | [13 empty] | 10225.43221 | [15 empty] | 1.006628 | [17 empty] | 1.302416 | [9 empty] | 85.366146 | [32 empty] | 2024 | Tan, R., Shao, Y., Brzozowski, M.J., Zheng, Y., Xiong, Y.-Q. (2024). Development of a machine learning model to classify mineral deposits using sphalerite chemistry and mineral assemblages. Ore Geology Reviews, 169, 106076.
| Rosita/Rubí |  | Magmatic hydrothermal, Basin hydrothermal, Epithermal, Seafloor hydrothermal | Mississippi Valley-type (MVT), Skarn, Epithermal, Sedimentary Exhalative (SEDEX), Volcanic-hosted massive sulfide (VMS) | MVT zinc-lead, skarn, epithermal, SEDEX, VMS | Zn, Pb |  | Zn, Pb | Cook et al., 2009 |  | 1922 | [9 empty] | mineral separate | [5 empty] | mineralisation |  |  |  | sphalerite |  |  | epithermal |  |  |  | galena, pyrite, chalcopyrite, tetrahedrite, tellurides, magnetite, stannite, fluorite, cassiterite, enargite, stibnite, arsenopyrite, tennantite, pyroxene |  | LA-ICPMS |  |  |  |  | 12.530249 | [19 empty] | 4388.907605 | [5 empty] | 0.086606 | [5 empty] | 1021.202964 | [9 empty] | 16385.63139 |  | 81.56565 |  |  |  | 1.606917 | [7 empty] | 1.084979 | [13 empty] | 3366.230945 | [15 empty] | 0.165814 | [17 empty] | 0.460281 | [9 empty] | 840.048454 | [32 empty] | 2024 | Tan, R., Shao, Y., Brzozowski, M.J., Zheng, Y., Xiong, Y.-Q. (2024). Development of a machine learning model to classify mineral deposits using sphalerite chemistry and mineral assemblages. Ore Geology Reviews, 169, 106076.
| Rosita/Rubí |  | Magmatic hydrothermal, Basin hydrothermal, Epithermal, Seafloor hydrothermal | Mississippi Valley-type (MVT), Skarn, Epithermal, Sedimentary Exhalative (SEDEX), Volcanic-hosted massive sulfide (VMS) | MVT zinc-lead, skarn, epithermal, SEDEX, VMS | Zn, Pb |  | Zn, Pb | Cook et al., 2009 |  | 1923 | [9 empty] | mineral separate | [5 empty] | mineralisation |  |  |  | sphalerite |  |  | epithermal |  |  |  | galena, pyrite, chalcopyrite, tetrahedrite, tellurides, magnetite, stannite, fluorite, cassiterite, enargite, stibnite, arsenopyrite, tennantite, pyroxene |  | LA-ICPMS |  |  |  |  | 7.305386 | [19 empty] | 4154.822689 | [5 empty] | 0.583591 | [5 empty] | 458.287255 | [9 empty] | 11270.98895 |  | 76.446395 |  |  |  | 0.45332 | [7 empty] | 6.052908 | [13 empty] | 1650.327322 | [15 empty] | 1.276903 | [17 empty] | 0.99699 | [9 empty] | 397.414 | [32 empty] | 2024 | Tan, R., Shao, Y., Brzozowski, M.J., Zheng, Y., Xiong, Y.-Q. (2024). Development of a machine learning model to classify mineral deposits using sphalerite chemistry and mineral assemblages. Ore Geology Reviews, 169, 106076.
| Rosita/Rubí |  | Magmatic hydrothermal, Basin hydrothermal, Epithermal, Seafloor hydrothermal | Mississippi Valley-type (MVT), Skarn, Epithermal, Sedimentary Exhalative (SEDEX), Volcanic-hosted massive sulfide (VMS) | MVT zinc-lead, skarn, epithermal, SEDEX, VMS | Zn, Pb |  | Zn, Pb | Cook et al., 2009 |  | 1924 | [9 empty] | mineral separate | [5 empty] | mineralisation |  |  |  | sphalerite |  |  | epithermal |  |  |  | galena, pyrite, chalcopyrite, tetrahedrite, tellurides, magnetite, stannite, fluorite, cassiterite, enargite, stibnite, arsenopyrite, tennantite, pyroxene |  | LA-ICPMS |  |  |  |  | 12.452915 | [19 empty] | 4698.64922 | [5 empty] | 0.085848 | [5 empty] | 328.048113 | [9 empty] | 3182.180628 |  | 40.683529 |  |  |  | 0.345825 | [7 empty] | 5.367638 | [13 empty] | 11704.03191 | [15 empty] | 1.691557 | [17 empty] | 7.59865 | [9 empty] | 235.484687 | [32 empty] | 2024 | Tan, R., Shao, Y., Brzozowski, M.J., Zheng, Y., Xiong, Y.-Q. (2024). Development of a machine learning model to classify mineral deposits using sphalerite chemistry and mineral assemblages. Ore Geology Reviews, 169, 106076.
| Rosita/Rubí |  | Magmatic hydrothermal, Basin hydrothermal, Epithermal, Seafloor hydrothermal | Mississippi Valley-type (MVT), Skarn, Epithermal, Sedimentary Exhalative (SEDEX), Volcanic-hosted massive sulfide (VMS) | MVT zinc-lead, skarn, epithermal, SEDEX, VMS | Zn, Pb |  | Zn, Pb | Cook et al., 2009 |  | 1925 | [9 empty] | mineral separate | [5 empty] | mineralisation |  |  |  | sphalerite |  |  | epithermal |  |  |  | galena, pyrite, chalcopyrite, tetrahedrite, tellurides, magnetite, stannite, fluorite, cassiterite, enargite, stibnite, arsenopyrite, tennantite, pyroxene |  | LA-ICPMS |  |  |  |  | 8.266614 | [19 empty] | 4237.614934 | [5 empty] | 0.096884 | [5 empty] | 425.353343 | [9 empty] | 7924.294184 |  | 60.701169 |  |  |  | 0.852528 | [7 empty] | 2.233784 | [13 empty] | 777.394821 | [15 empty] | 1.399703 | [17 empty] | 0.570812 | [9 empty] | 362.329647 | [32 empty] | 2024 | Tan, R., Shao, Y., Brzozowski, M.J., Zheng, Y., Xiong, Y.-Q. (2024). Development of a machine learning model to classify mineral deposits using sphalerite chemistry and mineral assemblages. Ore Geology Reviews, 169, 106076.
| Rosita/Rubí |  | Magmatic hydrothermal, Basin hydrothermal, Epithermal, Seafloor hydrothermal | Mississippi Valley-type (MVT), Skarn, Epithermal, Sedimentary Exhalative (SEDEX), Volcanic-hosted massive sulfide (VMS) | MVT zinc-lead, skarn, epithermal, SEDEX, VMS | Zn, Pb |  | Zn, Pb | Cook et al., 2009 |  | 1926 | [9 empty] | mineral separate | [5 empty] | mineralisation |  |  |  | sphalerite |  |  | epithermal |  |  |  | galena, pyrite, chalcopyrite, tetrahedrite, tellurides, magnetite, stannite, fluorite, cassiterite, enargite, stibnite, arsenopyrite, tennantite, pyroxene |  | LA-ICPMS |  |  |  |  | 9.993235 | [19 empty] | 4334.962474 | [5 empty] | 0.089877 | [5 empty] | 705.108323 | [9 empty] | 8486.970159 |  | 61.226153 |  |  |  | 1.105811 | [7 empty] | 17.576033 | [13 empty] | 705.783681 | [15 empty] | 2.981302 | [17 empty] | 0.725636 | [9 empty] | 235.484687 | [32 empty] | 2024 | Tan, R., Shao, Y., Brzozowski, M.J., Zheng, Y., Xiong, Y.-Q. (2024). Development of a machine learning model to classify mineral deposits using sphalerite chemistry and mineral assemblages. Ore Geology Reviews, 169, 106076.
| Rosita/Rubí |  | Magmatic hydrothermal, Basin hydrothermal, Epithermal, Seafloor hydrothermal | Mississippi Valley-type (MVT), Skarn, Epithermal, Sedimentary Exhalative (SEDEX), Volcanic-hosted massive sulfide (VMS) | MVT zinc-lead, skarn, epithermal, SEDEX, VMS | Zn, Pb |  | Zn, Pb | Cook et al., 2009 |  | 1927 | [9 empty] | mineral separate | [5 empty] | mineralisation |  |  |  | sphalerite |  |  | epithermal |  |  |  | galena, pyrite, chalcopyrite, tetrahedrite, tellurides, magnetite, stannite, fluorite, cassiterite, enargite, stibnite, arsenopyrite, tennantite, pyroxene |  | LA-ICPMS |  |  |  |  | 2.483407 | [19 empty] | 3350.119664 | [5 empty] | 0.302087 | [5 empty] | 37.157363 | [9 empty] | 5697.594927 |  | 3.032787 |  |  |  | 0.111524 | [7 empty] | 0.205284 | [13 empty] | 2605.269596 | [15 empty] | 1.01033 | [17 empty] | 0.107633 | [9 empty] | 0.413141 | [32 empty] | 2024 | Tan, R., Shao, Y., Brzozowski, M.J., Zheng, Y., Xiong, Y.-Q. (2024). Development of a machine learning model to classify mineral deposits using sphalerite chemistry and mineral assemblages. Ore Geology Reviews, 169, 106076.
| Rosita/Rubí |  | Magmatic hydrothermal, Basin hydrothermal, Epithermal, Seafloor hydrothermal | Mississippi Valley-type (MVT), Skarn, Epithermal, Sedimentary Exhalative (SEDEX), Volcanic-hosted massive sulfide (VMS) | MVT zinc-lead, skarn, epithermal, SEDEX, VMS | Zn, Pb |  | Zn, Pb | Cook et al., 2009 |  | 1928 | [9 empty] | mineral separate | [5 empty] | mineralisation |  |  |  | sphalerite |  |  | epithermal |  |  |  | galena, pyrite, chalcopyrite, tetrahedrite, tellurides, magnetite, stannite, fluorite, cassiterite, enargite, stibnite, arsenopyrite, tennantite, pyroxene |  | LA-ICPMS |  |  |  |  | 7.952311 | [19 empty] | 2611.657986 | [5 empty] | 0.126364 | [5 empty] | 486.903496 | [9 empty] | 4775.926191 |  | 0.350077 |  |  |  | 0.073467 | [7 empty] | 0.043973 | [13 empty] | 343.615563 | [15 empty] | 0.929407 | [17 empty] | 3.731631 | [9 empty] | 1.788144 | [32 empty] | 2024 | Tan, R., Shao, Y., Brzozowski, M.J., Zheng, Y., Xiong, Y.-Q. (2024). Development of a machine learning model to classify mineral deposits using sphalerite chemistry and mineral assemblages. Ore Geology Reviews, 169, 106076.
| Rosita/Rubí |  | Magmatic hydrothermal, Basin hydrothermal, Epithermal, Seafloor hydrothermal | Mississippi Valley-type (MVT), Skarn, Epithermal, Sedimentary Exhalative (SEDEX), Volcanic-hosted massive sulfide (VMS) | MVT zinc-lead, skarn, epithermal, SEDEX, VMS | Zn, Pb |  | Zn, Pb | Cook et al., 2009 |  | 1929 | [9 empty] | mineral separate | [5 empty] | mineralisation |  |  |  | sphalerite |  |  | epithermal |  |  |  | galena, pyrite, chalcopyrite, tetrahedrite, tellurides, magnetite, stannite, fluorite, cassiterite, enargite, stibnite, arsenopyrite, tennantite, pyroxene |  | LA-ICPMS |  |  |  |  | 4.012728 | [19 empty] | 2954.235409 | [5 empty] | 0.157551 | [5 empty] | 24.607758 | [9 empty] | 5106.013148 |  | 11.121681 |  |  |  | 0.227418 | [7 empty] | 0.226668 | [13 empty] | 2357.420363 | [15 empty] | 46.864929 | [17 empty] | 1.234257 | [9 empty] | 0.627262 | [32 empty] | 2024 | Tan, R., Shao, Y., Brzozowski, M.J., Zheng, Y., Xiong, Y.-Q. (2024). Development of a machine learning model to classify mineral deposits using sphalerite chemistry and mineral assemblages. Ore Geology Reviews, 169, 106076.
| Rosita/Rubí |  | Magmatic hydrothermal, Basin hydrothermal, Epithermal, Seafloor hydrothermal | Mississippi Valley-type (MVT), Skarn, Epithermal, Sedimentary Exhalative (SEDEX), Volcanic-hosted massive sulfide (VMS) | MVT zinc-lead, skarn, epithermal, SEDEX, VMS | Zn, Pb |  | Zn, Pb | Cook et al., 2009 |  | 1930 | [9 empty] | mineral separate | [5 empty] | mineralisation |  |  |  | sphalerite |  |  | epithermal |  |  |  | galena, pyrite, chalcopyrite, tetrahedrite, tellurides, magnetite, stannite, fluorite, cassiterite, enargite, stibnite, arsenopyrite, tennantite, pyroxene |  | LA-ICPMS |  |  |  |  | 43.553236 | [19 empty] | 2506.138263 | [5 empty] | 1.23885 | [5 empty] | 8978.058759 | [9 empty] | 11951.60347 |  | 0.631124 |  |  |  | 0.084115 | [7 empty] | 0.054282 | [13 empty] | 1360.065558 | [15 empty] | 0.695329 | [17 empty] | 7.669978 | [9 empty] | 1.760848 | [32 empty] | 2024 | Tan, R., Shao, Y., Brzozowski, M.J., Zheng, Y., Xiong, Y.-Q. (2024). Development of a machine learning model to classify mineral deposits using sphalerite chemistry and mineral assemblages. Ore Geology Reviews, 169, 106076.
| Rosita/Rubí |  | Magmatic hydrothermal, Basin hydrothermal, Epithermal, Seafloor hydrothermal | Mississippi Valley-type (MVT), Skarn, Epithermal, Sedimentary Exhalative (SEDEX), Volcanic-hosted massive sulfide (VMS) | MVT zinc-lead, skarn, epithermal, SEDEX, VMS | Zn, Pb |  | Zn, Pb | Cook et al., 2009 |  | 1931 | [9 empty] | mineral separate | [5 empty] | mineralisation |  |  |  | sphalerite |  |  | epithermal |  |  |  | galena, pyrite, chalcopyrite, tetrahedrite, tellurides, magnetite, stannite, fluorite, cassiterite, enargite, stibnite, arsenopyrite, tennantite, pyroxene |  | LA-ICPMS |  |  |  |  | 46.308984 | [19 empty] | 2803.222672 | [5 empty] | 0.427268 | [5 empty] | 9528.715775 | [9 empty] | 11562.69792 |  | 0.694431 |  |  |  | 0.080026 | [7 empty] | 0.030839 | [13 empty] | 1554.318777 | [15 empty] | 0.217121 | [17 empty] | 2.856522 | [9 empty] | 0.553593 | [32 empty] | 2024 | Tan, R., Shao, Y., Brzozowski, M.J., Zheng, Y., Xiong, Y.-Q. (2024). Development of a machine learning model to classify mineral deposits using sphalerite chemistry and mineral assemblages. Ore Geology Reviews, 169, 106076.
| Rosita/Rubí |  | Magmatic hydrothermal, Basin hydrothermal, Epithermal, Seafloor hydrothermal | Mississippi Valley-type (MVT), Skarn, Epithermal, Sedimentary Exhalative (SEDEX), Volcanic-hosted massive sulfide (VMS) | MVT zinc-lead, skarn, epithermal, SEDEX, VMS | Zn, Pb |  | Zn, Pb | Cook et al., 2009 |  | 1932 | [9 empty] | mineral separate | [5 empty] | mineralisation |  |  |  | sphalerite |  |  | epithermal |  |  |  | galena, pyrite, chalcopyrite, tetrahedrite, tellurides, magnetite, stannite, fluorite, cassiterite, enargite, stibnite, arsenopyrite, tennantite, pyroxene |  | LA-ICPMS |  |  |  |  | 3.919512 | [19 empty] | 3714.807352 | [5 empty] | 0.060254 | [5 empty] | 13.477154 | [9 empty] | 2683.629598 |  | 10.434613 |  |  |  | 0.20849 | [7 empty] | 0.030301 | [13 empty] | 2955.133272 | [15 empty] | 40.610102 | [17 empty] | 0.213461 | [9 empty] | 0.327482 | [32 empty] | 2024 | Tan, R., Shao, Y., Brzozowski, M.J., Zheng, Y., Xiong, Y.-Q. (2024). Development of a machine learning model to classify mineral deposits using sphalerite chemistry and mineral assemblages. Ore Geology Reviews, 169, 106076.
| Rosita/Rubí |  | Magmatic hydrothermal, Basin hydrothermal, Epithermal, Seafloor hydrothermal | Mississippi Valley-type (MVT), Skarn, Epithermal, Sedimentary Exhalative (SEDEX), Volcanic-hosted massive sulfide (VMS) | MVT zinc-lead, skarn, epithermal, SEDEX, VMS | Zn, Pb |  | Zn, Pb | Cook et al., 2009 |  | 1933 | [9 empty] | mineral separate | [5 empty] | mineralisation |  |  |  | sphalerite |  |  | epithermal |  |  |  | galena, pyrite, chalcopyrite, tetrahedrite, tellurides, magnetite, stannite, fluorite, cassiterite, enargite, stibnite, arsenopyrite, tennantite, pyroxene |  | LA-ICPMS |  |  |  |  | 33.530224 | [19 empty] | 2500.230632 | [5 empty] | 1.867434 | [5 empty] | 3341.788785 | [9 empty] | 6527.947352 |  | 1.337449 |  |  |  | 0.08384 | [7 empty] | 0.039141 | [13 empty] | 1369.92909 | [15 empty] | 16.180751 | [17 empty] | 6.393604 | [9 empty] | 0.823726 | [32 empty] | 2024 | Tan, R., Shao, Y., Brzozowski, M.J., Zheng, Y., Xiong, Y.-Q. (2024). Development of a machine learning model to classify mineral deposits using sphalerite chemistry and mineral assemblages. Ore Geology Reviews, 169, 106076.
| Rosita/Rubí |  | Magmatic hydrothermal, Basin hydrothermal, Epithermal, Seafloor hydrothermal | Mississippi Valley-type (MVT), Skarn, Epithermal, Sedimentary Exhalative (SEDEX), Volcanic-hosted massive sulfide (VMS) | MVT zinc-lead, skarn, epithermal, SEDEX, VMS | Zn, Pb |  | Zn, Pb | Cook et al., 2009 |  | 1934 | [9 empty] | mineral separate | [5 empty] | mineralisation |  |  |  | sphalerite |  |  | epithermal |  |  |  | galena, pyrite, chalcopyrite, tetrahedrite, tellurides, magnetite, stannite, fluorite, cassiterite, enargite, stibnite, arsenopyrite, tennantite, pyroxene |  | LA-ICPMS |  |  |  |  | 17.710714 | [19 empty] | 2082.686239 | [5 empty] | 0.670886 | [5 empty] | 5955.621835 | [9 empty] | 12515.31607 |  | 0.761638 |  |  |  | 0.088319 | [7 empty] | 0.048362 | [13 empty] | 580.856683 | [15 empty] | 10.900233 | [17 empty] | 0.783459 | [9 empty] | 0.383228 | [32 empty] | 2024 | Tan, R., Shao, Y., Brzozowski, M.J., Zheng, Y., Xiong, Y.-Q. (2024). Development of a machine learning model to classify mineral deposits using sphalerite chemistry and mineral assemblages. Ore Geology Reviews, 169, 106076.
| Rosita/Rubí |  | Magmatic hydrothermal, Basin hydrothermal, Epithermal, Seafloor hydrothermal | Mississippi Valley-type (MVT), Skarn, Epithermal, Sedimentary Exhalative (SEDEX), Volcanic-hosted massive sulfide (VMS) | MVT zinc-lead, skarn, epithermal, SEDEX, VMS | Zn, Pb |  | Zn, Pb | Cook et al., 2009 |  | 1935 | [9 empty] | mineral separate | [5 empty] | mineralisation |  |  |  | sphalerite |  |  | epithermal |  |  |  | galena, pyrite, chalcopyrite, tetrahedrite, tellurides, magnetite, stannite, fluorite, cassiterite, enargite, stibnite, arsenopyrite, tennantite, pyroxene |  | LA-ICPMS |  |  |  |  | 27.25319 | [19 empty] | 4298.435421 | [5 empty] | 0.137049 | [5 empty] | 626.628461 | [9 empty] | 1965.972206 |  | 75.103861 |  |  |  | 6.411118 | [7 empty] | 0.437442 | [13 empty] | 3404.334355 | [15 empty] | 7.424476 | [17 empty] | 8.338703 | [9 empty] | 215.947747 | [32 empty] | 2024 | Tan, R., Shao, Y., Brzozowski, M.J., Zheng, Y., Xiong, Y.-Q. (2024). Development of a machine learning model to classify mineral deposits using sphalerite chemistry and mineral assemblages. Ore Geology Reviews, 169, 106076.
| Rosita/Rubí |  | Magmatic hydrothermal, Basin hydrothermal, Epithermal, Seafloor hydrothermal | Mississippi Valley-type (MVT), Skarn, Epithermal, Sedimentary Exhalative (SEDEX), Volcanic-hosted massive sulfide (VMS) | MVT zinc-lead, skarn, epithermal, SEDEX, VMS | Zn, Pb |  | Zn, Pb | Cook et al., 2009 |  | 1936 | [9 empty] | mineral separate | [5 empty] | mineralisation |  |  |  | sphalerite |  |  | epithermal |  |  |  | galena, pyrite, chalcopyrite, tetrahedrite, tellurides, magnetite, stannite, fluorite, cassiterite, enargite, stibnite, arsenopyrite, tennantite, pyroxene |  | LA-ICPMS |  |  |  |  | 2.831463 | [19 empty] | 3704.938609 | [5 empty] | 0.080734 | [5 empty] | 1506.849846 | [9 empty] | 3079.712119 |  | 428.708318 |  |  |  | 0.142541 | [7 empty] | 0.188304 | [13 empty] | 3658.838974 | [15 empty] | 42.722768 | [17 empty] | 0.005256 | [9 empty] | 338.509563 | [32 empty] | 2024 | Tan, R., Shao, Y., Brzozowski, M.J., Zheng, Y., Xiong, Y.-Q. (2024). Development of a machine learning model to classify mineral deposits using sphalerite chemistry and mineral assemblages. Ore Geology Reviews, 169, 106076.
| Rosita/Rubí |  | Magmatic hydrothermal, Basin hydrothermal, Epithermal, Seafloor hydrothermal | Mississippi Valley-type (MVT), Skarn, Epithermal, Sedimentary Exhalative (SEDEX), Volcanic-hosted massive sulfide (VMS) | MVT zinc-lead, skarn, epithermal, SEDEX, VMS | Zn, Pb |  | Zn, Pb | Cook et al., 2009 |  | 1937 | [9 empty] | mineral separate | [5 empty] | mineralisation |  |  |  | sphalerite |  |  | epithermal |  |  |  | galena, pyrite, chalcopyrite, tetrahedrite, tellurides, magnetite, stannite, fluorite, cassiterite, enargite, stibnite, arsenopyrite, tennantite, pyroxene |  | LA-ICPMS |  |  |  |  | 55.975683 | [19 empty] | 4357.338784 | [5 empty] | 0.10574 | [5 empty] | 2620.970482 | [9 empty] | 15978.54985 |  | 93.37963 |  |  |  | 12.098668 | [7 empty] | 2.548542 | [13 empty] | 1382.279413 | [15 empty] | 23.103115 | [17 empty] | 43.71579 | [9 empty] | 1.689385 | [32 empty] | 2024 | Tan, R., Shao, Y., Brzozowski, M.J., Zheng, Y., Xiong, Y.-Q. (2024). Development of a machine learning model to classify mineral deposits using sphalerite chemistry and mineral assemblages. Ore Geology Reviews, 169, 106076.
| Rosita/Rubí |  | Magmatic hydrothermal, Basin hydrothermal, Epithermal, Seafloor hydrothermal | Mississippi Valley-type (MVT), Skarn, Epithermal, Sedimentary Exhalative (SEDEX), Volcanic-hosted massive sulfide (VMS) | MVT zinc-lead, skarn, epithermal, SEDEX, VMS | Zn, Pb |  | Zn, Pb | Cook et al., 2009 |  | 1938 | [9 empty] | mineral separate | [5 empty] | mineralisation |  |  |  | sphalerite |  |  | epithermal |  |  |  | galena, pyrite, chalcopyrite, tetrahedrite, tellurides, magnetite, stannite, fluorite, cassiterite, enargite, stibnite, arsenopyrite, tennantite, pyroxene |  | LA-ICPMS |  |  |  |  | 18.626632 | [19 empty] | 3577.72409 | [5 empty] | 0.14233 | [5 empty] | 4900.334784 | [9 empty] | 7155.971854 |  | 45.439341 |  |  |  | 2.282068 | [7 empty] | 0.039615 | [13 empty] | 2377.953348 | [15 empty] | 2.874946 | [17 empty] | 5.593348 | [9 empty] | 271.52462 | [32 empty] | 2024 | Tan, R., Shao, Y., Brzozowski, M.J., Zheng, Y., Xiong, Y.-Q. (2024). Development of a machine learning model to classify mineral deposits using sphalerite chemistry and mineral assemblages. Ore Geology Reviews, 169, 106076.
| Rosita/Rubí |  | Magmatic hydrothermal, Basin hydrothermal, Epithermal, Seafloor hydrothermal | Mississippi Valley-type (MVT), Skarn, Epithermal, Sedimentary Exhalative (SEDEX), Volcanic-hosted massive sulfide (VMS) | MVT zinc-lead, skarn, epithermal, SEDEX, VMS | Zn, Pb |  | Zn, Pb | Cook et al., 2009 |  | 1939 | [9 empty] | mineral separate | [5 empty] | mineralisation |  |  |  | sphalerite |  |  | epithermal |  |  |  | galena, pyrite, chalcopyrite, tetrahedrite, tellurides, magnetite, stannite, fluorite, cassiterite, enargite, stibnite, arsenopyrite, tennantite, pyroxene |  | LA-ICPMS |  |  |  |  | 19.380249 | [19 empty] | 4289.91746 | [5 empty] | 0.066546 | [5 empty] | 333.497657 | [9 empty] | 1734.414333 |  | 110.887466 |  |  |  | 13.198205 | [7 empty] | 0.210486 | [13 empty] | 2038.567051 | [15 empty] | 0.44472 | [17 empty] | 18.496163 | [9 empty] | 63.0256 | [32 empty] | 2024 | Tan, R., Shao, Y., Brzozowski, M.J., Zheng, Y., Xiong, Y.-Q. (2024). Development of a machine learning model to classify mineral deposits using sphalerite chemistry and mineral assemblages. Ore Geology Reviews, 169, 106076.
| Rosita/Rubí |  | Magmatic hydrothermal, Basin hydrothermal, Epithermal, Seafloor hydrothermal | Mississippi Valley-type (MVT), Skarn, Epithermal, Sedimentary Exhalative (SEDEX), Volcanic-hosted massive sulfide (VMS) | MVT zinc-lead, skarn, epithermal, SEDEX, VMS | Zn, Pb |  | Zn, Pb | Cook et al., 2009 |  | 1940 | [9 empty] | mineral separate | [5 empty] | mineralisation |  |  |  | sphalerite |  |  | epithermal |  |  |  | galena, pyrite, chalcopyrite, tetrahedrite, tellurides, magnetite, stannite, fluorite, cassiterite, enargite, stibnite, arsenopyrite, tennantite, pyroxene |  | LA-ICPMS |  |  |  |  | 15.986727 | [19 empty] | 4175.790583 | [5 empty] | 0.086757 | [5 empty] | 283.046679 | [9 empty] | 1784.699393 |  | 73.323807 |  |  |  | 6.020979 | [7 empty] | 0.099689 | [13 empty] | 2551.52679 | [15 empty] | 26.509864 | [17 empty] | 19.049966 | [9 empty] | 70.964943 | [32 empty] | 2024 | Tan, R., Shao, Y., Brzozowski, M.J., Zheng, Y., Xiong, Y.-Q. (2024). Development of a machine learning model to classify mineral deposits using sphalerite chemistry and mineral assemblages. Ore Geology Reviews, 169, 106076.
| Rosita/Rubí |  | Magmatic hydrothermal, Basin hydrothermal, Epithermal, Seafloor hydrothermal | Mississippi Valley-type (MVT), Skarn, Epithermal, Sedimentary Exhalative (SEDEX), Volcanic-hosted massive sulfide (VMS) | MVT zinc-lead, skarn, epithermal, SEDEX, VMS | Zn, Pb |  | Zn, Pb | Cook et al., 2009 |  | 1941 | [9 empty] | mineral separate | [5 empty] | mineralisation |  |  |  | sphalerite |  |  | epithermal |  |  |  | galena, pyrite, chalcopyrite, tetrahedrite, tellurides, magnetite, stannite, fluorite, cassiterite, enargite, stibnite, arsenopyrite, tennantite, pyroxene |  | LA-ICPMS |  |  |  |  | 12.408635 | [19 empty] | 4809.077889 | [5 empty] | 0.162944 | [5 empty] | 110.781346 | [9 empty] | 1681.987301 |  | 23.140583 |  |  |  | 0.209121 | [7 empty] | 0.964145 | [13 empty] | 1818.200782 | [15 empty] | 6.577683 | [17 empty] | 6.116157 | [9 empty] | 71.486661 | [32 empty] | 2024 | Tan, R., Shao, Y., Brzozowski, M.J., Zheng, Y., Xiong, Y.-Q. (2024). Development of a machine learning model to classify mineral deposits using sphalerite chemistry and mineral assemblages. Ore Geology Reviews, 169, 106076.
| Rosita/Rubí |  | Magmatic hydrothermal, Basin hydrothermal, Epithermal, Seafloor hydrothermal | Mississippi Valley-type (MVT), Skarn, Epithermal, Sedimentary Exhalative (SEDEX), Volcanic-hosted massive sulfide (VMS) | MVT zinc-lead, skarn, epithermal, SEDEX, VMS | Zn, Pb |  | Zn, Pb | Cook et al., 2009 |  | 1942 | [9 empty] | mineral separate | [5 empty] | mineralisation |  |  |  | sphalerite |  |  | epithermal |  |  |  | galena, pyrite, chalcopyrite, tetrahedrite, tellurides, magnetite, stannite, fluorite, cassiterite, enargite, stibnite, arsenopyrite, tennantite, pyroxene |  | LA-ICPMS |  |  |  |  | 3.579304 | [19 empty] | 3121.327662 | [5 empty] | 0.075129 | [5 empty] | 8.543147 | [9 empty] | 4008.124692 |  | 0.445528 |  |  |  | 0.17701 | [7 empty] | 6.729625 | [13 empty] | 415.545985 | [15 empty] | 0.455561 | [17 empty] | 0.087804 | [9 empty] | 4.021328 | [32 empty] | 2024 | Tan, R., Shao, Y., Brzozowski, M.J., Zheng, Y., Xiong, Y.-Q. (2024). Development of a machine learning model to classify mineral deposits using sphalerite chemistry and mineral assemblages. Ore Geology Reviews, 169, 106076.
| Rosita/Rubí |  | Magmatic hydrothermal, Basin hydrothermal, Epithermal, Seafloor hydrothermal | Mississippi Valley-type (MVT), Skarn, Epithermal, Sedimentary Exhalative (SEDEX), Volcanic-hosted massive sulfide (VMS) | MVT zinc-lead, skarn, epithermal, SEDEX, VMS | Zn, Pb |  | Zn, Pb | Cook et al., 2009 |  | 1943 | [9 empty] | mineral separate | [5 empty] | mineralisation |  |  |  | sphalerite |  |  | epithermal |  |  |  | galena, pyrite, chalcopyrite, tetrahedrite, tellurides, magnetite, stannite, fluorite, cassiterite, enargite, stibnite, arsenopyrite, tennantite, pyroxene |  | LA-ICPMS |  |  |  |  | 3.427264 | [19 empty] | 3265.887765 | [5 empty] | 0.078131 | [5 empty] | 67.660622 | [9 empty] | 1157.72414 |  | 36.10529 |  |  |  | 0.069231 | [7 empty] | 1.428951 | [13 empty] | 4181.975346 | [15 empty] | 0.051235 | [17 empty] | 0.017346 | [9 empty] | 26.408927 | [32 empty] | 2024 | Tan, R., Shao, Y., Brzozowski, M.J., Zheng, Y., Xiong, Y.-Q. (2024). Development of a machine learning model to classify mineral deposits using sphalerite chemistry and mineral assemblages. Ore Geology Reviews, 169, 106076.
| Rosita/Rubí |  | Magmatic hydrothermal, Basin hydrothermal, Epithermal, Seafloor hydrothermal | Mississippi Valley-type (MVT), Skarn, Epithermal, Sedimentary Exhalative (SEDEX), Volcanic-hosted massive sulfide (VMS) | MVT zinc-lead, skarn, epithermal, SEDEX, VMS | Zn, Pb |  | Zn, Pb | Cook et al., 2009 |  | 1944 | [9 empty] | mineral separate | [5 empty] | mineralisation |  |  |  | sphalerite |  |  | epithermal |  |  |  | galena, pyrite, chalcopyrite, tetrahedrite, tellurides, magnetite, stannite, fluorite, cassiterite, enargite, stibnite, arsenopyrite, tennantite, pyroxene |  | LA-ICPMS |  |  |  |  | 2.631267 | [19 empty] | 4034.989219 | [5 empty] | 6.023606 | [5 empty] | 14.312461 | [9 empty] | 4918.118262 |  | 0.576016 |  |  |  | 0.069659 | [7 empty] | 1.493978 | [13 empty] | 215.439251 | [15 empty] | 0.178271 | [17 empty] | 0.019249 | [9 empty] | 10.979659 | [32 empty] | 2024 | Tan, R., Shao, Y., Brzozowski, M.J., Zheng, Y., Xiong, Y.-Q. (2024). Development of a machine learning model to classify mineral deposits using sphalerite chemistry and mineral assemblages. Ore Geology Reviews, 169, 106076.
| Rosita/Rubí |  | Magmatic hydrothermal, Basin hydrothermal, Epithermal, Seafloor hydrothermal | Mississippi Valley-type (MVT), Skarn, Epithermal, Sedimentary Exhalative (SEDEX), Volcanic-hosted massive sulfide (VMS) | MVT zinc-lead, skarn, epithermal, SEDEX, VMS | Zn, Pb |  | Zn, Pb | Cook et al., 2009 |  | 1945 | [9 empty] | mineral separate | [5 empty] | mineralisation |  |  |  | sphalerite |  |  | epithermal |  |  |  | galena, pyrite, chalcopyrite, tetrahedrite, tellurides, magnetite, stannite, fluorite, cassiterite, enargite, stibnite, arsenopyrite, tennantite, pyroxene |  | LA-ICPMS |  |  |  |  | 7.175796 | [19 empty] | 4073.932324 | [5 empty] | 5.830191 | [5 empty] | 8.8406 | [9 empty] | 5730.064771 |  | 0.711501 |  |  |  | 0.068244 | [7 empty] | 0.729654 | [13 empty] | 260.284062 | [15 empty] | 0.523943 | [17 empty] | 0.018017 | [9 empty] | 6.282857 | [32 empty] | 2024 | Tan, R., Shao, Y., Brzozowski, M.J., Zheng, Y., Xiong, Y.-Q. (2024). Development of a machine learning model to classify mineral deposits using sphalerite chemistry and mineral assemblages. Ore Geology Reviews, 169, 106076.
| Rosita/Rubí |  | Magmatic hydrothermal, Basin hydrothermal, Epithermal, Seafloor hydrothermal | Mississippi Valley-type (MVT), Skarn, Epithermal, Sedimentary Exhalative (SEDEX), Volcanic-hosted massive sulfide (VMS) | MVT zinc-lead, skarn, epithermal, SEDEX, VMS | Zn, Pb |  | Zn, Pb | Cook et al., 2009 |  | 1946 | [9 empty] | mineral separate | [5 empty] | mineralisation |  |  |  | sphalerite |  |  | epithermal |  |  |  | galena, pyrite, chalcopyrite, tetrahedrite, tellurides, magnetite, stannite, fluorite, cassiterite, enargite, stibnite, arsenopyrite, tennantite, pyroxene |  | LA-ICPMS |  |  |  |  | 3.624842 | [19 empty] | 3563.02276 | [5 empty] | 5.276867 | [5 empty] | 133.730738 | [9 empty] | 4877.884994 |  | 0.929726 |  |  |  | 0.068814 | [7 empty] | 1.698847 | [13 empty] | 213.149249 | [15 empty] | 0.029491 | [17 empty] | 0.0169 | [9 empty] | 123.704366 | [32 empty] | 2024 | Tan, R., Shao, Y., Brzozowski, M.J., Zheng, Y., Xiong, Y.-Q. (2024). Development of a machine learning model to classify mineral deposits using sphalerite chemistry and mineral assemblages. Ore Geology Reviews, 169, 106076.
| Rosita/Rubí |  | Magmatic hydrothermal, Basin hydrothermal, Epithermal, Seafloor hydrothermal | Mississippi Valley-type (MVT), Skarn, Epithermal, Sedimentary Exhalative (SEDEX), Volcanic-hosted massive sulfide (VMS) | MVT zinc-lead, skarn, epithermal, SEDEX, VMS | Zn, Pb |  | Zn, Pb | Cook et al., 2009 |  | 1947 | [9 empty] | mineral separate | [5 empty] | mineralisation |  |  |  | sphalerite |  |  | epithermal |  |  |  | galena, pyrite, chalcopyrite, tetrahedrite, tellurides, magnetite, stannite, fluorite, cassiterite, enargite, stibnite, arsenopyrite, tennantite, pyroxene |  | LA-ICPMS |  |  |  |  | 3.248322 | [19 empty] | 2237.97021 | [5 empty] | 0.907639 | [5 empty] | 2.410312 | [9 empty] | 26069.40626 |  | 0.411457 |  |  |  | 0.063196 | [7 empty] | 0.017314 | [13 empty] | 713.225816 | [15 empty] | 0.756903 | [17 empty] | 0.015523 | [9 empty] | 0.552396 | [32 empty] | 2024 | Tan, R., Shao, Y., Brzozowski, M.J., Zheng, Y., Xiong, Y.-Q. (2024). Development of a machine learning model to classify mineral deposits using sphalerite chemistry and mineral assemblages. Ore Geology Reviews, 169, 106076.
| Rosita/Rubí |  | Magmatic hydrothermal, Basin hydrothermal, Epithermal, Seafloor hydrothermal | Mississippi Valley-type (MVT), Skarn, Epithermal, Sedimentary Exhalative (SEDEX), Volcanic-hosted massive sulfide (VMS) | MVT zinc-lead, skarn, epithermal, SEDEX, VMS | Zn, Pb |  | Zn, Pb | Cook et al., 2009 |  | 1948 | [9 empty] | mineral separate | [5 empty] | mineralisation |  |  |  | sphalerite |  |  | epithermal |  |  |  | galena, pyrite, chalcopyrite, tetrahedrite, tellurides, magnetite, stannite, fluorite, cassiterite, enargite, stibnite, arsenopyrite, tennantite, pyroxene |  | LA-ICPMS |  |  |  |  | 4.43894 | [19 empty] | 2433.820252 | [5 empty] | 1.457578 | [5 empty] | 10.146624 | [9 empty] | 23081.9749 |  | 0.459208 |  |  |  | 0.445014 | [7 empty] | 0.018509 | [13 empty] | 527.434356 | [15 empty] | 1.756811 | [17 empty] | 0.054907 | [9 empty] | 0.544896 | [32 empty] | 2024 | Tan, R., Shao, Y., Brzozowski, M.J., Zheng, Y., Xiong, Y.-Q. (2024). Development of a machine learning model to classify mineral deposits using sphalerite chemistry and mineral assemblages. Ore Geology Reviews, 169, 106076.
| Rosita/Rubí |  | Magmatic hydrothermal, Basin hydrothermal, Epithermal, Seafloor hydrothermal | Mississippi Valley-type (MVT), Skarn, Epithermal, Sedimentary Exhalative (SEDEX), Volcanic-hosted massive sulfide (VMS) | MVT zinc-lead, skarn, epithermal, SEDEX, VMS | Zn, Pb |  | Zn, Pb | Cook et al., 2009 |  | 1949 | [9 empty] | mineral separate | [5 empty] | mineralisation |  |  |  | sphalerite |  |  | epithermal |  |  |  | galena, pyrite, chalcopyrite, tetrahedrite, tellurides, magnetite, stannite, fluorite, cassiterite, enargite, stibnite, arsenopyrite, tennantite, pyroxene |  | LA-ICPMS |  |  |  |  | 2.168952 | [19 empty] | 2652.366886 | [5 empty] | 0.717272 | [5 empty] | 2.64476 | [9 empty] | 6657.150338 |  | 1.410662 |  |  |  | 0.070877 | [7 empty] | 0.231206 | [13 empty] | 187.460545 | [15 empty] | 6.490716 | [17 empty] | 0.112471 | [9 empty] | 0.267485 | [32 empty] | 2024 | Tan, R., Shao, Y., Brzozowski, M.J., Zheng, Y., Xiong, Y.-Q. (2024). Development of a machine learning model to classify mineral deposits using sphalerite chemistry and mineral assemblages. Ore Geology Reviews, 169, 106076.
| Rosita/Rubí |  | Magmatic hydrothermal, Basin hydrothermal, Epithermal, Seafloor hydrothermal | Mississippi Valley-type (MVT), Skarn, Epithermal, Sedimentary Exhalative (SEDEX), Volcanic-hosted massive sulfide (VMS) | MVT zinc-lead, skarn, epithermal, SEDEX, VMS | Zn, Pb |  | Zn, Pb | Cook et al., 2009 |  | 1950 | [9 empty] | mineral separate | [5 empty] | mineralisation |  |  |  | sphalerite |  |  | epithermal |  |  |  | galena, pyrite, chalcopyrite, tetrahedrite, tellurides, magnetite, stannite, fluorite, cassiterite, enargite, stibnite, arsenopyrite, tennantite, pyroxene |  | LA-ICPMS |  |  |  |  | 4.681374 | [19 empty] | 3255.09611 | [5 empty] | 0.078182 | [5 empty] | 65.350974 | [9 empty] | 9767.162029 |  | 1.763293 |  |  |  | 0.268695 | [7 empty] | 0.141367 | [13 empty] | 433.433357 | [15 empty] | 0.218416 | [17 empty] | 0.038971 | [9 empty] | 58.022307 | [32 empty] | 2024 | Tan, R., Shao, Y., Brzozowski, M.J., Zheng, Y., Xiong, Y.-Q. (2024). Development of a machine learning model to classify mineral deposits using sphalerite chemistry and mineral assemblages. Ore Geology Reviews, 169, 106076.
| Rosita/Rubí |  | Magmatic hydrothermal, Basin hydrothermal, Epithermal, Seafloor hydrothermal | Mississippi Valley-type (MVT), Skarn, Epithermal, Sedimentary Exhalative (SEDEX), Volcanic-hosted massive sulfide (VMS) | MVT zinc-lead, skarn, epithermal, SEDEX, VMS | Zn, Pb |  | Zn, Pb | Cook et al., 2009 |  | 1951 | [9 empty] | mineral separate | [5 empty] | mineralisation |  |  |  | sphalerite |  |  | epithermal |  |  |  | galena, pyrite, chalcopyrite, tetrahedrite, tellurides, magnetite, stannite, fluorite, cassiterite, enargite, stibnite, arsenopyrite, tennantite, pyroxene |  | LA-ICPMS |  |  |  |  | 7.602755 | [19 empty] | 3222.521601 | [5 empty] | 0.075226 | [5 empty] | 76.028235 | [9 empty] | 12862.62915 |  | 1.988213 |  |  |  | 0.065275 | [7 empty] | 0.184409 | [13 empty] | 743.198509 | [15 empty] | 11.714446 | [17 empty] | 0.189083 | [9 empty] | 74.882053 | [32 empty] | 2024 | Tan, R., Shao, Y., Brzozowski, M.J., Zheng, Y., Xiong, Y.-Q. (2024). Development of a machine learning model to classify mineral deposits using sphalerite chemistry and mineral assemblages. Ore Geology Reviews, 169, 106076.
| Rosita/Rubí |  | Magmatic hydrothermal, Basin hydrothermal, Epithermal, Seafloor hydrothermal | Mississippi Valley-type (MVT), Skarn, Epithermal, Sedimentary Exhalative (SEDEX), Volcanic-hosted massive sulfide (VMS) | MVT zinc-lead, skarn, epithermal, SEDEX, VMS | Zn, Pb |  | Zn, Pb | Cook et al., 2009 |  | 1952 | [9 empty] | mineral separate | [5 empty] | mineralisation |  |  |  | sphalerite |  |  | epithermal |  |  |  | galena, pyrite, chalcopyrite, tetrahedrite, tellurides, magnetite, stannite, fluorite, cassiterite, enargite, stibnite, arsenopyrite, tennantite, pyroxene |  | LA-ICPMS |  |  |  |  | 7.057023 | [19 empty] | 2952.06221 | [5 empty] | 0.302405 | [5 empty] | 8.697852 | [9 empty] | 13191.14349 |  | 0.596652 |  |  |  | 0.158256 | [7 empty] | 0.3826 | [13 empty] | 822.668205 | [15 empty] | 1.406832 | [17 empty] | 0.064424 | [9 empty] | 0.42162 | [32 empty] | 2024 | Tan, R., Shao, Y., Brzozowski, M.J., Zheng, Y., Xiong, Y.-Q. (2024). Development of a machine learning model to classify mineral deposits using sphalerite chemistry and mineral assemblages. Ore Geology Reviews, 169, 106076.
| Rosita/Rubí |  | Magmatic hydrothermal, Basin hydrothermal, Epithermal, Seafloor hydrothermal | Mississippi Valley-type (MVT), Skarn, Epithermal, Sedimentary Exhalative (SEDEX), Volcanic-hosted massive sulfide (VMS) | MVT zinc-lead, skarn, epithermal, SEDEX, VMS | Zn, Pb |  | Zn, Pb | Cook et al., 2009 |  | 1953 | [9 empty] | mineral separate | [5 empty] | mineralisation |  |  |  | sphalerite |  |  | epithermal |  |  |  | galena, pyrite, chalcopyrite, tetrahedrite, tellurides, magnetite, stannite, fluorite, cassiterite, enargite, stibnite, arsenopyrite, tennantite, pyroxene |  | LA-ICPMS |  |  |  |  | 4.476353 | [19 empty] | 2236.905579 | [5 empty] | 0.073484 | [5 empty] | 11.061319 | [9 empty] | 12792.95513 |  | 2.123635 |  |  |  | 0.424755 | [7 empty] | 0.033909 | [13 empty] | 369.120282 | [15 empty] | 2.486161 | [17 empty] | 4.280863 | [9 empty] | 6.306422 | [32 empty] | 2024 | Tan, R., Shao, Y., Brzozowski, M.J., Zheng, Y., Xiong, Y.-Q. (2024). Development of a machine learning model to classify mineral deposits using sphalerite chemistry and mineral assemblages. Ore Geology Reviews, 169, 106076.
| Rosita/Rubí |  | Magmatic hydrothermal, Basin hydrothermal, Epithermal, Seafloor hydrothermal | Mississippi Valley-type (MVT), Skarn, Epithermal, Sedimentary Exhalative (SEDEX), Volcanic-hosted massive sulfide (VMS) | MVT zinc-lead, skarn, epithermal, SEDEX, VMS | Zn, Pb |  | Zn, Pb | Cook et al., 2009 |  | 1954 | [9 empty] | mineral separate | [5 empty] | mineralisation |  |  |  | sphalerite |  |  | epithermal |  |  |  | galena, pyrite, chalcopyrite, tetrahedrite, tellurides, magnetite, stannite, fluorite, cassiterite, enargite, stibnite, arsenopyrite, tennantite, pyroxene |  | LA-ICPMS |  |  |  |  | 3.062943 | [19 empty] | 2204.421373 | [5 empty] | 0.08724 | [5 empty] | 34.435251 | [9 empty] | 10912.0475 |  | 12.257719 |  |  |  | 0.210212 | [7 empty] | 0.477459 | [13 empty] | 667.138827 | [15 empty] | 36.753477 | [17 empty] | 0.130889 | [9 empty] | 6.34511 | [32 empty] | 2024 | Tan, R., Shao, Y., Brzozowski, M.J., Zheng, Y., Xiong, Y.-Q. (2024). Development of a machine learning model to classify mineral deposits using sphalerite chemistry and mineral assemblages. Ore Geology Reviews, 169, 106076.
| Rosita/Rubí |  | Magmatic hydrothermal, Basin hydrothermal, Epithermal, Seafloor hydrothermal | Mississippi Valley-type (MVT), Skarn, Epithermal, Sedimentary Exhalative (SEDEX), Volcanic-hosted massive sulfide (VMS) | MVT zinc-lead, skarn, epithermal, SEDEX, VMS | Zn, Pb |  | Zn, Pb | Cook et al., 2009 |  | 1955 | [9 empty] | mineral separate | [5 empty] | mineralisation |  |  |  | sphalerite |  |  | epithermal |  |  |  | galena, pyrite, chalcopyrite, tetrahedrite, tellurides, magnetite, stannite, fluorite, cassiterite, enargite, stibnite, arsenopyrite, tennantite, pyroxene |  | LA-ICPMS |  |  |  |  | 1.854286 | [19 empty] | 2418.7216 | [5 empty] | 0.069151 | [5 empty] | 20.555204 | [9 empty] | 30831.67311 |  | 7.220754 |  |  |  | 3.109275 | [7 empty] | 0.004639 | [13 empty] | 564.867825 | [15 empty] | 0.150851 | [17 empty] | 0.407119 | [9 empty] | 7.897255 | [32 empty] | 2024 | Tan, R., Shao, Y., Brzozowski, M.J., Zheng, Y., Xiong, Y.-Q. (2024). Development of a machine learning model to classify mineral deposits using sphalerite chemistry and mineral assemblages. Ore Geology Reviews, 169, 106076.
| Rosita/Rubí |  | Magmatic hydrothermal, Basin hydrothermal, Epithermal, Seafloor hydrothermal | Mississippi Valley-type (MVT), Skarn, Epithermal, Sedimentary Exhalative (SEDEX), Volcanic-hosted massive sulfide (VMS) | MVT zinc-lead, skarn, epithermal, SEDEX, VMS | Zn, Pb |  | Zn, Pb | Cook et al., 2009 |  | 1956 | [9 empty] | mineral separate | [5 empty] | mineralisation |  |  |  | sphalerite |  |  | epithermal |  |  |  | galena, pyrite, chalcopyrite, tetrahedrite, tellurides, magnetite, stannite, fluorite, cassiterite, enargite, stibnite, arsenopyrite, tennantite, pyroxene |  | LA-ICPMS |  |  |  |  | 1.761853 | [19 empty] | 2567.032167 | [5 empty] | 0.074814 | [5 empty] | 2.524336 | [9 empty] | 18381.61359 |  | 1.491188 |  |  |  | 0.16281 | [7 empty] | 0.005572 | [13 empty] | 387.505569 | [15 empty] | 0.088068 | [17 empty] | 0.084212 | [9 empty] | 0.598798 | [32 empty] | 2024 | Tan, R., Shao, Y., Brzozowski, M.J., Zheng, Y., Xiong, Y.-Q. (2024). Development of a machine learning model to classify mineral deposits using sphalerite chemistry and mineral assemblages. Ore Geology Reviews, 169, 106076.
| Rosita/Rubí |  | Magmatic hydrothermal, Basin hydrothermal, Epithermal, Seafloor hydrothermal | Mississippi Valley-type (MVT), Skarn, Epithermal, Sedimentary Exhalative (SEDEX), Volcanic-hosted massive sulfide (VMS) | MVT zinc-lead, skarn, epithermal, SEDEX, VMS | Zn, Pb |  | Zn, Pb | Cook et al., 2009 |  | 1957 | [9 empty] | mineral separate | [5 empty] | mineralisation |  |  |  | sphalerite |  |  | epithermal |  |  |  | galena, pyrite, chalcopyrite, tetrahedrite, tellurides, magnetite, stannite, fluorite, cassiterite, enargite, stibnite, arsenopyrite, tennantite, pyroxene |  | LA-ICPMS |  |  |  |  | 1.770025 | [19 empty] | 3258.897672 | [5 empty] | 2.313587 | [5 empty] | 6.356799 | [9 empty] | 15215.83199 |  | 1.019932 |  |  |  | 0.067546 | [7 empty] | 0.028435 | [13 empty] | 379.874539 | [15 empty] | 0.064751 | [17 empty] | 0.016065 | [9 empty] | 8.926311 | [32 empty] | 2024 | Tan, R., Shao, Y., Brzozowski, M.J., Zheng, Y., Xiong, Y.-Q. (2024). Development of a machine learning model to classify mineral deposits using sphalerite chemistry and mineral assemblages. Ore Geology Reviews, 169, 106076.
| Rosita/Rubí |  | Magmatic hydrothermal, Basin hydrothermal, Epithermal, Seafloor hydrothermal | Mississippi Valley-type (MVT), Skarn, Epithermal, Sedimentary Exhalative (SEDEX), Volcanic-hosted massive sulfide (VMS) | MVT zinc-lead, skarn, epithermal, SEDEX, VMS | Zn, Pb |  | Zn, Pb | Cook et al., 2009 |  | 1958 | [9 empty] | mineral separate | [5 empty] | mineralisation |  |  |  | sphalerite |  |  | epithermal |  |  |  | galena, pyrite, chalcopyrite, tetrahedrite, tellurides, magnetite, stannite, fluorite, cassiterite, enargite, stibnite, arsenopyrite, tennantite, pyroxene |  | LA-ICPMS |  |  |  |  | 4.375306 | [19 empty] | 3298.199358 | [5 empty] | 1.99118 | [5 empty] | 402.222204 | [9 empty] | 13584.70712 |  | 7.541615 |  |  |  | 1.741865 | [7 empty] | 0.005669 | [13 empty] | 408.59372 | [15 empty] | 1.261342 | [17 empty] | 1.4763 | [9 empty] | 16.940951 | [32 empty] | 2024 | Tan, R., Shao, Y., Brzozowski, M.J., Zheng, Y., Xiong, Y.-Q. (2024). Development of a machine learning model to classify mineral deposits using sphalerite chemistry and mineral assemblages. Ore Geology Reviews, 169, 106076.
| Rosita/Rubí |  | Magmatic hydrothermal, Basin hydrothermal, Epithermal, Seafloor hydrothermal | Mississippi Valley-type (MVT), Skarn, Epithermal, Sedimentary Exhalative (SEDEX), Volcanic-hosted massive sulfide (VMS) | MVT zinc-lead, skarn, epithermal, SEDEX, VMS | Zn, Pb |  | Zn, Pb | Cook et al., 2009 |  | 1959 | [9 empty] | mineral separate | [5 empty] | mineralisation |  |  |  | sphalerite |  |  | epithermal |  |  |  | galena, pyrite, chalcopyrite, tetrahedrite, tellurides, magnetite, stannite, fluorite, cassiterite, enargite, stibnite, arsenopyrite, tennantite, pyroxene |  | LA-ICPMS |  |  |  |  | 1.736132 | [19 empty] | 3039.394247 | [5 empty] | 1.034349 | [5 empty] | 2.373424 | [9 empty] | 17964.25902 |  | 1.20959 |  |  |  | 0.063205 | [7 empty] | 0.004938 | [13 empty] | 457.213397 | [15 empty] | 0.030638 | [17 empty] | 0.014196 | [9 empty] | 1.289722 | [32 empty] | 2024 | Tan, R., Shao, Y., Brzozowski, M.J., Zheng, Y., Xiong, Y.-Q. (2024). Development of a machine learning model to classify mineral deposits using sphalerite chemistry and mineral assemblages. Ore Geology Reviews, 169, 106076.
| Rosita/Rubí |  | Magmatic hydrothermal, Basin hydrothermal, Epithermal, Seafloor hydrothermal | Mississippi Valley-type (MVT), Skarn, Epithermal, Sedimentary Exhalative (SEDEX), Volcanic-hosted massive sulfide (VMS) | MVT zinc-lead, skarn, epithermal, SEDEX, VMS | Zn, Pb |  | Zn, Pb | Cook et al., 2009 |  | 1960 | [9 empty] | mineral separate | [5 empty] | mineralisation |  |  |  | sphalerite |  |  | epithermal |  |  |  | galena, pyrite, chalcopyrite, tetrahedrite, tellurides, magnetite, stannite, fluorite, cassiterite, enargite, stibnite, arsenopyrite, tennantite, pyroxene |  | LA-ICPMS |  |  |  |  | 8.1643 | [19 empty] | 3515.674707 | [5 empty] | 1.69881 | [5 empty] | 74.279097 | [9 empty] | 13563.08007 |  | 11.854088 |  |  |  | 8.82003 | [7 empty] | 0.037967 | [13 empty] | 426.048939 | [15 empty] | 4.992866 | [17 empty] | 15.356663 | [9 empty] | 29.267486 | [32 empty] | 2024 | Tan, R., Shao, Y., Brzozowski, M.J., Zheng, Y., Xiong, Y.-Q. (2024). Development of a machine learning model to classify mineral deposits using sphalerite chemistry and mineral assemblages. Ore Geology Reviews, 169, 106076.
| Rosita/Rubí |  | Magmatic hydrothermal, Basin hydrothermal, Epithermal, Seafloor hydrothermal | Mississippi Valley-type (MVT), Skarn, Epithermal, Sedimentary Exhalative (SEDEX), Volcanic-hosted massive sulfide (VMS) | MVT zinc-lead, skarn, epithermal, SEDEX, VMS | Zn, Pb |  | Zn, Pb | Cook et al., 2009 |  | 1961 | [9 empty] | mineral separate | [5 empty] | mineralisation |  |  |  | sphalerite |  |  | epithermal |  |  |  | galena, pyrite, chalcopyrite, tetrahedrite, tellurides, magnetite, stannite, fluorite, cassiterite, enargite, stibnite, arsenopyrite, tennantite, pyroxene |  | LA-ICPMS |  |  |  |  | 4.159331 | [19 empty] | 3151.970753 | [5 empty] | 1.003253 | [5 empty] | 115.225549 | [9 empty] | 18685.71098 |  | 15.84026 |  |  |  | 8.048006 | [7 empty] | 0.005063 | [13 empty] | 487.854435 | [15 empty] | 1.710972 | [17 empty] | 6.286462 | [9 empty] | 78.486922 | [32 empty] | 2024 | Tan, R., Shao, Y., Brzozowski, M.J., Zheng, Y., Xiong, Y.-Q. (2024). Development of a machine learning model to classify mineral deposits using sphalerite chemistry and mineral assemblages. Ore Geology Reviews, 169, 106076.
| Rosita/Rubí |  | Magmatic hydrothermal, Basin hydrothermal, Epithermal, Seafloor hydrothermal | Mississippi Valley-type (MVT), Skarn, Epithermal, Sedimentary Exhalative (SEDEX), Volcanic-hosted massive sulfide (VMS) | MVT zinc-lead, skarn, epithermal, SEDEX, VMS | Zn, Pb |  | Zn, Pb | Cook et al., 2009 |  | 1962 | [9 empty] | mineral separate | [5 empty] | mineralisation |  |  |  | sphalerite |  |  | epithermal |  |  |  | galena, pyrite, chalcopyrite, tetrahedrite, tellurides, magnetite, stannite, fluorite, cassiterite, enargite, stibnite, arsenopyrite, tennantite, pyroxene |  | LA-ICPMS |  |  |  |  | 11.064905 | [19 empty] | 2842.321926 | [5 empty] | 1.745721 | [5 empty] | 26.069674 | [9 empty] | 12057.20477 |  | 2.99682 |  |  |  | 1.049264 | [7 empty] | 0.00523 | [13 empty] | 394.487418 | [15 empty] | 12.828803 | [17 empty] | 4.853997 | [9 empty] | 13.769317 | [32 empty] | 2024 | Tan, R., Shao, Y., Brzozowski, M.J., Zheng, Y., Xiong, Y.-Q. (2024). Development of a machine learning model to classify mineral deposits using sphalerite chemistry and mineral assemblages. Ore Geology Reviews, 169, 106076.
| Rosita/Rubí |  | Magmatic hydrothermal, Basin hydrothermal, Epithermal, Seafloor hydrothermal | Mississippi Valley-type (MVT), Skarn, Epithermal, Sedimentary Exhalative (SEDEX), Volcanic-hosted massive sulfide (VMS) | MVT zinc-lead, skarn, epithermal, SEDEX, VMS | Zn, Pb |  | Zn, Pb | Cook et al., 2009 |  | 1963 | [9 empty] | mineral separate | [5 empty] | mineralisation |  |  |  | sphalerite |  |  | epithermal |  |  |  | galena, pyrite, chalcopyrite, tetrahedrite, tellurides, magnetite, stannite, fluorite, cassiterite, enargite, stibnite, arsenopyrite, tennantite, pyroxene |  | LA-ICPMS |  |  |  |  | 7.385763 | [19 empty] | 3258.602288 | [5 empty] | 2.023909 | [5 empty] | 6.591582 | [9 empty] | 12983.88234 |  | 0.621976 |  |  |  | 0.225396 | [7 empty] | 0.005464 | [13 empty] | 390.014337 | [15 empty] | 6.253404 | [17 empty] | 1.510505 | [9 empty] | 1.895295 | [32 empty] | 2024 | Tan, R., Shao, Y., Brzozowski, M.J., Zheng, Y., Xiong, Y.-Q. (2024). Development of a machine learning model to classify mineral deposits using sphalerite chemistry and mineral assemblages. Ore Geology Reviews, 169, 106076.
| Rosita/Rubí |  | Magmatic hydrothermal, Basin hydrothermal, Epithermal, Seafloor hydrothermal | Mississippi Valley-type (MVT), Skarn, Epithermal, Sedimentary Exhalative (SEDEX), Volcanic-hosted massive sulfide (VMS) | MVT zinc-lead, skarn, epithermal, SEDEX, VMS | Zn, Pb |  | Zn, Pb | Cook et al., 2009 |  | 1964 | [9 empty] | mineral separate | [5 empty] | mineralisation |  |  |  | sphalerite |  |  | epithermal |  |  |  | galena, pyrite, chalcopyrite, tetrahedrite, tellurides, magnetite, stannite, fluorite, cassiterite, enargite, stibnite, arsenopyrite, tennantite, pyroxene |  | LA-ICPMS |  |  |  |  | 2.603 | [19 empty] | 3244.259189 | [5 empty] | 2.028905 | [5 empty] | 9.339461 | [9 empty] | 13475.91233 |  | 1.629704 |  |  |  | 0.319915 | [7 empty] | 0.005261 | [13 empty] | 387.905146 | [15 empty] | 2.343038 | [17 empty] | 0.685795 | [9 empty] | 6.657798 | [32 empty] | 2024 | Tan, R., Shao, Y., Brzozowski, M.J., Zheng, Y., Xiong, Y.-Q. (2024). Development of a machine learning model to classify mineral deposits using sphalerite chemistry and mineral assemblages. Ore Geology Reviews, 169, 106076.
| Rosita/Rubí |  | Magmatic hydrothermal, Basin hydrothermal, Epithermal, Seafloor hydrothermal | Mississippi Valley-type (MVT), Skarn, Epithermal, Sedimentary Exhalative (SEDEX), Volcanic-hosted massive sulfide (VMS) | MVT zinc-lead, skarn, epithermal, SEDEX, VMS | Zn, Pb |  | Zn, Pb | Cook et al., 2009 |  | 1965 | [9 empty] | mineral separate | [5 empty] | mineralisation |  |  |  | sphalerite |  |  | epithermal |  |  |  | galena, pyrite, chalcopyrite, tetrahedrite, tellurides, magnetite, stannite, fluorite, cassiterite, enargite, stibnite, arsenopyrite, tennantite, pyroxene |  | LA-ICPMS |  |  |  |  | 10.283725 | [19 empty] | 2789.039478 | [5 empty] | 1.880468 | [5 empty] | 10.755745 | [9 empty] | 12689.47837 |  | 1.036454 |  |  |  | 0.255162 | [7 empty] | 0.005295 | [13 empty] | 399.055348 | [15 empty] | 14.57632 | [17 empty] | 4.204375 | [9 empty] | 6.153193 | [32 empty] | 2024 | Tan, R., Shao, Y., Brzozowski, M.J., Zheng, Y., Xiong, Y.-Q. (2024). Development of a machine learning model to classify mineral deposits using sphalerite chemistry and mineral assemblages. Ore Geology Reviews, 169, 106076.
| Rosita/Rubí |  | Magmatic hydrothermal, Basin hydrothermal, Epithermal, Seafloor hydrothermal | Mississippi Valley-type (MVT), Skarn, Epithermal, Sedimentary Exhalative (SEDEX), Volcanic-hosted massive sulfide (VMS) | MVT zinc-lead, skarn, epithermal, SEDEX, VMS | Zn, Pb |  | Zn, Pb | Cook et al., 2009 |  | 1966 | [9 empty] | mineral separate | [5 empty] | mineralisation |  |  |  | sphalerite |  |  | epithermal |  |  |  | galena, pyrite, chalcopyrite, tetrahedrite, tellurides, magnetite, stannite, fluorite, cassiterite, enargite, stibnite, arsenopyrite, tennantite, pyroxene |  | LA-ICPMS |  |  |  |  | 4.438888 | [19 empty] | 3345.310406 | [5 empty] | 1.892478 | [5 empty] | 16.181885 | [9 empty] | 12567.6205 |  | 2.180657 |  |  |  | 0.775375 | [7 empty] | 0.016971 | [13 empty] | 403.922635 | [15 empty] | 4.802838 | [17 empty] | 4.04975 | [9 empty] | 5.54112 | [32 empty] | 2024 | Tan, R., Shao, Y., Brzozowski, M.J., Zheng, Y., Xiong, Y.-Q. (2024). Development of a machine learning model to classify mineral deposits using sphalerite chemistry and mineral assemblages. Ore Geology Reviews, 169, 106076.
| Rosita/Rubí |  | Magmatic hydrothermal, Basin hydrothermal, Epithermal, Seafloor hydrothermal | Mississippi Valley-type (MVT), Skarn, Epithermal, Sedimentary Exhalative (SEDEX), Volcanic-hosted massive sulfide (VMS) | MVT zinc-lead, skarn, epithermal, SEDEX, VMS | Zn, Pb |  | Zn, Pb | Cook et al., 2009 |  | 1967 | [9 empty] | mineral separate | [5 empty] | mineralisation |  |  |  | sphalerite |  |  | epithermal |  |  |  | galena, pyrite, chalcopyrite, tetrahedrite, tellurides, magnetite, stannite, fluorite, cassiterite, enargite, stibnite, arsenopyrite, tennantite, pyroxene |  | LA-ICPMS |  |  |  |  | 2.443353 | [19 empty] | 3358.649639 | [5 empty] | 1.794213 | [5 empty] | 11.017125 | [9 empty] | 13338.70479 |  | 1.229216 |  |  |  | 0.876464 | [7 empty] | 0.015541 | [13 empty] | 405.534533 | [15 empty] | 0.835874 | [17 empty] | 2.412731 | [9 empty] | 5.094194 | [32 empty] | 2024 | Tan, R., Shao, Y., Brzozowski, M.J., Zheng, Y., Xiong, Y.-Q. (2024). Development of a machine learning model to classify mineral deposits using sphalerite chemistry and mineral assemblages. Ore Geology Reviews, 169, 106076.
| Rosita/Rubí |  | Magmatic hydrothermal, Basin hydrothermal, Epithermal, Seafloor hydrothermal | Mississippi Valley-type (MVT), Skarn, Epithermal, Sedimentary Exhalative (SEDEX), Volcanic-hosted massive sulfide (VMS) | MVT zinc-lead, skarn, epithermal, SEDEX, VMS | Zn, Pb |  | Zn, Pb | Cook et al., 2009 |  | 1968 | [9 empty] | mineral separate | [5 empty] | mineralisation |  |  |  | sphalerite |  |  | epithermal |  |  |  | galena, pyrite, chalcopyrite, tetrahedrite, tellurides, magnetite, stannite, fluorite, cassiterite, enargite, stibnite, arsenopyrite, tennantite, pyroxene |  | LA-ICPMS |  |  |  |  | 1.789093 | [19 empty] | 2917.207243 | [5 empty] | 1.896654 | [5 empty] | 2.540244 | [9 empty] | 11022.25966 |  | 0.552038 |  |  |  | 0.066266 | [7 empty] | 0.005363 | [13 empty] | 340.894938 | [15 empty] | 0.112279 | [17 empty] | 0.014491 | [9 empty] | 0.477777 | [32 empty] | 2024 | Tan, R., Shao, Y., Brzozowski, M.J., Zheng, Y., Xiong, Y.-Q. (2024). Development of a machine learning model to classify mineral deposits using sphalerite chemistry and mineral assemblages. Ore Geology Reviews, 169, 106076.
| Rosita/Rubí |  | Magmatic hydrothermal, Basin hydrothermal, Epithermal, Seafloor hydrothermal | Mississippi Valley-type (MVT), Skarn, Epithermal, Sedimentary Exhalative (SEDEX), Volcanic-hosted massive sulfide (VMS) | MVT zinc-lead, skarn, epithermal, SEDEX, VMS | Zn, Pb |  | Zn, Pb | Cook et al., 2009 |  | 1969 | [9 empty] | mineral separate | [5 empty] | mineralisation |  |  |  | sphalerite |  |  | epithermal |  |  |  | galena, pyrite, chalcopyrite, tetrahedrite, tellurides, magnetite, stannite, fluorite, cassiterite, enargite, stibnite, arsenopyrite, tennantite, pyroxene |  | LA-ICPMS |  |  |  |  | 1.891936 | [19 empty] | 2093.303831 | [5 empty] | 0.076253 | [5 empty] | 38.413085 | [9 empty] | 3248.063695 |  | 7.860488 |  |  |  | 0.355413 | [7 empty] | 0.548432 | [13 empty] | 2019.072687 | [15 empty] | 0.048795 | [17 empty] | 0.113068 | [9 empty] | 33.876462 | [32 empty] | 2024 | Tan, R., Shao, Y., Brzozowski, M.J., Zheng, Y., Xiong, Y.-Q. (2024). Development of a machine learning model to classify mineral deposits using sphalerite chemistry and mineral assemblages. Ore Geology Reviews, 169, 106076.
| Rosita/Rubí |  | Magmatic hydrothermal, Basin hydrothermal, Epithermal, Seafloor hydrothermal | Mississippi Valley-type (MVT), Skarn, Epithermal, Sedimentary Exhalative (SEDEX), Volcanic-hosted massive sulfide (VMS) | MVT zinc-lead, skarn, epithermal, SEDEX, VMS | Zn, Pb |  | Zn, Pb | Cook et al., 2009 |  | 1970 | [9 empty] | mineral separate | [5 empty] | mineralisation |  |  |  | sphalerite |  |  | epithermal |  |  |  | galena, pyrite, chalcopyrite, tetrahedrite, tellurides, magnetite, stannite, fluorite, cassiterite, enargite, stibnite, arsenopyrite, tennantite, pyroxene |  | LA-ICPMS |  |  |  |  | 2.327529 | [19 empty] | 4996.006271 | [5 empty] | 0.942471 | [5 empty] | 24.364473 | [9 empty] | 21768.0278 |  | 11.855176 |  |  |  | 0.064552 | [7 empty] | 0.005588 | [13 empty] | 636.112364 | [15 empty] | 0.626693 | [17 empty] | 0.354808 | [9 empty] | 0.498849 | [32 empty] | 2024 | Tan, R., Shao, Y., Brzozowski, M.J., Zheng, Y., Xiong, Y.-Q. (2024). Development of a machine learning model to classify mineral deposits using sphalerite chemistry and mineral assemblages. Ore Geology Reviews, 169, 106076.
| Rosita/Rubí |  | Magmatic hydrothermal, Basin hydrothermal, Epithermal, Seafloor hydrothermal | Mississippi Valley-type (MVT), Skarn, Epithermal, Sedimentary Exhalative (SEDEX), Volcanic-hosted massive sulfide (VMS) | MVT zinc-lead, skarn, epithermal, SEDEX, VMS | Zn, Pb |  | Zn, Pb | Cook et al., 2009 |  | 1971 | [9 empty] | mineral separate | [5 empty] | mineralisation |  |  |  | sphalerite |  |  | epithermal |  |  |  | galena, pyrite, chalcopyrite, tetrahedrite, tellurides, magnetite, stannite, fluorite, cassiterite, enargite, stibnite, arsenopyrite, tennantite, pyroxene |  | LA-ICPMS |  |  |  |  | 19.564689 | [19 empty] | 3607.604923 | [5 empty] | 0.826966 | [5 empty] | 1676.257622 | [9 empty] | 19753.99973 |  | 18.479409 |  |  |  | 0.357091 | [7 empty] | 0.005067 | [13 empty] | 557.287785 | [15 empty] | 0.155066 | [17 empty] | 0.067873 | [9 empty] | 0.404583 | [32 empty] | 2024 | Tan, R., Shao, Y., Brzozowski, M.J., Zheng, Y., Xiong, Y.-Q. (2024). Development of a machine learning model to classify mineral deposits using sphalerite chemistry and mineral assemblages. Ore Geology Reviews, 169, 106076.
| Rosita/Rubí |  | Magmatic hydrothermal, Basin hydrothermal, Epithermal, Seafloor hydrothermal | Mississippi Valley-type (MVT), Skarn, Epithermal, Sedimentary Exhalative (SEDEX), Volcanic-hosted massive sulfide (VMS) | MVT zinc-lead, skarn, epithermal, SEDEX, VMS | Zn, Pb |  | Zn, Pb | Cook et al., 2009 |  | 1972 | [9 empty] | mineral separate | [5 empty] | mineralisation |  |  |  | sphalerite |  |  | epithermal |  |  |  | galena, pyrite, chalcopyrite, tetrahedrite, tellurides, magnetite, stannite, fluorite, cassiterite, enargite, stibnite, arsenopyrite, tennantite, pyroxene |  | LA-ICPMS |  |  |  |  | 2.744019 | [19 empty] | 3965.164587 | [5 empty] | 1.053044 | [5 empty] | 140.941565 | [9 empty] | 18102.15396 |  | 136.0283 |  |  |  | 1.8914 | [7 empty] | 0.005561 | [13 empty] | 498.605017 | [15 empty] | 0.491218 | [17 empty] | 0.806261 | [9 empty] | 0.572037 | [32 empty] | 2024 | Tan, R., Shao, Y., Brzozowski, M.J., Zheng, Y., Xiong, Y.-Q. (2024). Development of a machine learning model to classify mineral deposits using sphalerite chemistry and mineral assemblages. Ore Geology Reviews, 169, 106076.
| Rosita/Rubí |  | Magmatic hydrothermal, Basin hydrothermal, Epithermal, Seafloor hydrothermal | Mississippi Valley-type (MVT), Skarn, Epithermal, Sedimentary Exhalative (SEDEX), Volcanic-hosted massive sulfide (VMS) | MVT zinc-lead, skarn, epithermal, SEDEX, VMS | Zn, Pb |  | Zn, Pb | Cook et al., 2009 |  | 1973 | [9 empty] | mineral separate | [5 empty] | mineralisation |  |  |  | sphalerite |  |  | epithermal |  |  |  | galena, pyrite, chalcopyrite, tetrahedrite, tellurides, magnetite, stannite, fluorite, cassiterite, enargite, stibnite, arsenopyrite, tennantite, pyroxene |  | LA-ICPMS |  |  |  |  | 1.812587 | [19 empty] | 4209.62758 | [5 empty] | 0.618703 | [5 empty] | 17.222306 | [9 empty] | 18782.26055 |  | 7.019457 |  |  |  | 0.174743 | [7 empty] | 0.00543 | [13 empty] | 568.691915 | [15 empty] | 0.037825 | [17 empty] | 0.014486 | [9 empty] | 0.216438 | [32 empty] | 2024 | Tan, R., Shao, Y., Brzozowski, M.J., Zheng, Y., Xiong, Y.-Q. (2024). Development of a machine learning model to classify mineral deposits using sphalerite chemistry and mineral assemblages. Ore Geology Reviews, 169, 106076.
| Rosita/Rubí |  | Magmatic hydrothermal, Basin hydrothermal, Epithermal, Seafloor hydrothermal | Mississippi Valley-type (MVT), Skarn, Epithermal, Sedimentary Exhalative (SEDEX), Volcanic-hosted massive sulfide (VMS) | MVT zinc-lead, skarn, epithermal, SEDEX, VMS | Zn, Pb |  | Zn, Pb | Cook et al., 2009 |  | 1974 | [9 empty] | mineral separate | [5 empty] | mineralisation |  |  |  | sphalerite |  |  | epithermal |  |  |  | galena, pyrite, chalcopyrite, tetrahedrite, tellurides, magnetite, stannite, fluorite, cassiterite, enargite, stibnite, arsenopyrite, tennantite, pyroxene |  | LA-ICPMS |  |  |  |  | 2.03784 | [19 empty] | 5387.985468 | [5 empty] | 0.982895 | [5 empty] | 15.791782 | [9 empty] | 22240.71976 |  | 8.113134 |  |  |  | 0.068271 | [7 empty] | 0.005748 | [13 empty] | 680.851409 | [15 empty] | 1.355402 | [17 empty] | 0.773105 | [9 empty] | 0.25774 | [32 empty] | 2024 | Tan, R., Shao, Y., Brzozowski, M.J., Zheng, Y., Xiong, Y.-Q. (2024). Development of a machine learning model to classify mineral deposits using sphalerite chemistry and mineral assemblages. Ore Geology Reviews, 169, 106076.
| Rosita/Rubí |  | Magmatic hydrothermal, Basin hydrothermal, Epithermal, Seafloor hydrothermal | Mississippi Valley-type (MVT), Skarn, Epithermal, Sedimentary Exhalative (SEDEX), Volcanic-hosted massive sulfide (VMS) | MVT zinc-lead, skarn, epithermal, SEDEX, VMS | Zn, Pb |  | Zn, Pb | Cook et al., 2009 |  | 1975 | [9 empty] | mineral separate | [5 empty] | mineralisation |  |  |  | sphalerite |  |  | epithermal |  |  |  | galena, pyrite, chalcopyrite, tetrahedrite, tellurides, magnetite, stannite, fluorite, cassiterite, enargite, stibnite, arsenopyrite, tennantite, pyroxene |  | LA-ICPMS |  |  |  |  | 10.553928 | [19 empty] | 2889.422337 | [5 empty] | 0.771632 | [5 empty] | 844.722049 | [9 empty] | 11828.62055 |  | 7.539075 |  |  |  | 0.319852 | [7 empty] | 0.006725 | [13 empty] | 446.268945 | [15 empty] | 3.871862 | [17 empty] | 0.080042 | [9 empty] | 0.167795 | [32 empty] | 2024 | Tan, R., Shao, Y., Brzozowski, M.J., Zheng, Y., Xiong, Y.-Q. (2024). Development of a machine learning model to classify mineral deposits using sphalerite chemistry and mineral assemblages. Ore Geology Reviews, 169, 106076.
| Rosita/Rubí |  | Magmatic hydrothermal, Basin hydrothermal, Epithermal, Seafloor hydrothermal | Mississippi Valley-type (MVT), Skarn, Epithermal, Sedimentary Exhalative (SEDEX), Volcanic-hosted massive sulfide (VMS) | MVT zinc-lead, skarn, epithermal, SEDEX, VMS | Zn, Pb |  | Zn, Pb | Cook et al., 2009 |  | 1976 | [9 empty] | mineral separate | [5 empty] | mineralisation |  |  |  | sphalerite |  |  | epithermal |  |  |  | galena, pyrite, chalcopyrite, tetrahedrite, tellurides, magnetite, stannite, fluorite, cassiterite, enargite, stibnite, arsenopyrite, tennantite, pyroxene |  | LA-ICPMS |  |  |  |  | 5.859902 | [19 empty] | 4798.058369 | [5 empty] | 0.913266 | [5 empty] | 555.394758 | [9 empty] | 21427.11897 |  | 45.329765 |  |  |  | 0.706845 | [7 empty] | 0.006004 | [13 empty] | 623.593419 | [15 empty] | 1.309021 | [17 empty] | 1.025198 | [9 empty] | 0.60201 | [32 empty] | 2024 | Tan, R., Shao, Y., Brzozowski, M.J., Zheng, Y., Xiong, Y.-Q. (2024). Development of a machine learning model to classify mineral deposits using sphalerite chemistry and mineral assemblages. Ore Geology Reviews, 169, 106076.
| Rosita/Rubí |  | Magmatic hydrothermal, Basin hydrothermal, Epithermal, Seafloor hydrothermal | Mississippi Valley-type (MVT), Skarn, Epithermal, Sedimentary Exhalative (SEDEX), Volcanic-hosted massive sulfide (VMS) | MVT zinc-lead, skarn, epithermal, SEDEX, VMS | Zn, Pb |  | Zn, Pb | Cook et al., 2009 |  | 1977 | [9 empty] | mineral separate | [5 empty] | mineralisation |  |  |  | sphalerite |  |  | epithermal |  |  |  | galena, pyrite, chalcopyrite, tetrahedrite, tellurides, magnetite, stannite, fluorite, cassiterite, enargite, stibnite, arsenopyrite, tennantite, pyroxene |  | LA-ICPMS |  |  |  |  | 1.90555 | [19 empty] | 2249.609937 | [5 empty] | 1.080223 | [5 empty] | 5.171431 | [9 empty] | 12884.62546 |  | 3.754057 |  |  |  | 0.187859 | [7 empty] | 0.005898 | [13 empty] | 372.333299 | [15 empty] | 0.729609 | [17 empty] | 0.22576 | [9 empty] | 2.662465 | [32 empty] | 2024 | Tan, R., Shao, Y., Brzozowski, M.J., Zheng, Y., Xiong, Y.-Q. (2024). Development of a machine learning model to classify mineral deposits using sphalerite chemistry and mineral assemblages. Ore Geology Reviews, 169, 106076.
| Rosita/Rubí |  | Magmatic hydrothermal, Basin hydrothermal, Epithermal, Seafloor hydrothermal | Mississippi Valley-type (MVT), Skarn, Epithermal, Sedimentary Exhalative (SEDEX), Volcanic-hosted massive sulfide (VMS) | MVT zinc-lead, skarn, epithermal, SEDEX, VMS | Zn, Pb |  | Zn, Pb | Cook et al., 2009 |  | 1978 | [9 empty] | mineral separate | [5 empty] | mineralisation |  |  |  | sphalerite |  |  | epithermal |  |  |  | galena, pyrite, chalcopyrite, tetrahedrite, tellurides, magnetite, stannite, fluorite, cassiterite, enargite, stibnite, arsenopyrite, tennantite, pyroxene |  | LA-ICPMS |  |  |  |  | 1.999326 | [19 empty] | 4061.34271 | [5 empty] | 0.57493 | [5 empty] | 52.930857 | [9 empty] | 16338.90696 |  | 50.300854 |  |  |  | 0.670284 | [7 empty] | 0.006748 | [13 empty] | 470.332845 | [15 empty] | 0.077961 | [17 empty] | 0.016023 | [9 empty] | 1.702235 | [32 empty] | 2024 | Tan, R., Shao, Y., Brzozowski, M.J., Zheng, Y., Xiong, Y.-Q. (2024). Development of a machine learning model to classify mineral deposits using sphalerite chemistry and mineral assemblages. Ore Geology Reviews, 169, 106076.
| Rosita/Rubí |  | Magmatic hydrothermal, Basin hydrothermal, Epithermal, Seafloor hydrothermal | Mississippi Valley-type (MVT), Skarn, Epithermal, Sedimentary Exhalative (SEDEX), Volcanic-hosted massive sulfide (VMS) | MVT zinc-lead, skarn, epithermal, SEDEX, VMS | Zn, Pb |  | Zn, Pb | Cook et al., 2009 |  | 1979 | [9 empty] | mineral separate | [5 empty] | mineralisation |  |  |  | sphalerite |  |  | epithermal |  |  |  | galena, pyrite, chalcopyrite, tetrahedrite, tellurides, magnetite, stannite, fluorite, cassiterite, enargite, stibnite, arsenopyrite, tennantite, pyroxene |  | LA-ICPMS |  |  |  |  | 2.712592 | [19 empty] | 2639.17374 | [5 empty] | 0.193042 | [5 empty] | 56.251689 | [9 empty] | 4421.230837 |  | 38.532789 |  |  |  | 0.822307 | [7 empty] | 0.085494 | [13 empty] | 145.288941 | [15 empty] | 0.073242 | [17 empty] | 0.015901 | [9 empty] | 18.548106 | [32 empty] | 2024 | Tan, R., Shao, Y., Brzozowski, M.J., Zheng, Y., Xiong, Y.-Q. (2024). Development of a machine learning model to classify mineral deposits using sphalerite chemistry and mineral assemblages. Ore Geology Reviews, 169, 106076.
| Morro Solar |  | Magmatic hydrothermal, Basin hydrothermal, Epithermal, Seafloor hydrothermal | Mississippi Valley-type (MVT), Skarn, Epithermal, Sedimentary Exhalative (SEDEX), Volcanic-hosted massive sulfide (VMS) | MVT zinc-lead, skarn, epithermal, SEDEX, VMS | Zn, Pb |  | Zn, Pb | Cook et al., 2009 |  | 1980 | [9 empty] | mineral separate | [5 empty] | mineralisation |  |  |  | sphalerite |  |  | epithermal |  |  |  | galena, pyrite, chalcopyrite, tetrahedrite, tellurides, magnetite, stannite, fluorite, cassiterite, enargite, stibnite, arsenopyrite, tennantite, pyroxene |  | LA-ICPMS |  |  |  |  | 4.148143 | [19 empty] | 1065.101864 | [5 empty] | 0.070817 | [5 empty] | 235.389563 | [9 empty] | 122.252324 |  | 19.600194 |  |  |  | 0.713973 | [7 empty] | 186.00783 | [13 empty] | 3.389339 | [15 empty] | 8.479986 | [17 empty] | 6.034187 | [9 empty] | 27.293693 | [32 empty] | 2024 | Tan, R., Shao, Y., Brzozowski, M.J., Zheng, Y., Xiong, Y.-Q. (2024). Development of a machine learning model to classify mineral deposits using sphalerite chemistry and mineral assemblages. Ore Geology Reviews, 169, 106076.
| Morro Solar |  | Magmatic hydrothermal, Basin hydrothermal, Epithermal, Seafloor hydrothermal | Mississippi Valley-type (MVT), Skarn, Epithermal, Sedimentary Exhalative (SEDEX), Volcanic-hosted massive sulfide (VMS) | MVT zinc-lead, skarn, epithermal, SEDEX, VMS | Zn, Pb |  | Zn, Pb | Cook et al., 2009 |  | 1981 | [9 empty] | mineral separate | [5 empty] | mineralisation |  |  |  | sphalerite |  |  | epithermal |  |  |  | galena, pyrite, chalcopyrite, tetrahedrite, tellurides, magnetite, stannite, fluorite, cassiterite, enargite, stibnite, arsenopyrite, tennantite, pyroxene |  | LA-ICPMS |  |  |  |  | 2.330976 | [19 empty] | 1428.641134 | [5 empty] | 0.023551 | [5 empty] | 125.694248 | [9 empty] | 87.674079 |  | 4.458446 |  |  |  | 0.287162 | [7 empty] | 141.921268 | [13 empty] | 0.694963 | [15 empty] | 2.272565 | [17 empty] | 0.730773 | [9 empty] | 8.684558 | [32 empty] | 2024 | Tan, R., Shao, Y., Brzozowski, M.J., Zheng, Y., Xiong, Y.-Q. (2024). Development of a machine learning model to classify mineral deposits using sphalerite chemistry and mineral assemblages. Ore Geology Reviews, 169, 106076.
| Morro Solar |  | Magmatic hydrothermal, Basin hydrothermal, Epithermal, Seafloor hydrothermal | Mississippi Valley-type (MVT), Skarn, Epithermal, Sedimentary Exhalative (SEDEX), Volcanic-hosted massive sulfide (VMS) | MVT zinc-lead, skarn, epithermal, SEDEX, VMS | Zn, Pb |  | Zn, Pb | Cook et al., 2009 |  | 1982 | [9 empty] | mineral separate | [5 empty] | mineralisation |  |  |  | sphalerite |  |  | epithermal |  |  |  | galena, pyrite, chalcopyrite, tetrahedrite, tellurides, magnetite, stannite, fluorite, cassiterite, enargite, stibnite, arsenopyrite, tennantite, pyroxene |  | LA-ICPMS |  |  |  |  | 14.084749 | [19 empty] | 1310.968521 | [5 empty] | 0.031475 | [5 empty] | 88.096091 | [9 empty] | 33.838483 |  | 4.967417 |  |  |  | 0.365364 | [7 empty] | 3.15724 | [13 empty] | 0.781066 | [15 empty] | 43.023584 | [17 empty] | 22.273246 | [9 empty] | 10.328795 | [32 empty] | 2024 | Tan, R., Shao, Y., Brzozowski, M.J., Zheng, Y., Xiong, Y.-Q. (2024). Development of a machine learning model to classify mineral deposits using sphalerite chemistry and mineral assemblages. Ore Geology Reviews, 169, 106076.
| Morro Solar |  | Magmatic hydrothermal, Basin hydrothermal, Epithermal, Seafloor hydrothermal | Mississippi Valley-type (MVT), Skarn, Epithermal, Sedimentary Exhalative (SEDEX), Volcanic-hosted massive sulfide (VMS) | MVT zinc-lead, skarn, epithermal, SEDEX, VMS | Zn, Pb |  | Zn, Pb | Cook et al., 2009 |  | 1983 | [9 empty] | mineral separate | [5 empty] | mineralisation |  |  |  | sphalerite |  |  | epithermal |  |  |  | galena, pyrite, chalcopyrite, tetrahedrite, tellurides, magnetite, stannite, fluorite, cassiterite, enargite, stibnite, arsenopyrite, tennantite, pyroxene |  | LA-ICPMS |  |  |  |  | 38.941667 | [19 empty] | 1425.987245 | [5 empty] | 0.052058 | [5 empty] | 360.053003 | [9 empty] | 89.739793 |  | 63.04054 |  |  |  | 4.198042 | [7 empty] | 7.510771 | [13 empty] | 2.535234 | [15 empty] | 109.565342 | [17 empty] | 67.067254 | [9 empty] | 2.82449 | [32 empty] | 2024 | Tan, R., Shao, Y., Brzozowski, M.J., Zheng, Y., Xiong, Y.-Q. (2024). Development of a machine learning model to classify mineral deposits using sphalerite chemistry and mineral assemblages. Ore Geology Reviews, 169, 106076.
| Morro Solar |  | Magmatic hydrothermal, Basin hydrothermal, Epithermal, Seafloor hydrothermal | Mississippi Valley-type (MVT), Skarn, Epithermal, Sedimentary Exhalative (SEDEX), Volcanic-hosted massive sulfide (VMS) | MVT zinc-lead, skarn, epithermal, SEDEX, VMS | Zn, Pb |  | Zn, Pb | Cook et al., 2009 |  | 1984 | [9 empty] | mineral separate | [5 empty] | mineralisation |  |  |  | sphalerite |  |  | epithermal |  |  |  | galena, pyrite, chalcopyrite, tetrahedrite, tellurides, magnetite, stannite, fluorite, cassiterite, enargite, stibnite, arsenopyrite, tennantite, pyroxene |  | LA-ICPMS |  |  |  |  | 81.500623 | [19 empty] | 1586.956026 | [5 empty] | 0.092701 | [5 empty] | 1356.583947 | [9 empty] | 4895.15116 |  | 1039.935702 |  |  |  | 10.419588 | [7 empty] | 39.892279 | [13 empty] | 21.935397 | [15 empty] | 56.232656 | [17 empty] | 178.804388 | [9 empty] | 3.876315 | [32 empty] | 2024 | Tan, R., Shao, Y., Brzozowski, M.J., Zheng, Y., Xiong, Y.-Q. (2024). Development of a machine learning model to classify mineral deposits using sphalerite chemistry and mineral assemblages. Ore Geology Reviews, 169, 106076.
| Morro Solar |  | Magmatic hydrothermal, Basin hydrothermal, Epithermal, Seafloor hydrothermal | Mississippi Valley-type (MVT), Skarn, Epithermal, Sedimentary Exhalative (SEDEX), Volcanic-hosted massive sulfide (VMS) | MVT zinc-lead, skarn, epithermal, SEDEX, VMS | Zn, Pb |  | Zn, Pb | Cook et al., 2009 |  | 1985 | [9 empty] | mineral separate | [5 empty] | mineralisation |  |  |  | sphalerite |  |  | epithermal |  |  |  | galena, pyrite, chalcopyrite, tetrahedrite, tellurides, magnetite, stannite, fluorite, cassiterite, enargite, stibnite, arsenopyrite, tennantite, pyroxene |  | LA-ICPMS |  |  |  |  | 5.207006 | [19 empty] | 2556.907292 | [5 empty] | 0.06959 | [5 empty] | 84.463428 | [9 empty] | 64.798516 |  | 13.7911 |  |  |  | 0.186111 | [7 empty] | 78.454662 | [13 empty] | 1.553522 | [15 empty] | 0.880853 | [17 empty] | 0.241445 | [9 empty] | 31.484096 | [32 empty] | 2024 | Tan, R., Shao, Y., Brzozowski, M.J., Zheng, Y., Xiong, Y.-Q. (2024). Development of a machine learning model to classify mineral deposits using sphalerite chemistry and mineral assemblages. Ore Geology Reviews, 169, 106076.
| Morro Solar |  | Magmatic hydrothermal, Basin hydrothermal, Epithermal, Seafloor hydrothermal | Mississippi Valley-type (MVT), Skarn, Epithermal, Sedimentary Exhalative (SEDEX), Volcanic-hosted massive sulfide (VMS) | MVT zinc-lead, skarn, epithermal, SEDEX, VMS | Zn, Pb |  | Zn, Pb | Cook et al., 2009 |  | 1986 | [9 empty] | mineral separate | [5 empty] | mineralisation |  |  |  | sphalerite |  |  | epithermal |  |  |  | galena, pyrite, chalcopyrite, tetrahedrite, tellurides, magnetite, stannite, fluorite, cassiterite, enargite, stibnite, arsenopyrite, tennantite, pyroxene |  | LA-ICPMS |  |  |  |  | 8.200796 | [19 empty] | 1821.113864 | [5 empty] | 0.040385 | [5 empty] | 1128.042676 | [9 empty] | 75.864201 |  | 215.181015 |  |  |  | 1.621967 | [7 empty] | 1011.687697 | [13 empty] | 0.961549 | [15 empty] | 7.552289 | [17 empty] | 3.842379 | [9 empty] | 79.40992 | [32 empty] | 2024 | Tan, R., Shao, Y., Brzozowski, M.J., Zheng, Y., Xiong, Y.-Q. (2024). Development of a machine learning model to classify mineral deposits using sphalerite chemistry and mineral assemblages. Ore Geology Reviews, 169, 106076.
| Morro Solar |  | Magmatic hydrothermal, Basin hydrothermal, Epithermal, Seafloor hydrothermal | Mississippi Valley-type (MVT), Skarn, Epithermal, Sedimentary Exhalative (SEDEX), Volcanic-hosted massive sulfide (VMS) | MVT zinc-lead, skarn, epithermal, SEDEX, VMS | Zn, Pb |  | Zn, Pb | Cook et al., 2009 |  | 1987 | [9 empty] | mineral separate | [5 empty] | mineralisation |  |  |  | sphalerite |  |  | epithermal |  |  |  | galena, pyrite, chalcopyrite, tetrahedrite, tellurides, magnetite, stannite, fluorite, cassiterite, enargite, stibnite, arsenopyrite, tennantite, pyroxene |  | LA-ICPMS |  |  |  |  | 8.911191 | [19 empty] | 1542.473639 | [5 empty] | 0.070496 | [5 empty] | 5307.616166 | [9 empty] | 4783.815521 |  | 14.525616 |  |  |  | 0.103637 | [7 empty] | 750.229843 | [13 empty] | 910.45696 | [15 empty] | 0.049142 | [17 empty] | 0.029182 | [9 empty] | 20.914108 | [32 empty] | 2024 | Tan, R., Shao, Y., Brzozowski, M.J., Zheng, Y., Xiong, Y.-Q. (2024). Development of a machine learning model to classify mineral deposits using sphalerite chemistry and mineral assemblages. Ore Geology Reviews, 169, 106076.
| Morro Solar |  | Magmatic hydrothermal, Basin hydrothermal, Epithermal, Seafloor hydrothermal | Mississippi Valley-type (MVT), Skarn, Epithermal, Sedimentary Exhalative (SEDEX), Volcanic-hosted massive sulfide (VMS) | MVT zinc-lead, skarn, epithermal, SEDEX, VMS | Zn, Pb |  | Zn, Pb | Cook et al., 2009 |  | 1988 | [9 empty] | mineral separate | [5 empty] | mineralisation |  |  |  | sphalerite |  |  | epithermal |  |  |  | galena, pyrite, chalcopyrite, tetrahedrite, tellurides, magnetite, stannite, fluorite, cassiterite, enargite, stibnite, arsenopyrite, tennantite, pyroxene |  | LA-ICPMS |  |  |  |  | 1.51251 | [19 empty] | 1854.433628 | [5 empty] | 0.059381 | [5 empty] | 283.311065 | [9 empty] | 126.187308 |  | 3.0915 |  |  |  | 0.330165 | [7 empty] | 352.953071 | [13 empty] | 0.748736 | [15 empty] | 8.892482 | [17 empty] | 3.62876 | [9 empty] | 66.070421 | [32 empty] | 2024 | Tan, R., Shao, Y., Brzozowski, M.J., Zheng, Y., Xiong, Y.-Q. (2024). Development of a machine learning model to classify mineral deposits using sphalerite chemistry and mineral assemblages. Ore Geology Reviews, 169, 106076.
| Morro Solar |  | Magmatic hydrothermal, Basin hydrothermal, Epithermal, Seafloor hydrothermal | Mississippi Valley-type (MVT), Skarn, Epithermal, Sedimentary Exhalative (SEDEX), Volcanic-hosted massive sulfide (VMS) | MVT zinc-lead, skarn, epithermal, SEDEX, VMS | Zn, Pb |  | Zn, Pb | Cook et al., 2009 |  | 1989 | [9 empty] | mineral separate | [5 empty] | mineralisation |  |  |  | sphalerite |  |  | epithermal |  |  |  | galena, pyrite, chalcopyrite, tetrahedrite, tellurides, magnetite, stannite, fluorite, cassiterite, enargite, stibnite, arsenopyrite, tennantite, pyroxene |  | LA-ICPMS |  |  |  |  | 3.992427 | [19 empty] | 1103.965023 | [5 empty] | 0.203328 | [5 empty] | 23.741045 | [9 empty] | 211.310317 |  | 6.759926 |  |  |  | 0.579422 | [7 empty] | 3.937201 | [13 empty] | 0.86228 | [15 empty] | 33.062298 | [17 empty] | 5.70641 | [9 empty] | 1.065873 | [32 empty] | 2024 | Tan, R., Shao, Y., Brzozowski, M.J., Zheng, Y., Xiong, Y.-Q. (2024). Development of a machine learning model to classify mineral deposits using sphalerite chemistry and mineral assemblages. Ore Geology Reviews, 169, 106076.
| Morro Solar |  | Magmatic hydrothermal, Basin hydrothermal, Epithermal, Seafloor hydrothermal | Mississippi Valley-type (MVT), Skarn, Epithermal, Sedimentary Exhalative (SEDEX), Volcanic-hosted massive sulfide (VMS) | MVT zinc-lead, skarn, epithermal, SEDEX, VMS | Zn, Pb |  | Zn, Pb | Cook et al., 2009 |  | 1990 | [9 empty] | mineral separate | [5 empty] | mineralisation |  |  |  | sphalerite |  |  | epithermal |  |  |  | galena, pyrite, chalcopyrite, tetrahedrite, tellurides, magnetite, stannite, fluorite, cassiterite, enargite, stibnite, arsenopyrite, tennantite, pyroxene |  | LA-ICPMS |  |  |  |  | 1.590379 | [19 empty] | 1573.193455 | [5 empty] | 0.075339 | [5 empty] | 844.07005 | [9 empty] | 1830.398758 |  | 11.833572 |  |  |  | 0.104406 | [7 empty] | 987.646671 | [13 empty] | 128.768735 | [15 empty] | 0.00522 | [17 empty] | 0.029479 | [9 empty] | 259.799122 | [32 empty] | 2024 | Tan, R., Shao, Y., Brzozowski, M.J., Zheng, Y., Xiong, Y.-Q. (2024). Development of a machine learning model to classify mineral deposits using sphalerite chemistry and mineral assemblages. Ore Geology Reviews, 169, 106076.
| Morro Solar |  | Magmatic hydrothermal, Basin hydrothermal, Epithermal, Seafloor hydrothermal | Mississippi Valley-type (MVT), Skarn, Epithermal, Sedimentary Exhalative (SEDEX), Volcanic-hosted massive sulfide (VMS) | MVT zinc-lead, skarn, epithermal, SEDEX, VMS | Zn, Pb |  | Zn, Pb | Cook et al., 2009 |  | 1991 | [9 empty] | mineral separate | [5 empty] | mineralisation |  |  |  | sphalerite |  |  | epithermal |  |  |  | galena, pyrite, chalcopyrite, tetrahedrite, tellurides, magnetite, stannite, fluorite, cassiterite, enargite, stibnite, arsenopyrite, tennantite, pyroxene |  | LA-ICPMS |  |  |  |  | 1.554203 | [19 empty] | 1463.797132 | [5 empty] | 0.061106 | [5 empty] | 694.161526 | [9 empty] | 2229.418539 |  | 12.61077 |  |  |  | 0.083007 | [7 empty] | 939.332533 | [13 empty] | 164.416506 | [15 empty] | 5.985924 | [17 empty] | 0.022638 | [9 empty] | 19.954627 | [32 empty] | 2024 | Tan, R., Shao, Y., Brzozowski, M.J., Zheng, Y., Xiong, Y.-Q. (2024). Development of a machine learning model to classify mineral deposits using sphalerite chemistry and mineral assemblages. Ore Geology Reviews, 169, 106076.
| Morro Solar |  | Magmatic hydrothermal, Basin hydrothermal, Epithermal, Seafloor hydrothermal | Mississippi Valley-type (MVT), Skarn, Epithermal, Sedimentary Exhalative (SEDEX), Volcanic-hosted massive sulfide (VMS) | MVT zinc-lead, skarn, epithermal, SEDEX, VMS | Zn, Pb |  | Zn, Pb | Cook et al., 2009 |  | 1992 | [9 empty] | mineral separate | [5 empty] | mineralisation |  |  |  | sphalerite |  |  | epithermal |  |  |  | galena, pyrite, chalcopyrite, tetrahedrite, tellurides, magnetite, stannite, fluorite, cassiterite, enargite, stibnite, arsenopyrite, tennantite, pyroxene |  | LA-ICPMS |  |  |  |  | 2.454498 | [19 empty] | 1643.555287 | [5 empty] | 0.065727 | [5 empty] | 1526.560238 | [9 empty] | 2301.754005 |  | 30.176272 |  |  |  | 0.095272 | [7 empty] | 1804.389374 | [13 empty] | 118.631139 | [15 empty] | 0.11681 | [17 empty] | 0.026697 | [9 empty] | 282.92734 | [32 empty] | 2024 | Tan, R., Shao, Y., Brzozowski, M.J., Zheng, Y., Xiong, Y.-Q. (2024). Development of a machine learning model to classify mineral deposits using sphalerite chemistry and mineral assemblages. Ore Geology Reviews, 169, 106076.
| Morro Solar |  | Magmatic hydrothermal, Basin hydrothermal, Epithermal, Seafloor hydrothermal | Mississippi Valley-type (MVT), Skarn, Epithermal, Sedimentary Exhalative (SEDEX), Volcanic-hosted massive sulfide (VMS) | MVT zinc-lead, skarn, epithermal, SEDEX, VMS | Zn, Pb |  | Zn, Pb | Cook et al., 2009 |  | 1993 | [9 empty] | mineral separate | [5 empty] | mineralisation |  |  |  | sphalerite |  |  | epithermal |  |  |  | galena, pyrite, chalcopyrite, tetrahedrite, tellurides, magnetite, stannite, fluorite, cassiterite, enargite, stibnite, arsenopyrite, tennantite, pyroxene |  | LA-ICPMS |  |  |  |  | 2.158844 | [19 empty] | 1585.145024 | [5 empty] | 0.055803 | [5 empty] | 1139.971053 | [9 empty] | 1067.94235 |  | 227.040723 |  |  |  | 0.076623 | [7 empty] | 991.393289 | [13 empty] | 551.964734 | [15 empty] | 0.029629 | [17 empty] | 0.02225 | [9 empty] | 200.844954 | [32 empty] | 2024 | Tan, R., Shao, Y., Brzozowski, M.J., Zheng, Y., Xiong, Y.-Q. (2024). Development of a machine learning model to classify mineral deposits using sphalerite chemistry and mineral assemblages. Ore Geology Reviews, 169, 106076.
| Morro Solar |  | Magmatic hydrothermal, Basin hydrothermal, Epithermal, Seafloor hydrothermal | Mississippi Valley-type (MVT), Skarn, Epithermal, Sedimentary Exhalative (SEDEX), Volcanic-hosted massive sulfide (VMS) | MVT zinc-lead, skarn, epithermal, SEDEX, VMS | Zn, Pb |  | Zn, Pb | Cook et al., 2009 |  | 1994 | [9 empty] | mineral separate | [5 empty] | mineralisation |  |  |  | sphalerite |  |  | epithermal |  |  |  | galena, pyrite, chalcopyrite, tetrahedrite, tellurides, magnetite, stannite, fluorite, cassiterite, enargite, stibnite, arsenopyrite, tennantite, pyroxene |  | LA-ICPMS |  |  |  |  | 1.55834 | [19 empty] | 1538.642514 | [5 empty] | 0.055722 | [5 empty] | 411.7196 | [9 empty] | 675.703815 |  | 232.186935 |  |  |  | 1.566483 | [7 empty] | 269.804751 | [13 empty] | 1062.62023 | [15 empty] | 0.742047 | [17 empty] | 0.158681 | [9 empty] | 17.328347 | [32 empty] | 2024 | Tan, R., Shao, Y., Brzozowski, M.J., Zheng, Y., Xiong, Y.-Q. (2024). Development of a machine learning model to classify mineral deposits using sphalerite chemistry and mineral assemblages. Ore Geology Reviews, 169, 106076.
| Morro Solar |  | Magmatic hydrothermal, Basin hydrothermal, Epithermal, Seafloor hydrothermal | Mississippi Valley-type (MVT), Skarn, Epithermal, Sedimentary Exhalative (SEDEX), Volcanic-hosted massive sulfide (VMS) | MVT zinc-lead, skarn, epithermal, SEDEX, VMS | Zn, Pb |  | Zn, Pb | Cook et al., 2009 |  | 1995 | [9 empty] | mineral separate | [5 empty] | mineralisation |  |  |  | sphalerite |  |  | epithermal |  |  |  | galena, pyrite, chalcopyrite, tetrahedrite, tellurides, magnetite, stannite, fluorite, cassiterite, enargite, stibnite, arsenopyrite, tennantite, pyroxene |  | LA-ICPMS |  |  |  |  | 2.453272 | [19 empty] | 1119.358631 | [5 empty] | 0.055116 | [5 empty] | 701.359825 | [9 empty] | 258.675314 |  | 14.05709 |  |  |  | 701.359825 | [7 empty] | 189.222628 | [13 empty] | 20.473915 | [15 empty] | 24.871541 | [17 empty] | 6.777244 | [9 empty] | 57.425038 | [32 empty] | 2024 | Tan, R., Shao, Y., Brzozowski, M.J., Zheng, Y., Xiong, Y.-Q. (2024). Development of a machine learning model to classify mineral deposits using sphalerite chemistry and mineral assemblages. Ore Geology Reviews, 169, 106076.
| Morro Solar |  | Magmatic hydrothermal, Basin hydrothermal, Epithermal, Seafloor hydrothermal | Mississippi Valley-type (MVT), Skarn, Epithermal, Sedimentary Exhalative (SEDEX), Volcanic-hosted massive sulfide (VMS) | MVT zinc-lead, skarn, epithermal, SEDEX, VMS | Zn, Pb |  | Zn, Pb | Cook et al., 2009 |  | 1996 | [9 empty] | mineral separate | [5 empty] | mineralisation |  |  |  | sphalerite |  |  | epithermal |  |  |  | galena, pyrite, chalcopyrite, tetrahedrite, tellurides, magnetite, stannite, fluorite, cassiterite, enargite, stibnite, arsenopyrite, tennantite, pyroxene |  | LA-ICPMS |  |  |  |  | 1.320392 | [19 empty] | 1366.351329 | [5 empty] | 0.055116 | [5 empty] | 14.246266 | [9 empty] | 17.246562 |  | 1.492225 |  |  |  | 0.154242 | [7 empty] | 20.962956 | [13 empty] | 0.666581 | [15 empty] | 0.999041 | [17 empty] | 0.020878 | [9 empty] | 1.368428 | [32 empty] | 2024 | Tan, R., Shao, Y., Brzozowski, M.J., Zheng, Y., Xiong, Y.-Q. (2024). Development of a machine learning model to classify mineral deposits using sphalerite chemistry and mineral assemblages. Ore Geology Reviews, 169, 106076.
| Morro Solar |  | Magmatic hydrothermal, Basin hydrothermal, Epithermal, Seafloor hydrothermal | Mississippi Valley-type (MVT), Skarn, Epithermal, Sedimentary Exhalative (SEDEX), Volcanic-hosted massive sulfide (VMS) | MVT zinc-lead, skarn, epithermal, SEDEX, VMS | Zn, Pb |  | Zn, Pb | Cook et al., 2009 |  | 1997 | [9 empty] | mineral separate | [5 empty] | mineralisation |  |  |  | sphalerite |  |  | epithermal |  |  |  | galena, pyrite, chalcopyrite, tetrahedrite, tellurides, magnetite, stannite, fluorite, cassiterite, enargite, stibnite, arsenopyrite, tennantite, pyroxene |  | LA-ICPMS |  |  |  |  | 5.950225 | [19 empty] | 1491.165947 | [5 empty] | 0.071489 | [5 empty] | 2779.516427 | [9 empty] | 2540.285124 |  | 15.532477 |  |  |  | 0.099732 | [7 empty] | 1314.886313 | [13 empty] | 505.69235 | [15 empty] | 3.696657 | [17 empty] | 0.177023 | [9 empty] | 58.425702 | [32 empty] | 2024 | Tan, R., Shao, Y., Brzozowski, M.J., Zheng, Y., Xiong, Y.-Q. (2024). Development of a machine learning model to classify mineral deposits using sphalerite chemistry and mineral assemblages. Ore Geology Reviews, 169, 106076.
| Morro Solar |  | Magmatic hydrothermal, Basin hydrothermal, Epithermal, Seafloor hydrothermal | Mississippi Valley-type (MVT), Skarn, Epithermal, Sedimentary Exhalative (SEDEX), Volcanic-hosted massive sulfide (VMS) | MVT zinc-lead, skarn, epithermal, SEDEX, VMS | Zn, Pb |  | Zn, Pb | Cook et al., 2009 |  | 1998 | [9 empty] | mineral separate | [5 empty] | mineralisation |  |  |  | sphalerite |  |  | epithermal |  |  |  | galena, pyrite, chalcopyrite, tetrahedrite, tellurides, magnetite, stannite, fluorite, cassiterite, enargite, stibnite, arsenopyrite, tennantite, pyroxene |  | LA-ICPMS |  |  |  |  | 1.947465 | [19 empty] | 1503.452732 | [5 empty] | 0.066478 | [5 empty] | 385.824829 | [9 empty] | 262.195249 |  | 7.893279 |  |  |  | 0.091717 | [7 empty] | 291.078498 | [13 empty] | 147.48295 | [15 empty] | 0.533376 | [17 empty] | 0.14842 | [9 empty] | 125.834459 | [32 empty] | 2024 | Tan, R., Shao, Y., Brzozowski, M.J., Zheng, Y., Xiong, Y.-Q. (2024). Development of a machine learning model to classify mineral deposits using sphalerite chemistry and mineral assemblages. Ore Geology Reviews, 169, 106076.
| Morro Solar |  | Magmatic hydrothermal, Basin hydrothermal, Epithermal, Seafloor hydrothermal | Mississippi Valley-type (MVT), Skarn, Epithermal, Sedimentary Exhalative (SEDEX), Volcanic-hosted massive sulfide (VMS) | MVT zinc-lead, skarn, epithermal, SEDEX, VMS | Zn, Pb |  | Zn, Pb | Cook et al., 2009 |  | 1999 | [9 empty] | mineral separate | [5 empty] | mineralisation |  |  |  | sphalerite |  |  | epithermal |  |  |  | galena, pyrite, chalcopyrite, tetrahedrite, tellurides, magnetite, stannite, fluorite, cassiterite, enargite, stibnite, arsenopyrite, tennantite, pyroxene |  | LA-ICPMS |  |  |  |  | 2.177193 | [19 empty] | 1375.022103 | [5 empty] | 0.053885 | [5 empty] | 891.272843 | [9 empty] | 347.287195 |  | 31.182303 |  |  |  | 0.079148 | [7 empty] | 419.953981 | [13 empty] | 214.293232 | [15 empty] | 0.694391 | [17 empty] | 0.79865 | [9 empty] | 426.427682 | [32 empty] | 2024 | Tan, R., Shao, Y., Brzozowski, M.J., Zheng, Y., Xiong, Y.-Q. (2024). Development of a machine learning model to classify mineral deposits using sphalerite chemistry and mineral assemblages. Ore Geology Reviews, 169, 106076.
| Morro Solar |  | Magmatic hydrothermal, Basin hydrothermal, Epithermal, Seafloor hydrothermal | Mississippi Valley-type (MVT), Skarn, Epithermal, Sedimentary Exhalative (SEDEX), Volcanic-hosted massive sulfide (VMS) | MVT zinc-lead, skarn, epithermal, SEDEX, VMS | Zn, Pb |  | Zn, Pb | Cook et al., 2009 |  | 2000 | [9 empty] | mineral separate | [5 empty] | mineralisation |  |  |  | sphalerite |  |  | epithermal |  |  |  | galena, pyrite, chalcopyrite, tetrahedrite, tellurides, magnetite, stannite, fluorite, cassiterite, enargite, stibnite, arsenopyrite, tennantite, pyroxene |  | LA-ICPMS |  |  |  |  | 2.207501 | [19 empty] | 1702.20001 | [5 empty] | 0.064577 | [5 empty] | 1688.927481 | [9 empty] | 3251.943092 |  | 41.7501 |  |  |  | 0.089326 | [7 empty] | 1680.182696 | [13 empty] | 178.185013 | [15 empty] | 0.062297 | [17 empty] | 0.026232 | [9 empty] | 263.965524 | [32 empty] | 2024 | Tan, R., Shao, Y., Brzozowski, M.J., Zheng, Y., Xiong, Y.-Q. (2024). Development of a machine learning model to classify mineral deposits using sphalerite chemistry and mineral assemblages. Ore Geology Reviews, 169, 106076.
| Morro Solar |  | Magmatic hydrothermal, Basin hydrothermal, Epithermal, Seafloor hydrothermal | Mississippi Valley-type (MVT), Skarn, Epithermal, Sedimentary Exhalative (SEDEX), Volcanic-hosted massive sulfide (VMS) | MVT zinc-lead, skarn, epithermal, SEDEX, VMS | Zn, Pb |  | Zn, Pb | Cook et al., 2009 |  | 2001 | [9 empty] | mineral separate | [5 empty] | mineralisation |  |  |  | sphalerite |  |  | epithermal |  |  |  | galena, pyrite, chalcopyrite, tetrahedrite, tellurides, magnetite, stannite, fluorite, cassiterite, enargite, stibnite, arsenopyrite, tennantite, pyroxene |  | LA-ICPMS |  |  |  |  | 4.48732 | [19 empty] | 1604.897504 | [5 empty] | 0.079271 | [5 empty] | 1687.134835 | [9 empty] | 1087.744822 |  | 100.018653 |  |  |  | 0.79895 | [7 empty] | 894.829976 | [13 empty] | 359.203157 | [15 empty] | 2.834233 | [17 empty] | 0.932089 | [9 empty] | 97.08057 | [32 empty] | 2024 | Tan, R., Shao, Y., Brzozowski, M.J., Zheng, Y., Xiong, Y.-Q. (2024). Development of a machine learning model to classify mineral deposits using sphalerite chemistry and mineral assemblages. Ore Geology Reviews, 169, 106076.
| Morro Solar |  | Magmatic hydrothermal, Basin hydrothermal, Epithermal, Seafloor hydrothermal | Mississippi Valley-type (MVT), Skarn, Epithermal, Sedimentary Exhalative (SEDEX), Volcanic-hosted massive sulfide (VMS) | MVT zinc-lead, skarn, epithermal, SEDEX, VMS | Zn, Pb |  | Zn, Pb | Cook et al., 2009 |  | 2002 | [9 empty] | mineral separate | [5 empty] | mineralisation |  |  |  | sphalerite |  |  | epithermal |  |  |  | galena, pyrite, chalcopyrite, tetrahedrite, tellurides, magnetite, stannite, fluorite, cassiterite, enargite, stibnite, arsenopyrite, tennantite, pyroxene |  | LA-ICPMS |  |  |  |  | 1.515397 | [19 empty] | 925.613389 | [5 empty] | 0.051333 | [5 empty] | 501.091602 | [9 empty] | 3.804069 |  | 0.809309 |  |  |  | 0.179786 | [7 empty] | 450.505856 | [13 empty] | 0.685518 | [15 empty] | 2.430289 | [17 empty] | 3.032396 | [9 empty] | 229.116747 | [32 empty] | 2024 | Tan, R., Shao, Y., Brzozowski, M.J., Zheng, Y., Xiong, Y.-Q. (2024). Development of a machine learning model to classify mineral deposits using sphalerite chemistry and mineral assemblages. Ore Geology Reviews, 169, 106076.
| Morro Solar |  | Magmatic hydrothermal, Basin hydrothermal, Epithermal, Seafloor hydrothermal | Mississippi Valley-type (MVT), Skarn, Epithermal, Sedimentary Exhalative (SEDEX), Volcanic-hosted massive sulfide (VMS) | MVT zinc-lead, skarn, epithermal, SEDEX, VMS | Zn, Pb |  | Zn, Pb | Cook et al., 2009 |  | 2003 | [9 empty] | mineral separate | [5 empty] | mineralisation |  |  |  | sphalerite |  |  | epithermal |  |  |  | galena, pyrite, chalcopyrite, tetrahedrite, tellurides, magnetite, stannite, fluorite, cassiterite, enargite, stibnite, arsenopyrite, tennantite, pyroxene |  | LA-ICPMS |  |  |  |  | 10.002365 | [19 empty] | 1015.504274 | [5 empty] | 0.105309 | [5 empty] | 251.047488 | [9 empty] | 89.543662 |  | 7.972668 |  |  |  | 0.983414 | [7 empty] | 118.787993 | [13 empty] | 2.927228 | [15 empty] | 32.672933 | [17 empty] | 128.921949 | [9 empty] | 89.783833 | [32 empty] | 2024 | Tan, R., Shao, Y., Brzozowski, M.J., Zheng, Y., Xiong, Y.-Q. (2024). Development of a machine learning model to classify mineral deposits using sphalerite chemistry and mineral assemblages. Ore Geology Reviews, 169, 106076.
| Morro Solar |  | Magmatic hydrothermal, Basin hydrothermal, Epithermal, Seafloor hydrothermal | Mississippi Valley-type (MVT), Skarn, Epithermal, Sedimentary Exhalative (SEDEX), Volcanic-hosted massive sulfide (VMS) | MVT zinc-lead, skarn, epithermal, SEDEX, VMS | Zn, Pb |  | Zn, Pb | Cook et al., 2009 |  | 2004 | [9 empty] | mineral separate | [5 empty] | mineralisation |  |  |  | sphalerite |  |  | epithermal |  |  |  | galena, pyrite, chalcopyrite, tetrahedrite, tellurides, magnetite, stannite, fluorite, cassiterite, enargite, stibnite, arsenopyrite, tennantite, pyroxene |  | LA-ICPMS |  |  |  |  | 6.396136 | [19 empty] | 1920.767443 | [5 empty] | 0.063 | [5 empty] | 47.062742 | [9 empty] | 834.994908 |  | 2.557078 |  |  |  | 0.093381 | [7 empty] | 54.562132 | [13 empty] | 7.017667 | [15 empty] | 1.230668 | [17 empty] | 0.905751 | [9 empty] | 4.015665 | [32 empty] | 2024 | Tan, R., Shao, Y., Brzozowski, M.J., Zheng, Y., Xiong, Y.-Q. (2024). Development of a machine learning model to classify mineral deposits using sphalerite chemistry and mineral assemblages. Ore Geology Reviews, 169, 106076.
| Morro Solar |  | Magmatic hydrothermal, Basin hydrothermal, Epithermal, Seafloor hydrothermal | Mississippi Valley-type (MVT), Skarn, Epithermal, Sedimentary Exhalative (SEDEX), Volcanic-hosted massive sulfide (VMS) | MVT zinc-lead, skarn, epithermal, SEDEX, VMS | Zn, Pb |  | Zn, Pb | Cook et al., 2009 |  | 2005 | [9 empty] | mineral separate | [5 empty] | mineralisation |  |  |  | sphalerite |  |  | epithermal |  |  |  | galena, pyrite, chalcopyrite, tetrahedrite, tellurides, magnetite, stannite, fluorite, cassiterite, enargite, stibnite, arsenopyrite, tennantite, pyroxene |  | LA-ICPMS |  |  |  |  | 6.603971 | [19 empty] | 2032.277963 | [5 empty] | 0.185367 | [5 empty] | 243.659628 | [9 empty] | 1237.227695 |  | 170.32587 |  |  |  | 1.055389 | [7 empty] | 172.930979 | [13 empty] | 11.125594 | [15 empty] | 13.087115 | [17 empty] | 16.183924 | [9 empty] | 54.554364 | [32 empty] | 2024 | Tan, R., Shao, Y., Brzozowski, M.J., Zheng, Y., Xiong, Y.-Q. (2024). Development of a machine learning model to classify mineral deposits using sphalerite chemistry and mineral assemblages. Ore Geology Reviews, 169, 106076.
| Morro Solar |  | Magmatic hydrothermal, Basin hydrothermal, Epithermal, Seafloor hydrothermal | Mississippi Valley-type (MVT), Skarn, Epithermal, Sedimentary Exhalative (SEDEX), Volcanic-hosted massive sulfide (VMS) | MVT zinc-lead, skarn, epithermal, SEDEX, VMS | Zn, Pb |  | Zn, Pb | Cook et al., 2009 |  | 2006 | [9 empty] | mineral separate | [5 empty] | mineralisation |  |  |  | sphalerite |  |  | epithermal |  |  |  | galena, pyrite, chalcopyrite, tetrahedrite, tellurides, magnetite, stannite, fluorite, cassiterite, enargite, stibnite, arsenopyrite, tennantite, pyroxene |  | LA-ICPMS |  |  |  |  | 9.327385 | [19 empty] | 1380.761656 | [5 empty] | 0.054205 | [5 empty] | 224.282934 | [9 empty] | 1266.450065 |  | 150.898742 |  |  |  | 20.939389 | [7 empty] | 0.522245 | [13 empty] | 29.855118 | [15 empty] | 19.478159 | [17 empty] | 5.631734 | [9 empty] | 1.870873 | [32 empty] | 2024 | Tan, R., Shao, Y., Brzozowski, M.J., Zheng, Y., Xiong, Y.-Q. (2024). Development of a machine learning model to classify mineral deposits using sphalerite chemistry and mineral assemblages. Ore Geology Reviews, 169, 106076.
| Morro Solar |  | Magmatic hydrothermal, Basin hydrothermal, Epithermal, Seafloor hydrothermal | Mississippi Valley-type (MVT), Skarn, Epithermal, Sedimentary Exhalative (SEDEX), Volcanic-hosted massive sulfide (VMS) | MVT zinc-lead, skarn, epithermal, SEDEX, VMS | Zn, Pb |  | Zn, Pb | Cook et al., 2009 |  | 2007 | [9 empty] | mineral separate | [5 empty] | mineralisation |  |  |  | sphalerite |  |  | epithermal |  |  |  | galena, pyrite, chalcopyrite, tetrahedrite, tellurides, magnetite, stannite, fluorite, cassiterite, enargite, stibnite, arsenopyrite, tennantite, pyroxene |  | LA-ICPMS |  |  |  |  | 4.890707 | [19 empty] | 1086.355107 | [5 empty] | 0.054924 | [5 empty] | 273.303862 | [9 empty] | 863.713633 |  | 177.466763 |  |  |  | 32.125498 | [7 empty] | 0.288513 | [13 empty] | 15.677727 | [15 empty] | 12.907326 | [17 empty] | 8.487043 | [9 empty] | 0.56407 | [32 empty] | 2024 | Tan, R., Shao, Y., Brzozowski, M.J., Zheng, Y., Xiong, Y.-Q. (2024). Development of a machine learning model to classify mineral deposits using sphalerite chemistry and mineral assemblages. Ore Geology Reviews, 169, 106076.
| Morro Solar |  | Magmatic hydrothermal, Basin hydrothermal, Epithermal, Seafloor hydrothermal | Mississippi Valley-type (MVT), Skarn, Epithermal, Sedimentary Exhalative (SEDEX), Volcanic-hosted massive sulfide (VMS) | MVT zinc-lead, skarn, epithermal, SEDEX, VMS | Zn, Pb |  | Zn, Pb | Cook et al., 2009 |  | 2008 | [9 empty] | mineral separate | [5 empty] | mineralisation |  |  |  | sphalerite |  |  | epithermal |  |  |  | galena, pyrite, chalcopyrite, tetrahedrite, tellurides, magnetite, stannite, fluorite, cassiterite, enargite, stibnite, arsenopyrite, tennantite, pyroxene |  | LA-ICPMS |  |  |  |  | 8.856609 | [19 empty] | 1725.400321 | [5 empty] | 0.066986 | [5 empty] | 586.161044 | [9 empty] | 987.512433 |  | 84.813805 |  |  |  | 5.597562 | [7 empty] | 290.92215 | [13 empty] | 9.34421 | [15 empty] | 30.102721 | [17 empty] | 36.118542 | [9 empty] | 278.352784 | [32 empty] | 2024 | Tan, R., Shao, Y., Brzozowski, M.J., Zheng, Y., Xiong, Y.-Q. (2024). Development of a machine learning model to classify mineral deposits using sphalerite chemistry and mineral assemblages. Ore Geology Reviews, 169, 106076.
| Morro Solar |  | Magmatic hydrothermal, Basin hydrothermal, Epithermal, Seafloor hydrothermal | Mississippi Valley-type (MVT), Skarn, Epithermal, Sedimentary Exhalative (SEDEX), Volcanic-hosted massive sulfide (VMS) | MVT zinc-lead, skarn, epithermal, SEDEX, VMS | Zn, Pb |  | Zn, Pb | Cook et al., 2009 |  | 2009 | [9 empty] | mineral separate | [5 empty] | mineralisation |  |  |  | sphalerite |  |  | epithermal |  |  |  | galena, pyrite, chalcopyrite, tetrahedrite, tellurides, magnetite, stannite, fluorite, cassiterite, enargite, stibnite, arsenopyrite, tennantite, pyroxene |  | LA-ICPMS |  |  |  |  | 1.732627 | [19 empty] | 1358.822755 | [5 empty] | 0.054612 | [5 empty] | 432.930688 | [9 empty] | 311.049743 |  | 2.780687 |  |  |  | 0.246806 | [7 empty] | 453.311258 | [13 empty] | 3.806903 | [15 empty] | 0.024573 | [17 empty] | 0.022023 | [9 empty] | 155.614603 | [32 empty] | 2024 | Tan, R., Shao, Y., Brzozowski, M.J., Zheng, Y., Xiong, Y.-Q. (2024). Development of a machine learning model to classify mineral deposits using sphalerite chemistry and mineral assemblages. Ore Geology Reviews, 169, 106076.
| Morro Solar |  | Magmatic hydrothermal, Basin hydrothermal, Epithermal, Seafloor hydrothermal | Mississippi Valley-type (MVT), Skarn, Epithermal, Sedimentary Exhalative (SEDEX), Volcanic-hosted massive sulfide (VMS) | MVT zinc-lead, skarn, epithermal, SEDEX, VMS | Zn, Pb |  | Zn, Pb | Cook et al., 2009 |  | 2010 | [9 empty] | mineral separate | [5 empty] | mineralisation |  |  |  | sphalerite |  |  | epithermal |  |  |  | galena, pyrite, chalcopyrite, tetrahedrite, tellurides, magnetite, stannite, fluorite, cassiterite, enargite, stibnite, arsenopyrite, tennantite, pyroxene |  | LA-ICPMS |  |  |  |  | 3.42575 | [19 empty] | 930.843545 | [5 empty] | 0.059838 | [5 empty] | 228.96682 | [9 empty] | 78.672453 |  | 59.111505 |  |  |  | 26.58316 | [7 empty] | 21.945473 | [13 empty] | 0.800179 | [15 empty] | 6.278681 | [17 empty] | 30.02066 | [9 empty] | 76.795096 | [32 empty] | 2024 | Tan, R., Shao, Y., Brzozowski, M.J., Zheng, Y., Xiong, Y.-Q. (2024). Development of a machine learning model to classify mineral deposits using sphalerite chemistry and mineral assemblages. Ore Geology Reviews, 169, 106076.
| Morro Solar |  | Magmatic hydrothermal, Basin hydrothermal, Epithermal, Seafloor hydrothermal | Mississippi Valley-type (MVT), Skarn, Epithermal, Sedimentary Exhalative (SEDEX), Volcanic-hosted massive sulfide (VMS) | MVT zinc-lead, skarn, epithermal, SEDEX, VMS | Zn, Pb |  | Zn, Pb | Cook et al., 2009 |  | 2011 | [9 empty] | mineral separate | [5 empty] | mineralisation |  |  |  | sphalerite |  |  | epithermal |  |  |  | galena, pyrite, chalcopyrite, tetrahedrite, tellurides, magnetite, stannite, fluorite, cassiterite, enargite, stibnite, arsenopyrite, tennantite, pyroxene |  | LA-ICPMS |  |  |  |  | 6.035379 | [19 empty] | 1699.929515 | [5 empty] | 0.089052 | [5 empty] | 334.091974 | [9 empty] | 921.932487 |  | 289.686392 |  |  |  | 7.295882 | [7 empty] | 0.071474 | [13 empty] | 7.926102 | [15 empty] | 13.639079 | [17 empty] | 17.886507 | [9 empty] | 0.62631 | [32 empty] | 2024 | Tan, R., Shao, Y., Brzozowski, M.J., Zheng, Y., Xiong, Y.-Q. (2024). Development of a machine learning model to classify mineral deposits using sphalerite chemistry and mineral assemblages. Ore Geology Reviews, 169, 106076.
| Morro Solar |  | Magmatic hydrothermal, Basin hydrothermal, Epithermal, Seafloor hydrothermal | Mississippi Valley-type (MVT), Skarn, Epithermal, Sedimentary Exhalative (SEDEX), Volcanic-hosted massive sulfide (VMS) | MVT zinc-lead, skarn, epithermal, SEDEX, VMS | Zn, Pb |  | Zn, Pb | Cook et al., 2009 |  | 2012 | [9 empty] | mineral separate | [5 empty] | mineralisation |  |  |  | sphalerite |  |  | epithermal |  |  |  | galena, pyrite, chalcopyrite, tetrahedrite, tellurides, magnetite, stannite, fluorite, cassiterite, enargite, stibnite, arsenopyrite, tennantite, pyroxene |  | LA-ICPMS |  |  |  |  | 1.373691 | [19 empty] | 1034.505682 | [5 empty] | 0.120056 | [5 empty] | 157.942544 | [9 empty] | 559.038231 |  | 2.856604 |  |  |  | 0.087497 | [7 empty] | 16.40986 | [13 empty] | 7.533155 | [15 empty] | 1.598363 | [17 empty] | 6.712191 | [9 empty] | 83.37102 | [32 empty] | 2024 | Tan, R., Shao, Y., Brzozowski, M.J., Zheng, Y., Xiong, Y.-Q. (2024). Development of a machine learning model to classify mineral deposits using sphalerite chemistry and mineral assemblages. Ore Geology Reviews, 169, 106076.
| Morro Solar |  | Magmatic hydrothermal, Basin hydrothermal, Epithermal, Seafloor hydrothermal | Mississippi Valley-type (MVT), Skarn, Epithermal, Sedimentary Exhalative (SEDEX), Volcanic-hosted massive sulfide (VMS) | MVT zinc-lead, skarn, epithermal, SEDEX, VMS | Zn, Pb |  | Zn, Pb | Cook et al., 2009 |  | 2013 | [9 empty] | mineral separate | [5 empty] | mineralisation |  |  |  | sphalerite |  |  | epithermal |  |  |  | galena, pyrite, chalcopyrite, tetrahedrite, tellurides, magnetite, stannite, fluorite, cassiterite, enargite, stibnite, arsenopyrite, tennantite, pyroxene |  | LA-ICPMS |  |  |  |  | 6.67469 | [19 empty] | 1108.705768 | [5 empty] | 0.054471 | [5 empty] | 301.032233 | [9 empty] | 219.671336 |  | 82.921361 |  |  |  | 37.063568 | [7 empty] | 36.054021 | [13 empty] | 0.724701 | [15 empty] | 12.439971 | [17 empty] | 66.662876 | [9 empty] | 72.161528 | [32 empty] | 2024 | Tan, R., Shao, Y., Brzozowski, M.J., Zheng, Y., Xiong, Y.-Q. (2024). Development of a machine learning model to classify mineral deposits using sphalerite chemistry and mineral assemblages. Ore Geology Reviews, 169, 106076.
| Morro Solar |  | Magmatic hydrothermal, Basin hydrothermal, Epithermal, Seafloor hydrothermal | Mississippi Valley-type (MVT), Skarn, Epithermal, Sedimentary Exhalative (SEDEX), Volcanic-hosted massive sulfide (VMS) | MVT zinc-lead, skarn, epithermal, SEDEX, VMS | Zn, Pb |  | Zn, Pb | Cook et al., 2009 |  | 2014 | [9 empty] | mineral separate | [5 empty] | mineralisation |  |  |  | sphalerite |  |  | epithermal |  |  |  | galena, pyrite, chalcopyrite, tetrahedrite, tellurides, magnetite, stannite, fluorite, cassiterite, enargite, stibnite, arsenopyrite, tennantite, pyroxene |  | LA-ICPMS |  |  |  |  | 6.198338 | [19 empty] | 1548.69701 | [5 empty] | 0.066021 | [5 empty] | 1075.70466 | [9 empty] | 592.10802 |  | 270.335183 |  |  |  | 0.313598 | [7 empty] | 895.175258 | [13 empty] | 217.094995 | [15 empty] | 1.322936 | [17 empty] | 0.385167 | [9 empty] | 60.935178 | [32 empty] | 2024 | Tan, R., Shao, Y., Brzozowski, M.J., Zheng, Y., Xiong, Y.-Q. (2024). Development of a machine learning model to classify mineral deposits using sphalerite chemistry and mineral assemblages. Ore Geology Reviews, 169, 106076.
| Morro Solar |  | Magmatic hydrothermal, Basin hydrothermal, Epithermal, Seafloor hydrothermal | Mississippi Valley-type (MVT), Skarn, Epithermal, Sedimentary Exhalative (SEDEX), Volcanic-hosted massive sulfide (VMS) | MVT zinc-lead, skarn, epithermal, SEDEX, VMS | Zn, Pb |  | Zn, Pb | Cook et al., 2009 |  | 2015 | [9 empty] | mineral separate | [5 empty] | mineralisation |  |  |  | sphalerite |  |  | epithermal |  |  |  | galena, pyrite, chalcopyrite, tetrahedrite, tellurides, magnetite, stannite, fluorite, cassiterite, enargite, stibnite, arsenopyrite, tennantite, pyroxene |  | LA-ICPMS |  |  |  |  | 3.336151 | [19 empty] | 1514.086456 | [5 empty] | 0.071869 | [5 empty] | 717.525977 | [9 empty] | 159.83234 |  | 245.592963 |  |  |  | 6.798533 | [7 empty] | 471.777472 | [13 empty] | 1830.429278 | [15 empty] | 0.818344 | [17 empty] | 0.190871 | [9 empty] | 43.026978 | [32 empty] | 2024 | Tan, R., Shao, Y., Brzozowski, M.J., Zheng, Y., Xiong, Y.-Q. (2024). Development of a machine learning model to classify mineral deposits using sphalerite chemistry and mineral assemblages. Ore Geology Reviews, 169, 106076.
| Morro Solar |  | Magmatic hydrothermal, Basin hydrothermal, Epithermal, Seafloor hydrothermal | Mississippi Valley-type (MVT), Skarn, Epithermal, Sedimentary Exhalative (SEDEX), Volcanic-hosted massive sulfide (VMS) | MVT zinc-lead, skarn, epithermal, SEDEX, VMS | Zn, Pb |  | Zn, Pb | Cook et al., 2009 |  | 2016 | [9 empty] | mineral separate | [5 empty] | mineralisation |  |  |  | sphalerite |  |  | epithermal |  |  |  | galena, pyrite, chalcopyrite, tetrahedrite, tellurides, magnetite, stannite, fluorite, cassiterite, enargite, stibnite, arsenopyrite, tennantite, pyroxene |  | LA-ICPMS |  |  |  |  | 1.719266 | [19 empty] | 1405.175662 | [5 empty] | 0.09392 | [5 empty] | 501.668942 | [9 empty] | 313.831662 |  | 43.210979 |  |  |  | 0.956691 | [7 empty] | 524.956425 | [13 empty] | 27.901454 | [15 empty] | 0.435539 | [17 empty] | 0.662674 | [9 empty] | 139.700183 | [32 empty] | 2024 | Tan, R., Shao, Y., Brzozowski, M.J., Zheng, Y., Xiong, Y.-Q. (2024). Development of a machine learning model to classify mineral deposits using sphalerite chemistry and mineral assemblages. Ore Geology Reviews, 169, 106076.
| Morro Solar |  | Magmatic hydrothermal, Basin hydrothermal, Epithermal, Seafloor hydrothermal | Mississippi Valley-type (MVT), Skarn, Epithermal, Sedimentary Exhalative (SEDEX), Volcanic-hosted massive sulfide (VMS) | MVT zinc-lead, skarn, epithermal, SEDEX, VMS | Zn, Pb |  | Zn, Pb | Cook et al., 2009 |  | 2017 | [9 empty] | mineral separate | [5 empty] | mineralisation |  |  |  | sphalerite |  |  | epithermal |  |  |  | galena, pyrite, chalcopyrite, tetrahedrite, tellurides, magnetite, stannite, fluorite, cassiterite, enargite, stibnite, arsenopyrite, tennantite, pyroxene |  | LA-ICPMS |  |  |  |  | 3.228741 | [19 empty] | 1730.231882 | [5 empty] | 0.058793 | [5 empty] | 910.095033 | [9 empty] | 674.597857 |  | 193.759935 |  |  |  | 0.299176 | [7 empty] | 450.627474 | [13 empty] | 302.583382 | [15 empty] | 0.27529 | [17 empty] | 0.021051 | [9 empty] | 51.12061 | [32 empty] | 2024 | Tan, R., Shao, Y., Brzozowski, M.J., Zheng, Y., Xiong, Y.-Q. (2024). Development of a machine learning model to classify mineral deposits using sphalerite chemistry and mineral assemblages. Ore Geology Reviews, 169, 106076.
| Morro Solar |  | Magmatic hydrothermal, Basin hydrothermal, Epithermal, Seafloor hydrothermal | Mississippi Valley-type (MVT), Skarn, Epithermal, Sedimentary Exhalative (SEDEX), Volcanic-hosted massive sulfide (VMS) | MVT zinc-lead, skarn, epithermal, SEDEX, VMS | Zn, Pb |  | Zn, Pb | Cook et al., 2009 |  | 2018 | [9 empty] | mineral separate | [5 empty] | mineralisation |  |  |  | sphalerite |  |  | epithermal |  |  |  | galena, pyrite, chalcopyrite, tetrahedrite, tellurides, magnetite, stannite, fluorite, cassiterite, enargite, stibnite, arsenopyrite, tennantite, pyroxene |  | LA-ICPMS |  |  |  |  | 5.187365 | [19 empty] | 1363.261733 | [5 empty] | 0.076383 | [5 empty] | 1095.66916 | [9 empty] | 558.270772 |  | 172.488427 |  |  |  | 0.119362 | [7 empty] | 897.230358 | [13 empty] | 161.709685 | [15 empty] | 16.526327 | [17 empty] | 1.268802 | [9 empty] | 150.929137 | [32 empty] | 2024 | Tan, R., Shao, Y., Brzozowski, M.J., Zheng, Y., Xiong, Y.-Q. (2024). Development of a machine learning model to classify mineral deposits using sphalerite chemistry and mineral assemblages. Ore Geology Reviews, 169, 106076.
| Morro Solar |  | Magmatic hydrothermal, Basin hydrothermal, Epithermal, Seafloor hydrothermal | Mississippi Valley-type (MVT), Skarn, Epithermal, Sedimentary Exhalative (SEDEX), Volcanic-hosted massive sulfide (VMS) | MVT zinc-lead, skarn, epithermal, SEDEX, VMS | Zn, Pb |  | Zn, Pb | Cook et al., 2009 |  | 2019 | [9 empty] | mineral separate | [5 empty] | mineralisation |  |  |  | sphalerite |  |  | epithermal |  |  |  | galena, pyrite, chalcopyrite, tetrahedrite, tellurides, magnetite, stannite, fluorite, cassiterite, enargite, stibnite, arsenopyrite, tennantite, pyroxene |  | LA-ICPMS |  |  |  |  | 2.352658 | [19 empty] | 1483.246234 | [5 empty] | 0.075123 | [5 empty] | 339.892938 | [9 empty] | 171.375178 |  | 83.142521 |  |  |  | 0.266983 | [7 empty] | 245.798671 | [13 empty] | 1537.330702 | [15 empty] | 0.047693 | [17 empty] | 0.028562 | [9 empty] | 17.706028 | [32 empty] | 2024 | Tan, R., Shao, Y., Brzozowski, M.J., Zheng, Y., Xiong, Y.-Q. (2024). Development of a machine learning model to classify mineral deposits using sphalerite chemistry and mineral assemblages. Ore Geology Reviews, 169, 106076.
| Morro Solar |  | Magmatic hydrothermal, Basin hydrothermal, Epithermal, Seafloor hydrothermal | Mississippi Valley-type (MVT), Skarn, Epithermal, Sedimentary Exhalative (SEDEX), Volcanic-hosted massive sulfide (VMS) | MVT zinc-lead, skarn, epithermal, SEDEX, VMS | Zn, Pb |  | Zn, Pb | Cook et al., 2009 |  | 2020 | [9 empty] | mineral separate | [5 empty] | mineralisation |  |  |  | sphalerite |  |  | epithermal |  |  |  | galena, pyrite, chalcopyrite, tetrahedrite, tellurides, magnetite, stannite, fluorite, cassiterite, enargite, stibnite, arsenopyrite, tennantite, pyroxene |  | LA-ICPMS |  |  |  |  | 3.53218 | [19 empty] | 1498.894875 | [5 empty] | 0.061875 | [5 empty] | 820.245705 | [9 empty] | 489.109664 |  | 189.103806 |  |  |  | 0.707007 | [7 empty] | 325.248199 | [13 empty] | 1437.751248 | [15 empty] | 0.048683 | [17 empty] | 0.023662 | [9 empty] | 26.061028 | [32 empty] | 2024 | Tan, R., Shao, Y., Brzozowski, M.J., Zheng, Y., Xiong, Y.-Q. (2024). Development of a machine learning model to classify mineral deposits using sphalerite chemistry and mineral assemblages. Ore Geology Reviews, 169, 106076.
| Morro Solar |  | Magmatic hydrothermal, Basin hydrothermal, Epithermal, Seafloor hydrothermal | Mississippi Valley-type (MVT), Skarn, Epithermal, Sedimentary Exhalative (SEDEX), Volcanic-hosted massive sulfide (VMS) | MVT zinc-lead, skarn, epithermal, SEDEX, VMS | Zn, Pb |  | Zn, Pb | Cook et al., 2009 |  | 2021 | [9 empty] | mineral separate | [5 empty] | mineralisation |  |  |  | sphalerite |  |  | epithermal |  |  |  | galena, pyrite, chalcopyrite, tetrahedrite, tellurides, magnetite, stannite, fluorite, cassiterite, enargite, stibnite, arsenopyrite, tennantite, pyroxene |  | LA-ICPMS |  |  |  |  | 6.890226 | [19 empty] | 1548.874863 | [5 empty] | 0.063797 | [5 empty] | 1126.330013 | [9 empty] | 573.903434 |  | 341.95291 |  |  |  | 1.430611 | [7 empty] | 238.656504 | [13 empty] | 1539.111406 | [15 empty] | 0.045284 | [17 empty] | 0.023854 | [9 empty] | 74.893883 | [32 empty] | 2024 | Tan, R., Shao, Y., Brzozowski, M.J., Zheng, Y., Xiong, Y.-Q. (2024). Development of a machine learning model to classify mineral deposits using sphalerite chemistry and mineral assemblages. Ore Geology Reviews, 169, 106076.
| Morro Solar |  | Magmatic hydrothermal, Basin hydrothermal, Epithermal, Seafloor hydrothermal | Mississippi Valley-type (MVT), Skarn, Epithermal, Sedimentary Exhalative (SEDEX), Volcanic-hosted massive sulfide (VMS) | MVT zinc-lead, skarn, epithermal, SEDEX, VMS | Zn, Pb |  | Zn, Pb | Cook et al., 2009 |  | 2022 | [9 empty] | mineral separate | [5 empty] | mineralisation |  |  |  | sphalerite |  |  | epithermal |  |  |  | galena, pyrite, chalcopyrite, tetrahedrite, tellurides, magnetite, stannite, fluorite, cassiterite, enargite, stibnite, arsenopyrite, tennantite, pyroxene |  | LA-ICPMS |  |  |  |  | 7.735214 | [19 empty] | 1569.183006 | [5 empty] | 0.068698 | [5 empty] | 822.647419 | [9 empty] | 237.925674 |  | 83.744788 |  |  |  | 0.110427 | [7 empty] | 645.345916 | [13 empty] | 303.523668 | [15 empty] | 23.480579 | [17 empty] | 0.028133 | [9 empty] | 105.057613 | [32 empty] | 2024 | Tan, R., Shao, Y., Brzozowski, M.J., Zheng, Y., Xiong, Y.-Q. (2024). Development of a machine learning model to classify mineral deposits using sphalerite chemistry and mineral assemblages. Ore Geology Reviews, 169, 106076.
| Morro Solar |  | Magmatic hydrothermal, Basin hydrothermal, Epithermal, Seafloor hydrothermal | Mississippi Valley-type (MVT), Skarn, Epithermal, Sedimentary Exhalative (SEDEX), Volcanic-hosted massive sulfide (VMS) | MVT zinc-lead, skarn, epithermal, SEDEX, VMS | Zn, Pb |  | Zn, Pb | Cook et al., 2009 |  | 2023 | [9 empty] | mineral separate | [5 empty] | mineralisation |  |  |  | sphalerite |  |  | epithermal |  |  |  | galena, pyrite, chalcopyrite, tetrahedrite, tellurides, magnetite, stannite, fluorite, cassiterite, enargite, stibnite, arsenopyrite, tennantite, pyroxene |  | LA-ICPMS |  |  |  |  | 2.993491 | [19 empty] | 1588.332095 | [5 empty] | 0.051918 | [5 empty] | 1373.469074 | [9 empty] | 553.768975 |  | 417.623097 |  |  |  | 3.405873 | [7 empty] | 690.950139 | [13 empty] | 1351.631151 | [15 empty] | 2.094224 | [17 empty] | 0.042304 | [9 empty] | 36.82638 | [32 empty] | 2024 | Tan, R., Shao, Y., Brzozowski, M.J., Zheng, Y., Xiong, Y.-Q. (2024). Development of a machine learning model to classify mineral deposits using sphalerite chemistry and mineral assemblages. Ore Geology Reviews, 169, 106076.
| Morro Solar |  | Magmatic hydrothermal, Basin hydrothermal, Epithermal, Seafloor hydrothermal | Mississippi Valley-type (MVT), Skarn, Epithermal, Sedimentary Exhalative (SEDEX), Volcanic-hosted massive sulfide (VMS) | MVT zinc-lead, skarn, epithermal, SEDEX, VMS | Zn, Pb |  | Zn, Pb | Cook et al., 2009 |  | 2024 | [9 empty] | mineral separate | [5 empty] | mineralisation |  |  |  | sphalerite |  |  | epithermal |  |  |  | galena, pyrite, chalcopyrite, tetrahedrite, tellurides, magnetite, stannite, fluorite, cassiterite, enargite, stibnite, arsenopyrite, tennantite, pyroxene |  | LA-ICPMS |  |  |  |  | 2.275413 | [19 empty] | 1145.463684 | [5 empty] | 0.055155 | [5 empty] | 129.113897 | [9 empty] | 66.834607 |  | 23.706368 |  |  |  | 4.475155 | [7 empty] | 96.787639 | [13 empty] | 0.773157 | [15 empty] | 3.061835 | [17 empty] | 3.33974 | [9 empty] | 22.625896 | [32 empty] | 2024 | Tan, R., Shao, Y., Brzozowski, M.J., Zheng, Y., Xiong, Y.-Q. (2024). Development of a machine learning model to classify mineral deposits using sphalerite chemistry and mineral assemblages. Ore Geology Reviews, 169, 106076.
| Morro Solar |  | Magmatic hydrothermal, Basin hydrothermal, Epithermal, Seafloor hydrothermal | Mississippi Valley-type (MVT), Skarn, Epithermal, Sedimentary Exhalative (SEDEX), Volcanic-hosted massive sulfide (VMS) | MVT zinc-lead, skarn, epithermal, SEDEX, VMS | Zn, Pb |  | Zn, Pb | Cook et al., 2009 |  | 2025 | [9 empty] | mineral separate | [5 empty] | mineralisation |  |  |  | sphalerite |  |  | epithermal |  |  |  | galena, pyrite, chalcopyrite, tetrahedrite, tellurides, magnetite, stannite, fluorite, cassiterite, enargite, stibnite, arsenopyrite, tennantite, pyroxene |  | LA-ICPMS |  |  |  |  | 1.640742 | [19 empty] | 957.250494 | [5 empty] | 0.051105 | [5 empty] | 27.201551 | [9 empty] | 11.605957 |  | 6.59595 |  |  |  | 0.391178 | [7 empty] | 0.050194 | [13 empty] | 0.715073 | [15 empty] | 1.207681 | [17 empty] | 1.100934 | [9 empty] | 0.639373 | [32 empty] | 2024 | Tan, R., Shao, Y., Brzozowski, M.J., Zheng, Y., Xiong, Y.-Q. (2024). Development of a machine learning model to classify mineral deposits using sphalerite chemistry and mineral assemblages. Ore Geology Reviews, 169, 106076.
| Morro Solar |  | Magmatic hydrothermal, Basin hydrothermal, Epithermal, Seafloor hydrothermal | Mississippi Valley-type (MVT), Skarn, Epithermal, Sedimentary Exhalative (SEDEX), Volcanic-hosted massive sulfide (VMS) | MVT zinc-lead, skarn, epithermal, SEDEX, VMS | Zn, Pb |  | Zn, Pb | Cook et al., 2009 |  | 2026 | [9 empty] | mineral separate | [5 empty] | mineralisation |  |  |  | sphalerite |  |  | epithermal |  |  |  | galena, pyrite, chalcopyrite, tetrahedrite, tellurides, magnetite, stannite, fluorite, cassiterite, enargite, stibnite, arsenopyrite, tennantite, pyroxene |  | LA-ICPMS |  |  |  |  | 32.14193 | [19 empty] | 1662.98523 | [5 empty] | 0.057243 | [5 empty] | 18.771213 | [9 empty] | 4.738143 |  | 0.181068 |  |  |  | 0.208706 | [7 empty] | 0.443816 | [13 empty] | 0.775504 | [15 empty] | 17.900031 | [17 empty] | 0.219284 | [9 empty] | 1.046315 | [32 empty] | 2024 | Tan, R., Shao, Y., Brzozowski, M.J., Zheng, Y., Xiong, Y.-Q. (2024). Development of a machine learning model to classify mineral deposits using sphalerite chemistry and mineral assemblages. Ore Geology Reviews, 169, 106076.
| Morro Solar |  | Magmatic hydrothermal, Basin hydrothermal, Epithermal, Seafloor hydrothermal | Mississippi Valley-type (MVT), Skarn, Epithermal, Sedimentary Exhalative (SEDEX), Volcanic-hosted massive sulfide (VMS) | MVT zinc-lead, skarn, epithermal, SEDEX, VMS | Zn, Pb |  | Zn, Pb | Cook et al., 2009 |  | 2027 | [9 empty] | mineral separate | [5 empty] | mineralisation |  |  |  | sphalerite |  |  | epithermal |  |  |  | galena, pyrite, chalcopyrite, tetrahedrite, tellurides, magnetite, stannite, fluorite, cassiterite, enargite, stibnite, arsenopyrite, tennantite, pyroxene |  | LA-ICPMS |  |  |  |  | 13.193172 | [19 empty] | 1555.947282 | [5 empty] | 0.090895 | [5 empty] | 1650.551854 | [9 empty] | 1604.711126 |  | 14.638593 |  |  |  | 1.244602 | [7 empty] | 323.256817 | [13 empty] | 302.187733 | [15 empty] | 57.01251 | [17 empty] | 8.103336 | [9 empty] | 60.112438 | [32 empty] | 2024 | Tan, R., Shao, Y., Brzozowski, M.J., Zheng, Y., Xiong, Y.-Q. (2024). Development of a machine learning model to classify mineral deposits using sphalerite chemistry and mineral assemblages. Ore Geology Reviews, 169, 106076.
| Morro Solar |  | Magmatic hydrothermal, Basin hydrothermal, Epithermal, Seafloor hydrothermal | Mississippi Valley-type (MVT), Skarn, Epithermal, Sedimentary Exhalative (SEDEX), Volcanic-hosted massive sulfide (VMS) | MVT zinc-lead, skarn, epithermal, SEDEX, VMS | Zn, Pb |  | Zn, Pb | Cook et al., 2009 |  | 2028 | [9 empty] | mineral separate | [5 empty] | mineralisation |  |  |  | sphalerite |  |  | epithermal |  |  |  | galena, pyrite, chalcopyrite, tetrahedrite, tellurides, magnetite, stannite, fluorite, cassiterite, enargite, stibnite, arsenopyrite, tennantite, pyroxene |  | LA-ICPMS |  |  |  |  | 11.46969 | [19 empty] | 1125.64744 | [5 empty] | 0.055184 | [5 empty] | 403.26512 | [9 empty] | 3070.916152 |  | 190.688096 |  |  |  | 28.486413 | [7 empty] | 0.017656 | [13 empty] | 17.103927 | [15 empty] | 9.355966 | [17 empty] | 132.834122 | [9 empty] | 1.704121 | [32 empty] | 2024 | Tan, R., Shao, Y., Brzozowski, M.J., Zheng, Y., Xiong, Y.-Q. (2024). Development of a machine learning model to classify mineral deposits using sphalerite chemistry and mineral assemblages. Ore Geology Reviews, 169, 106076.
| Morro Solar |  | Magmatic hydrothermal, Basin hydrothermal, Epithermal, Seafloor hydrothermal | Mississippi Valley-type (MVT), Skarn, Epithermal, Sedimentary Exhalative (SEDEX), Volcanic-hosted massive sulfide (VMS) | MVT zinc-lead, skarn, epithermal, SEDEX, VMS | Zn, Pb |  | Zn, Pb | Cook et al., 2009 |  | 2029 | [9 empty] | mineral separate | [5 empty] | mineralisation |  |  |  | sphalerite |  |  | epithermal |  |  |  | galena, pyrite, chalcopyrite, tetrahedrite, tellurides, magnetite, stannite, fluorite, cassiterite, enargite, stibnite, arsenopyrite, tennantite, pyroxene |  | LA-ICPMS |  |  |  |  | 1.615198 | [19 empty] | 2137.582705 | [5 empty] | 0.061805 | [5 empty] | 38.871214 | [9 empty] | 1206.468506 |  | 15.669044 |  |  |  | 0.521748 | [7 empty] | 16.198866 | [13 empty] | 7.788517 | [15 empty] | 0.610201 | [17 empty] | 1.432228 | [9 empty] | 8.53631 | [32 empty] | 2024 | Tan, R., Shao, Y., Brzozowski, M.J., Zheng, Y., Xiong, Y.-Q. (2024). Development of a machine learning model to classify mineral deposits using sphalerite chemistry and mineral assemblages. Ore Geology Reviews, 169, 106076.
| Morro Solar |  | Magmatic hydrothermal, Basin hydrothermal, Epithermal, Seafloor hydrothermal | Mississippi Valley-type (MVT), Skarn, Epithermal, Sedimentary Exhalative (SEDEX), Volcanic-hosted massive sulfide (VMS) | MVT zinc-lead, skarn, epithermal, SEDEX, VMS | Zn, Pb |  | Zn, Pb | Cook et al., 2009 |  | 2030 | [9 empty] | mineral separate | [5 empty] | mineralisation |  |  |  | sphalerite |  |  | epithermal |  |  |  | galena, pyrite, chalcopyrite, tetrahedrite, tellurides, magnetite, stannite, fluorite, cassiterite, enargite, stibnite, arsenopyrite, tennantite, pyroxene |  | LA-ICPMS |  |  |  |  | 62.792947 | [19 empty] | 1376.493433 | [5 empty] | 0.048458 | [5 empty] | 1615.503472 | [9 empty] | 1402.043385 |  | 136.331186 |  |  |  | 11.959539 | [7 empty] | 22.058493 | [13 empty] | 11.488096 | [15 empty] | 49.748697 | [17 empty] | 98.233395 | [9 empty] | 43.161717 | [32 empty] | 2024 | Tan, R., Shao, Y., Brzozowski, M.J., Zheng, Y., Xiong, Y.-Q. (2024). Development of a machine learning model to classify mineral deposits using sphalerite chemistry and mineral assemblages. Ore Geology Reviews, 169, 106076.
| Morro Solar |  | Magmatic hydrothermal, Basin hydrothermal, Epithermal, Seafloor hydrothermal | Mississippi Valley-type (MVT), Skarn, Epithermal, Sedimentary Exhalative (SEDEX), Volcanic-hosted massive sulfide (VMS) | MVT zinc-lead, skarn, epithermal, SEDEX, VMS | Zn, Pb |  | Zn, Pb | Cook et al., 2009 |  | 2031 | [9 empty] | mineral separate | [5 empty] | mineralisation |  |  |  | sphalerite |  |  | epithermal |  |  |  | galena, pyrite, chalcopyrite, tetrahedrite, tellurides, magnetite, stannite, fluorite, cassiterite, enargite, stibnite, arsenopyrite, tennantite, pyroxene |  | LA-ICPMS |  |  |  |  | 3.81934 | [19 empty] | 1056.380979 | [5 empty] | 0.053404 | [5 empty] | 208.236585 | [9 empty] | 163.876513 |  | 73.7804 |  |  |  | 44.64194 | [7 empty] | 0.093078 | [13 empty] | 44.970163 | [15 empty] | 2.951555 | [17 empty] | 4.419999 | [9 empty] | 0.339932 | [32 empty] | 2024 | Tan, R., Shao, Y., Brzozowski, M.J., Zheng, Y., Xiong, Y.-Q. (2024). Development of a machine learning model to classify mineral deposits using sphalerite chemistry and mineral assemblages. Ore Geology Reviews, 169, 106076.
| Morro Solar |  | Magmatic hydrothermal, Basin hydrothermal, Epithermal, Seafloor hydrothermal | Mississippi Valley-type (MVT), Skarn, Epithermal, Sedimentary Exhalative (SEDEX), Volcanic-hosted massive sulfide (VMS) | MVT zinc-lead, skarn, epithermal, SEDEX, VMS | Zn, Pb |  | Zn, Pb | Cook et al., 2009 |  | 2032 | [9 empty] | mineral separate | [5 empty] | mineralisation |  |  |  | sphalerite |  |  | epithermal |  |  |  | galena, pyrite, chalcopyrite, tetrahedrite, tellurides, magnetite, stannite, fluorite, cassiterite, enargite, stibnite, arsenopyrite, tennantite, pyroxene |  | LA-ICPMS |  |  |  |  | 3.806297 | [19 empty] | 1610.735478 | [5 empty] | 0.054674 | [5 empty] | 102.372763 | [9 empty] | 19.12238 |  | 0.208974 |  |  |  | 0.08296 | [7 empty] | 33.414711 | [13 empty] | 0.720246 | [15 empty] | 1.371359 | [17 empty] | 1.959965 | [9 empty] | 48.477317 | [32 empty] | 2024 | Tan, R., Shao, Y., Brzozowski, M.J., Zheng, Y., Xiong, Y.-Q. (2024). Development of a machine learning model to classify mineral deposits using sphalerite chemistry and mineral assemblages. Ore Geology Reviews, 169, 106076.
| Morro Solar |  | Magmatic hydrothermal, Basin hydrothermal, Epithermal, Seafloor hydrothermal | Mississippi Valley-type (MVT), Skarn, Epithermal, Sedimentary Exhalative (SEDEX), Volcanic-hosted massive sulfide (VMS) | MVT zinc-lead, skarn, epithermal, SEDEX, VMS | Zn, Pb |  | Zn, Pb | Cook et al., 2009 |  | 2033 | [9 empty] | mineral separate | [5 empty] | mineralisation |  |  |  | sphalerite |  |  | epithermal |  |  |  | galena, pyrite, chalcopyrite, tetrahedrite, tellurides, magnetite, stannite, fluorite, cassiterite, enargite, stibnite, arsenopyrite, tennantite, pyroxene |  | LA-ICPMS |  |  |  |  | 3.644237 | [19 empty] | 2160.412685 | [5 empty] | 0.051527 | [5 empty] | 860.176941 | [9 empty] | 145.097233 |  | 3.494256 |  |  |  | 0.263013 | [7 empty] | 784.330456 | [13 empty] | 0.67767 | [15 empty] | 2.174945 | [17 empty] | 3.905974 | [9 empty] | 244.161103 | [32 empty] | 2024 | Tan, R., Shao, Y., Brzozowski, M.J., Zheng, Y., Xiong, Y.-Q. (2024). Development of a machine learning model to classify mineral deposits using sphalerite chemistry and mineral assemblages. Ore Geology Reviews, 169, 106076.
| Morro Solar |  | Magmatic hydrothermal, Basin hydrothermal, Epithermal, Seafloor hydrothermal | Mississippi Valley-type (MVT), Skarn, Epithermal, Sedimentary Exhalative (SEDEX), Volcanic-hosted massive sulfide (VMS) | MVT zinc-lead, skarn, epithermal, SEDEX, VMS | Zn, Pb |  | Zn, Pb | Cook et al., 2009 |  | 2034 | [9 empty] | mineral separate | [5 empty] | mineralisation |  |  |  | sphalerite |  |  | epithermal |  |  |  | galena, pyrite, chalcopyrite, tetrahedrite, tellurides, magnetite, stannite, fluorite, cassiterite, enargite, stibnite, arsenopyrite, tennantite, pyroxene |  | LA-ICPMS |  |  |  |  | 3.545459 | [19 empty] | 2016.369085 | [5 empty] | 0.050842 | [5 empty] | 72.943576 | [9 empty] | 237.48807 |  | 4.688843 |  |  |  | 0.080053 | [7 empty] | 67.048993 | [13 empty] | 3.779108 | [15 empty] | 1.091081 | [17 empty] | 0.885889 | [9 empty] | 15.201701 | [32 empty] | 2024 | Tan, R., Shao, Y., Brzozowski, M.J., Zheng, Y., Xiong, Y.-Q. (2024). Development of a machine learning model to classify mineral deposits using sphalerite chemistry and mineral assemblages. Ore Geology Reviews, 169, 106076.
| Morro Solar |  | Magmatic hydrothermal, Basin hydrothermal, Epithermal, Seafloor hydrothermal | Mississippi Valley-type (MVT), Skarn, Epithermal, Sedimentary Exhalative (SEDEX), Volcanic-hosted massive sulfide (VMS) | MVT zinc-lead, skarn, epithermal, SEDEX, VMS | Zn, Pb |  | Zn, Pb | Cook et al., 2009 |  | 2035 | [9 empty] | mineral separate | [5 empty] | mineralisation |  |  |  | sphalerite |  |  | epithermal |  |  |  | galena, pyrite, chalcopyrite, tetrahedrite, tellurides, magnetite, stannite, fluorite, cassiterite, enargite, stibnite, arsenopyrite, tennantite, pyroxene |  | LA-ICPMS |  |  |  |  | 70.489675 | [19 empty] | 1959.094675 | [5 empty] | 0.610707 | [5 empty] | 873.752212 | [9 empty] | 203.410707 |  | 61.973363 |  |  |  | 1.146815 | [7 empty] | 157.656637 | [13 empty] | 24.559737 | [15 empty] | 126.29743 | [17 empty] | 204.625699 | [9 empty] | 310.334828 | [32 empty] | 2024 | Tan, R., Shao, Y., Brzozowski, M.J., Zheng, Y., Xiong, Y.-Q. (2024). Development of a machine learning model to classify mineral deposits using sphalerite chemistry and mineral assemblages. Ore Geology Reviews, 169, 106076.
| Morro Solar |  | Magmatic hydrothermal, Basin hydrothermal, Epithermal, Seafloor hydrothermal | Mississippi Valley-type (MVT), Skarn, Epithermal, Sedimentary Exhalative (SEDEX), Volcanic-hosted massive sulfide (VMS) | MVT zinc-lead, skarn, epithermal, SEDEX, VMS | Zn, Pb |  | Zn, Pb | Cook et al., 2009 |  | 2036 | [9 empty] | mineral separate | [5 empty] | mineralisation |  |  |  | sphalerite |  |  | epithermal |  |  |  | galena, pyrite, chalcopyrite, tetrahedrite, tellurides, magnetite, stannite, fluorite, cassiterite, enargite, stibnite, arsenopyrite, tennantite, pyroxene |  | LA-ICPMS |  |  |  |  | 2.877596 | [19 empty] | 2042.092894 | [5 empty] | 0.055123 | [5 empty] | 1274.965519 | [9 empty] | 208.49864 |  | 35.408294 |  |  |  | 0.20917 | [7 empty] | 1448.865514 | [13 empty] | 1.864366 | [15 empty] | 0.326875 | [17 empty] | 0.182276 | [9 empty] | 126.172627 | [32 empty] | 2024 | Tan, R., Shao, Y., Brzozowski, M.J., Zheng, Y., Xiong, Y.-Q. (2024). Development of a machine learning model to classify mineral deposits using sphalerite chemistry and mineral assemblages. Ore Geology Reviews, 169, 106076.
| Morro Solar |  | Magmatic hydrothermal, Basin hydrothermal, Epithermal, Seafloor hydrothermal | Mississippi Valley-type (MVT), Skarn, Epithermal, Sedimentary Exhalative (SEDEX), Volcanic-hosted massive sulfide (VMS) | MVT zinc-lead, skarn, epithermal, SEDEX, VMS | Zn, Pb |  | Zn, Pb | Cook et al., 2009 |  | 2037 | [9 empty] | mineral separate | [5 empty] | mineralisation |  |  |  | sphalerite |  |  | epithermal |  |  |  | galena, pyrite, chalcopyrite, tetrahedrite, tellurides, magnetite, stannite, fluorite, cassiterite, enargite, stibnite, arsenopyrite, tennantite, pyroxene |  | LA-ICPMS |  |  |  |  | 6.31741 | [19 empty] | 1420.737419 | [5 empty] | 0.096453 | [5 empty] | 1108.925688 | [9 empty] | 424.72684 |  | 386.790239 |  |  |  | 0.466236 | [7 empty] | 521.870614 | [13 empty] | 141.86296 | [15 empty] | 15.461235 | [17 empty] | 0.486544 | [9 empty] | 26.788358 | [32 empty] | 2024 | Tan, R., Shao, Y., Brzozowski, M.J., Zheng, Y., Xiong, Y.-Q. (2024). Development of a machine learning model to classify mineral deposits using sphalerite chemistry and mineral assemblages. Ore Geology Reviews, 169, 106076.
| Morro Solar |  | Magmatic hydrothermal, Basin hydrothermal, Epithermal, Seafloor hydrothermal | Mississippi Valley-type (MVT), Skarn, Epithermal, Sedimentary Exhalative (SEDEX), Volcanic-hosted massive sulfide (VMS) | MVT zinc-lead, skarn, epithermal, SEDEX, VMS | Zn, Pb |  | Zn, Pb | Cook et al., 2009 |  | 2038 | [9 empty] | mineral separate | [5 empty] | mineralisation |  |  |  | sphalerite |  |  | epithermal |  |  |  | galena, pyrite, chalcopyrite, tetrahedrite, tellurides, magnetite, stannite, fluorite, cassiterite, enargite, stibnite, arsenopyrite, tennantite, pyroxene |  | LA-ICPMS |  |  |  |  | 6.07365 | [19 empty] | 1543.343084 | [5 empty] | 0.075814 | [5 empty] | 1995.542623 | [9 empty] | 1144.150138 |  | 599.111166 |  |  |  | 0.347443 | [7 empty] | 393.664607 | [13 empty] | 376.323194 | [15 empty] | 1.176009 | [17 empty] | 0.092789 | [9 empty] | 29.016698 | [32 empty] | 2024 | Tan, R., Shao, Y., Brzozowski, M.J., Zheng, Y., Xiong, Y.-Q. (2024). Development of a machine learning model to classify mineral deposits using sphalerite chemistry and mineral assemblages. Ore Geology Reviews, 169, 106076.
| Morro Solar |  | Magmatic hydrothermal, Basin hydrothermal, Epithermal, Seafloor hydrothermal | Mississippi Valley-type (MVT), Skarn, Epithermal, Sedimentary Exhalative (SEDEX), Volcanic-hosted massive sulfide (VMS) | MVT zinc-lead, skarn, epithermal, SEDEX, VMS | Zn, Pb |  | Zn, Pb | Cook et al., 2009 |  | 2039 | [9 empty] | mineral separate | [5 empty] | mineralisation |  |  |  | sphalerite |  |  | epithermal |  |  |  | galena, pyrite, chalcopyrite, tetrahedrite, tellurides, magnetite, stannite, fluorite, cassiterite, enargite, stibnite, arsenopyrite, tennantite, pyroxene |  | LA-ICPMS |  |  |  |  | 5.435228 | [19 empty] | 1585.409268 | [5 empty] | 0.082303 | [5 empty] | 1655.965742 | [9 empty] | 1201.822698 |  | 431.048853 |  |  |  | 1.102346 | [7 empty] | 208.879513 | [13 empty] | 855.15381 | [15 empty] | 2.872516 | [17 empty] | 0.262299 | [9 empty] | 11.317649 | [32 empty] | 2024 | Tan, R., Shao, Y., Brzozowski, M.J., Zheng, Y., Xiong, Y.-Q. (2024). Development of a machine learning model to classify mineral deposits using sphalerite chemistry and mineral assemblages. Ore Geology Reviews, 169, 106076.
| Morro Solar |  | Magmatic hydrothermal, Basin hydrothermal, Epithermal, Seafloor hydrothermal | Mississippi Valley-type (MVT), Skarn, Epithermal, Sedimentary Exhalative (SEDEX), Volcanic-hosted massive sulfide (VMS) | MVT zinc-lead, skarn, epithermal, SEDEX, VMS | Zn, Pb |  | Zn, Pb | Cook et al., 2009 |  | 2040 | [9 empty] | mineral separate | [5 empty] | mineralisation |  |  |  | sphalerite |  |  | epithermal |  |  |  | galena, pyrite, chalcopyrite, tetrahedrite, tellurides, magnetite, stannite, fluorite, cassiterite, enargite, stibnite, arsenopyrite, tennantite, pyroxene |  | LA-ICPMS |  |  |  |  | 6.247036 | [19 empty] | 1508.497802 | [5 empty] | 0.104763 | [5 empty] | 2221.282011 | [9 empty] | 1127.336221 |  | 1655.965742 |  |  |  | 0.544329 | [7 empty] | 627.637268 | [13 empty] | 449.837709 | [15 empty] | 5.169004 | [17 empty] | 0.759708 | [9 empty] | 29.357984 | [32 empty] | 2024 | Tan, R., Shao, Y., Brzozowski, M.J., Zheng, Y., Xiong, Y.-Q. (2024). Development of a machine learning model to classify mineral deposits using sphalerite chemistry and mineral assemblages. Ore Geology Reviews, 169, 106076.
| Morro Solar |  | Magmatic hydrothermal, Basin hydrothermal, Epithermal, Seafloor hydrothermal | Mississippi Valley-type (MVT), Skarn, Epithermal, Sedimentary Exhalative (SEDEX), Volcanic-hosted massive sulfide (VMS) | MVT zinc-lead, skarn, epithermal, SEDEX, VMS | Zn, Pb |  | Zn, Pb | Cook et al., 2009 |  | 2041 | [9 empty] | mineral separate | [5 empty] | mineralisation |  |  |  | sphalerite |  |  | epithermal |  |  |  | galena, pyrite, chalcopyrite, tetrahedrite, tellurides, magnetite, stannite, fluorite, cassiterite, enargite, stibnite, arsenopyrite, tennantite, pyroxene |  | LA-ICPMS |  |  |  |  | 5.100321 | [19 empty] | 1571.661039 | [5 empty] | 0.098551 | [5 empty] | 1714.65071 | [9 empty] | 1706.529339 |  | 237.950023 |  |  |  | 1.056626 | [7 empty] | 319.529835 | [13 empty] | 354.56757 | [15 empty] | 0.331671 | [17 empty] | 0.040128 | [9 empty] | 11.172535 | [32 empty] | 2024 | Tan, R., Shao, Y., Brzozowski, M.J., Zheng, Y., Xiong, Y.-Q. (2024). Development of a machine learning model to classify mineral deposits using sphalerite chemistry and mineral assemblages. Ore Geology Reviews, 169, 106076.
| Morro Solar |  | Magmatic hydrothermal, Basin hydrothermal, Epithermal, Seafloor hydrothermal | Mississippi Valley-type (MVT), Skarn, Epithermal, Sedimentary Exhalative (SEDEX), Volcanic-hosted massive sulfide (VMS) | MVT zinc-lead, skarn, epithermal, SEDEX, VMS | Zn, Pb |  | Zn, Pb | Cook et al., 2009 |  | 2042 | [9 empty] | mineral separate | [5 empty] | mineralisation |  |  |  | sphalerite |  |  | epithermal |  |  |  | galena, pyrite, chalcopyrite, tetrahedrite, tellurides, magnetite, stannite, fluorite, cassiterite, enargite, stibnite, arsenopyrite, tennantite, pyroxene |  | LA-ICPMS |  |  |  |  | 15.444047 | [19 empty] | 1310.990366 | [5 empty] | 0.086154 | [5 empty] | 870.56788 | [9 empty] | 516.024491 |  | 309.35881 |  |  |  | 1.461336 | [7 empty] | 470.298487 | [13 empty] | 33.192826 | [15 empty] | 46.765639 | [17 empty] | 0.410184 | [9 empty] | 14.583745 | [32 empty] | 2024 | Tan, R., Shao, Y., Brzozowski, M.J., Zheng, Y., Xiong, Y.-Q. (2024). Development of a machine learning model to classify mineral deposits using sphalerite chemistry and mineral assemblages. Ore Geology Reviews, 169, 106076.
| Morro Solar |  | Magmatic hydrothermal, Basin hydrothermal, Epithermal, Seafloor hydrothermal | Mississippi Valley-type (MVT), Skarn, Epithermal, Sedimentary Exhalative (SEDEX), Volcanic-hosted massive sulfide (VMS) | MVT zinc-lead, skarn, epithermal, SEDEX, VMS | Zn, Pb |  | Zn, Pb | Cook et al., 2009 |  | 2043 | [9 empty] | mineral separate | [5 empty] | mineralisation |  |  |  | sphalerite |  |  | epithermal |  |  |  | galena, pyrite, chalcopyrite, tetrahedrite, tellurides, magnetite, stannite, fluorite, cassiterite, enargite, stibnite, arsenopyrite, tennantite, pyroxene |  | LA-ICPMS |  |  |  |  | 3.607095 | [19 empty] | 1549.046203 | [5 empty] | 0.111499 | [5 empty] | 1235.658262 | [9 empty] | 711.274155 |  | 559.194913 |  |  |  | 1.372772 | [7 empty] | 277.902203 | [13 empty] | 342.49503 | [15 empty] | 1.38271 | [17 empty] | 0.042137 | [9 empty] | 2.935346 | [32 empty] | 2024 | Tan, R., Shao, Y., Brzozowski, M.J., Zheng, Y., Xiong, Y.-Q. (2024). Development of a machine learning model to classify mineral deposits using sphalerite chemistry and mineral assemblages. Ore Geology Reviews, 169, 106076.
| Morro Solar |  | Magmatic hydrothermal, Basin hydrothermal, Epithermal, Seafloor hydrothermal | Mississippi Valley-type (MVT), Skarn, Epithermal, Sedimentary Exhalative (SEDEX), Volcanic-hosted massive sulfide (VMS) | MVT zinc-lead, skarn, epithermal, SEDEX, VMS | Zn, Pb |  | Zn, Pb | Cook et al., 2009 |  | 2044 | [9 empty] | mineral separate | [5 empty] | mineralisation |  |  |  | sphalerite |  |  | epithermal |  |  |  | galena, pyrite, chalcopyrite, tetrahedrite, tellurides, magnetite, stannite, fluorite, cassiterite, enargite, stibnite, arsenopyrite, tennantite, pyroxene |  | LA-ICPMS |  |  |  |  | 11.09726 | [19 empty] | 1466.12439 | [5 empty] | 0.207992 | [5 empty] | 1370.35975 | [9 empty] | 309.415355 |  | 1370.35975 |  |  |  | 1.274597 | [7 empty] | 571.305385 | [13 empty] | 129.462276 | [15 empty] | 23.85853 | [17 empty] | 2.34366 | [9 empty] | 22.055575 | [32 empty] | 2024 | Tan, R., Shao, Y., Brzozowski, M.J., Zheng, Y., Xiong, Y.-Q. (2024). Development of a machine learning model to classify mineral deposits using sphalerite chemistry and mineral assemblages. Ore Geology Reviews, 169, 106076.
| Morro Solar |  | Magmatic hydrothermal, Basin hydrothermal, Epithermal, Seafloor hydrothermal | Mississippi Valley-type (MVT), Skarn, Epithermal, Sedimentary Exhalative (SEDEX), Volcanic-hosted massive sulfide (VMS) | MVT zinc-lead, skarn, epithermal, SEDEX, VMS | Zn, Pb |  | Zn, Pb | Cook et al., 2009 |  | 2045 | [9 empty] | mineral separate | [5 empty] | mineralisation |  |  |  | sphalerite |  |  | epithermal |  |  |  | galena, pyrite, chalcopyrite, tetrahedrite, tellurides, magnetite, stannite, fluorite, cassiterite, enargite, stibnite, arsenopyrite, tennantite, pyroxene |  | LA-ICPMS |  |  |  |  | 8.857937 | [19 empty] | 1524.307236 | [5 empty] | 0.093669 | [5 empty] | 2118.243258 | [9 empty] | 455.093434 |  | 2118.243258 |  |  |  | 2.228566 | [7 empty] | 589.790721 | [13 empty] | 1974.441546 | [15 empty] | 0.156927 | [17 empty] | 0.094995 | [9 empty] | 3.749547 | [32 empty] | 2024 | Tan, R., Shao, Y., Brzozowski, M.J., Zheng, Y., Xiong, Y.-Q. (2024). Development of a machine learning model to classify mineral deposits using sphalerite chemistry and mineral assemblages. Ore Geology Reviews, 169, 106076.
| Morro Solar |  | Magmatic hydrothermal, Basin hydrothermal, Epithermal, Seafloor hydrothermal | Mississippi Valley-type (MVT), Skarn, Epithermal, Sedimentary Exhalative (SEDEX), Volcanic-hosted massive sulfide (VMS) | MVT zinc-lead, skarn, epithermal, SEDEX, VMS | Zn, Pb |  | Zn, Pb | Cook et al., 2009 |  | 2046 | [9 empty] | mineral separate | [5 empty] | mineralisation |  |  |  | sphalerite |  |  | epithermal |  |  |  | galena, pyrite, chalcopyrite, tetrahedrite, tellurides, magnetite, stannite, fluorite, cassiterite, enargite, stibnite, arsenopyrite, tennantite, pyroxene |  | LA-ICPMS |  |  |  |  | 3.436559 | [19 empty] | 1556.883681 | [5 empty] | 0.114533 | [5 empty] | 1063.948481 | [9 empty] | 773.988131 |  | 343.449672 |  |  |  | 0.188911 | [7 empty] | 418.446976 | [13 empty] | 1615.857871 | [15 empty] | 0.270934 | [17 empty] | 0.044851 | [9 empty] | 12.408904 | [32 empty] | 2024 | Tan, R., Shao, Y., Brzozowski, M.J., Zheng, Y., Xiong, Y.-Q. (2024). Development of a machine learning model to classify mineral deposits using sphalerite chemistry and mineral assemblages. Ore Geology Reviews, 169, 106076.
| Morro Solar |  | Magmatic hydrothermal, Basin hydrothermal, Epithermal, Seafloor hydrothermal | Mississippi Valley-type (MVT), Skarn, Epithermal, Sedimentary Exhalative (SEDEX), Volcanic-hosted massive sulfide (VMS) | MVT zinc-lead, skarn, epithermal, SEDEX, VMS | Zn, Pb |  | Zn, Pb | Cook et al., 2009 |  | 2047 | [9 empty] | mineral separate | [5 empty] | mineralisation |  |  |  | sphalerite |  |  | epithermal |  |  |  | galena, pyrite, chalcopyrite, tetrahedrite, tellurides, magnetite, stannite, fluorite, cassiterite, enargite, stibnite, arsenopyrite, tennantite, pyroxene |  | LA-ICPMS |  |  |  |  | 4.700094 | [19 empty] | 2515.042146 | [5 empty] | 0.09951 | [5 empty] | 70.250106 | [9 empty] | 951.758898 |  | 5.46043 |  |  |  | 0.433813 | [7 empty] | 114.668119 | [13 empty] | 10.528721 | [15 empty] | 4.491246 | [17 empty] | 3.124832 | [9 empty] | 20.79246 | [32 empty] | 2024 | Tan, R., Shao, Y., Brzozowski, M.J., Zheng, Y., Xiong, Y.-Q. (2024). Development of a machine learning model to classify mineral deposits using sphalerite chemistry and mineral assemblages. Ore Geology Reviews, 169, 106076.
| Morro Solar |  | Magmatic hydrothermal, Basin hydrothermal, Epithermal, Seafloor hydrothermal | Mississippi Valley-type (MVT), Skarn, Epithermal, Sedimentary Exhalative (SEDEX), Volcanic-hosted massive sulfide (VMS) | MVT zinc-lead, skarn, epithermal, SEDEX, VMS | Zn, Pb |  | Zn, Pb | Cook et al., 2009 |  | 2048 | [9 empty] | mineral separate | [5 empty] | mineralisation |  |  |  | sphalerite |  |  | epithermal |  |  |  | galena, pyrite, chalcopyrite, tetrahedrite, tellurides, magnetite, stannite, fluorite, cassiterite, enargite, stibnite, arsenopyrite, tennantite, pyroxene |  | LA-ICPMS |  |  |  |  | 5.429209 | [19 empty] | 1713.74033 | [5 empty] | 0.073893 | [5 empty] | 122.981735 | [9 empty] | 5604.381671 |  | 55.246626 |  |  |  | 5.746656 | [7 empty] | 0.007646 | [13 empty] | 44.2782 | [15 empty] | 10.803988 | [17 empty] | 65.780676 | [9 empty] | 0.420646 | [32 empty] | 2024 | Tan, R., Shao, Y., Brzozowski, M.J., Zheng, Y., Xiong, Y.-Q. (2024). Development of a machine learning model to classify mineral deposits using sphalerite chemistry and mineral assemblages. Ore Geology Reviews, 169, 106076.
| Morro Solar |  | Magmatic hydrothermal, Basin hydrothermal, Epithermal, Seafloor hydrothermal | Mississippi Valley-type (MVT), Skarn, Epithermal, Sedimentary Exhalative (SEDEX), Volcanic-hosted massive sulfide (VMS) | MVT zinc-lead, skarn, epithermal, SEDEX, VMS | Zn, Pb |  | Zn, Pb | Cook et al., 2009 |  | 2049 | [9 empty] | mineral separate | [5 empty] | mineralisation |  |  |  | sphalerite |  |  | epithermal |  |  |  | galena, pyrite, chalcopyrite, tetrahedrite, tellurides, magnetite, stannite, fluorite, cassiterite, enargite, stibnite, arsenopyrite, tennantite, pyroxene |  | LA-ICPMS |  |  |  |  | 16.371781 | [19 empty] | 1221.090389 | [5 empty] | 0.108936 | [5 empty] | 585.50131 | [9 empty] | 2940.843018 |  | 319.118724 |  |  |  | 19.812024 | [7 empty] | 3.231536 | [13 empty] | 17.207653 | [15 empty] | 16.070544 | [17 empty] | 58.119437 | [9 empty] | 37.777457 | [32 empty] | 2024 | Tan, R., Shao, Y., Brzozowski, M.J., Zheng, Y., Xiong, Y.-Q. (2024). Development of a machine learning model to classify mineral deposits using sphalerite chemistry and mineral assemblages. Ore Geology Reviews, 169, 106076.
| Morro Solar |  | Magmatic hydrothermal, Basin hydrothermal, Epithermal, Seafloor hydrothermal | Mississippi Valley-type (MVT), Skarn, Epithermal, Sedimentary Exhalative (SEDEX), Volcanic-hosted massive sulfide (VMS) | MVT zinc-lead, skarn, epithermal, SEDEX, VMS | Zn, Pb |  | Zn, Pb | Cook et al., 2009 |  | 2050 | [9 empty] | mineral separate | [5 empty] | mineralisation |  |  |  | sphalerite |  |  | epithermal |  |  |  | galena, pyrite, chalcopyrite, tetrahedrite, tellurides, magnetite, stannite, fluorite, cassiterite, enargite, stibnite, arsenopyrite, tennantite, pyroxene |  | LA-ICPMS |  |  |  |  | 10.138611 | [19 empty] | 888.486346 | [5 empty] | 0.083242 | [5 empty] | 376.673923 | [9 empty] | 3131.115346 |  | 130.765311 |  |  |  | 23.416185 | [7 empty] | 2.855971 | [13 empty] | 20.238335 | [15 empty] | 20.930619 | [17 empty] | 246.672907 | [9 empty] | 0.371191 | [32 empty] | 2024 | Tan, R., Shao, Y., Brzozowski, M.J., Zheng, Y., Xiong, Y.-Q. (2024). Development of a machine learning model to classify mineral deposits using sphalerite chemistry and mineral assemblages. Ore Geology Reviews, 169, 106076.
| Morro Solar |  | Magmatic hydrothermal, Basin hydrothermal, Epithermal, Seafloor hydrothermal | Mississippi Valley-type (MVT), Skarn, Epithermal, Sedimentary Exhalative (SEDEX), Volcanic-hosted massive sulfide (VMS) | MVT zinc-lead, skarn, epithermal, SEDEX, VMS | Zn, Pb |  | Zn, Pb | Cook et al., 2009 |  | 2051 | [9 empty] | mineral separate | [5 empty] | mineralisation |  |  |  | sphalerite |  |  | epithermal |  |  |  | galena, pyrite, chalcopyrite, tetrahedrite, tellurides, magnetite, stannite, fluorite, cassiterite, enargite, stibnite, arsenopyrite, tennantite, pyroxene |  | LA-ICPMS |  |  |  |  | 8.386708 | [19 empty] | 1212.272281 | [5 empty] | 0.115005 | [5 empty] | 421.546026 | [9 empty] | 4152.184946 |  | 85.575131 |  |  |  | 8.214315 | [7 empty] | 2.305727 | [13 empty] | 29.292847 | [15 empty] | 12.769549 | [17 empty] | 111.744206 | [9 empty] | 22.066828 | [32 empty] | 2024 | Tan, R., Shao, Y., Brzozowski, M.J., Zheng, Y., Xiong, Y.-Q. (2024). Development of a machine learning model to classify mineral deposits using sphalerite chemistry and mineral assemblages. Ore Geology Reviews, 169, 106076.
| Morro Solar |  | Magmatic hydrothermal, Basin hydrothermal, Epithermal, Seafloor hydrothermal | Mississippi Valley-type (MVT), Skarn, Epithermal, Sedimentary Exhalative (SEDEX), Volcanic-hosted massive sulfide (VMS) | MVT zinc-lead, skarn, epithermal, SEDEX, VMS | Zn, Pb |  | Zn, Pb | Cook et al., 2009 |  | 2052 | [9 empty] | mineral separate | [5 empty] | mineralisation |  |  |  | sphalerite |  |  | epithermal |  |  |  | galena, pyrite, chalcopyrite, tetrahedrite, tellurides, magnetite, stannite, fluorite, cassiterite, enargite, stibnite, arsenopyrite, tennantite, pyroxene |  | LA-ICPMS |  |  |  |  | 3.467161 | [19 empty] | 1745.875849 | [5 empty] | 0.074075 | [5 empty] | 191.181329 | [9 empty] | 3996.471273 |  | 48.272406 |  |  |  | 2.812193 | [7 empty] | 12.502459 | [13 empty] | 27.376343 | [15 empty] | 10.415368 | [17 empty] | 30.328809 | [9 empty] | 116.151616 | [32 empty] | 2024 | Tan, R., Shao, Y., Brzozowski, M.J., Zheng, Y., Xiong, Y.-Q. (2024). Development of a machine learning model to classify mineral deposits using sphalerite chemistry and mineral assemblages. Ore Geology Reviews, 169, 106076.
| Morro Solar |  | Magmatic hydrothermal, Basin hydrothermal, Epithermal, Seafloor hydrothermal | Mississippi Valley-type (MVT), Skarn, Epithermal, Sedimentary Exhalative (SEDEX), Volcanic-hosted massive sulfide (VMS) | MVT zinc-lead, skarn, epithermal, SEDEX, VMS | Zn, Pb |  | Zn, Pb | Cook et al., 2009 |  | 2053 | [9 empty] | mineral separate | [5 empty] | mineralisation |  |  |  | sphalerite |  |  | epithermal |  |  |  | galena, pyrite, chalcopyrite, tetrahedrite, tellurides, magnetite, stannite, fluorite, cassiterite, enargite, stibnite, arsenopyrite, tennantite, pyroxene |  | LA-ICPMS |  |  |  |  | 2.00629 | [19 empty] | 2613.661689 | [5 empty] | 0.09338 | [5 empty] | 62.688401 | [9 empty] | 5665.814166 |  | 4.418766 |  |  |  | 0.564036 | [7 empty] | 0.044738 | [13 empty] | 53.819728 | [15 empty] | 8.233204 | [17 empty] | 13.791627 | [9 empty] | 0.307507 | [32 empty] | 2024 | Tan, R., Shao, Y., Brzozowski, M.J., Zheng, Y., Xiong, Y.-Q. (2024). Development of a machine learning model to classify mineral deposits using sphalerite chemistry and mineral assemblages. Ore Geology Reviews, 169, 106076.
| Morro Solar |  | Magmatic hydrothermal, Basin hydrothermal, Epithermal, Seafloor hydrothermal | Mississippi Valley-type (MVT), Skarn, Epithermal, Sedimentary Exhalative (SEDEX), Volcanic-hosted massive sulfide (VMS) | MVT zinc-lead, skarn, epithermal, SEDEX, VMS | Zn, Pb |  | Zn, Pb | Cook et al., 2009 |  | 2054 | [9 empty] | mineral separate | [5 empty] | mineralisation |  |  |  | sphalerite |  |  | epithermal |  |  |  | galena, pyrite, chalcopyrite, tetrahedrite, tellurides, magnetite, stannite, fluorite, cassiterite, enargite, stibnite, arsenopyrite, tennantite, pyroxene |  | LA-ICPMS |  |  |  |  | 11.022188 | [19 empty] | 3083.621275 | [5 empty] | 0.071648 | [5 empty] | 408.372698 | [9 empty] | 1731.779402 |  | 7.418213 |  |  |  | 0.355328 | [7 empty] | 89.772651 | [13 empty] | 20.072077 | [15 empty] | 64.298055 | [17 empty] | 54.169607 | [9 empty] | 72.808042 | [32 empty] | 2024 | Tan, R., Shao, Y., Brzozowski, M.J., Zheng, Y., Xiong, Y.-Q. (2024). Development of a machine learning model to classify mineral deposits using sphalerite chemistry and mineral assemblages. Ore Geology Reviews, 169, 106076.
| Morro Solar |  | Magmatic hydrothermal, Basin hydrothermal, Epithermal, Seafloor hydrothermal | Mississippi Valley-type (MVT), Skarn, Epithermal, Sedimentary Exhalative (SEDEX), Volcanic-hosted massive sulfide (VMS) | MVT zinc-lead, skarn, epithermal, SEDEX, VMS | Zn, Pb |  | Zn, Pb | Cook et al., 2009 |  | 2055 | [9 empty] | mineral separate | [5 empty] | mineralisation |  |  |  | sphalerite |  |  | epithermal |  |  |  | galena, pyrite, chalcopyrite, tetrahedrite, tellurides, magnetite, stannite, fluorite, cassiterite, enargite, stibnite, arsenopyrite, tennantite, pyroxene |  | LA-ICPMS |  |  |  |  | 20.692933 | [19 empty] | 2255.634353 | [5 empty] | 0.073368 | [5 empty] | 15.82388 | [9 empty] | 92.008957 |  | 5.00929 |  |  |  | 0.979794 | [7 empty] | 0.082797 | [13 empty] | 0.713136 | [15 empty] | 22.583748 | [17 empty] | 15.623593 | [9 empty] | 0.265341 | [32 empty] | 2024 | Tan, R., Shao, Y., Brzozowski, M.J., Zheng, Y., Xiong, Y.-Q. (2024). Development of a machine learning model to classify mineral deposits using sphalerite chemistry and mineral assemblages. Ore Geology Reviews, 169, 106076.
| Morro Solar |  | Magmatic hydrothermal, Basin hydrothermal, Epithermal, Seafloor hydrothermal | Mississippi Valley-type (MVT), Skarn, Epithermal, Sedimentary Exhalative (SEDEX), Volcanic-hosted massive sulfide (VMS) | MVT zinc-lead, skarn, epithermal, SEDEX, VMS | Zn, Pb |  | Zn, Pb | Cook et al., 2009 |  | 2056 | [9 empty] | mineral separate | [5 empty] | mineralisation |  |  |  | sphalerite |  |  | epithermal |  |  |  | galena, pyrite, chalcopyrite, tetrahedrite, tellurides, magnetite, stannite, fluorite, cassiterite, enargite, stibnite, arsenopyrite, tennantite, pyroxene |  | LA-ICPMS |  |  |  |  | 14.515935 | [19 empty] | 1408.793268 | [5 empty] | 0.09687 | [5 empty] | 48.373623 | [9 empty] | 69.908999 |  | 13.064531 |  |  |  | 1.943085 | [7 empty] | 0.879273 | [13 empty] | 0.852488 | [15 empty] | 22.378304 | [17 empty] | 20.784095 | [9 empty] | 11.332077 | [32 empty] | 2024 | Tan, R., Shao, Y., Brzozowski, M.J., Zheng, Y., Xiong, Y.-Q. (2024). Development of a machine learning model to classify mineral deposits using sphalerite chemistry and mineral assemblages. Ore Geology Reviews, 169, 106076.
| Morro Solar |  | Magmatic hydrothermal, Basin hydrothermal, Epithermal, Seafloor hydrothermal | Mississippi Valley-type (MVT), Skarn, Epithermal, Sedimentary Exhalative (SEDEX), Volcanic-hosted massive sulfide (VMS) | MVT zinc-lead, skarn, epithermal, SEDEX, VMS | Zn, Pb |  | Zn, Pb | Cook et al., 2009 |  | 2057 | [9 empty] | mineral separate | [5 empty] | mineralisation |  |  |  | sphalerite |  |  | epithermal |  |  |  | galena, pyrite, chalcopyrite, tetrahedrite, tellurides, magnetite, stannite, fluorite, cassiterite, enargite, stibnite, arsenopyrite, tennantite, pyroxene |  | LA-ICPMS |  |  |  |  | 17.192207 | [19 empty] | 1526.667783 | [5 empty] | 0.06687 | [5 empty] | 40.34942 | [9 empty] | 78.385021 |  | 10.903008 |  |  |  | 3.411829 | [7 empty] | 0.018909 | [13 empty] | 0.681937 | [15 empty] | 19.042272 | [17 empty] | 37.952431 | [9 empty] | 0.24511 | [32 empty] | 2024 | Tan, R., Shao, Y., Brzozowski, M.J., Zheng, Y., Xiong, Y.-Q. (2024). Development of a machine learning model to classify mineral deposits using sphalerite chemistry and mineral assemblages. Ore Geology Reviews, 169, 106076.
| Morro Solar |  | Magmatic hydrothermal, Basin hydrothermal, Epithermal, Seafloor hydrothermal | Mississippi Valley-type (MVT), Skarn, Epithermal, Sedimentary Exhalative (SEDEX), Volcanic-hosted massive sulfide (VMS) | MVT zinc-lead, skarn, epithermal, SEDEX, VMS | Zn, Pb |  | Zn, Pb | Cook et al., 2009 |  | 2058 | [9 empty] | mineral separate | [5 empty] | mineralisation |  |  |  | sphalerite |  |  | epithermal |  |  |  | galena, pyrite, chalcopyrite, tetrahedrite, tellurides, magnetite, stannite, fluorite, cassiterite, enargite, stibnite, arsenopyrite, tennantite, pyroxene |  | LA-ICPMS |  |  |  |  | 18.431776 | [19 empty] | 1445.450624 | [5 empty] | 0.076449 | [5 empty] | 115.655935 | [9 empty] | 94.371847 |  | 102.007508 |  |  |  | 3.454887 | [7 empty] | 0.078436 | [13 empty] | 0.793482 | [15 empty] | 15.054218 | [17 empty] | 52.286973 | [9 empty] | 0.201228 | [32 empty] | 2024 | Tan, R., Shao, Y., Brzozowski, M.J., Zheng, Y., Xiong, Y.-Q. (2024). Development of a machine learning model to classify mineral deposits using sphalerite chemistry and mineral assemblages. Ore Geology Reviews, 169, 106076.
| Morro Solar |  | Magmatic hydrothermal, Basin hydrothermal, Epithermal, Seafloor hydrothermal | Mississippi Valley-type (MVT), Skarn, Epithermal, Sedimentary Exhalative (SEDEX), Volcanic-hosted massive sulfide (VMS) | MVT zinc-lead, skarn, epithermal, SEDEX, VMS | Zn, Pb |  | Zn, Pb | Cook et al., 2009 |  | 2059 | [9 empty] | mineral separate | [5 empty] | mineralisation |  |  |  | sphalerite |  |  | epithermal |  |  |  | galena, pyrite, chalcopyrite, tetrahedrite, tellurides, magnetite, stannite, fluorite, cassiterite, enargite, stibnite, arsenopyrite, tennantite, pyroxene |  | LA-ICPMS |  |  |  |  | 21.532295 | [19 empty] | 1885.646443 | [5 empty] | 0.07302 | [5 empty] | 73.678656 | [9 empty] | 61.864121 |  | 25.194786 |  |  |  | 7.05607 | [7 empty] | 1.017255 | [13 empty] | 0.729511 | [15 empty] | 16.558071 | [17 empty] | 58.580029 | [9 empty] | 1.598846 | [32 empty] | 2024 | Tan, R., Shao, Y., Brzozowski, M.J., Zheng, Y., Xiong, Y.-Q. (2024). Development of a machine learning model to classify mineral deposits using sphalerite chemistry and mineral assemblages. Ore Geology Reviews, 169, 106076.
| Morro Solar |  | Magmatic hydrothermal, Basin hydrothermal, Epithermal, Seafloor hydrothermal | Mississippi Valley-type (MVT), Skarn, Epithermal, Sedimentary Exhalative (SEDEX), Volcanic-hosted massive sulfide (VMS) | MVT zinc-lead, skarn, epithermal, SEDEX, VMS | Zn, Pb |  | Zn, Pb | Cook et al., 2009 |  | 2060 | [9 empty] | mineral separate | [5 empty] | mineralisation |  |  |  | sphalerite |  |  | epithermal |  |  |  | galena, pyrite, chalcopyrite, tetrahedrite, tellurides, magnetite, stannite, fluorite, cassiterite, enargite, stibnite, arsenopyrite, tennantite, pyroxene |  | LA-ICPMS |  |  |  |  | 2.27426 | [19 empty] | 3993.949407 | [5 empty] | 0.083437 | [5 empty] | 1.713782 | [9 empty] | 86.820928 |  | 1.388316 |  |  |  | 0.13201 | [7 empty] | 0.008848 | [13 empty] | 0.790991 | [15 empty] | 0.681093 | [17 empty] | 2.140778 | [9 empty] | 0.245344 | [32 empty] | 2024 | Tan, R., Shao, Y., Brzozowski, M.J., Zheng, Y., Xiong, Y.-Q. (2024). Development of a machine learning model to classify mineral deposits using sphalerite chemistry and mineral assemblages. Ore Geology Reviews, 169, 106076.
| Morro Solar |  | Magmatic hydrothermal, Basin hydrothermal, Epithermal, Seafloor hydrothermal | Mississippi Valley-type (MVT), Skarn, Epithermal, Sedimentary Exhalative (SEDEX), Volcanic-hosted massive sulfide (VMS) | MVT zinc-lead, skarn, epithermal, SEDEX, VMS | Zn, Pb |  | Zn, Pb | Cook et al., 2009 |  | 2061 | [9 empty] | mineral separate | [5 empty] | mineralisation |  |  |  | sphalerite |  |  | epithermal |  |  |  | galena, pyrite, chalcopyrite, tetrahedrite, tellurides, magnetite, stannite, fluorite, cassiterite, enargite, stibnite, arsenopyrite, tennantite, pyroxene |  | LA-ICPMS |  |  |  |  | 3.668899 | [19 empty] | 2776.842266 | [5 empty] | 0.077059 | [5 empty] | 20.705258 | [9 empty] | 88.360957 |  | 20.288497 |  |  |  | 0.125957 | [7 empty] | 0.099147 | [13 empty] | 0.73741 | [15 empty] | 2.774481 | [17 empty] | 1.494486 | [9 empty] | 0.784243 | [32 empty] | 2024 | Tan, R., Shao, Y., Brzozowski, M.J., Zheng, Y., Xiong, Y.-Q. (2024). Development of a machine learning model to classify mineral deposits using sphalerite chemistry and mineral assemblages. Ore Geology Reviews, 169, 106076.
| Morro Solar |  | Magmatic hydrothermal, Basin hydrothermal, Epithermal, Seafloor hydrothermal | Mississippi Valley-type (MVT), Skarn, Epithermal, Sedimentary Exhalative (SEDEX), Volcanic-hosted massive sulfide (VMS) | MVT zinc-lead, skarn, epithermal, SEDEX, VMS | Zn, Pb |  | Zn, Pb | Cook et al., 2009 |  | 2062 | [9 empty] | mineral separate | [5 empty] | mineralisation |  |  |  | sphalerite |  |  | epithermal |  |  |  | galena, pyrite, chalcopyrite, tetrahedrite, tellurides, magnetite, stannite, fluorite, cassiterite, enargite, stibnite, arsenopyrite, tennantite, pyroxene |  | LA-ICPMS |  |  |  |  | 2.2005 | [19 empty] | 1926.912558 | [5 empty] | 0.083624 | [5 empty] | 19.685092 | [9 empty] | 91.675603 |  | 19.738149 |  |  |  | 0.342584 | [7 empty] | 0.392737 | [13 empty] | 0.829596 | [15 empty] | 0.322699 | [17 empty] | 0.687347 | [9 empty] | 1.421482 | [32 empty] | 2024 | Tan, R., Shao, Y., Brzozowski, M.J., Zheng, Y., Xiong, Y.-Q. (2024). Development of a machine learning model to classify mineral deposits using sphalerite chemistry and mineral assemblages. Ore Geology Reviews, 169, 106076.
| Morro Solar |  | Magmatic hydrothermal, Basin hydrothermal, Epithermal, Seafloor hydrothermal | Mississippi Valley-type (MVT), Skarn, Epithermal, Sedimentary Exhalative (SEDEX), Volcanic-hosted massive sulfide (VMS) | MVT zinc-lead, skarn, epithermal, SEDEX, VMS | Zn, Pb |  | Zn, Pb | Cook et al., 2009 |  | 2063 | [9 empty] | mineral separate | [5 empty] | mineralisation |  |  |  | sphalerite |  |  | epithermal |  |  |  | galena, pyrite, chalcopyrite, tetrahedrite, tellurides, magnetite, stannite, fluorite, cassiterite, enargite, stibnite, arsenopyrite, tennantite, pyroxene |  | LA-ICPMS |  |  |  |  | 20.183017 | [19 empty] | 3034.949493 | [5 empty] | 0.078276 | [5 empty] | 39.863824 | [9 empty] | 72.454884 |  | 10.461758 |  |  |  | 0.720906 | [7 empty] | 8.253642 | [13 empty] | 0.781617 | [15 empty] | 6.32935 | [17 empty] | 3.624783 | [9 empty] | 16.775231 | [32 empty] | 2024 | Tan, R., Shao, Y., Brzozowski, M.J., Zheng, Y., Xiong, Y.-Q. (2024). Development of a machine learning model to classify mineral deposits using sphalerite chemistry and mineral assemblages. Ore Geology Reviews, 169, 106076.
| Morro Solar |  | Magmatic hydrothermal, Basin hydrothermal, Epithermal, Seafloor hydrothermal | Mississippi Valley-type (MVT), Skarn, Epithermal, Sedimentary Exhalative (SEDEX), Volcanic-hosted massive sulfide (VMS) | MVT zinc-lead, skarn, epithermal, SEDEX, VMS | Zn, Pb |  | Zn, Pb | Cook et al., 2009 |  | 2064 | [9 empty] | mineral separate | [5 empty] | mineralisation |  |  |  | sphalerite |  |  | epithermal |  |  |  | galena, pyrite, chalcopyrite, tetrahedrite, tellurides, magnetite, stannite, fluorite, cassiterite, enargite, stibnite, arsenopyrite, tennantite, pyroxene |  | LA-ICPMS |  |  |  |  | 1.786743 | [19 empty] | 2472.027369 | [5 empty] | 0.079763 | [5 empty] | 1.717214 | [9 empty] | 71.406551 |  | 0.817449 |  |  |  | 0.132851 | [7 empty] | 0.00887 | [13 empty] | 0.792473 | [15 empty] | 0.091581 | [17 empty] | 0.030363 | [9 empty] | 0.324389 | [32 empty] | 2024 | Tan, R., Shao, Y., Brzozowski, M.J., Zheng, Y., Xiong, Y.-Q. (2024). Development of a machine learning model to classify mineral deposits using sphalerite chemistry and mineral assemblages. Ore Geology Reviews, 169, 106076.
| BENTAILLOU |  | Magmatic hydrothermal, Basin hydrothermal, Epithermal, Seafloor hydrothermal | Mississippi Valley-type (MVT), Skarn, Epithermal, Sedimentary Exhalative (SEDEX), Volcanic-hosted massive sulfide (VMS) | MVT zinc-lead, skarn, epithermal, SEDEX, VMS | Zn, Pb |  | Zn, Pb | Cook et al., 2009 |  | 2065 | [9 empty] | mineral separate | [5 empty] | mineralisation |  |  |  | sphalerite |  |  | SEDEX |  |  |  | galena, pyrite, chalcopyrite, tetrahedrite, tellurides, magnetite, stannite, fluorite, cassiterite, enargite, stibnite, arsenopyrite, tennantite, pyroxene |  | LA-ICPMS |  |  |  |  | 4.64 | [19 empty] | 1904.19 | [5 empty] | 100.36 | [5 empty] | 11.97 | [9 empty] | 39403.93 |  | 28.76 |  |  |  | 0.545 | [7 empty] | 0.98 | [13 empty] | 171.08 | [15 empty] | 503.17 | [17 empty] | 7.05 | [9 empty] | 1.22 | [32 empty] | 2024 | Tan, R., Shao, Y., Brzozowski, M.J., Zheng, Y., Xiong, Y.-Q. (2024). Development of a machine learning model to classify mineral deposits using sphalerite chemistry and mineral assemblages. Ore Geology Reviews, 169, 106076.
| BENTAILLOU |  | Magmatic hydrothermal, Basin hydrothermal, Epithermal, Seafloor hydrothermal | Mississippi Valley-type (MVT), Skarn, Epithermal, Sedimentary Exhalative (SEDEX), Volcanic-hosted massive sulfide (VMS) | MVT zinc-lead, skarn, epithermal, SEDEX, VMS | Zn, Pb |  | Zn, Pb | Cook et al., 2009 |  | 2066 | [9 empty] | mineral separate | [5 empty] | mineralisation |  |  |  | sphalerite |  |  | SEDEX |  |  |  | galena, pyrite, chalcopyrite, tetrahedrite, tellurides, magnetite, stannite, fluorite, cassiterite, enargite, stibnite, arsenopyrite, tennantite, pyroxene |  | LA-ICPMS |  |  |  |  | 2.87 | [19 empty] | 1930.7 | [5 empty] | 72.79 | [5 empty] | 7.55 | [9 empty] | 34549.93 |  | 3.5 |  |  |  | 0.345 | [7 empty] | 0.91 | [13 empty] | 138.41 | [15 empty] | 169.05 | [17 empty] | 3.93 | [9 empty] | 0.91 | [32 empty] | 2024 | Tan, R., Shao, Y., Brzozowski, M.J., Zheng, Y., Xiong, Y.-Q. (2024). Development of a machine learning model to classify mineral deposits using sphalerite chemistry and mineral assemblages. Ore Geology Reviews, 169, 106076.
| BENTAILLOU |  | Magmatic hydrothermal, Basin hydrothermal, Epithermal, Seafloor hydrothermal | Mississippi Valley-type (MVT), Skarn, Epithermal, Sedimentary Exhalative (SEDEX), Volcanic-hosted massive sulfide (VMS) | MVT zinc-lead, skarn, epithermal, SEDEX, VMS | Zn, Pb |  | Zn, Pb | Cook et al., 2009 |  | 2067 | [9 empty] | mineral separate | [5 empty] | mineralisation |  |  |  | sphalerite |  |  | SEDEX |  |  |  | galena, pyrite, chalcopyrite, tetrahedrite, tellurides, magnetite, stannite, fluorite, cassiterite, enargite, stibnite, arsenopyrite, tennantite, pyroxene |  | LA-ICPMS |  |  |  |  | 10.19 | [19 empty] | 1833.17 | [5 empty] | 87.7 | [5 empty] | 69.77 | [9 empty] | 39555.65 |  | 10.48 |  |  |  | 0.3355 | [7 empty] | 0.88 | [13 empty] | 163.07 | [15 empty] | 106.19 | [17 empty] | 23.84 | [9 empty] | 3.71 | [32 empty] | 2024 | Tan, R., Shao, Y., Brzozowski, M.J., Zheng, Y., Xiong, Y.-Q. (2024). Development of a machine learning model to classify mineral deposits using sphalerite chemistry and mineral assemblages. Ore Geology Reviews, 169, 106076.
| BENTAILLOU |  | Magmatic hydrothermal, Basin hydrothermal, Epithermal, Seafloor hydrothermal | Mississippi Valley-type (MVT), Skarn, Epithermal, Sedimentary Exhalative (SEDEX), Volcanic-hosted massive sulfide (VMS) | MVT zinc-lead, skarn, epithermal, SEDEX, VMS | Zn, Pb |  | Zn, Pb | Cook et al., 2009 |  | 2068 | [9 empty] | mineral separate | [5 empty] | mineralisation |  |  |  | sphalerite |  |  | SEDEX |  |  |  | galena, pyrite, chalcopyrite, tetrahedrite, tellurides, magnetite, stannite, fluorite, cassiterite, enargite, stibnite, arsenopyrite, tennantite, pyroxene |  | LA-ICPMS |  |  |  |  | 7.6 | [19 empty] | 1837.15 | [5 empty] | 95.94 | [5 empty] | 23.87 | [9 empty] | 44963.63 |  | 6.42 |  |  |  | 0.349 | [7 empty] | 0.94 | [13 empty] | 162.14 | [15 empty] | 331.58 | [17 empty] | 13.22 | [9 empty] | 2.49 | [32 empty] | 2024 | Tan, R., Shao, Y., Brzozowski, M.J., Zheng, Y., Xiong, Y.-Q. (2024). Development of a machine learning model to classify mineral deposits using sphalerite chemistry and mineral assemblages. Ore Geology Reviews, 169, 106076.
| BENTAILLOU |  | Magmatic hydrothermal, Basin hydrothermal, Epithermal, Seafloor hydrothermal | Mississippi Valley-type (MVT), Skarn, Epithermal, Sedimentary Exhalative (SEDEX), Volcanic-hosted massive sulfide (VMS) | MVT zinc-lead, skarn, epithermal, SEDEX, VMS | Zn, Pb |  | Zn, Pb | Cook et al., 2009 |  | 2069 | [9 empty] | mineral separate | [5 empty] | mineralisation |  |  |  | sphalerite |  |  | SEDEX |  |  |  | galena, pyrite, chalcopyrite, tetrahedrite, tellurides, magnetite, stannite, fluorite, cassiterite, enargite, stibnite, arsenopyrite, tennantite, pyroxene |  | LA-ICPMS |  |  |  |  | 10.59 | [19 empty] | 1866.42 | [5 empty] | 79.96 | [5 empty] | 39.82 | [9 empty] | 35202.21 |  | 19.4 |  |  |  | 0.55 | [7 empty] | 0.84 | [13 empty] | 138.41 | [15 empty] | 150.29 | [17 empty] | 16.34 | [9 empty] | 3.18 | [32 empty] | 2024 | Tan, R., Shao, Y., Brzozowski, M.J., Zheng, Y., Xiong, Y.-Q. (2024). Development of a machine learning model to classify mineral deposits using sphalerite chemistry and mineral assemblages. Ore Geology Reviews, 169, 106076.
| BENTAILLOU |  | Magmatic hydrothermal, Basin hydrothermal, Epithermal, Seafloor hydrothermal | Mississippi Valley-type (MVT), Skarn, Epithermal, Sedimentary Exhalative (SEDEX), Volcanic-hosted massive sulfide (VMS) | MVT zinc-lead, skarn, epithermal, SEDEX, VMS | Zn, Pb |  | Zn, Pb | Cook et al., 2009 |  | 2070 | [9 empty] | mineral separate | [5 empty] | mineralisation |  |  |  | sphalerite |  |  | SEDEX |  |  |  | galena, pyrite, chalcopyrite, tetrahedrite, tellurides, magnetite, stannite, fluorite, cassiterite, enargite, stibnite, arsenopyrite, tennantite, pyroxene |  | LA-ICPMS |  |  |  |  | 2.47 | [19 empty] | 1925.19 | [5 empty] | 81.47 | [5 empty] | 14.84 | [9 empty] | 33096.32 |  | 1.68 |  |  |  | 0.347 | [7 empty] | 0.96 | [13 empty] | 159.19 | [15 empty] | 172.73 | [17 empty] | 3.24 | [9 empty] | 0.35 | [32 empty] | 2024 | Tan, R., Shao, Y., Brzozowski, M.J., Zheng, Y., Xiong, Y.-Q. (2024). Development of a machine learning model to classify mineral deposits using sphalerite chemistry and mineral assemblages. Ore Geology Reviews, 169, 106076.
| BENTAILLOU |  | Magmatic hydrothermal, Basin hydrothermal, Epithermal, Seafloor hydrothermal | Mississippi Valley-type (MVT), Skarn, Epithermal, Sedimentary Exhalative (SEDEX), Volcanic-hosted massive sulfide (VMS) | MVT zinc-lead, skarn, epithermal, SEDEX, VMS | Zn, Pb |  | Zn, Pb | Cook et al., 2009 |  | 2071 | [9 empty] | mineral separate | [5 empty] | mineralisation |  |  |  | sphalerite |  |  | SEDEX |  |  |  | galena, pyrite, chalcopyrite, tetrahedrite, tellurides, magnetite, stannite, fluorite, cassiterite, enargite, stibnite, arsenopyrite, tennantite, pyroxene |  | LA-ICPMS |  |  |  |  | 12.02 | [19 empty] | 1893.86 | [5 empty] | 89.07 | [5 empty] | 37.46 | [9 empty] | 41610.94 |  | 13.74 |  |  |  | 0.605 | [7 empty] | 0.91 | [13 empty] | 140.93 | [15 empty] | 436.46 | [17 empty] | 18.35 | [9 empty] | 3.02 | [32 empty] | 2024 | Tan, R., Shao, Y., Brzozowski, M.J., Zheng, Y., Xiong, Y.-Q. (2024). Development of a machine learning model to classify mineral deposits using sphalerite chemistry and mineral assemblages. Ore Geology Reviews, 169, 106076.
| Sinkholmen |  | Magmatic hydrothermal, Basin hydrothermal, Epithermal, Seafloor hydrothermal | Mississippi Valley-type (MVT), Skarn, Epithermal, Sedimentary Exhalative (SEDEX), Volcanic-hosted massive sulfide (VMS) | MVT zinc-lead, skarn, epithermal, SEDEX, VMS | Zn, Pb |  | Zn, Pb | Cook et al., 2009 |  | 2072 | [9 empty] | mineral separate | [5 empty] | mineralisation |  |  |  | sphalerite |  |  | MVT |  |  |  | galena, pyrite, chalcopyrite, tetrahedrite, tellurides, magnetite, stannite, fluorite, cassiterite, enargite, stibnite, arsenopyrite, tennantite, pyroxene |  | LA-ICPMS |  |  |  |  | 2.01 | [19 empty] | 3745 | [5 empty] | 0.22 | [5 empty] | 113 | [9 empty] | 3116 |  | 143.9 |  |  |  | 4.51 | [7 empty] | 0.51 | [13 empty] | 0.5 | [15 empty] | 0.035 | [17 empty] | 1.33 | [9 empty] | 1.45 | [32 empty] | 2024 | Tan, R., Shao, Y., Brzozowski, M.J., Zheng, Y., Xiong, Y.-Q. (2024). Development of a machine learning model to classify mineral deposits using sphalerite chemistry and mineral assemblages. Ore Geology Reviews, 169, 106076.
| Sinkholmen |  | Magmatic hydrothermal, Basin hydrothermal, Epithermal, Seafloor hydrothermal | Mississippi Valley-type (MVT), Skarn, Epithermal, Sedimentary Exhalative (SEDEX), Volcanic-hosted massive sulfide (VMS) | MVT zinc-lead, skarn, epithermal, SEDEX, VMS | Zn, Pb |  | Zn, Pb | Cook et al., 2009 |  | 2073 | [9 empty] | mineral separate | [5 empty] | mineralisation |  |  |  | sphalerite |  |  | MVT |  |  |  | galena, pyrite, chalcopyrite, tetrahedrite, tellurides, magnetite, stannite, fluorite, cassiterite, enargite, stibnite, arsenopyrite, tennantite, pyroxene |  | LA-ICPMS |  |  |  |  | 3.4 | [19 empty] | 3623 | [5 empty] | 0.09 | [5 empty] | 82 | [9 empty] | 3330 |  | 55.2 |  |  |  | 2.81 | [7 empty] | 0.03 | [13 empty] | 0.7 | [15 empty] | 3.25 | [17 empty] | 4.69 | [9 empty] | 0.43 | [32 empty] | 2024 | Tan, R., Shao, Y., Brzozowski, M.J., Zheng, Y., Xiong, Y.-Q. (2024). Development of a machine learning model to classify mineral deposits using sphalerite chemistry and mineral assemblages. Ore Geology Reviews, 169, 106076.
| Sinkholmen |  | Magmatic hydrothermal, Basin hydrothermal, Epithermal, Seafloor hydrothermal | Mississippi Valley-type (MVT), Skarn, Epithermal, Sedimentary Exhalative (SEDEX), Volcanic-hosted massive sulfide (VMS) | MVT zinc-lead, skarn, epithermal, SEDEX, VMS | Zn, Pb |  | Zn, Pb | Cook et al., 2009 |  | 2074 | [9 empty] | mineral separate | [5 empty] | mineralisation |  |  |  | sphalerite |  |  | MVT |  |  |  | galena, pyrite, chalcopyrite, tetrahedrite, tellurides, magnetite, stannite, fluorite, cassiterite, enargite, stibnite, arsenopyrite, tennantite, pyroxene |  | LA-ICPMS |  |  |  |  | 49.8 | [19 empty] | 3658 | [5 empty] | 0.115 | [5 empty] | 1449 | [9 empty] | 3042 |  | 95 |  |  |  | 7.97 | [7 empty] | 0.45 | [13 empty] | 0.8 | [15 empty] | 23.2 | [17 empty] | 92.9 | [9 empty] | 25.8 | [32 empty] | 2024 | Tan, R., Shao, Y., Brzozowski, M.J., Zheng, Y., Xiong, Y.-Q. (2024). Development of a machine learning model to classify mineral deposits using sphalerite chemistry and mineral assemblages. Ore Geology Reviews, 169, 106076.
| Sinkholmen |  | Magmatic hydrothermal, Basin hydrothermal, Epithermal, Seafloor hydrothermal | Mississippi Valley-type (MVT), Skarn, Epithermal, Sedimentary Exhalative (SEDEX), Volcanic-hosted massive sulfide (VMS) | MVT zinc-lead, skarn, epithermal, SEDEX, VMS | Zn, Pb |  | Zn, Pb | Cook et al., 2009 |  | 2075 | [9 empty] | mineral separate | [5 empty] | mineralisation |  |  |  | sphalerite |  |  | MVT |  |  |  | galena, pyrite, chalcopyrite, tetrahedrite, tellurides, magnetite, stannite, fluorite, cassiterite, enargite, stibnite, arsenopyrite, tennantite, pyroxene |  | LA-ICPMS |  |  |  |  | 2.61 | [19 empty] | 3903 | [5 empty] | 0.21 | [5 empty] | 181 | [9 empty] | 2987 |  | 110 |  |  |  | 2.79 | [7 empty] | 0.23 | [13 empty] | 0.7 | [15 empty] | 1.16 | [17 empty] | 2.98 | [9 empty] | 0.04 | [32 empty] | 2024 | Tan, R., Shao, Y., Brzozowski, M.J., Zheng, Y., Xiong, Y.-Q. (2024). Development of a machine learning model to classify mineral deposits using sphalerite chemistry and mineral assemblages. Ore Geology Reviews, 169, 106076.
| Sinkholmen |  | Magmatic hydrothermal, Basin hydrothermal, Epithermal, Seafloor hydrothermal | Mississippi Valley-type (MVT), Skarn, Epithermal, Sedimentary Exhalative (SEDEX), Volcanic-hosted massive sulfide (VMS) | MVT zinc-lead, skarn, epithermal, SEDEX, VMS | Zn, Pb |  | Zn, Pb | Cook et al., 2009 |  | 2076 | [9 empty] | mineral separate | [5 empty] | mineralisation |  |  |  | sphalerite |  |  | MVT |  |  |  | galena, pyrite, chalcopyrite, tetrahedrite, tellurides, magnetite, stannite, fluorite, cassiterite, enargite, stibnite, arsenopyrite, tennantite, pyroxene |  | LA-ICPMS |  |  |  |  | 12.9 | [19 empty] | 4083 | [5 empty] | 0.24 | [5 empty] | 516 | [9 empty] | 3122 |  | 95.1 |  |  |  | 1.58 | [7 empty] | 0.21 | [13 empty] | 0.8 | [15 empty] | 3.04 | [17 empty] | 2.75 | [9 empty] | 0.03 | [32 empty] | 2024 | Tan, R., Shao, Y., Brzozowski, M.J., Zheng, Y., Xiong, Y.-Q. (2024). Development of a machine learning model to classify mineral deposits using sphalerite chemistry and mineral assemblages. Ore Geology Reviews, 169, 106076.
| Sinkholmen |  | Magmatic hydrothermal, Basin hydrothermal, Epithermal, Seafloor hydrothermal | Mississippi Valley-type (MVT), Skarn, Epithermal, Sedimentary Exhalative (SEDEX), Volcanic-hosted massive sulfide (VMS) | MVT zinc-lead, skarn, epithermal, SEDEX, VMS | Zn, Pb |  | Zn, Pb | Cook et al., 2009 |  | 2077 | [9 empty] | mineral separate | [5 empty] | mineralisation |  |  |  | sphalerite |  |  | MVT |  |  |  | galena, pyrite, chalcopyrite, tetrahedrite, tellurides, magnetite, stannite, fluorite, cassiterite, enargite, stibnite, arsenopyrite, tennantite, pyroxene |  | LA-ICPMS |  |  |  |  | 121 | [19 empty] | 3863 | [5 empty] | 0.12 | [5 empty] | 4386 | [9 empty] | 3186 |  | 90.3 |  |  |  | 1.86 | [7 empty] | 0.18 | [13 empty] | 0.9 | [15 empty] | 12.4 | [17 empty] | 25.9 | [9 empty] | 0.49 | [32 empty] | 2024 | Tan, R., Shao, Y., Brzozowski, M.J., Zheng, Y., Xiong, Y.-Q. (2024). Development of a machine learning model to classify mineral deposits using sphalerite chemistry and mineral assemblages. Ore Geology Reviews, 169, 106076.
| Sinkholmen |  | Magmatic hydrothermal, Basin hydrothermal, Epithermal, Seafloor hydrothermal | Mississippi Valley-type (MVT), Skarn, Epithermal, Sedimentary Exhalative (SEDEX), Volcanic-hosted massive sulfide (VMS) | MVT zinc-lead, skarn, epithermal, SEDEX, VMS | Zn, Pb |  | Zn, Pb | Cook et al., 2009 |  | 2078 | [9 empty] | mineral separate | [5 empty] | mineralisation |  |  |  | sphalerite |  |  | MVT |  |  |  | galena, pyrite, chalcopyrite, tetrahedrite, tellurides, magnetite, stannite, fluorite, cassiterite, enargite, stibnite, arsenopyrite, tennantite, pyroxene |  | LA-ICPMS |  |  |  |  | 105 | [19 empty] | 3996 | [5 empty] | 0.1 | [5 empty] | 4862 | [9 empty] | 3617 |  | 36.1 |  |  |  | 13.9 | [7 empty] | 2.41 | [13 empty] | 13.2 | [15 empty] | 75.4 | [17 empty] | 61.5 | [9 empty] | 2.19 | [32 empty] | 2024 | Tan, R., Shao, Y., Brzozowski, M.J., Zheng, Y., Xiong, Y.-Q. (2024). Development of a machine learning model to classify mineral deposits using sphalerite chemistry and mineral assemblages. Ore Geology Reviews, 169, 106076.
| Sinkholmen |  | Magmatic hydrothermal, Basin hydrothermal, Epithermal, Seafloor hydrothermal | Mississippi Valley-type (MVT), Skarn, Epithermal, Sedimentary Exhalative (SEDEX), Volcanic-hosted massive sulfide (VMS) | MVT zinc-lead, skarn, epithermal, SEDEX, VMS | Zn, Pb |  | Zn, Pb | Cook et al., 2009 |  | 2079 | [9 empty] | mineral separate | [5 empty] | mineralisation |  |  |  | sphalerite |  |  | MVT |  |  |  | galena, pyrite, chalcopyrite, tetrahedrite, tellurides, magnetite, stannite, fluorite, cassiterite, enargite, stibnite, arsenopyrite, tennantite, pyroxene |  | LA-ICPMS |  |  |  |  | 2.03 | [19 empty] | 4456 | [5 empty] | 0.19 | [5 empty] | 27 | [9 empty] | 3048 |  | 28.9 |  |  |  | 1.78 | [7 empty] | 0.06 | [13 empty] | 0.8 | [15 empty] | 0.38 | [17 empty] | 0.22 | [9 empty] | 0.07 | [32 empty] | 2024 | Tan, R., Shao, Y., Brzozowski, M.J., Zheng, Y., Xiong, Y.-Q. (2024). Development of a machine learning model to classify mineral deposits using sphalerite chemistry and mineral assemblages. Ore Geology Reviews, 169, 106076.
| Laochangping |  | Magmatic hydrothermal, Basin hydrothermal, Epithermal, Seafloor hydrothermal | Mississippi Valley-type (MVT), Skarn, Epithermal, Sedimentary Exhalative (SEDEX), Volcanic-hosted massive sulfide (VMS) | MVT zinc-lead, skarn, epithermal, SEDEX, VMS | Zn, Pb |  | Zn, Pb | Cook et al., 2009 |  | 2080 | [9 empty] | mineral separate | [5 empty] | mineralisation |  |  |  | sphalerite |  |  | MVT |  |  |  | galena, pyrite, chalcopyrite, tetrahedrite, tellurides, magnetite, stannite, fluorite, cassiterite, enargite, stibnite, arsenopyrite, tennantite, pyroxene |  | LA-ICPMS |  |  |  |  | 4.85 | [19 empty] | 3225 | [5 empty] | 0.018645 | [5 empty] | 591 | [9 empty] | 27022 |  | 234 |  |  |  | 95.8 | [7 empty] | 1.14 | [13 empty] | 19.1 | [15 empty] | 3.77 | [17 empty] | 21.3 | [9 empty] | 7.06 | [32 empty] | 2024 | Tan, R., Shao, Y., Brzozowski, M.J., Zheng, Y., Xiong, Y.-Q. (2024). Development of a machine learning model to classify mineral deposits using sphalerite chemistry and mineral assemblages. Ore Geology Reviews, 169, 106076.
| Laochangping |  | Magmatic hydrothermal, Basin hydrothermal, Epithermal, Seafloor hydrothermal | Mississippi Valley-type (MVT), Skarn, Epithermal, Sedimentary Exhalative (SEDEX), Volcanic-hosted massive sulfide (VMS) | MVT zinc-lead, skarn, epithermal, SEDEX, VMS | Zn, Pb |  | Zn, Pb | Cook et al., 2009 |  | 2081 | [9 empty] | mineral separate | [5 empty] | mineralisation |  |  |  | sphalerite |  |  | MVT |  |  |  | galena, pyrite, chalcopyrite, tetrahedrite, tellurides, magnetite, stannite, fluorite, cassiterite, enargite, stibnite, arsenopyrite, tennantite, pyroxene |  | LA-ICPMS |  |  |  |  | 12.83 | [19 empty] | 4616 | [5 empty] | 0.000161 | [5 empty] | 670 | [9 empty] | 57493 |  | 60.1 |  |  |  | 145 | [7 empty] | 109 | [13 empty] | 29 | [15 empty] | 24.4 | [17 empty] | 30.6 | [9 empty] | 1.46 | [32 empty] | 2024 | Tan, R., Shao, Y., Brzozowski, M.J., Zheng, Y., Xiong, Y.-Q. (2024). Development of a machine learning model to classify mineral deposits using sphalerite chemistry and mineral assemblages. Ore Geology Reviews, 169, 106076.
| Laochangping |  | Magmatic hydrothermal, Basin hydrothermal, Epithermal, Seafloor hydrothermal | Mississippi Valley-type (MVT), Skarn, Epithermal, Sedimentary Exhalative (SEDEX), Volcanic-hosted massive sulfide (VMS) | MVT zinc-lead, skarn, epithermal, SEDEX, VMS | Zn, Pb |  | Zn, Pb | Cook et al., 2009 |  | 2082 | [9 empty] | mineral separate | [5 empty] | mineralisation |  |  |  | sphalerite |  |  | MVT |  |  |  | galena, pyrite, chalcopyrite, tetrahedrite, tellurides, magnetite, stannite, fluorite, cassiterite, enargite, stibnite, arsenopyrite, tennantite, pyroxene |  | LA-ICPMS |  |  |  |  | 0.442 | [19 empty] | 3317 | [5 empty] | 0.009779 | [5 empty] | 76.5 | [9 empty] | 18781 |  | 55.6 |  |  |  | 12.4 | [7 empty] | 3.49 | [13 empty] | 6.75 | [15 empty] | 0.464 | [17 empty] | 1.25 | [9 empty] | 0.131 | [32 empty] | 2024 | Tan, R., Shao, Y., Brzozowski, M.J., Zheng, Y., Xiong, Y.-Q. (2024). Development of a machine learning model to classify mineral deposits using sphalerite chemistry and mineral assemblages. Ore Geology Reviews, 169, 106076.
| Laochangping |  | Magmatic hydrothermal, Basin hydrothermal, Epithermal, Seafloor hydrothermal | Mississippi Valley-type (MVT), Skarn, Epithermal, Sedimentary Exhalative (SEDEX), Volcanic-hosted massive sulfide (VMS) | MVT zinc-lead, skarn, epithermal, SEDEX, VMS | Zn, Pb |  | Zn, Pb | Cook et al., 2009 |  | 2083 | [9 empty] | mineral separate | [5 empty] | mineralisation |  |  |  | sphalerite |  |  | MVT |  |  |  | galena, pyrite, chalcopyrite, tetrahedrite, tellurides, magnetite, stannite, fluorite, cassiterite, enargite, stibnite, arsenopyrite, tennantite, pyroxene |  | LA-ICPMS |  |  |  |  | 0.247 | [19 empty] | 2906 | [5 empty] | 0.0118 | [5 empty] | 98.3 | [9 empty] | 14275 |  | 73.8 |  |  |  | 5.63 | [7 empty] | 2.95 | [13 empty] | 3.71 | [15 empty] | 0.274 | [17 empty] | 0.000714 | [9 empty] | 0.836 | [32 empty] | 2024 | Tan, R., Shao, Y., Brzozowski, M.J., Zheng, Y., Xiong, Y.-Q. (2024). Development of a machine learning model to classify mineral deposits using sphalerite chemistry and mineral assemblages. Ore Geology Reviews, 169, 106076.
| Laochangping |  | Magmatic hydrothermal, Basin hydrothermal, Epithermal, Seafloor hydrothermal | Mississippi Valley-type (MVT), Skarn, Epithermal, Sedimentary Exhalative (SEDEX), Volcanic-hosted massive sulfide (VMS) | MVT zinc-lead, skarn, epithermal, SEDEX, VMS | Zn, Pb |  | Zn, Pb | Cook et al., 2009 |  | 2084 | [9 empty] | mineral separate | [5 empty] | mineralisation |  |  |  | sphalerite |  |  | MVT |  |  |  | galena, pyrite, chalcopyrite, tetrahedrite, tellurides, magnetite, stannite, fluorite, cassiterite, enargite, stibnite, arsenopyrite, tennantite, pyroxene |  | LA-ICPMS |  |  |  |  | 8.65 | [19 empty] | 2793 | [5 empty] | 0.0276 | [5 empty] | 147 | [9 empty] | 14483 |  | 69.1 |  |  |  | 6.85 | [7 empty] | 5.53 | [13 empty] | 4.33 | [15 empty] | 7.86 | [17 empty] | 17.7 | [9 empty] | 6.28 | [32 empty] | 2024 | Tan, R., Shao, Y., Brzozowski, M.J., Zheng, Y., Xiong, Y.-Q. (2024). Development of a machine learning model to classify mineral deposits using sphalerite chemistry and mineral assemblages. Ore Geology Reviews, 169, 106076.
| Laochangping |  | Magmatic hydrothermal, Basin hydrothermal, Epithermal, Seafloor hydrothermal | Mississippi Valley-type (MVT), Skarn, Epithermal, Sedimentary Exhalative (SEDEX), Volcanic-hosted massive sulfide (VMS) | MVT zinc-lead, skarn, epithermal, SEDEX, VMS | Zn, Pb |  | Zn, Pb | Cook et al., 2009 |  | 2085 | [9 empty] | mineral separate | [5 empty] | mineralisation |  |  |  | sphalerite |  |  | MVT |  |  |  | galena, pyrite, chalcopyrite, tetrahedrite, tellurides, magnetite, stannite, fluorite, cassiterite, enargite, stibnite, arsenopyrite, tennantite, pyroxene |  | LA-ICPMS |  |  |  |  | 9.36 | [19 empty] | 4095 | [5 empty] | 0.010219 | [5 empty] | 1011 | [9 empty] | 25056 |  | 84.7 |  |  |  | 36 | [7 empty] | 0.245 | [13 empty] | 23.1 | [15 empty] | 8.93 | [17 empty] | 48.5 | [9 empty] | 1.67 | [32 empty] | 2024 | Tan, R., Shao, Y., Brzozowski, M.J., Zheng, Y., Xiong, Y.-Q. (2024). Development of a machine learning model to classify mineral deposits using sphalerite chemistry and mineral assemblages. Ore Geology Reviews, 169, 106076.
| Laochangping |  | Magmatic hydrothermal, Basin hydrothermal, Epithermal, Seafloor hydrothermal | Mississippi Valley-type (MVT), Skarn, Epithermal, Sedimentary Exhalative (SEDEX), Volcanic-hosted massive sulfide (VMS) | MVT zinc-lead, skarn, epithermal, SEDEX, VMS | Zn, Pb |  | Zn, Pb | Cook et al., 2009 |  | 2086 | [9 empty] | mineral separate | [5 empty] | mineralisation |  |  |  | sphalerite |  |  | MVT |  |  |  | galena, pyrite, chalcopyrite, tetrahedrite, tellurides, magnetite, stannite, fluorite, cassiterite, enargite, stibnite, arsenopyrite, tennantite, pyroxene |  | LA-ICPMS |  |  |  |  | 5.66 | [19 empty] | 3563 | [5 empty] | 0.032111 | [5 empty] | 255 | [9 empty] | 25875 |  | 122 |  |  |  | 23.4 | [7 empty] | 2.32 | [13 empty] | 7.51 | [15 empty] | 3.13 | [17 empty] | 15.5 | [9 empty] | 0.981 | [32 empty] | 2024 | Tan, R., Shao, Y., Brzozowski, M.J., Zheng, Y., Xiong, Y.-Q. (2024). Development of a machine learning model to classify mineral deposits using sphalerite chemistry and mineral assemblages. Ore Geology Reviews, 169, 106076.
| Laochangping |  | Magmatic hydrothermal, Basin hydrothermal, Epithermal, Seafloor hydrothermal | Mississippi Valley-type (MVT), Skarn, Epithermal, Sedimentary Exhalative (SEDEX), Volcanic-hosted massive sulfide (VMS) | MVT zinc-lead, skarn, epithermal, SEDEX, VMS | Zn, Pb |  | Zn, Pb | Cook et al., 2009 |  | 2087 | [9 empty] | mineral separate | [5 empty] | mineralisation |  |  |  | sphalerite |  |  | MVT |  |  |  | galena, pyrite, chalcopyrite, tetrahedrite, tellurides, magnetite, stannite, fluorite, cassiterite, enargite, stibnite, arsenopyrite, tennantite, pyroxene |  | LA-ICPMS |  |  |  |  | 18.4 | [19 empty] | 5382 | [5 empty] | 0.006576 | [5 empty] | 905 | [9 empty] | 63586 |  | 101 |  |  |  | 186 | [7 empty] | 0.559 | [13 empty] | 20.1 | [15 empty] | 16.8 | [17 empty] | 27.8 | [9 empty] | 0.89 | [32 empty] | 2024 | Tan, R., Shao, Y., Brzozowski, M.J., Zheng, Y., Xiong, Y.-Q. (2024). Development of a machine learning model to classify mineral deposits using sphalerite chemistry and mineral assemblages. Ore Geology Reviews, 169, 106076.
| Laochangping |  | Magmatic hydrothermal, Basin hydrothermal, Epithermal, Seafloor hydrothermal | Mississippi Valley-type (MVT), Skarn, Epithermal, Sedimentary Exhalative (SEDEX), Volcanic-hosted massive sulfide (VMS) | MVT zinc-lead, skarn, epithermal, SEDEX, VMS | Zn, Pb |  | Zn, Pb | Cook et al., 2009 |  | 2088 | [9 empty] | mineral separate | [5 empty] | mineralisation |  |  |  | sphalerite |  |  | MVT |  |  |  | galena, pyrite, chalcopyrite, tetrahedrite, tellurides, magnetite, stannite, fluorite, cassiterite, enargite, stibnite, arsenopyrite, tennantite, pyroxene |  | LA-ICPMS |  |  |  |  | 4.7 | [19 empty] | 5273 | [5 empty] | 0.017267 | [5 empty] | 185 | [9 empty] | 71441 |  | 17 |  |  |  | 43.2 | [7 empty] | 0.083 | [13 empty] | 43.8 | [15 empty] | 9.91 | [17 empty] | 10.2 | [9 empty] | 0.283 | [32 empty] | 2024 | Tan, R., Shao, Y., Brzozowski, M.J., Zheng, Y., Xiong, Y.-Q. (2024). Development of a machine learning model to classify mineral deposits using sphalerite chemistry and mineral assemblages. Ore Geology Reviews, 169, 106076.
| Laochangping |  | Magmatic hydrothermal, Basin hydrothermal, Epithermal, Seafloor hydrothermal | Mississippi Valley-type (MVT), Skarn, Epithermal, Sedimentary Exhalative (SEDEX), Volcanic-hosted massive sulfide (VMS) | MVT zinc-lead, skarn, epithermal, SEDEX, VMS | Zn, Pb |  | Zn, Pb | Cook et al., 2009 |  | 2089 | [9 empty] | mineral separate | [5 empty] | mineralisation |  |  |  | sphalerite |  |  | MVT |  |  |  | galena, pyrite, chalcopyrite, tetrahedrite, tellurides, magnetite, stannite, fluorite, cassiterite, enargite, stibnite, arsenopyrite, tennantite, pyroxene |  | LA-ICPMS |  |  |  |  | 6.58 | [19 empty] | 6378 | [5 empty] | 0.001614 | [5 empty] | 252 | [9 empty] | 86045 |  | 17.4 |  |  |  | 105 | [7 empty] | 10 | [13 empty] | 30.4 | [15 empty] | 1.27 | [17 empty] | 19.5 | [9 empty] | 0.526 | [32 empty] | 2024 | Tan, R., Shao, Y., Brzozowski, M.J., Zheng, Y., Xiong, Y.-Q. (2024). Development of a machine learning model to classify mineral deposits using sphalerite chemistry and mineral assemblages. Ore Geology Reviews, 169, 106076.
| Laochangping |  | Magmatic hydrothermal, Basin hydrothermal, Epithermal, Seafloor hydrothermal | Mississippi Valley-type (MVT), Skarn, Epithermal, Sedimentary Exhalative (SEDEX), Volcanic-hosted massive sulfide (VMS) | MVT zinc-lead, skarn, epithermal, SEDEX, VMS | Zn, Pb |  | Zn, Pb | Cook et al., 2009 |  | 2090 | [9 empty] | mineral separate | [5 empty] | mineralisation |  |  |  | sphalerite |  |  | MVT |  |  |  | galena, pyrite, chalcopyrite, tetrahedrite, tellurides, magnetite, stannite, fluorite, cassiterite, enargite, stibnite, arsenopyrite, tennantite, pyroxene |  | LA-ICPMS |  |  |  |  | 1.24 | [19 empty] | 5897 | [5 empty] | 0.004867 | [5 empty] | 52.6 | [9 empty] | 64383 |  | 11.9 |  |  |  | 15.5 | [7 empty] | 0.03 | [13 empty] | 16.1 | [15 empty] | 0.677 | [17 empty] | 1.49 | [9 empty] | 0.095 | [32 empty] | 2024 | Tan, R., Shao, Y., Brzozowski, M.J., Zheng, Y., Xiong, Y.-Q. (2024). Development of a machine learning model to classify mineral deposits using sphalerite chemistry and mineral assemblages. Ore Geology Reviews, 169, 106076.
| Laochangping |  | Magmatic hydrothermal, Basin hydrothermal, Epithermal, Seafloor hydrothermal | Mississippi Valley-type (MVT), Skarn, Epithermal, Sedimentary Exhalative (SEDEX), Volcanic-hosted massive sulfide (VMS) | MVT zinc-lead, skarn, epithermal, SEDEX, VMS | Zn, Pb |  | Zn, Pb | Cook et al., 2009 |  | 2091 | [9 empty] | mineral separate | [5 empty] | mineralisation |  |  |  | sphalerite |  |  | MVT |  |  |  | galena, pyrite, chalcopyrite, tetrahedrite, tellurides, magnetite, stannite, fluorite, cassiterite, enargite, stibnite, arsenopyrite, tennantite, pyroxene |  | LA-ICPMS |  |  |  |  | 4.59 | [19 empty] | 4546 | [5 empty] | 0.025711 | [5 empty] | 80.5 | [9 empty] | 35366 |  | 24.8 |  |  |  | 25 | [7 empty] | 0.481 | [13 empty] | 8.51 | [15 empty] | 7.72 | [17 empty] | 16.3 | [9 empty] | 1.53 | [32 empty] | 2024 | Tan, R., Shao, Y., Brzozowski, M.J., Zheng, Y., Xiong, Y.-Q. (2024). Development of a machine learning model to classify mineral deposits using sphalerite chemistry and mineral assemblages. Ore Geology Reviews, 169, 106076.
| Laochangping |  | Magmatic hydrothermal, Basin hydrothermal, Epithermal, Seafloor hydrothermal | Mississippi Valley-type (MVT), Skarn, Epithermal, Sedimentary Exhalative (SEDEX), Volcanic-hosted massive sulfide (VMS) | MVT zinc-lead, skarn, epithermal, SEDEX, VMS | Zn, Pb |  | Zn, Pb | Cook et al., 2009 |  | 2092 | [9 empty] | mineral separate | [5 empty] | mineralisation |  |  |  | sphalerite |  |  | MVT |  |  |  | galena, pyrite, chalcopyrite, tetrahedrite, tellurides, magnetite, stannite, fluorite, cassiterite, enargite, stibnite, arsenopyrite, tennantite, pyroxene |  | LA-ICPMS |  |  |  |  | 1.93 | [19 empty] | 4790 | [5 empty] | 0.031447 | [5 empty] | 69.2 | [9 empty] | 25905 |  | 24.2 |  |  |  | 21.3 | [7 empty] | 0.883 | [13 empty] | 27.9 | [15 empty] | 1.14 | [17 empty] | 4.13 | [9 empty] | 0.779 | [32 empty] | 2024 | Tan, R., Shao, Y., Brzozowski, M.J., Zheng, Y., Xiong, Y.-Q. (2024). Development of a machine learning model to classify mineral deposits using sphalerite chemistry and mineral assemblages. Ore Geology Reviews, 169, 106076.
| Laochangping |  | Magmatic hydrothermal, Basin hydrothermal, Epithermal, Seafloor hydrothermal | Mississippi Valley-type (MVT), Skarn, Epithermal, Sedimentary Exhalative (SEDEX), Volcanic-hosted massive sulfide (VMS) | MVT zinc-lead, skarn, epithermal, SEDEX, VMS | Zn, Pb |  | Zn, Pb | Cook et al., 2009 |  | 2093 | [9 empty] | mineral separate | [5 empty] | mineralisation |  |  |  | sphalerite |  |  | MVT |  |  |  | galena, pyrite, chalcopyrite, tetrahedrite, tellurides, magnetite, stannite, fluorite, cassiterite, enargite, stibnite, arsenopyrite, tennantite, pyroxene |  | LA-ICPMS |  |  |  |  | 0.914 | [19 empty] | 4681 | [5 empty] | 0.004765 | [5 empty] | 156 | [9 empty] | 47679 |  | 43.9 |  |  |  | 40.2 | [7 empty] | 0.019 | [13 empty] | 13.9 | [15 empty] | 0.591 | [17 empty] | 1.65 | [9 empty] | 0.659 | [32 empty] | 2024 | Tan, R., Shao, Y., Brzozowski, M.J., Zheng, Y., Xiong, Y.-Q. (2024). Development of a machine learning model to classify mineral deposits using sphalerite chemistry and mineral assemblages. Ore Geology Reviews, 169, 106076.
| Laochangping |  | Magmatic hydrothermal, Basin hydrothermal, Epithermal, Seafloor hydrothermal | Mississippi Valley-type (MVT), Skarn, Epithermal, Sedimentary Exhalative (SEDEX), Volcanic-hosted massive sulfide (VMS) | MVT zinc-lead, skarn, epithermal, SEDEX, VMS | Zn, Pb |  | Zn, Pb | Cook et al., 2009 |  | 2094 | [9 empty] | mineral separate | [5 empty] | mineralisation |  |  |  | sphalerite |  |  | MVT |  |  |  | galena, pyrite, chalcopyrite, tetrahedrite, tellurides, magnetite, stannite, fluorite, cassiterite, enargite, stibnite, arsenopyrite, tennantite, pyroxene |  | LA-ICPMS |  |  |  |  | 4.9 | [19 empty] | 3332 | [5 empty] | 0.008235 | [5 empty] | 119 | [9 empty] | 31724 |  | 40.2 |  |  |  | 25.2 | [7 empty] | 0.048 | [13 empty] | 30.2 | [15 empty] | 6.94 | [17 empty] | 13.61 | [9 empty] | 0.498 | [32 empty] | 2024 | Tan, R., Shao, Y., Brzozowski, M.J., Zheng, Y., Xiong, Y.-Q. (2024). Development of a machine learning model to classify mineral deposits using sphalerite chemistry and mineral assemblages. Ore Geology Reviews, 169, 106076.
| Laochangping |  | Magmatic hydrothermal, Basin hydrothermal, Epithermal, Seafloor hydrothermal | Mississippi Valley-type (MVT), Skarn, Epithermal, Sedimentary Exhalative (SEDEX), Volcanic-hosted massive sulfide (VMS) | MVT zinc-lead, skarn, epithermal, SEDEX, VMS | Zn, Pb |  | Zn, Pb | Cook et al., 2009 |  | 2095 | [9 empty] | mineral separate | [5 empty] | mineralisation |  |  |  | sphalerite |  |  | MVT |  |  |  | galena, pyrite, chalcopyrite, tetrahedrite, tellurides, magnetite, stannite, fluorite, cassiterite, enargite, stibnite, arsenopyrite, tennantite, pyroxene |  | LA-ICPMS |  |  |  |  | 6.01 | [19 empty] | 4637 | [5 empty] | 0.01151 | [5 empty] | 213 | [9 empty] | 54019 |  | 32.5 |  |  |  | 60.9 | [7 empty] | 3.16 | [13 empty] | 37.9 | [15 empty] | 8.3 | [17 empty] | 12.68 | [9 empty] | 3.61 | [32 empty] | 2024 | Tan, R., Shao, Y., Brzozowski, M.J., Zheng, Y., Xiong, Y.-Q. (2024). Development of a machine learning model to classify mineral deposits using sphalerite chemistry and mineral assemblages. Ore Geology Reviews, 169, 106076.
| Laochangping |  | Magmatic hydrothermal, Basin hydrothermal, Epithermal, Seafloor hydrothermal | Mississippi Valley-type (MVT), Skarn, Epithermal, Sedimentary Exhalative (SEDEX), Volcanic-hosted massive sulfide (VMS) | MVT zinc-lead, skarn, epithermal, SEDEX, VMS | Zn, Pb |  | Zn, Pb | Cook et al., 2009 |  | 2096 | [9 empty] | mineral separate | [5 empty] | mineralisation |  |  |  | sphalerite |  |  | MVT |  |  |  | galena, pyrite, chalcopyrite, tetrahedrite, tellurides, magnetite, stannite, fluorite, cassiterite, enargite, stibnite, arsenopyrite, tennantite, pyroxene |  | LA-ICPMS |  |  |  |  | 1.81 | [19 empty] | 1888 | [5 empty] | 0.08 | [5 empty] | 300 | [9 empty] | 1138 |  | 136 |  |  |  | 132 | [7 empty] | 0.239 | [13 empty] | 0.284 | [15 empty] | 8.55 | [17 empty] | 0.00326 | [9 empty] | 1.09 | [32 empty] | 2024 | Tan, R., Shao, Y., Brzozowski, M.J., Zheng, Y., Xiong, Y.-Q. (2024). Development of a machine learning model to classify mineral deposits using sphalerite chemistry and mineral assemblages. Ore Geology Reviews, 169, 106076.
| Laochangping |  | Magmatic hydrothermal, Basin hydrothermal, Epithermal, Seafloor hydrothermal | Mississippi Valley-type (MVT), Skarn, Epithermal, Sedimentary Exhalative (SEDEX), Volcanic-hosted massive sulfide (VMS) | MVT zinc-lead, skarn, epithermal, SEDEX, VMS | Zn, Pb |  | Zn, Pb | Cook et al., 2009 |  | 2097 | [9 empty] | mineral separate | [5 empty] | mineralisation |  |  |  | sphalerite |  |  | MVT |  |  |  | galena, pyrite, chalcopyrite, tetrahedrite, tellurides, magnetite, stannite, fluorite, cassiterite, enargite, stibnite, arsenopyrite, tennantite, pyroxene |  | LA-ICPMS |  |  |  |  | 2.01 | [19 empty] | 6296 | [5 empty] | 0.033811 | [5 empty] | 82.4 | [9 empty] | 1696 |  | 10.1 |  |  |  | 14.8 | [7 empty] | 0.001507 | [13 empty] | 2.09 | [15 empty] | 118 | [17 empty] | 0.179 | [9 empty] | 0.644 | [32 empty] | 2024 | Tan, R., Shao, Y., Brzozowski, M.J., Zheng, Y., Xiong, Y.-Q. (2024). Development of a machine learning model to classify mineral deposits using sphalerite chemistry and mineral assemblages. Ore Geology Reviews, 169, 106076.
| Laochangping |  | Magmatic hydrothermal, Basin hydrothermal, Epithermal, Seafloor hydrothermal | Mississippi Valley-type (MVT), Skarn, Epithermal, Sedimentary Exhalative (SEDEX), Volcanic-hosted massive sulfide (VMS) | MVT zinc-lead, skarn, epithermal, SEDEX, VMS | Zn, Pb |  | Zn, Pb | Cook et al., 2009 |  | 2098 | [9 empty] | mineral separate | [5 empty] | mineralisation |  |  |  | sphalerite |  |  | MVT |  |  |  | galena, pyrite, chalcopyrite, tetrahedrite, tellurides, magnetite, stannite, fluorite, cassiterite, enargite, stibnite, arsenopyrite, tennantite, pyroxene |  | LA-ICPMS |  |  |  |  | 0.894 | [19 empty] | 5526 | [5 empty] | 0.008659 | [5 empty] | 31.9 | [9 empty] | 1058 |  | 0.325 |  |  |  | 2.13 | [7 empty] | 0.001547 | [13 empty] | 0.428 | [15 empty] | 33.8 | [17 empty] | 0.000624 | [9 empty] | 0.097 | [32 empty] | 2024 | Tan, R., Shao, Y., Brzozowski, M.J., Zheng, Y., Xiong, Y.-Q. (2024). Development of a machine learning model to classify mineral deposits using sphalerite chemistry and mineral assemblages. Ore Geology Reviews, 169, 106076.
| Laochangping |  | Magmatic hydrothermal, Basin hydrothermal, Epithermal, Seafloor hydrothermal | Mississippi Valley-type (MVT), Skarn, Epithermal, Sedimentary Exhalative (SEDEX), Volcanic-hosted massive sulfide (VMS) | MVT zinc-lead, skarn, epithermal, SEDEX, VMS | Zn, Pb |  | Zn, Pb | Cook et al., 2009 |  | 2099 | [9 empty] | mineral separate | [5 empty] | mineralisation |  |  |  | sphalerite |  |  | MVT |  |  |  | galena, pyrite, chalcopyrite, tetrahedrite, tellurides, magnetite, stannite, fluorite, cassiterite, enargite, stibnite, arsenopyrite, tennantite, pyroxene |  | LA-ICPMS |  |  |  |  | 3.75 | [19 empty] | 7098 | [5 empty] | 0.003756 | [5 empty] | 161 | [9 empty] | 2563 |  | 18.7 |  |  |  | 99.9 | [7 empty] | 0.012418 | [13 empty] | 1.57 | [15 empty] | 85.9 | [17 empty] | 0.019403 | [9 empty] | 0.333 | [32 empty] | 2024 | Tan, R., Shao, Y., Brzozowski, M.J., Zheng, Y., Xiong, Y.-Q. (2024). Development of a machine learning model to classify mineral deposits using sphalerite chemistry and mineral assemblages. Ore Geology Reviews, 169, 106076.
| Laochangping |  | Magmatic hydrothermal, Basin hydrothermal, Epithermal, Seafloor hydrothermal | Mississippi Valley-type (MVT), Skarn, Epithermal, Sedimentary Exhalative (SEDEX), Volcanic-hosted massive sulfide (VMS) | MVT zinc-lead, skarn, epithermal, SEDEX, VMS | Zn, Pb |  | Zn, Pb | Cook et al., 2009 |  | 2100 | [9 empty] | mineral separate | [5 empty] | mineralisation |  |  |  | sphalerite |  |  | MVT |  |  |  | galena, pyrite, chalcopyrite, tetrahedrite, tellurides, magnetite, stannite, fluorite, cassiterite, enargite, stibnite, arsenopyrite, tennantite, pyroxene |  | LA-ICPMS |  |  |  |  | 12.3 | [19 empty] | 4723 | [5 empty] | 0.01508 | [5 empty] | 616 | [9 empty] | 3704 |  | 169 |  |  |  | 302 | [7 empty] | 0.012 | [13 empty] | 2.56 | [15 empty] | 54.6 | [17 empty] | 0.019712 | [9 empty] | 0.498 | [32 empty] | 2024 | Tan, R., Shao, Y., Brzozowski, M.J., Zheng, Y., Xiong, Y.-Q. (2024). Development of a machine learning model to classify mineral deposits using sphalerite chemistry and mineral assemblages. Ore Geology Reviews, 169, 106076.
| Laochangping |  | Magmatic hydrothermal, Basin hydrothermal, Epithermal, Seafloor hydrothermal | Mississippi Valley-type (MVT), Skarn, Epithermal, Sedimentary Exhalative (SEDEX), Volcanic-hosted massive sulfide (VMS) | MVT zinc-lead, skarn, epithermal, SEDEX, VMS | Zn, Pb |  | Zn, Pb | Cook et al., 2009 |  | 2101 | [9 empty] | mineral separate | [5 empty] | mineralisation |  |  |  | sphalerite |  |  | MVT |  |  |  | galena, pyrite, chalcopyrite, tetrahedrite, tellurides, magnetite, stannite, fluorite, cassiterite, enargite, stibnite, arsenopyrite, tennantite, pyroxene |  | LA-ICPMS |  |  |  |  | 1.5 | [19 empty] | 6287 | [5 empty] | 0.003258 | [5 empty] | 364 | [9 empty] | 4508 |  | 19.5 |  |  |  | 202 | [7 empty] | 0.018 | [13 empty] | 1.75 | [15 empty] | 60.3 | [17 empty] | 0.458 | [9 empty] | 1.15 | [32 empty] | 2024 | Tan, R., Shao, Y., Brzozowski, M.J., Zheng, Y., Xiong, Y.-Q. (2024). Development of a machine learning model to classify mineral deposits using sphalerite chemistry and mineral assemblages. Ore Geology Reviews, 169, 106076.
| Kaveltorp |  | Magmatic hydrothermal, Basin hydrothermal, Epithermal, Seafloor hydrothermal | Mississippi Valley-type (MVT), Skarn, Epithermal, Sedimentary Exhalative (SEDEX), Volcanic-hosted massive sulfide (VMS) | MVT zinc-lead, skarn, epithermal, SEDEX, VMS | Zn, Pb |  | Zn, Pb | Cook et al., 2009 |  | 2102 | [9 empty] | mineral separate | [5 empty] | mineralisation |  |  |  | sphalerite |  |  | VMS |  |  |  | galena, pyrite, chalcopyrite, tetrahedrite, tellurides, magnetite, stannite, fluorite, cassiterite, enargite, stibnite, arsenopyrite, tennantite, pyroxene |  | LA-ICPMS |  |  |  |  | 5.44 | [19 empty] | 1618 | [5 empty] | 11.3 | [5 empty] | 771 | [9 empty] | 84034 |  | 1.6 |  |  |  | 1.93 | [7 empty] | 4.3 | [13 empty] | 28678 | [15 empty] | 11.9 | [17 empty] | 0.17 | [9 empty] | 0.95 | [32 empty] | 2024 | Tan, R., Shao, Y., Brzozowski, M.J., Zheng, Y., Xiong, Y.-Q. (2024). Development of a machine learning model to classify mineral deposits using sphalerite chemistry and mineral assemblages. Ore Geology Reviews, 169, 106076.
| Kaveltorp |  | Magmatic hydrothermal, Basin hydrothermal, Epithermal, Seafloor hydrothermal | Mississippi Valley-type (MVT), Skarn, Epithermal, Sedimentary Exhalative (SEDEX), Volcanic-hosted massive sulfide (VMS) | MVT zinc-lead, skarn, epithermal, SEDEX, VMS | Zn, Pb |  | Zn, Pb | Cook et al., 2009 |  | 2103 | [9 empty] | mineral separate | [5 empty] | mineralisation |  |  |  | sphalerite |  |  | VMS |  |  |  | galena, pyrite, chalcopyrite, tetrahedrite, tellurides, magnetite, stannite, fluorite, cassiterite, enargite, stibnite, arsenopyrite, tennantite, pyroxene |  | LA-ICPMS |  |  |  |  | 3.11 | [19 empty] | 1706 | [5 empty] | 11.2 | [5 empty] | 45.1 | [9 empty] | 83749 |  | 1.62 |  |  |  | 1.82 | [7 empty] | 4.32 | [13 empty] | 29417 | [15 empty] | 5.93 | [17 empty] | 0.06 | [9 empty] | 0.38 | [32 empty] | 2024 | Tan, R., Shao, Y., Brzozowski, M.J., Zheng, Y., Xiong, Y.-Q. (2024). Development of a machine learning model to classify mineral deposits using sphalerite chemistry and mineral assemblages. Ore Geology Reviews, 169, 106076.
| Kaveltorp |  | Magmatic hydrothermal, Basin hydrothermal, Epithermal, Seafloor hydrothermal | Mississippi Valley-type (MVT), Skarn, Epithermal, Sedimentary Exhalative (SEDEX), Volcanic-hosted massive sulfide (VMS) | MVT zinc-lead, skarn, epithermal, SEDEX, VMS | Zn, Pb |  | Zn, Pb | Cook et al., 2009 |  | 2104 | [9 empty] | mineral separate | [5 empty] | mineralisation |  |  |  | sphalerite |  |  | VMS |  |  |  | galena, pyrite, chalcopyrite, tetrahedrite, tellurides, magnetite, stannite, fluorite, cassiterite, enargite, stibnite, arsenopyrite, tennantite, pyroxene |  | LA-ICPMS |  |  |  |  | 6.51 | [19 empty] | 1674 | [5 empty] | 11.5 | [5 empty] | 3743 | [9 empty] | 97424 |  | 2.97 |  |  |  | 2.05 | [7 empty] | 4.77 | [13 empty] | 29474 | [15 empty] | 12 | [17 empty] | 0.19 | [9 empty] | 1.03 | [32 empty] | 2024 | Tan, R., Shao, Y., Brzozowski, M.J., Zheng, Y., Xiong, Y.-Q. (2024). Development of a machine learning model to classify mineral deposits using sphalerite chemistry and mineral assemblages. Ore Geology Reviews, 169, 106076.
| Kaveltorp |  | Magmatic hydrothermal, Basin hydrothermal, Epithermal, Seafloor hydrothermal | Mississippi Valley-type (MVT), Skarn, Epithermal, Sedimentary Exhalative (SEDEX), Volcanic-hosted massive sulfide (VMS) | MVT zinc-lead, skarn, epithermal, SEDEX, VMS | Zn, Pb |  | Zn, Pb | Cook et al., 2009 |  | 2105 | [9 empty] | mineral separate | [5 empty] | mineralisation |  |  |  | sphalerite |  |  | VMS |  |  |  | galena, pyrite, chalcopyrite, tetrahedrite, tellurides, magnetite, stannite, fluorite, cassiterite, enargite, stibnite, arsenopyrite, tennantite, pyroxene |  | LA-ICPMS |  |  |  |  | 7.57 | [19 empty] | 1702 | [5 empty] | 11.3 | [5 empty] | 3432 | [9 empty] | 96287 |  | 2.16 |  |  |  | 2.13 | [7 empty] | 5.32 | [13 empty] | 34816 | [15 empty] | 15.3 | [17 empty] | 0.22 | [9 empty] | 0.94 | [32 empty] | 2024 | Tan, R., Shao, Y., Brzozowski, M.J., Zheng, Y., Xiong, Y.-Q. (2024). Development of a machine learning model to classify mineral deposits using sphalerite chemistry and mineral assemblages. Ore Geology Reviews, 169, 106076.
| Kaveltorp |  | Magmatic hydrothermal, Basin hydrothermal, Epithermal, Seafloor hydrothermal | Mississippi Valley-type (MVT), Skarn, Epithermal, Sedimentary Exhalative (SEDEX), Volcanic-hosted massive sulfide (VMS) | MVT zinc-lead, skarn, epithermal, SEDEX, VMS | Zn, Pb |  | Zn, Pb | Cook et al., 2009 |  | 2106 | [9 empty] | mineral separate | [5 empty] | mineralisation |  |  |  | sphalerite |  |  | VMS |  |  |  | galena, pyrite, chalcopyrite, tetrahedrite, tellurides, magnetite, stannite, fluorite, cassiterite, enargite, stibnite, arsenopyrite, tennantite, pyroxene |  | LA-ICPMS |  |  |  |  | 5.4 | [19 empty] | 1603 | [5 empty] | 10.7 | [5 empty] | 91.4 | [9 empty] | 79809 |  | 1.11 |  |  |  | 1.96 | [7 empty] | 4.05 | [13 empty] | 27739 | [15 empty] | 13.2 | [17 empty] | 0.17 | [9 empty] | 0.025 | [32 empty] | 2024 | Tan, R., Shao, Y., Brzozowski, M.J., Zheng, Y., Xiong, Y.-Q. (2024). Development of a machine learning model to classify mineral deposits using sphalerite chemistry and mineral assemblages. Ore Geology Reviews, 169, 106076.
| Kaveltorp |  | Magmatic hydrothermal, Basin hydrothermal, Epithermal, Seafloor hydrothermal | Mississippi Valley-type (MVT), Skarn, Epithermal, Sedimentary Exhalative (SEDEX), Volcanic-hosted massive sulfide (VMS) | MVT zinc-lead, skarn, epithermal, SEDEX, VMS | Zn, Pb |  | Zn, Pb | Cook et al., 2009 |  | 2107 | [9 empty] | mineral separate | [5 empty] | mineralisation |  |  |  | sphalerite |  |  | VMS |  |  |  | galena, pyrite, chalcopyrite, tetrahedrite, tellurides, magnetite, stannite, fluorite, cassiterite, enargite, stibnite, arsenopyrite, tennantite, pyroxene |  | LA-ICPMS |  |  |  |  | 6.78 | [19 empty] | 1585 | [5 empty] | 12 | [5 empty] | 506 | [9 empty] | 163123 |  | 3.77 |  |  |  | 3.09 | [7 empty] | 4.31 | [13 empty] | 29508 | [15 empty] | 16.2 | [17 empty] | 0.35 | [9 empty] | 1.03 | [32 empty] | 2024 | Tan, R., Shao, Y., Brzozowski, M.J., Zheng, Y., Xiong, Y.-Q. (2024). Development of a machine learning model to classify mineral deposits using sphalerite chemistry and mineral assemblages. Ore Geology Reviews, 169, 106076.
| Ocna de Fier |  | Magmatic hydrothermal, Basin hydrothermal, Epithermal, Seafloor hydrothermal | Mississippi Valley-type (MVT), Skarn, Epithermal, Sedimentary Exhalative (SEDEX), Volcanic-hosted massive sulfide (VMS) | MVT zinc-lead, skarn, epithermal, SEDEX, VMS | Zn, Pb |  | Zn, Pb | Cook et al., 2009 |  | 2108 | [9 empty] | mineral separate | [5 empty] | mineralisation |  |  |  | sphalerite |  |  | skarn |  |  |  | galena, pyrite, chalcopyrite, tetrahedrite, tellurides, magnetite, stannite, fluorite, cassiterite, enargite, stibnite, arsenopyrite, tennantite, pyroxene |  | LA-ICPMS |  |  |  |  | 1.6 | [19 empty] | 6126 | [5 empty] | 139 | [5 empty] | 59.6 | [9 empty] | 15937 |  | 0.07 |  |  |  | 0.73 | [7 empty] | 0.1 | [13 empty] | 2562 | [15 empty] | 3.2 | [17 empty] | 0.02 | [9 empty] | 0.06 | [32 empty] | 2024 | Tan, R., Shao, Y., Brzozowski, M.J., Zheng, Y., Xiong, Y.-Q. (2024). Development of a machine learning model to classify mineral deposits using sphalerite chemistry and mineral assemblages. Ore Geology Reviews, 169, 106076.
| Ocna de Fier |  | Magmatic hydrothermal, Basin hydrothermal, Epithermal, Seafloor hydrothermal | Mississippi Valley-type (MVT), Skarn, Epithermal, Sedimentary Exhalative (SEDEX), Volcanic-hosted massive sulfide (VMS) | MVT zinc-lead, skarn, epithermal, SEDEX, VMS | Zn, Pb |  | Zn, Pb | Cook et al., 2009 |  | 2109 | [9 empty] | mineral separate | [5 empty] | mineralisation |  |  |  | sphalerite |  |  | skarn |  |  |  | galena, pyrite, chalcopyrite, tetrahedrite, tellurides, magnetite, stannite, fluorite, cassiterite, enargite, stibnite, arsenopyrite, tennantite, pyroxene |  | LA-ICPMS |  |  |  |  | 1.6 | [19 empty] | 6354 | [5 empty] | 150 | [5 empty] | 17 | [9 empty] | 18063 |  | 0.64 |  |  |  | 0.75 | [7 empty] | 0.03 | [13 empty] | 2917 | [15 empty] | 2.2 | [17 empty] | 0.01 | [9 empty] | 0.1 | [32 empty] | 2024 | Tan, R., Shao, Y., Brzozowski, M.J., Zheng, Y., Xiong, Y.-Q. (2024). Development of a machine learning model to classify mineral deposits using sphalerite chemistry and mineral assemblages. Ore Geology Reviews, 169, 106076.
| Ocna de Fier |  | Magmatic hydrothermal, Basin hydrothermal, Epithermal, Seafloor hydrothermal | Mississippi Valley-type (MVT), Skarn, Epithermal, Sedimentary Exhalative (SEDEX), Volcanic-hosted massive sulfide (VMS) | MVT zinc-lead, skarn, epithermal, SEDEX, VMS | Zn, Pb |  | Zn, Pb | Cook et al., 2009 |  | 2110 | [9 empty] | mineral separate | [5 empty] | mineralisation |  |  |  | sphalerite |  |  | skarn |  |  |  | galena, pyrite, chalcopyrite, tetrahedrite, tellurides, magnetite, stannite, fluorite, cassiterite, enargite, stibnite, arsenopyrite, tennantite, pyroxene |  | LA-ICPMS |  |  |  |  | 1.5 | [19 empty] | 5890 | [5 empty] | 139 | [5 empty] | 13.8 | [9 empty] | 16959 |  | 0.06 |  |  |  | 0.75 | [7 empty] | 0.12 | [13 empty] | 2475 | [15 empty] | 1.2 | [17 empty] | 0.005 | [9 empty] | 0.08 | [32 empty] | 2024 | Tan, R., Shao, Y., Brzozowski, M.J., Zheng, Y., Xiong, Y.-Q. (2024). Development of a machine learning model to classify mineral deposits using sphalerite chemistry and mineral assemblages. Ore Geology Reviews, 169, 106076.
| Ocna de Fier |  | Magmatic hydrothermal, Basin hydrothermal, Epithermal, Seafloor hydrothermal | Mississippi Valley-type (MVT), Skarn, Epithermal, Sedimentary Exhalative (SEDEX), Volcanic-hosted massive sulfide (VMS) | MVT zinc-lead, skarn, epithermal, SEDEX, VMS | Zn, Pb |  | Zn, Pb | Cook et al., 2009 |  | 2111 | [9 empty] | mineral separate | [5 empty] | mineralisation |  |  |  | sphalerite |  |  | skarn |  |  |  | galena, pyrite, chalcopyrite, tetrahedrite, tellurides, magnetite, stannite, fluorite, cassiterite, enargite, stibnite, arsenopyrite, tennantite, pyroxene |  | LA-ICPMS |  |  |  |  | 1.5 | [19 empty] | 6451 | [5 empty] | 157 | [5 empty] | 4.6 | [9 empty] | 17561 |  | 0.08 |  |  |  | 0.72 | [7 empty] | 0.09 | [13 empty] | 2446 | [15 empty] | 0.3 | [17 empty] | 0.005 | [9 empty] | 0.06 | [32 empty] | 2024 | Tan, R., Shao, Y., Brzozowski, M.J., Zheng, Y., Xiong, Y.-Q. (2024). Development of a machine learning model to classify mineral deposits using sphalerite chemistry and mineral assemblages. Ore Geology Reviews, 169, 106076.
| Ocna de Fier |  | Magmatic hydrothermal, Basin hydrothermal, Epithermal, Seafloor hydrothermal | Mississippi Valley-type (MVT), Skarn, Epithermal, Sedimentary Exhalative (SEDEX), Volcanic-hosted massive sulfide (VMS) | MVT zinc-lead, skarn, epithermal, SEDEX, VMS | Zn, Pb |  | Zn, Pb | Cook et al., 2009 |  | 2112 | [9 empty] | mineral separate | [5 empty] | mineralisation |  |  |  | sphalerite |  |  | skarn |  |  |  | galena, pyrite, chalcopyrite, tetrahedrite, tellurides, magnetite, stannite, fluorite, cassiterite, enargite, stibnite, arsenopyrite, tennantite, pyroxene |  | LA-ICPMS |  |  |  |  | 1.7 | [19 empty] | 6137 | [5 empty] | 165 | [5 empty] | 325 | [9 empty] | 99262 |  | 0.29 |  |  |  | 1.01 | [7 empty] | 0.11 | [13 empty] | 3752 | [15 empty] | 8.4 | [17 empty] | 0.26 | [9 empty] | 0.08 | [32 empty] | 2024 | Tan, R., Shao, Y., Brzozowski, M.J., Zheng, Y., Xiong, Y.-Q. (2024). Development of a machine learning model to classify mineral deposits using sphalerite chemistry and mineral assemblages. Ore Geology Reviews, 169, 106076.
| Ocna de Fier |  | Magmatic hydrothermal, Basin hydrothermal, Epithermal, Seafloor hydrothermal | Mississippi Valley-type (MVT), Skarn, Epithermal, Sedimentary Exhalative (SEDEX), Volcanic-hosted massive sulfide (VMS) | MVT zinc-lead, skarn, epithermal, SEDEX, VMS | Zn, Pb |  | Zn, Pb | Cook et al., 2009 |  | 2113 | [9 empty] | mineral separate | [5 empty] | mineralisation |  |  |  | sphalerite |  |  | skarn |  |  |  | galena, pyrite, chalcopyrite, tetrahedrite, tellurides, magnetite, stannite, fluorite, cassiterite, enargite, stibnite, arsenopyrite, tennantite, pyroxene |  | LA-ICPMS |  |  |  |  | 1.6 | [19 empty] | 6476 | [5 empty] | 147 | [5 empty] | 16 | [9 empty] | 17831 |  | 0.3 |  |  |  | 0.83 | [7 empty] | 0.12 | [13 empty] | 2961 | [15 empty] | 85 | [17 empty] | 0.14 | [9 empty] | 0.07 | [32 empty] | 2024 | Tan, R., Shao, Y., Brzozowski, M.J., Zheng, Y., Xiong, Y.-Q. (2024). Development of a machine learning model to classify mineral deposits using sphalerite chemistry and mineral assemblages. Ore Geology Reviews, 169, 106076.
| Ocna de Fier |  | Magmatic hydrothermal, Basin hydrothermal, Epithermal, Seafloor hydrothermal | Mississippi Valley-type (MVT), Skarn, Epithermal, Sedimentary Exhalative (SEDEX), Volcanic-hosted massive sulfide (VMS) | MVT zinc-lead, skarn, epithermal, SEDEX, VMS | Zn, Pb |  | Zn, Pb | Cook et al., 2009 |  | 2114 | [9 empty] | mineral separate | [5 empty] | mineralisation |  |  |  | sphalerite |  |  | skarn |  |  |  | galena, pyrite, chalcopyrite, tetrahedrite, tellurides, magnetite, stannite, fluorite, cassiterite, enargite, stibnite, arsenopyrite, tennantite, pyroxene |  | LA-ICPMS |  |  |  |  | 1.5 | [19 empty] | 6009 | [5 empty] | 157 | [5 empty] | 38.2 | [9 empty] | 15505 |  | 0.13 |  |  |  | 0.79 | [7 empty] | 0.15 | [13 empty] | 2350 | [15 empty] | 20.1 | [17 empty] | 0.05 | [9 empty] | 0.05 | [32 empty] | 2024 | Tan, R., Shao, Y., Brzozowski, M.J., Zheng, Y., Xiong, Y.-Q. (2024). Development of a machine learning model to classify mineral deposits using sphalerite chemistry and mineral assemblages. Ore Geology Reviews, 169, 106076.
| Ocna de Fier |  | Magmatic hydrothermal, Basin hydrothermal, Epithermal, Seafloor hydrothermal | Mississippi Valley-type (MVT), Skarn, Epithermal, Sedimentary Exhalative (SEDEX), Volcanic-hosted massive sulfide (VMS) | MVT zinc-lead, skarn, epithermal, SEDEX, VMS | Zn, Pb |  | Zn, Pb | Cook et al., 2009 |  | 2115 | [9 empty] | mineral separate | [5 empty] | mineralisation |  |  |  | sphalerite |  |  | skarn |  |  |  | galena, pyrite, chalcopyrite, tetrahedrite, tellurides, magnetite, stannite, fluorite, cassiterite, enargite, stibnite, arsenopyrite, tennantite, pyroxene |  | LA-ICPMS |  |  |  |  | 1.6 | [19 empty] | 6326 | [5 empty] | 158 | [5 empty] | 7.4 | [9 empty] | 16631 |  | 0.13 |  |  |  | 0.78 | [7 empty] | 0.08 | [13 empty] | 2667 | [15 empty] | 2.2 | [17 empty] | 0.005 | [9 empty] | 0.06 | [32 empty] | 2024 | Tan, R., Shao, Y., Brzozowski, M.J., Zheng, Y., Xiong, Y.-Q. (2024). Development of a machine learning model to classify mineral deposits using sphalerite chemistry and mineral assemblages. Ore Geology Reviews, 169, 106076.
| Ocna de Fier |  | Magmatic hydrothermal, Basin hydrothermal, Epithermal, Seafloor hydrothermal | Mississippi Valley-type (MVT), Skarn, Epithermal, Sedimentary Exhalative (SEDEX), Volcanic-hosted massive sulfide (VMS) | MVT zinc-lead, skarn, epithermal, SEDEX, VMS | Zn, Pb |  | Zn, Pb | Cook et al., 2009 |  | 2116 | [9 empty] | mineral separate | [5 empty] | mineralisation |  |  |  | sphalerite |  |  | skarn |  |  |  | galena, pyrite, chalcopyrite, tetrahedrite, tellurides, magnetite, stannite, fluorite, cassiterite, enargite, stibnite, arsenopyrite, tennantite, pyroxene |  | LA-ICPMS |  |  |  |  | 1.9 | [19 empty] | 6101 | [5 empty] | 153 | [5 empty] | 1080 | [9 empty] | 17143 |  | 0.08 |  |  |  | 0.74 | [7 empty] | 0.25 | [13 empty] | 2577 | [15 empty] | 255 | [17 empty] | 0.31 | [9 empty] | 0.06 | [32 empty] | 2024 | Tan, R., Shao, Y., Brzozowski, M.J., Zheng, Y., Xiong, Y.-Q. (2024). Development of a machine learning model to classify mineral deposits using sphalerite chemistry and mineral assemblages. Ore Geology Reviews, 169, 106076.
| Kamioka |  | Magmatic hydrothermal, Basin hydrothermal, Epithermal, Seafloor hydrothermal | Mississippi Valley-type (MVT), Skarn, Epithermal, Sedimentary Exhalative (SEDEX), Volcanic-hosted massive sulfide (VMS) | MVT zinc-lead, skarn, epithermal, SEDEX, VMS | Zn, Pb |  | Zn, Pb | Cook et al., 2009 |  | 2117 | [9 empty] | mineral separate | [5 empty] | mineralisation |  |  |  | sphalerite |  |  | skarn |  |  |  | galena, pyrite, chalcopyrite, tetrahedrite, tellurides, magnetite, stannite, fluorite, cassiterite, enargite, stibnite, arsenopyrite, tennantite, pyroxene |  | LA-ICPMS |  |  |  |  | 3.7 | [19 empty] | 5504 | [5 empty] | 245 | [5 empty] | 4.2 | [9 empty] | 21553 |  | 0.13 |  |  |  | 0.7 | [7 empty] | 1.37 | [13 empty] | 1457 | [15 empty] | 28 | [17 empty] | 0.005 | [9 empty] | 0.09 | [32 empty] | 2024 | Tan, R., Shao, Y., Brzozowski, M.J., Zheng, Y., Xiong, Y.-Q. (2024). Development of a machine learning model to classify mineral deposits using sphalerite chemistry and mineral assemblages. Ore Geology Reviews, 169, 106076.
| Kamioka |  | Magmatic hydrothermal, Basin hydrothermal, Epithermal, Seafloor hydrothermal | Mississippi Valley-type (MVT), Skarn, Epithermal, Sedimentary Exhalative (SEDEX), Volcanic-hosted massive sulfide (VMS) | MVT zinc-lead, skarn, epithermal, SEDEX, VMS | Zn, Pb |  | Zn, Pb | Cook et al., 2009 |  | 2118 | [9 empty] | mineral separate | [5 empty] | mineralisation |  |  |  | sphalerite |  |  | skarn |  |  |  | galena, pyrite, chalcopyrite, tetrahedrite, tellurides, magnetite, stannite, fluorite, cassiterite, enargite, stibnite, arsenopyrite, tennantite, pyroxene |  | LA-ICPMS |  |  |  |  | 2 | [19 empty] | 5521 | [5 empty] | 232 | [5 empty] | 3 | [9 empty] | 21013 |  | 0.17 |  |  |  | 0.86 | [7 empty] | 0.76 | [13 empty] | 1450 | [15 empty] | 1.7 | [17 empty] | 0.03 | [9 empty] | 0.11 | [32 empty] | 2024 | Tan, R., Shao, Y., Brzozowski, M.J., Zheng, Y., Xiong, Y.-Q. (2024). Development of a machine learning model to classify mineral deposits using sphalerite chemistry and mineral assemblages. Ore Geology Reviews, 169, 106076.
| Kamioka |  | Magmatic hydrothermal, Basin hydrothermal, Epithermal, Seafloor hydrothermal | Mississippi Valley-type (MVT), Skarn, Epithermal, Sedimentary Exhalative (SEDEX), Volcanic-hosted massive sulfide (VMS) | MVT zinc-lead, skarn, epithermal, SEDEX, VMS | Zn, Pb |  | Zn, Pb | Cook et al., 2009 |  | 2119 | [9 empty] | mineral separate | [5 empty] | mineralisation |  |  |  | sphalerite |  |  | skarn |  |  |  | galena, pyrite, chalcopyrite, tetrahedrite, tellurides, magnetite, stannite, fluorite, cassiterite, enargite, stibnite, arsenopyrite, tennantite, pyroxene |  | LA-ICPMS |  |  |  |  | 1.8 | [19 empty] | 5334 | [5 empty] | 222 | [5 empty] | 3.8 | [9 empty] | 19912 |  | 0.14 |  |  |  | 0.84 | [7 empty] | 1.01 | [13 empty] | 1353 | [15 empty] | 2.1 | [17 empty] | 0.09 | [9 empty] | 0.2 | [32 empty] | 2024 | Tan, R., Shao, Y., Brzozowski, M.J., Zheng, Y., Xiong, Y.-Q. (2024). Development of a machine learning model to classify mineral deposits using sphalerite chemistry and mineral assemblages. Ore Geology Reviews, 169, 106076.
| Kamioka |  | Magmatic hydrothermal, Basin hydrothermal, Epithermal, Seafloor hydrothermal | Mississippi Valley-type (MVT), Skarn, Epithermal, Sedimentary Exhalative (SEDEX), Volcanic-hosted massive sulfide (VMS) | MVT zinc-lead, skarn, epithermal, SEDEX, VMS | Zn, Pb |  | Zn, Pb | Cook et al., 2009 |  | 2120 | [9 empty] | mineral separate | [5 empty] | mineralisation |  |  |  | sphalerite |  |  | skarn |  |  |  | galena, pyrite, chalcopyrite, tetrahedrite, tellurides, magnetite, stannite, fluorite, cassiterite, enargite, stibnite, arsenopyrite, tennantite, pyroxene |  | LA-ICPMS |  |  |  |  | 2 | [19 empty] | 5452 | [5 empty] | 233 | [5 empty] | 2.8 | [9 empty] | 20901 |  | 0.06 |  |  |  | 0.84 | [7 empty] | 0.96 | [13 empty] | 1440 | [15 empty] | 10.7 | [17 empty] | 0.02 | [9 empty] | 0.29 | [32 empty] | 2024 | Tan, R., Shao, Y., Brzozowski, M.J., Zheng, Y., Xiong, Y.-Q. (2024). Development of a machine learning model to classify mineral deposits using sphalerite chemistry and mineral assemblages. Ore Geology Reviews, 169, 106076.
| Kamioka |  | Magmatic hydrothermal, Basin hydrothermal, Epithermal, Seafloor hydrothermal | Mississippi Valley-type (MVT), Skarn, Epithermal, Sedimentary Exhalative (SEDEX), Volcanic-hosted massive sulfide (VMS) | MVT zinc-lead, skarn, epithermal, SEDEX, VMS | Zn, Pb |  | Zn, Pb | Cook et al., 2009 |  | 2121 | [9 empty] | mineral separate | [5 empty] | mineralisation |  |  |  | sphalerite |  |  | skarn |  |  |  | galena, pyrite, chalcopyrite, tetrahedrite, tellurides, magnetite, stannite, fluorite, cassiterite, enargite, stibnite, arsenopyrite, tennantite, pyroxene |  | LA-ICPMS |  |  |  |  | 1.7 | [19 empty] | 5447 | [5 empty] | 230 | [5 empty] | 2.8 | [9 empty] | 20973 |  | 0.11 |  |  |  | 0.85 | [7 empty] | 0.99 | [13 empty] | 1460 | [15 empty] | 0.22 | [17 empty] | 0.005 | [9 empty] | 0.09 | [32 empty] | 2024 | Tan, R., Shao, Y., Brzozowski, M.J., Zheng, Y., Xiong, Y.-Q. (2024). Development of a machine learning model to classify mineral deposits using sphalerite chemistry and mineral assemblages. Ore Geology Reviews, 169, 106076.
| Kamioka |  | Magmatic hydrothermal, Basin hydrothermal, Epithermal, Seafloor hydrothermal | Mississippi Valley-type (MVT), Skarn, Epithermal, Sedimentary Exhalative (SEDEX), Volcanic-hosted massive sulfide (VMS) | MVT zinc-lead, skarn, epithermal, SEDEX, VMS | Zn, Pb |  | Zn, Pb | Cook et al., 2009 |  | 2122 | [9 empty] | mineral separate | [5 empty] | mineralisation |  |  |  | sphalerite |  |  | skarn |  |  |  | galena, pyrite, chalcopyrite, tetrahedrite, tellurides, magnetite, stannite, fluorite, cassiterite, enargite, stibnite, arsenopyrite, tennantite, pyroxene |  | LA-ICPMS |  |  |  |  | 4.1 | [19 empty] | 5483 | [5 empty] | 231 | [5 empty] | 3.5 | [9 empty] | 20064 |  | 0.14 |  |  |  | 0.86 | [7 empty] | 0.85 | [13 empty] | 1340 | [15 empty] | 16.9 | [17 empty] | 0.13 | [9 empty] | 0.38 | [32 empty] | 2024 | Tan, R., Shao, Y., Brzozowski, M.J., Zheng, Y., Xiong, Y.-Q. (2024). Development of a machine learning model to classify mineral deposits using sphalerite chemistry and mineral assemblages. Ore Geology Reviews, 169, 106076.
| Kamioka |  | Magmatic hydrothermal, Basin hydrothermal, Epithermal, Seafloor hydrothermal | Mississippi Valley-type (MVT), Skarn, Epithermal, Sedimentary Exhalative (SEDEX), Volcanic-hosted massive sulfide (VMS) | MVT zinc-lead, skarn, epithermal, SEDEX, VMS | Zn, Pb |  | Zn, Pb | Cook et al., 2009 |  | 2123 | [9 empty] | mineral separate | [5 empty] | mineralisation |  |  |  | sphalerite |  |  | skarn |  |  |  | galena, pyrite, chalcopyrite, tetrahedrite, tellurides, magnetite, stannite, fluorite, cassiterite, enargite, stibnite, arsenopyrite, tennantite, pyroxene |  | LA-ICPMS |  |  |  |  | 2.5 | [19 empty] | 5366 | [5 empty] | 228 | [5 empty] | 2.2 | [9 empty] | 19480 |  | 0.17 |  |  |  | 0.83 | [7 empty] | 0.78 | [13 empty] | 1249 | [15 empty] | 70.9 | [17 empty] | 0.005 | [9 empty] | 0.1 | [32 empty] | 2024 | Tan, R., Shao, Y., Brzozowski, M.J., Zheng, Y., Xiong, Y.-Q. (2024). Development of a machine learning model to classify mineral deposits using sphalerite chemistry and mineral assemblages. Ore Geology Reviews, 169, 106076.
| Larga |  | Magmatic hydrothermal, Basin hydrothermal, Epithermal, Seafloor hydrothermal | Mississippi Valley-type (MVT), Skarn, Epithermal, Sedimentary Exhalative (SEDEX), Volcanic-hosted massive sulfide (VMS) | MVT zinc-lead, skarn, epithermal, SEDEX, VMS | Zn, Pb |  | Zn, Pb | Cook et al., 2009 |  | 2124 | [9 empty] | mineral separate | [5 empty] | mineralisation |  |  |  | sphalerite |  |  | epithermal |  |  |  | galena, pyrite, chalcopyrite, tetrahedrite, tellurides, magnetite, stannite, fluorite, cassiterite, enargite, stibnite, arsenopyrite, tennantite, pyroxene |  | LA-ICPMS |  |  |  |  | 18.8 | [19 empty] | 6860 | [5 empty] | 47 | [5 empty] | 1907 | [9 empty] | 106270 |  | 4.19 |  |  |  | 1.15 | [7 empty] | 3003 | [13 empty] | 237 | [15 empty] | 0.4 | [17 empty] | 0.005 | [9 empty] | 115 | [32 empty] | 2024 | Tan, R., Shao, Y., Brzozowski, M.J., Zheng, Y., Xiong, Y.-Q. (2024). Development of a machine learning model to classify mineral deposits using sphalerite chemistry and mineral assemblages. Ore Geology Reviews, 169, 106076.
| Larga |  | Magmatic hydrothermal, Basin hydrothermal, Epithermal, Seafloor hydrothermal | Mississippi Valley-type (MVT), Skarn, Epithermal, Sedimentary Exhalative (SEDEX), Volcanic-hosted massive sulfide (VMS) | MVT zinc-lead, skarn, epithermal, SEDEX, VMS | Zn, Pb |  | Zn, Pb | Cook et al., 2009 |  | 2125 | [9 empty] | mineral separate | [5 empty] | mineralisation |  |  |  | sphalerite |  |  | epithermal |  |  |  | galena, pyrite, chalcopyrite, tetrahedrite, tellurides, magnetite, stannite, fluorite, cassiterite, enargite, stibnite, arsenopyrite, tennantite, pyroxene |  | LA-ICPMS |  |  |  |  | 18.2 | [19 empty] | 6752 | [5 empty] | 18.1 | [5 empty] | 1765 | [9 empty] | 117115 |  | 10.9 |  |  |  | 1.26 | [7 empty] | 1856 | [13 empty] | 292 | [15 empty] | 0.05 | [17 empty] | 0.005 | [9 empty] | 227 | [32 empty] | 2024 | Tan, R., Shao, Y., Brzozowski, M.J., Zheng, Y., Xiong, Y.-Q. (2024). Development of a machine learning model to classify mineral deposits using sphalerite chemistry and mineral assemblages. Ore Geology Reviews, 169, 106076.
| Larga |  | Magmatic hydrothermal, Basin hydrothermal, Epithermal, Seafloor hydrothermal | Mississippi Valley-type (MVT), Skarn, Epithermal, Sedimentary Exhalative (SEDEX), Volcanic-hosted massive sulfide (VMS) | MVT zinc-lead, skarn, epithermal, SEDEX, VMS | Zn, Pb |  | Zn, Pb | Cook et al., 2009 |  | 2126 | [9 empty] | mineral separate | [5 empty] | mineralisation |  |  |  | sphalerite |  |  | epithermal |  |  |  | galena, pyrite, chalcopyrite, tetrahedrite, tellurides, magnetite, stannite, fluorite, cassiterite, enargite, stibnite, arsenopyrite, tennantite, pyroxene |  | LA-ICPMS |  |  |  |  | 7.88 | [19 empty] | 6116 | [5 empty] | 39.2 | [5 empty] | 1421 | [9 empty] | 111558 |  | 8.12 |  |  |  | 1.58 | [7 empty] | 106 | [13 empty] | 444 | [15 empty] | 0.27 | [17 empty] | 0.03 | [9 empty] | 920 | [32 empty] | 2024 | Tan, R., Shao, Y., Brzozowski, M.J., Zheng, Y., Xiong, Y.-Q. (2024). Development of a machine learning model to classify mineral deposits using sphalerite chemistry and mineral assemblages. Ore Geology Reviews, 169, 106076.
| Larga |  | Magmatic hydrothermal, Basin hydrothermal, Epithermal, Seafloor hydrothermal | Mississippi Valley-type (MVT), Skarn, Epithermal, Sedimentary Exhalative (SEDEX), Volcanic-hosted massive sulfide (VMS) | MVT zinc-lead, skarn, epithermal, SEDEX, VMS | Zn, Pb |  | Zn, Pb | Cook et al., 2009 |  | 2127 | [9 empty] | mineral separate | [5 empty] | mineralisation |  |  |  | sphalerite |  |  | epithermal |  |  |  | galena, pyrite, chalcopyrite, tetrahedrite, tellurides, magnetite, stannite, fluorite, cassiterite, enargite, stibnite, arsenopyrite, tennantite, pyroxene |  | LA-ICPMS |  |  |  |  | 4.95 | [19 empty] | 4595 | [5 empty] | 89.9 | [5 empty] | 514 | [9 empty] | 98509 |  | 9.21 |  |  |  | 1.2 | [7 empty] | 176 | [13 empty] | 1755 | [15 empty] | 0.09 | [17 empty] | 0.01 | [9 empty] | 253 | [32 empty] | 2024 | Tan, R., Shao, Y., Brzozowski, M.J., Zheng, Y., Xiong, Y.-Q. (2024). Development of a machine learning model to classify mineral deposits using sphalerite chemistry and mineral assemblages. Ore Geology Reviews, 169, 106076.
| Larga |  | Magmatic hydrothermal, Basin hydrothermal, Epithermal, Seafloor hydrothermal | Mississippi Valley-type (MVT), Skarn, Epithermal, Sedimentary Exhalative (SEDEX), Volcanic-hosted massive sulfide (VMS) | MVT zinc-lead, skarn, epithermal, SEDEX, VMS | Zn, Pb |  | Zn, Pb | Cook et al., 2009 |  | 2128 | [9 empty] | mineral separate | [5 empty] | mineralisation |  |  |  | sphalerite |  |  | epithermal |  |  |  | galena, pyrite, chalcopyrite, tetrahedrite, tellurides, magnetite, stannite, fluorite, cassiterite, enargite, stibnite, arsenopyrite, tennantite, pyroxene |  | LA-ICPMS |  |  |  |  | 3.21 | [19 empty] | 4907 | [5 empty] | 147 | [5 empty] | 400 | [9 empty] | 100100 |  | 4.21 |  |  |  | 1.25 | [7 empty] | 19 | [13 empty] | 1228 | [15 empty] | 0.15 | [17 empty] | 0.01 | [9 empty] | 82.2 | [32 empty] | 2024 | Tan, R., Shao, Y., Brzozowski, M.J., Zheng, Y., Xiong, Y.-Q. (2024). Development of a machine learning model to classify mineral deposits using sphalerite chemistry and mineral assemblages. Ore Geology Reviews, 169, 106076.
| Larga |  | Magmatic hydrothermal, Basin hydrothermal, Epithermal, Seafloor hydrothermal | Mississippi Valley-type (MVT), Skarn, Epithermal, Sedimentary Exhalative (SEDEX), Volcanic-hosted massive sulfide (VMS) | MVT zinc-lead, skarn, epithermal, SEDEX, VMS | Zn, Pb |  | Zn, Pb | Cook et al., 2009 |  | 2129 | [9 empty] | mineral separate | [5 empty] | mineralisation |  |  |  | sphalerite |  |  | epithermal |  |  |  | galena, pyrite, chalcopyrite, tetrahedrite, tellurides, magnetite, stannite, fluorite, cassiterite, enargite, stibnite, arsenopyrite, tennantite, pyroxene |  | LA-ICPMS |  |  |  |  | 5.14 | [19 empty] | 4991 | [5 empty] | 161 | [5 empty] | 1060 | [9 empty] | 100713 |  | 4.88 |  |  |  | 1.43 | [7 empty] | 34 | [13 empty] | 1083 | [15 empty] | 0.54 | [17 empty] | 0.04 | [9 empty] | 377 | [32 empty] | 2024 | Tan, R., Shao, Y., Brzozowski, M.J., Zheng, Y., Xiong, Y.-Q. (2024). Development of a machine learning model to classify mineral deposits using sphalerite chemistry and mineral assemblages. Ore Geology Reviews, 169, 106076.
| Larga |  | Magmatic hydrothermal, Basin hydrothermal, Epithermal, Seafloor hydrothermal | Mississippi Valley-type (MVT), Skarn, Epithermal, Sedimentary Exhalative (SEDEX), Volcanic-hosted massive sulfide (VMS) | MVT zinc-lead, skarn, epithermal, SEDEX, VMS | Zn, Pb |  | Zn, Pb | Cook et al., 2009 |  | 2130 | [9 empty] | mineral separate | [5 empty] | mineralisation |  |  |  | sphalerite |  |  | epithermal |  |  |  | galena, pyrite, chalcopyrite, tetrahedrite, tellurides, magnetite, stannite, fluorite, cassiterite, enargite, stibnite, arsenopyrite, tennantite, pyroxene |  | LA-ICPMS |  |  |  |  | 7.64 | [19 empty] | 4811 | [5 empty] | 154 | [5 empty] | 488 | [9 empty] | 99363 |  | 7.45 |  |  |  | 1.57 | [7 empty] | 17.3 | [13 empty] | 1024 | [15 empty] | 2.36 | [17 empty] | 2.68 | [9 empty] | 262 | [32 empty] | 2024 | Tan, R., Shao, Y., Brzozowski, M.J., Zheng, Y., Xiong, Y.-Q. (2024). Development of a machine learning model to classify mineral deposits using sphalerite chemistry and mineral assemblages. Ore Geology Reviews, 169, 106076.
| Larga |  | Magmatic hydrothermal, Basin hydrothermal, Epithermal, Seafloor hydrothermal | Mississippi Valley-type (MVT), Skarn, Epithermal, Sedimentary Exhalative (SEDEX), Volcanic-hosted massive sulfide (VMS) | MVT zinc-lead, skarn, epithermal, SEDEX, VMS | Zn, Pb |  | Zn, Pb | Cook et al., 2009 |  | 2131 | [9 empty] | mineral separate | [5 empty] | mineralisation |  |  |  | sphalerite |  |  | epithermal |  |  |  | galena, pyrite, chalcopyrite, tetrahedrite, tellurides, magnetite, stannite, fluorite, cassiterite, enargite, stibnite, arsenopyrite, tennantite, pyroxene |  | LA-ICPMS |  |  |  |  | 5.63 | [19 empty] | 5450 | [5 empty] | 146 | [5 empty] | 1144 | [9 empty] | 101360 |  | 5.76 |  |  |  | 1.2 | [7 empty] | 140 | [13 empty] | 931 | [15 empty] | 3.37 | [17 empty] | 0.53 | [9 empty] | 263 | [32 empty] | 2024 | Tan, R., Shao, Y., Brzozowski, M.J., Zheng, Y., Xiong, Y.-Q. (2024). Development of a machine learning model to classify mineral deposits using sphalerite chemistry and mineral assemblages. Ore Geology Reviews, 169, 106076.
| Ramal Alianza |  | Magmatic hydrothermal, Basin hydrothermal, Epithermal, Seafloor hydrothermal | Mississippi Valley-type (MVT), Skarn, Epithermal, Sedimentary Exhalative (SEDEX), Volcanic-hosted massive sulfide (VMS) | MVT zinc-lead, skarn, epithermal, SEDEX, VMS | Zn, Pb |  | Zn, Pb | Cook et al., 2009 |  | 2132 | [9 empty] | mineral separate | [5 empty] | mineralisation |  |  |  | sphalerite |  |  | epithermal |  |  |  | galena, pyrite, chalcopyrite, tetrahedrite, tellurides, magnetite, stannite, fluorite, cassiterite, enargite, stibnite, arsenopyrite, tennantite, pyroxene |  | LA-ICPMS |  |  |  |  | 2.821613 | [19 empty] | 4103.34316 | [5 empty] | 2.940146 | [5 empty] | 139.461691 | [9 empty] | 38214.63901 |  | 54.263221 |  |  |  | 0.16398 | [7 empty] | 118.221287 | [13 empty] | 685.756515 | [15 empty] | 0.498324 | [17 empty] | 0.060913 | [9 empty] | 23.848103 | [32 empty] | 2024 | Tan, R., Shao, Y., Brzozowski, M.J., Zheng, Y., Xiong, Y.-Q. (2024). Development of a machine learning model to classify mineral deposits using sphalerite chemistry and mineral assemblages. Ore Geology Reviews, 169, 106076.
| Ramal Alianza |  | Magmatic hydrothermal, Basin hydrothermal, Epithermal, Seafloor hydrothermal | Mississippi Valley-type (MVT), Skarn, Epithermal, Sedimentary Exhalative (SEDEX), Volcanic-hosted massive sulfide (VMS) | MVT zinc-lead, skarn, epithermal, SEDEX, VMS | Zn, Pb |  | Zn, Pb | Cook et al., 2009 |  | 2133 | [9 empty] | mineral separate | [5 empty] | mineralisation |  |  |  | sphalerite |  |  | epithermal |  |  |  | galena, pyrite, chalcopyrite, tetrahedrite, tellurides, magnetite, stannite, fluorite, cassiterite, enargite, stibnite, arsenopyrite, tennantite, pyroxene |  | LA-ICPMS |  |  |  |  | 3.768379 | [19 empty] | 4087.389191 | [5 empty] | 6.593163 | [5 empty] | 87.936024 | [9 empty] | 37448.64888 |  | 9.59501 |  |  |  | 0.172447 | [7 empty] | 111.435321 | [13 empty] | 646.13131 | [15 empty] | 0.055152 | [17 empty] | 0.015834 | [9 empty] | 13.613134 | [32 empty] | 2024 | Tan, R., Shao, Y., Brzozowski, M.J., Zheng, Y., Xiong, Y.-Q. (2024). Development of a machine learning model to classify mineral deposits using sphalerite chemistry and mineral assemblages. Ore Geology Reviews, 169, 106076.
| Ramal Alianza |  | Magmatic hydrothermal, Basin hydrothermal, Epithermal, Seafloor hydrothermal | Mississippi Valley-type (MVT), Skarn, Epithermal, Sedimentary Exhalative (SEDEX), Volcanic-hosted massive sulfide (VMS) | MVT zinc-lead, skarn, epithermal, SEDEX, VMS | Zn, Pb |  | Zn, Pb | Cook et al., 2009 |  | 2134 | [9 empty] | mineral separate | [5 empty] | mineralisation |  |  |  | sphalerite |  |  | epithermal |  |  |  | galena, pyrite, chalcopyrite, tetrahedrite, tellurides, magnetite, stannite, fluorite, cassiterite, enargite, stibnite, arsenopyrite, tennantite, pyroxene |  | LA-ICPMS |  |  |  |  | 4.018711 | [19 empty] | 4409.772409 | [5 empty] | 2.382593 | [5 empty] | 494.670769 | [9 empty] | 42073.95506 |  | 40.906632 |  |  |  | 0.281317 | [7 empty] | 334.24027 | [13 empty] | 807.702511 | [15 empty] | 0.681114 | [17 empty] | 0.152031 | [9 empty] | 298.896674 | [32 empty] | 2024 | Tan, R., Shao, Y., Brzozowski, M.J., Zheng, Y., Xiong, Y.-Q. (2024). Development of a machine learning model to classify mineral deposits using sphalerite chemistry and mineral assemblages. Ore Geology Reviews, 169, 106076.
| Ramal Alianza |  | Magmatic hydrothermal, Basin hydrothermal, Epithermal, Seafloor hydrothermal | Mississippi Valley-type (MVT), Skarn, Epithermal, Sedimentary Exhalative (SEDEX), Volcanic-hosted massive sulfide (VMS) | MVT zinc-lead, skarn, epithermal, SEDEX, VMS | Zn, Pb |  | Zn, Pb | Cook et al., 2009 |  | 2135 | [9 empty] | mineral separate | [5 empty] | mineralisation |  |  |  | sphalerite |  |  | epithermal |  |  |  | galena, pyrite, chalcopyrite, tetrahedrite, tellurides, magnetite, stannite, fluorite, cassiterite, enargite, stibnite, arsenopyrite, tennantite, pyroxene |  | LA-ICPMS |  |  |  |  | 4.141622 | [19 empty] | 4316.314909 | [5 empty] | 2.169886 | [5 empty] | 549.49103 | [9 empty] | 43660.41759 |  | 45.711602 |  |  |  | 0.259411 | [7 empty] | 366.311313 | [13 empty] | 822.384047 | [15 empty] | 0.261714 | [17 empty] | 0.014359 | [9 empty] | 326.202069 | [32 empty] | 2024 | Tan, R., Shao, Y., Brzozowski, M.J., Zheng, Y., Xiong, Y.-Q. (2024). Development of a machine learning model to classify mineral deposits using sphalerite chemistry and mineral assemblages. Ore Geology Reviews, 169, 106076.
| Ramal Alianza |  | Magmatic hydrothermal, Basin hydrothermal, Epithermal, Seafloor hydrothermal | Mississippi Valley-type (MVT), Skarn, Epithermal, Sedimentary Exhalative (SEDEX), Volcanic-hosted massive sulfide (VMS) | MVT zinc-lead, skarn, epithermal, SEDEX, VMS | Zn, Pb |  | Zn, Pb | Cook et al., 2009 |  | 2136 | [9 empty] | mineral separate | [5 empty] | mineralisation |  |  |  | sphalerite |  |  | epithermal |  |  |  | galena, pyrite, chalcopyrite, tetrahedrite, tellurides, magnetite, stannite, fluorite, cassiterite, enargite, stibnite, arsenopyrite, tennantite, pyroxene |  | LA-ICPMS |  |  |  |  | 4.28994 | [19 empty] | 4864.483648 | [5 empty] | 0.699699 | [5 empty] | 314.288829 | [9 empty] | 43893.49757 |  | 25.295062 |  |  |  | 0.114088 | [7 empty] | 408.76247 | [13 empty] | 5487.361963 | [15 empty] | 2.513134 | [17 empty] | 0.387467 | [9 empty] | 32.55325 | [32 empty] | 2024 | Tan, R., Shao, Y., Brzozowski, M.J., Zheng, Y., Xiong, Y.-Q. (2024). Development of a machine learning model to classify mineral deposits using sphalerite chemistry and mineral assemblages. Ore Geology Reviews, 169, 106076.
| Ramal Alianza |  | Magmatic hydrothermal, Basin hydrothermal, Epithermal, Seafloor hydrothermal | Mississippi Valley-type (MVT), Skarn, Epithermal, Sedimentary Exhalative (SEDEX), Volcanic-hosted massive sulfide (VMS) | MVT zinc-lead, skarn, epithermal, SEDEX, VMS | Zn, Pb |  | Zn, Pb | Cook et al., 2009 |  | 2137 | [9 empty] | mineral separate | [5 empty] | mineralisation |  |  |  | sphalerite |  |  | epithermal |  |  |  | galena, pyrite, chalcopyrite, tetrahedrite, tellurides, magnetite, stannite, fluorite, cassiterite, enargite, stibnite, arsenopyrite, tennantite, pyroxene |  | LA-ICPMS |  |  |  |  | 7.488087 | [19 empty] | 4914.972741 | [5 empty] | 1.498794 | [5 empty] | 171.257883 | [9 empty] | 43419.05267 |  | 14.219463 |  |  |  | 0.104864 | [7 empty] | 220.515602 | [13 empty] | 3370.351622 | [15 empty] | 8.97893 | [17 empty] | 1.280718 | [9 empty] | 1.459444 | [32 empty] | 2024 | Tan, R., Shao, Y., Brzozowski, M.J., Zheng, Y., Xiong, Y.-Q. (2024). Development of a machine learning model to classify mineral deposits using sphalerite chemistry and mineral assemblages. Ore Geology Reviews, 169, 106076.
| Ramal Alianza |  | Magmatic hydrothermal, Basin hydrothermal, Epithermal, Seafloor hydrothermal | Mississippi Valley-type (MVT), Skarn, Epithermal, Sedimentary Exhalative (SEDEX), Volcanic-hosted massive sulfide (VMS) | MVT zinc-lead, skarn, epithermal, SEDEX, VMS | Zn, Pb |  | Zn, Pb | Cook et al., 2009 |  | 2138 | [9 empty] | mineral separate | [5 empty] | mineralisation |  |  |  | sphalerite |  |  | epithermal |  |  |  | galena, pyrite, chalcopyrite, tetrahedrite, tellurides, magnetite, stannite, fluorite, cassiterite, enargite, stibnite, arsenopyrite, tennantite, pyroxene |  | LA-ICPMS |  |  |  |  | 2.230699 | [19 empty] | 4688.235428 | [5 empty] | 0.412659 | [5 empty] | 177.081896 | [9 empty] | 46868.23892 |  | 63.293798 |  |  |  | 0.259823 | [7 empty] | 151.702992 | [13 empty] | 1152.839935 | [15 empty] | 0.054627 | [17 empty] | 0.014269 | [9 empty] | 27.682652 | [32 empty] | 2024 | Tan, R., Shao, Y., Brzozowski, M.J., Zheng, Y., Xiong, Y.-Q. (2024). Development of a machine learning model to classify mineral deposits using sphalerite chemistry and mineral assemblages. Ore Geology Reviews, 169, 106076.
| Ramal Alianza |  | Magmatic hydrothermal, Basin hydrothermal, Epithermal, Seafloor hydrothermal | Mississippi Valley-type (MVT), Skarn, Epithermal, Sedimentary Exhalative (SEDEX), Volcanic-hosted massive sulfide (VMS) | MVT zinc-lead, skarn, epithermal, SEDEX, VMS | Zn, Pb |  | Zn, Pb | Cook et al., 2009 |  | 2139 | [9 empty] | mineral separate | [5 empty] | mineralisation |  |  |  | sphalerite |  |  | epithermal |  |  |  | galena, pyrite, chalcopyrite, tetrahedrite, tellurides, magnetite, stannite, fluorite, cassiterite, enargite, stibnite, arsenopyrite, tennantite, pyroxene |  | LA-ICPMS |  |  |  |  | 11.747734 | [19 empty] | 4543.145037 | [5 empty] | 0.77912 | [5 empty] | 237.40313 | [9 empty] | 40545.9672 |  | 86.383179 |  |  |  | 0.356184 | [7 empty] | 174.191134 | [13 empty] | 1237.05132 | [15 empty] | 13.982377 | [17 empty] | 3.937877 | [9 empty] | 52.581958 | [32 empty] | 2024 | Tan, R., Shao, Y., Brzozowski, M.J., Zheng, Y., Xiong, Y.-Q. (2024). Development of a machine learning model to classify mineral deposits using sphalerite chemistry and mineral assemblages. Ore Geology Reviews, 169, 106076.
| Ramal Alianza |  | Magmatic hydrothermal, Basin hydrothermal, Epithermal, Seafloor hydrothermal | Mississippi Valley-type (MVT), Skarn, Epithermal, Sedimentary Exhalative (SEDEX), Volcanic-hosted massive sulfide (VMS) | MVT zinc-lead, skarn, epithermal, SEDEX, VMS | Zn, Pb |  | Zn, Pb | Cook et al., 2009 |  | 2140 | [9 empty] | mineral separate | [5 empty] | mineralisation |  |  |  | sphalerite |  |  | epithermal |  |  |  | galena, pyrite, chalcopyrite, tetrahedrite, tellurides, magnetite, stannite, fluorite, cassiterite, enargite, stibnite, arsenopyrite, tennantite, pyroxene |  | LA-ICPMS |  |  |  |  | 5.582864 | [19 empty] | 3646.575899 | [5 empty] | 7.724198 | [5 empty] | 778.500464 | [9 empty] | 26178.08521 |  | 58.348708 |  |  |  | 0.063118 | [7 empty] | 463.003364 | [13 empty] | 440.954804 | [15 empty] | 0.005918 | [17 empty] | 0.013167 | [9 empty] | 320.789603 | [32 empty] | 2024 | Tan, R., Shao, Y., Brzozowski, M.J., Zheng, Y., Xiong, Y.-Q. (2024). Development of a machine learning model to classify mineral deposits using sphalerite chemistry and mineral assemblages. Ore Geology Reviews, 169, 106076.
| Ramal Alianza |  | Magmatic hydrothermal, Basin hydrothermal, Epithermal, Seafloor hydrothermal | Mississippi Valley-type (MVT), Skarn, Epithermal, Sedimentary Exhalative (SEDEX), Volcanic-hosted massive sulfide (VMS) | MVT zinc-lead, skarn, epithermal, SEDEX, VMS | Zn, Pb |  | Zn, Pb | Cook et al., 2009 |  | 2141 | [9 empty] | mineral separate | [5 empty] | mineralisation |  |  |  | sphalerite |  |  | epithermal |  |  |  | galena, pyrite, chalcopyrite, tetrahedrite, tellurides, magnetite, stannite, fluorite, cassiterite, enargite, stibnite, arsenopyrite, tennantite, pyroxene |  | LA-ICPMS |  |  |  |  | 5.495707 | [19 empty] | 3621.304034 | [5 empty] | 9.558262 | [5 empty] | 816.582532 | [9 empty] | 25184.92207 |  | 54.684637 |  |  |  | 0.066407 | [7 empty] | 607.230538 | [13 empty] | 430.949877 | [15 empty] | 0.038435 | [17 empty] | 0.013778 | [9 empty] | 245.763372 | [32 empty] | 2024 | Tan, R., Shao, Y., Brzozowski, M.J., Zheng, Y., Xiong, Y.-Q. (2024). Development of a machine learning model to classify mineral deposits using sphalerite chemistry and mineral assemblages. Ore Geology Reviews, 169, 106076.
| Ramal Alianza |  | Magmatic hydrothermal, Basin hydrothermal, Epithermal, Seafloor hydrothermal | Mississippi Valley-type (MVT), Skarn, Epithermal, Sedimentary Exhalative (SEDEX), Volcanic-hosted massive sulfide (VMS) | MVT zinc-lead, skarn, epithermal, SEDEX, VMS | Zn, Pb |  | Zn, Pb | Cook et al., 2009 |  | 2142 | [9 empty] | mineral separate | [5 empty] | mineralisation |  |  |  | sphalerite |  |  | epithermal |  |  |  | galena, pyrite, chalcopyrite, tetrahedrite, tellurides, magnetite, stannite, fluorite, cassiterite, enargite, stibnite, arsenopyrite, tennantite, pyroxene |  | LA-ICPMS |  |  |  |  | 4.309574 | [19 empty] | 4574.071515 | [5 empty] | 0.296473 | [5 empty] | 158.931004 | [9 empty] | 45160.92494 |  | 26.970439 |  |  |  | 0.064084 | [7 empty] | 177.966156 | [13 empty] | 1357.468918 | [15 empty] | 1.627744 | [17 empty] | 0.078318 | [9 empty] | 4.959829 | [32 empty] | 2024 | Tan, R., Shao, Y., Brzozowski, M.J., Zheng, Y., Xiong, Y.-Q. (2024). Development of a machine learning model to classify mineral deposits using sphalerite chemistry and mineral assemblages. Ore Geology Reviews, 169, 106076.
| Ramal Alianza |  | Magmatic hydrothermal, Basin hydrothermal, Epithermal, Seafloor hydrothermal | Mississippi Valley-type (MVT), Skarn, Epithermal, Sedimentary Exhalative (SEDEX), Volcanic-hosted massive sulfide (VMS) | MVT zinc-lead, skarn, epithermal, SEDEX, VMS | Zn, Pb |  | Zn, Pb | Cook et al., 2009 |  | 2143 | [9 empty] | mineral separate | [5 empty] | mineralisation |  |  |  | sphalerite |  |  | epithermal |  |  |  | galena, pyrite, chalcopyrite, tetrahedrite, tellurides, magnetite, stannite, fluorite, cassiterite, enargite, stibnite, arsenopyrite, tennantite, pyroxene |  | LA-ICPMS |  |  |  |  | 5.359983 | [19 empty] | 4016.678739 | [5 empty] | 5.548839 | [5 empty] | 556.393694 | [9 empty] | 28075.09476 |  | 43.029702 |  |  |  | 0.199655 | [7 empty] | 485.729709 | [13 empty] | 597.024045 | [15 empty] | 0.879069 | [17 empty] | 0.028878 | [9 empty] | 145.138637 | [32 empty] | 2024 | Tan, R., Shao, Y., Brzozowski, M.J., Zheng, Y., Xiong, Y.-Q. (2024). Development of a machine learning model to classify mineral deposits using sphalerite chemistry and mineral assemblages. Ore Geology Reviews, 169, 106076.
| Ramal Alianza |  | Magmatic hydrothermal, Basin hydrothermal, Epithermal, Seafloor hydrothermal | Mississippi Valley-type (MVT), Skarn, Epithermal, Sedimentary Exhalative (SEDEX), Volcanic-hosted massive sulfide (VMS) | MVT zinc-lead, skarn, epithermal, SEDEX, VMS | Zn, Pb |  | Zn, Pb | Cook et al., 2009 |  | 2144 | [9 empty] | mineral separate | [5 empty] | mineralisation |  |  |  | sphalerite |  |  | epithermal |  |  |  | galena, pyrite, chalcopyrite, tetrahedrite, tellurides, magnetite, stannite, fluorite, cassiterite, enargite, stibnite, arsenopyrite, tennantite, pyroxene |  | LA-ICPMS |  |  |  |  | 6.532858 | [19 empty] | 3832.197162 | [5 empty] | 10.120466 | [5 empty] | 801.151455 | [9 empty] | 26120.26206 |  | 36.464482 |  |  |  | 0.067664 | [7 empty] | 656.734714 | [13 empty] | 1052.189458 | [15 empty] | 0.804105 | [17 empty] | 0.505089 | [9 empty] | 239.282439 | [32 empty] | 2024 | Tan, R., Shao, Y., Brzozowski, M.J., Zheng, Y., Xiong, Y.-Q. (2024). Development of a machine learning model to classify mineral deposits using sphalerite chemistry and mineral assemblages. Ore Geology Reviews, 169, 106076.
| Ramal Alianza |  | Magmatic hydrothermal, Basin hydrothermal, Epithermal, Seafloor hydrothermal | Mississippi Valley-type (MVT), Skarn, Epithermal, Sedimentary Exhalative (SEDEX), Volcanic-hosted massive sulfide (VMS) | MVT zinc-lead, skarn, epithermal, SEDEX, VMS | Zn, Pb |  | Zn, Pb | Cook et al., 2009 |  | 2145 | [9 empty] | mineral separate | [5 empty] | mineralisation |  |  |  | sphalerite |  |  | epithermal |  |  |  | galena, pyrite, chalcopyrite, tetrahedrite, tellurides, magnetite, stannite, fluorite, cassiterite, enargite, stibnite, arsenopyrite, tennantite, pyroxene |  | LA-ICPMS |  |  |  |  | 5.048194 | [19 empty] | 4534.172008 | [5 empty] | 0.333331 | [5 empty] | 255.3479 | [9 empty] | 56941.14703 |  | 32.204623 |  |  |  | 0.066919 | [7 empty] | 272.57039 | [13 empty] | 5477.625302 | [15 empty] | 0.014422 | [17 empty] | 0.013899 | [9 empty] | 5.000766 | [32 empty] | 2024 | Tan, R., Shao, Y., Brzozowski, M.J., Zheng, Y., Xiong, Y.-Q. (2024). Development of a machine learning model to classify mineral deposits using sphalerite chemistry and mineral assemblages. Ore Geology Reviews, 169, 106076.
| Ramal Alianza |  | Magmatic hydrothermal, Basin hydrothermal, Epithermal, Seafloor hydrothermal | Mississippi Valley-type (MVT), Skarn, Epithermal, Sedimentary Exhalative (SEDEX), Volcanic-hosted massive sulfide (VMS) | MVT zinc-lead, skarn, epithermal, SEDEX, VMS | Zn, Pb |  | Zn, Pb | Cook et al., 2009 |  | 2146 | [9 empty] | mineral separate | [5 empty] | mineralisation |  |  |  | sphalerite |  |  | epithermal |  |  |  | galena, pyrite, chalcopyrite, tetrahedrite, tellurides, magnetite, stannite, fluorite, cassiterite, enargite, stibnite, arsenopyrite, tennantite, pyroxene |  | LA-ICPMS |  |  |  |  | 4.5452 | [19 empty] | 4470.328758 | [5 empty] | 0.282051 | [5 empty] | 219.231175 | [9 empty] | 55366.5207 |  | 32.097309 |  |  |  | 0.188188 | [7 empty] | 256.943786 | [13 empty] | 5254.891019 | [15 empty] | 0.019875 | [17 empty] | 0.013592 | [9 empty] | 4.468205 | [32 empty] | 2024 | Tan, R., Shao, Y., Brzozowski, M.J., Zheng, Y., Xiong, Y.-Q. (2024). Development of a machine learning model to classify mineral deposits using sphalerite chemistry and mineral assemblages. Ore Geology Reviews, 169, 106076.
| Ramal Alianza |  | Magmatic hydrothermal, Basin hydrothermal, Epithermal, Seafloor hydrothermal | Mississippi Valley-type (MVT), Skarn, Epithermal, Sedimentary Exhalative (SEDEX), Volcanic-hosted massive sulfide (VMS) | MVT zinc-lead, skarn, epithermal, SEDEX, VMS | Zn, Pb |  | Zn, Pb | Cook et al., 2009 |  | 2147 | [9 empty] | mineral separate | [5 empty] | mineralisation |  |  |  | sphalerite |  |  | epithermal |  |  |  | galena, pyrite, chalcopyrite, tetrahedrite, tellurides, magnetite, stannite, fluorite, cassiterite, enargite, stibnite, arsenopyrite, tennantite, pyroxene |  | LA-ICPMS |  |  |  |  | 5.036078 | [19 empty] | 4531.926416 | [5 empty] | 0.397607 | [5 empty] | 230.137829 | [9 empty] | 56404.03825 |  | 38.238693 |  |  |  | 0.064482 | [7 empty] | 267.534595 | [13 empty] | 5603.255608 | [15 empty] | 0.006922 | [17 empty] | 0.011904 | [9 empty] | 4.3602 | [32 empty] | 2024 | Tan, R., Shao, Y., Brzozowski, M.J., Zheng, Y., Xiong, Y.-Q. (2024). Development of a machine learning model to classify mineral deposits using sphalerite chemistry and mineral assemblages. Ore Geology Reviews, 169, 106076.
| Ramal Alianza |  | Magmatic hydrothermal, Basin hydrothermal, Epithermal, Seafloor hydrothermal | Mississippi Valley-type (MVT), Skarn, Epithermal, Sedimentary Exhalative (SEDEX), Volcanic-hosted massive sulfide (VMS) | MVT zinc-lead, skarn, epithermal, SEDEX, VMS | Zn, Pb |  | Zn, Pb | Cook et al., 2009 |  | 2148 | [9 empty] | mineral separate | [5 empty] | mineralisation |  |  |  | sphalerite |  |  | epithermal |  |  |  | galena, pyrite, chalcopyrite, tetrahedrite, tellurides, magnetite, stannite, fluorite, cassiterite, enargite, stibnite, arsenopyrite, tennantite, pyroxene |  | LA-ICPMS |  |  |  |  | 4.430502 | [19 empty] | 4461.072722 | [5 empty] | 8.955756 | [5 empty] | 462.587737 | [9 empty] | 19701.69249 |  | 71.303642 |  |  |  | 0.144618 | [7 empty] | 58.526606 | [13 empty] | 444.676979 | [15 empty] | 0.46208 | [17 empty] | 0.0545 | [9 empty] | 274.945731 | [32 empty] | 2024 | Tan, R., Shao, Y., Brzozowski, M.J., Zheng, Y., Xiong, Y.-Q. (2024). Development of a machine learning model to classify mineral deposits using sphalerite chemistry and mineral assemblages. Ore Geology Reviews, 169, 106076.
| Ramal Alianza |  | Magmatic hydrothermal, Basin hydrothermal, Epithermal, Seafloor hydrothermal | Mississippi Valley-type (MVT), Skarn, Epithermal, Sedimentary Exhalative (SEDEX), Volcanic-hosted massive sulfide (VMS) | MVT zinc-lead, skarn, epithermal, SEDEX, VMS | Zn, Pb |  | Zn, Pb | Cook et al., 2009 |  | 2149 | [9 empty] | mineral separate | [5 empty] | mineralisation |  |  |  | sphalerite |  |  | epithermal |  |  |  | galena, pyrite, chalcopyrite, tetrahedrite, tellurides, magnetite, stannite, fluorite, cassiterite, enargite, stibnite, arsenopyrite, tennantite, pyroxene |  | LA-ICPMS |  |  |  |  | 4.794696 | [19 empty] | 3724.972188 | [5 empty] | 9.343463 | [5 empty] | 275.110352 | [9 empty] | 24073.63759 |  | 14.728579 |  |  |  | 0.069037 | [7 empty] | 121.667714 | [13 empty] | 1195.71767 | [15 empty] | 21.176935 | [17 empty] | 0.202394 | [9 empty] | 5.358888 | [32 empty] | 2024 | Tan, R., Shao, Y., Brzozowski, M.J., Zheng, Y., Xiong, Y.-Q. (2024). Development of a machine learning model to classify mineral deposits using sphalerite chemistry and mineral assemblages. Ore Geology Reviews, 169, 106076.
| Fengyan |  | Magmatic hydrothermal, Basin hydrothermal, Epithermal, Seafloor hydrothermal | Mississippi Valley-type (MVT), Skarn, Epithermal, Sedimentary Exhalative (SEDEX), Volcanic-hosted massive sulfide (VMS) | MVT zinc-lead, skarn, epithermal, SEDEX, VMS | Zn, Pb |  | Zn, Pb | Cook et al., 2009 |  | 2150 | [9 empty] | mineral separate | [5 empty] | mineralisation |  |  |  | sphalerite |  |  | skarn |  |  |  | galena, pyrite, chalcopyrite, tetrahedrite, tellurides, magnetite, stannite, fluorite, cassiterite, enargite, stibnite, arsenopyrite, tennantite, pyroxene |  | LA-ICPMS |  |  |  |  | 1.5 | [19 empty] | 2011 | [5 empty] | 503 | [5 empty] | 87.34 | [9 empty] | 43506 |  | 0.19 |  |  |  | 1.06 | [7 empty] | 65.49 | [13 empty] | 3795 | [15 empty] | 3.49 | [17 empty] | 0.175 | [9 empty] | 1.55 | [32 empty] | 2024 | Tan, R., Shao, Y., Brzozowski, M.J., Zheng, Y., Xiong, Y.-Q. (2024). Development of a machine learning model to classify mineral deposits using sphalerite chemistry and mineral assemblages. Ore Geology Reviews, 169, 106076.
| Fengyan |  | Magmatic hydrothermal, Basin hydrothermal, Epithermal, Seafloor hydrothermal | Mississippi Valley-type (MVT), Skarn, Epithermal, Sedimentary Exhalative (SEDEX), Volcanic-hosted massive sulfide (VMS) | MVT zinc-lead, skarn, epithermal, SEDEX, VMS | Zn, Pb |  | Zn, Pb | Cook et al., 2009 |  | 2151 | [9 empty] | mineral separate | [5 empty] | mineralisation |  |  |  | sphalerite |  |  | skarn |  |  |  | galena, pyrite, chalcopyrite, tetrahedrite, tellurides, magnetite, stannite, fluorite, cassiterite, enargite, stibnite, arsenopyrite, tennantite, pyroxene |  | LA-ICPMS |  |  |  |  | 1.28 | [19 empty] | 2066 | [5 empty] | 479 | [5 empty] | 109 | [9 empty] | 37773 |  | 0.06 |  |  |  | 0.94 | [7 empty] | 103.62 | [13 empty] | 4023 | [15 empty] | 1.23 | [17 empty] | 0.245 | [9 empty] | 1.3 | [32 empty] | 2024 | Tan, R., Shao, Y., Brzozowski, M.J., Zheng, Y., Xiong, Y.-Q. (2024). Development of a machine learning model to classify mineral deposits using sphalerite chemistry and mineral assemblages. Ore Geology Reviews, 169, 106076.
| Fengyan |  | Magmatic hydrothermal, Basin hydrothermal, Epithermal, Seafloor hydrothermal | Mississippi Valley-type (MVT), Skarn, Epithermal, Sedimentary Exhalative (SEDEX), Volcanic-hosted massive sulfide (VMS) | MVT zinc-lead, skarn, epithermal, SEDEX, VMS | Zn, Pb |  | Zn, Pb | Cook et al., 2009 |  | 2152 | [9 empty] | mineral separate | [5 empty] | mineralisation |  |  |  | sphalerite |  |  | skarn |  |  |  | galena, pyrite, chalcopyrite, tetrahedrite, tellurides, magnetite, stannite, fluorite, cassiterite, enargite, stibnite, arsenopyrite, tennantite, pyroxene |  | LA-ICPMS |  |  |  |  | 1.73 | [19 empty] | 2032 | [5 empty] | 491 | [5 empty] | 87.95 | [9 empty] | 38565 |  | 0.34 |  |  |  | 1.08 | [7 empty] | 64.23 | [13 empty] | 4713 | [15 empty] | 9.89 | [17 empty] | 0.18 | [9 empty] | 1.94 | [32 empty] | 2024 | Tan, R., Shao, Y., Brzozowski, M.J., Zheng, Y., Xiong, Y.-Q. (2024). Development of a machine learning model to classify mineral deposits using sphalerite chemistry and mineral assemblages. Ore Geology Reviews, 169, 106076.
| Fengyan |  | Magmatic hydrothermal, Basin hydrothermal, Epithermal, Seafloor hydrothermal | Mississippi Valley-type (MVT), Skarn, Epithermal, Sedimentary Exhalative (SEDEX), Volcanic-hosted massive sulfide (VMS) | MVT zinc-lead, skarn, epithermal, SEDEX, VMS | Zn, Pb |  | Zn, Pb | Cook et al., 2009 |  | 2153 | [9 empty] | mineral separate | [5 empty] | mineralisation |  |  |  | sphalerite |  |  | skarn |  |  |  | galena, pyrite, chalcopyrite, tetrahedrite, tellurides, magnetite, stannite, fluorite, cassiterite, enargite, stibnite, arsenopyrite, tennantite, pyroxene |  | LA-ICPMS |  |  |  |  | 3.28 | [19 empty] | 2116 | [5 empty] | 474 | [5 empty] | 102.9 | [9 empty] | 36758 |  | 0.49 |  |  |  | 0.91 | [7 empty] | 126 | [13 empty] | 3002 | [15 empty] | 3.56 | [17 empty] | 0.185 | [9 empty] | 1.27 | [32 empty] | 2024 | Tan, R., Shao, Y., Brzozowski, M.J., Zheng, Y., Xiong, Y.-Q. (2024). Development of a machine learning model to classify mineral deposits using sphalerite chemistry and mineral assemblages. Ore Geology Reviews, 169, 106076.
| Fengyan |  | Magmatic hydrothermal, Basin hydrothermal, Epithermal, Seafloor hydrothermal | Mississippi Valley-type (MVT), Skarn, Epithermal, Sedimentary Exhalative (SEDEX), Volcanic-hosted massive sulfide (VMS) | MVT zinc-lead, skarn, epithermal, SEDEX, VMS | Zn, Pb |  | Zn, Pb | Cook et al., 2009 |  | 2154 | [9 empty] | mineral separate | [5 empty] | mineralisation |  |  |  | sphalerite |  |  | skarn |  |  |  | galena, pyrite, chalcopyrite, tetrahedrite, tellurides, magnetite, stannite, fluorite, cassiterite, enargite, stibnite, arsenopyrite, tennantite, pyroxene |  | LA-ICPMS |  |  |  |  | 1.48 | [19 empty] | 2108 | [5 empty] | 481 | [5 empty] | 100.8 | [9 empty] | 35953 |  | 0.04 |  |  |  | 1.23 | [7 empty] | 127.14 | [13 empty] | 2839 | [15 empty] | 0.51 | [17 empty] | 0.185 | [9 empty] | 1.52 | [32 empty] | 2024 | Tan, R., Shao, Y., Brzozowski, M.J., Zheng, Y., Xiong, Y.-Q. (2024). Development of a machine learning model to classify mineral deposits using sphalerite chemistry and mineral assemblages. Ore Geology Reviews, 169, 106076.
| Fengyan |  | Magmatic hydrothermal, Basin hydrothermal, Epithermal, Seafloor hydrothermal | Mississippi Valley-type (MVT), Skarn, Epithermal, Sedimentary Exhalative (SEDEX), Volcanic-hosted massive sulfide (VMS) | MVT zinc-lead, skarn, epithermal, SEDEX, VMS | Zn, Pb |  | Zn, Pb | Cook et al., 2009 |  | 2155 | [9 empty] | mineral separate | [5 empty] | mineralisation |  |  |  | sphalerite |  |  | skarn |  |  |  | galena, pyrite, chalcopyrite, tetrahedrite, tellurides, magnetite, stannite, fluorite, cassiterite, enargite, stibnite, arsenopyrite, tennantite, pyroxene |  | LA-ICPMS |  |  |  |  | 1.63 | [19 empty] | 2081 | [5 empty] | 477 | [5 empty] | 81.11 | [9 empty] | 35768 |  | 0.76 |  |  |  | 0.96 | [7 empty] | 92.72 | [13 empty] | 2886 | [15 empty] | 0.91 | [17 empty] | 0.175 | [9 empty] | 1.99 | [32 empty] | 2024 | Tan, R., Shao, Y., Brzozowski, M.J., Zheng, Y., Xiong, Y.-Q. (2024). Development of a machine learning model to classify mineral deposits using sphalerite chemistry and mineral assemblages. Ore Geology Reviews, 169, 106076.
| Fengyan |  | Magmatic hydrothermal, Basin hydrothermal, Epithermal, Seafloor hydrothermal | Mississippi Valley-type (MVT), Skarn, Epithermal, Sedimentary Exhalative (SEDEX), Volcanic-hosted massive sulfide (VMS) | MVT zinc-lead, skarn, epithermal, SEDEX, VMS | Zn, Pb |  | Zn, Pb | Cook et al., 2009 |  | 2156 | [9 empty] | mineral separate | [5 empty] | mineralisation |  |  |  | sphalerite |  |  | skarn |  |  |  | galena, pyrite, chalcopyrite, tetrahedrite, tellurides, magnetite, stannite, fluorite, cassiterite, enargite, stibnite, arsenopyrite, tennantite, pyroxene |  | LA-ICPMS |  |  |  |  | 1.65 | [19 empty] | 2270 | [5 empty] | 474 | [5 empty] | 91.25 | [9 empty] | 36437 |  | 0.58 |  |  |  | 0.93 | [7 empty] | 105.81 | [13 empty] | 3156 | [15 empty] | 0.79 | [17 empty] | 0.19 | [9 empty] | 1.3 | [32 empty] | 2024 | Tan, R., Shao, Y., Brzozowski, M.J., Zheng, Y., Xiong, Y.-Q. (2024). Development of a machine learning model to classify mineral deposits using sphalerite chemistry and mineral assemblages. Ore Geology Reviews, 169, 106076.
| Fengyan |  | Magmatic hydrothermal, Basin hydrothermal, Epithermal, Seafloor hydrothermal | Mississippi Valley-type (MVT), Skarn, Epithermal, Sedimentary Exhalative (SEDEX), Volcanic-hosted massive sulfide (VMS) | MVT zinc-lead, skarn, epithermal, SEDEX, VMS | Zn, Pb |  | Zn, Pb | Cook et al., 2009 |  | 2157 | [9 empty] | mineral separate | [5 empty] | mineralisation |  |  |  | sphalerite |  |  | skarn |  |  |  | galena, pyrite, chalcopyrite, tetrahedrite, tellurides, magnetite, stannite, fluorite, cassiterite, enargite, stibnite, arsenopyrite, tennantite, pyroxene |  | LA-ICPMS |  |  |  |  | 0.91 | [19 empty] | 2192 | [5 empty] | 503 | [5 empty] | 137.1 | [9 empty] | 48975 |  | 0.32 |  |  |  | 1.51 | [7 empty] | 181.16 | [13 empty] | 3364 | [15 empty] | 0.06 | [17 empty] | 0.19 | [9 empty] | 1.28 | [32 empty] | 2024 | Tan, R., Shao, Y., Brzozowski, M.J., Zheng, Y., Xiong, Y.-Q. (2024). Development of a machine learning model to classify mineral deposits using sphalerite chemistry and mineral assemblages. Ore Geology Reviews, 169, 106076.
| Fengyan |  | Magmatic hydrothermal, Basin hydrothermal, Epithermal, Seafloor hydrothermal | Mississippi Valley-type (MVT), Skarn, Epithermal, Sedimentary Exhalative (SEDEX), Volcanic-hosted massive sulfide (VMS) | MVT zinc-lead, skarn, epithermal, SEDEX, VMS | Zn, Pb |  | Zn, Pb | Cook et al., 2009 |  | 2158 | [9 empty] | mineral separate | [5 empty] | mineralisation |  |  |  | sphalerite |  |  | skarn |  |  |  | galena, pyrite, chalcopyrite, tetrahedrite, tellurides, magnetite, stannite, fluorite, cassiterite, enargite, stibnite, arsenopyrite, tennantite, pyroxene |  | LA-ICPMS |  |  |  |  | 2.55 | [19 empty] | 2103 | [5 empty] | 499 | [5 empty] | 125.1 | [9 empty] | 47837 |  | 0.22 |  |  |  | 0.93 | [7 empty] | 164.61 | [13 empty] | 3219 | [15 empty] | 4.63 | [17 empty] | 0.17 | [9 empty] | 1.03 | [32 empty] | 2024 | Tan, R., Shao, Y., Brzozowski, M.J., Zheng, Y., Xiong, Y.-Q. (2024). Development of a machine learning model to classify mineral deposits using sphalerite chemistry and mineral assemblages. Ore Geology Reviews, 169, 106076.
| Fengyan |  | Magmatic hydrothermal, Basin hydrothermal, Epithermal, Seafloor hydrothermal | Mississippi Valley-type (MVT), Skarn, Epithermal, Sedimentary Exhalative (SEDEX), Volcanic-hosted massive sulfide (VMS) | MVT zinc-lead, skarn, epithermal, SEDEX, VMS | Zn, Pb |  | Zn, Pb | Cook et al., 2009 |  | 2159 | [9 empty] | mineral separate | [5 empty] | mineralisation |  |  |  | sphalerite |  |  | skarn |  |  |  | galena, pyrite, chalcopyrite, tetrahedrite, tellurides, magnetite, stannite, fluorite, cassiterite, enargite, stibnite, arsenopyrite, tennantite, pyroxene |  | LA-ICPMS |  |  |  |  | 3.78 | [19 empty] | 2144 | [5 empty] | 495 | [5 empty] | 112.4 | [9 empty] | 43494 |  | 0.31 |  |  |  | 0.99 | [7 empty] | 147.56 | [13 empty] | 2572 | [15 empty] | 9.73 | [17 empty] | 0.17 | [9 empty] | 1.53 | [32 empty] | 2024 | Tan, R., Shao, Y., Brzozowski, M.J., Zheng, Y., Xiong, Y.-Q. (2024). Development of a machine learning model to classify mineral deposits using sphalerite chemistry and mineral assemblages. Ore Geology Reviews, 169, 106076.
| Fengyan |  | Magmatic hydrothermal, Basin hydrothermal, Epithermal, Seafloor hydrothermal | Mississippi Valley-type (MVT), Skarn, Epithermal, Sedimentary Exhalative (SEDEX), Volcanic-hosted massive sulfide (VMS) | MVT zinc-lead, skarn, epithermal, SEDEX, VMS | Zn, Pb |  | Zn, Pb | Cook et al., 2009 |  | 2160 | [9 empty] | mineral separate | [5 empty] | mineralisation |  |  |  | sphalerite |  |  | skarn |  |  |  | galena, pyrite, chalcopyrite, tetrahedrite, tellurides, magnetite, stannite, fluorite, cassiterite, enargite, stibnite, arsenopyrite, tennantite, pyroxene |  | LA-ICPMS |  |  |  |  | 2.18 | [19 empty] | 2380 | [5 empty] | 365 | [5 empty] | 87.45 | [9 empty] | 52403 |  | 0.28 |  |  |  | 1.38 | [7 empty] | 113.36 | [13 empty] | 3777 | [15 empty] | 2.43 | [17 empty] | 0.145 | [9 empty] | 1.23 | [32 empty] | 2024 | Tan, R., Shao, Y., Brzozowski, M.J., Zheng, Y., Xiong, Y.-Q. (2024). Development of a machine learning model to classify mineral deposits using sphalerite chemistry and mineral assemblages. Ore Geology Reviews, 169, 106076.
| Fengyan |  | Magmatic hydrothermal, Basin hydrothermal, Epithermal, Seafloor hydrothermal | Mississippi Valley-type (MVT), Skarn, Epithermal, Sedimentary Exhalative (SEDEX), Volcanic-hosted massive sulfide (VMS) | MVT zinc-lead, skarn, epithermal, SEDEX, VMS | Zn, Pb |  | Zn, Pb | Cook et al., 2009 |  | 2161 | [9 empty] | mineral separate | [5 empty] | mineralisation |  |  |  | sphalerite |  |  | skarn |  |  |  | galena, pyrite, chalcopyrite, tetrahedrite, tellurides, magnetite, stannite, fluorite, cassiterite, enargite, stibnite, arsenopyrite, tennantite, pyroxene |  | LA-ICPMS |  |  |  |  | 1.06 | [19 empty] | 2319 | [5 empty] | 359 | [5 empty] | 93.65 | [9 empty] | 53747 |  | 0.21 |  |  |  | 1.8 | [7 empty] | 125.63 | [13 empty] | 4157 | [15 empty] | 1.16 | [17 empty] | 0.18 | [9 empty] | 0.99 | [32 empty] | 2024 | Tan, R., Shao, Y., Brzozowski, M.J., Zheng, Y., Xiong, Y.-Q. (2024). Development of a machine learning model to classify mineral deposits using sphalerite chemistry and mineral assemblages. Ore Geology Reviews, 169, 106076.
| Fengyan |  | Magmatic hydrothermal, Basin hydrothermal, Epithermal, Seafloor hydrothermal | Mississippi Valley-type (MVT), Skarn, Epithermal, Sedimentary Exhalative (SEDEX), Volcanic-hosted massive sulfide (VMS) | MVT zinc-lead, skarn, epithermal, SEDEX, VMS | Zn, Pb |  | Zn, Pb | Cook et al., 2009 |  | 2162 | [9 empty] | mineral separate | [5 empty] | mineralisation |  |  |  | sphalerite |  |  | skarn |  |  |  | galena, pyrite, chalcopyrite, tetrahedrite, tellurides, magnetite, stannite, fluorite, cassiterite, enargite, stibnite, arsenopyrite, tennantite, pyroxene |  | LA-ICPMS |  |  |  |  | 1.99 | [19 empty] | 2244 | [5 empty] | 366 | [5 empty] | 86.95 | [9 empty] | 52777 |  | 0.11 |  |  |  | 1.55 | [7 empty] | 117.36 | [13 empty] | 3743 | [15 empty] | 5.48 | [17 empty] | 0.145 | [9 empty] | 1.08 | [32 empty] | 2024 | Tan, R., Shao, Y., Brzozowski, M.J., Zheng, Y., Xiong, Y.-Q. (2024). Development of a machine learning model to classify mineral deposits using sphalerite chemistry and mineral assemblages. Ore Geology Reviews, 169, 106076.
| Fengyan |  | Magmatic hydrothermal, Basin hydrothermal, Epithermal, Seafloor hydrothermal | Mississippi Valley-type (MVT), Skarn, Epithermal, Sedimentary Exhalative (SEDEX), Volcanic-hosted massive sulfide (VMS) | MVT zinc-lead, skarn, epithermal, SEDEX, VMS | Zn, Pb |  | Zn, Pb | Cook et al., 2009 |  | 2163 | [9 empty] | mineral separate | [5 empty] | mineralisation |  |  |  | sphalerite |  |  | skarn |  |  |  | galena, pyrite, chalcopyrite, tetrahedrite, tellurides, magnetite, stannite, fluorite, cassiterite, enargite, stibnite, arsenopyrite, tennantite, pyroxene |  | LA-ICPMS |  |  |  |  | 0.85 | [19 empty] | 2365 | [5 empty] | 357 | [5 empty] | 85.87 | [9 empty] | 55706 |  | 0.33 |  |  |  | 1.57 | [7 empty] | 118.03 | [13 empty] | 4216 | [15 empty] | 0.34 | [17 empty] | 0.16 | [9 empty] | 1.29 | [32 empty] | 2024 | Tan, R., Shao, Y., Brzozowski, M.J., Zheng, Y., Xiong, Y.-Q. (2024). Development of a machine learning model to classify mineral deposits using sphalerite chemistry and mineral assemblages. Ore Geology Reviews, 169, 106076.
| Fengyan |  | Magmatic hydrothermal, Basin hydrothermal, Epithermal, Seafloor hydrothermal | Mississippi Valley-type (MVT), Skarn, Epithermal, Sedimentary Exhalative (SEDEX), Volcanic-hosted massive sulfide (VMS) | MVT zinc-lead, skarn, epithermal, SEDEX, VMS | Zn, Pb |  | Zn, Pb | Cook et al., 2009 |  | 2164 | [9 empty] | mineral separate | [5 empty] | mineralisation |  |  |  | sphalerite |  |  | skarn |  |  |  | galena, pyrite, chalcopyrite, tetrahedrite, tellurides, magnetite, stannite, fluorite, cassiterite, enargite, stibnite, arsenopyrite, tennantite, pyroxene |  | LA-ICPMS |  |  |  |  | 0.99 | [19 empty] | 2612 | [5 empty] | 352 | [5 empty] | 31.75 | [9 empty] | 60955 |  | 0.63 |  |  |  | 1.56 | [7 empty] | 39.1 | [13 empty] | 4875 | [15 empty] | 0.62 | [17 empty] | 0.165 | [9 empty] | 1.42 | [32 empty] | 2024 | Tan, R., Shao, Y., Brzozowski, M.J., Zheng, Y., Xiong, Y.-Q. (2024). Development of a machine learning model to classify mineral deposits using sphalerite chemistry and mineral assemblages. Ore Geology Reviews, 169, 106076.
| Fengyan |  | Magmatic hydrothermal, Basin hydrothermal, Epithermal, Seafloor hydrothermal | Mississippi Valley-type (MVT), Skarn, Epithermal, Sedimentary Exhalative (SEDEX), Volcanic-hosted massive sulfide (VMS) | MVT zinc-lead, skarn, epithermal, SEDEX, VMS | Zn, Pb |  | Zn, Pb | Cook et al., 2009 |  | 2165 | [9 empty] | mineral separate | [5 empty] | mineralisation |  |  |  | sphalerite |  |  | skarn |  |  |  | galena, pyrite, chalcopyrite, tetrahedrite, tellurides, magnetite, stannite, fluorite, cassiterite, enargite, stibnite, arsenopyrite, tennantite, pyroxene |  | LA-ICPMS |  |  |  |  | 1.8 | [19 empty] | 2350 | [5 empty] | 348 | [5 empty] | 84.67 | [9 empty] | 54090 |  | 0.2 |  |  |  | 1.17 | [7 empty] | 112.45 | [13 empty] | 3886 | [15 empty] | 2.71 | [17 empty] | 0.14 | [9 empty] | 1.08 | [32 empty] | 2024 | Tan, R., Shao, Y., Brzozowski, M.J., Zheng, Y., Xiong, Y.-Q. (2024). Development of a machine learning model to classify mineral deposits using sphalerite chemistry and mineral assemblages. Ore Geology Reviews, 169, 106076.
| Fengyan |  | Magmatic hydrothermal, Basin hydrothermal, Epithermal, Seafloor hydrothermal | Mississippi Valley-type (MVT), Skarn, Epithermal, Sedimentary Exhalative (SEDEX), Volcanic-hosted massive sulfide (VMS) | MVT zinc-lead, skarn, epithermal, SEDEX, VMS | Zn, Pb |  | Zn, Pb | Cook et al., 2009 |  | 2166 | [9 empty] | mineral separate | [5 empty] | mineralisation |  |  |  | sphalerite |  |  | skarn |  |  |  | galena, pyrite, chalcopyrite, tetrahedrite, tellurides, magnetite, stannite, fluorite, cassiterite, enargite, stibnite, arsenopyrite, tennantite, pyroxene |  | LA-ICPMS |  |  |  |  | 1.77 | [19 empty] | 2427 | [5 empty] | 354 | [5 empty] | 85.49 | [9 empty] | 50685 |  | 0.29 |  |  |  | 1.37 | [7 empty] | 113.86 | [13 empty] | 3913 | [15 empty] | 2.05 | [17 empty] | 0.145 | [9 empty] | 1.4 | [32 empty] | 2024 | Tan, R., Shao, Y., Brzozowski, M.J., Zheng, Y., Xiong, Y.-Q. (2024). Development of a machine learning model to classify mineral deposits using sphalerite chemistry and mineral assemblages. Ore Geology Reviews, 169, 106076.
| Fengyan |  | Magmatic hydrothermal, Basin hydrothermal, Epithermal, Seafloor hydrothermal | Mississippi Valley-type (MVT), Skarn, Epithermal, Sedimentary Exhalative (SEDEX), Volcanic-hosted massive sulfide (VMS) | MVT zinc-lead, skarn, epithermal, SEDEX, VMS | Zn, Pb |  | Zn, Pb | Cook et al., 2009 |  | 2167 | [9 empty] | mineral separate | [5 empty] | mineralisation |  |  |  | sphalerite |  |  | skarn |  |  |  | galena, pyrite, chalcopyrite, tetrahedrite, tellurides, magnetite, stannite, fluorite, cassiterite, enargite, stibnite, arsenopyrite, tennantite, pyroxene |  | LA-ICPMS |  |  |  |  | 1.2 | [19 empty] | 2182 | [5 empty] | 342 | [5 empty] | 82.23 | [9 empty] | 51898 |  | 0.42 |  |  |  | 1.35 | [7 empty] | 108.58 | [13 empty] | 3851 | [15 empty] | 1.81 | [17 empty] | 0.135 | [9 empty] | 1.1 | [32 empty] | 2024 | Tan, R., Shao, Y., Brzozowski, M.J., Zheng, Y., Xiong, Y.-Q. (2024). Development of a machine learning model to classify mineral deposits using sphalerite chemistry and mineral assemblages. Ore Geology Reviews, 169, 106076.
| Fengyan |  | Magmatic hydrothermal, Basin hydrothermal, Epithermal, Seafloor hydrothermal | Mississippi Valley-type (MVT), Skarn, Epithermal, Sedimentary Exhalative (SEDEX), Volcanic-hosted massive sulfide (VMS) | MVT zinc-lead, skarn, epithermal, SEDEX, VMS | Zn, Pb |  | Zn, Pb | Cook et al., 2009 |  | 2168 | [9 empty] | mineral separate | [5 empty] | mineralisation |  |  |  | sphalerite |  |  | skarn |  |  |  | galena, pyrite, chalcopyrite, tetrahedrite, tellurides, magnetite, stannite, fluorite, cassiterite, enargite, stibnite, arsenopyrite, tennantite, pyroxene |  | LA-ICPMS |  |  |  |  | 1.26 | [19 empty] | 2259 | [5 empty] | 493 | [5 empty] | 135.4 | [9 empty] | 47134 |  | 1.48 |  |  |  | 1.42 | [7 empty] | 178.34 | [13 empty] | 3477 | [15 empty] | 0.4 | [17 empty] | 0.17 | [9 empty] | 1.2 | [32 empty] | 2024 | Tan, R., Shao, Y., Brzozowski, M.J., Zheng, Y., Xiong, Y.-Q. (2024). Development of a machine learning model to classify mineral deposits using sphalerite chemistry and mineral assemblages. Ore Geology Reviews, 169, 106076.
| Fengyan |  | Magmatic hydrothermal, Basin hydrothermal, Epithermal, Seafloor hydrothermal | Mississippi Valley-type (MVT), Skarn, Epithermal, Sedimentary Exhalative (SEDEX), Volcanic-hosted massive sulfide (VMS) | MVT zinc-lead, skarn, epithermal, SEDEX, VMS | Zn, Pb |  | Zn, Pb | Cook et al., 2009 |  | 2169 | [9 empty] | mineral separate | [5 empty] | mineralisation |  |  |  | sphalerite |  |  | skarn |  |  |  | galena, pyrite, chalcopyrite, tetrahedrite, tellurides, magnetite, stannite, fluorite, cassiterite, enargite, stibnite, arsenopyrite, tennantite, pyroxene |  | LA-ICPMS |  |  |  |  | 0.85 | [19 empty] | 2279 | [5 empty] | 474 | [5 empty] | 127.5 | [9 empty] | 42314 |  | 0.45 |  |  |  | 1.04 | [7 empty] | 183.46 | [13 empty] | 3327 | [15 empty] | 1.09 | [17 empty] | 0.185 | [9 empty] | 1 | [32 empty] | 2024 | Tan, R., Shao, Y., Brzozowski, M.J., Zheng, Y., Xiong, Y.-Q. (2024). Development of a machine learning model to classify mineral deposits using sphalerite chemistry and mineral assemblages. Ore Geology Reviews, 169, 106076.
| Fengyan |  | Magmatic hydrothermal, Basin hydrothermal, Epithermal, Seafloor hydrothermal | Mississippi Valley-type (MVT), Skarn, Epithermal, Sedimentary Exhalative (SEDEX), Volcanic-hosted massive sulfide (VMS) | MVT zinc-lead, skarn, epithermal, SEDEX, VMS | Zn, Pb |  | Zn, Pb | Cook et al., 2009 |  | 2170 | [9 empty] | mineral separate | [5 empty] | mineralisation |  |  |  | sphalerite |  |  | skarn |  |  |  | galena, pyrite, chalcopyrite, tetrahedrite, tellurides, magnetite, stannite, fluorite, cassiterite, enargite, stibnite, arsenopyrite, tennantite, pyroxene |  | LA-ICPMS |  |  |  |  | 0.83 | [19 empty] | 2253 | [5 empty] | 485 | [5 empty] | 131.8 | [9 empty] | 43530 |  | 0.2 |  |  |  | 0.33 | [7 empty] | 186.97 | [13 empty] | 3482 | [15 empty] | 0.32 | [17 empty] | 0.175 | [9 empty] | 0.68 | [32 empty] | 2024 | Tan, R., Shao, Y., Brzozowski, M.J., Zheng, Y., Xiong, Y.-Q. (2024). Development of a machine learning model to classify mineral deposits using sphalerite chemistry and mineral assemblages. Ore Geology Reviews, 169, 106076.
| Fengyan |  | Magmatic hydrothermal, Basin hydrothermal, Epithermal, Seafloor hydrothermal | Mississippi Valley-type (MVT), Skarn, Epithermal, Sedimentary Exhalative (SEDEX), Volcanic-hosted massive sulfide (VMS) | MVT zinc-lead, skarn, epithermal, SEDEX, VMS | Zn, Pb |  | Zn, Pb | Cook et al., 2009 |  | 2171 | [9 empty] | mineral separate | [5 empty] | mineralisation |  |  |  | sphalerite |  |  | skarn |  |  |  | galena, pyrite, chalcopyrite, tetrahedrite, tellurides, magnetite, stannite, fluorite, cassiterite, enargite, stibnite, arsenopyrite, tennantite, pyroxene |  | LA-ICPMS |  |  |  |  | 0.94 | [19 empty] | 2202 | [5 empty] | 464 | [5 empty] | 126.7 | [9 empty] | 38312 |  | 0.44 |  |  |  | 0.34 | [7 empty] | 186.35 | [13 empty] | 3016 | [15 empty] | 0.71 | [17 empty] | 0.18 | [9 empty] | 0.77 | [32 empty] | 2024 | Tan, R., Shao, Y., Brzozowski, M.J., Zheng, Y., Xiong, Y.-Q. (2024). Development of a machine learning model to classify mineral deposits using sphalerite chemistry and mineral assemblages. Ore Geology Reviews, 169, 106076.
| Fengyan |  | Magmatic hydrothermal, Basin hydrothermal, Epithermal, Seafloor hydrothermal | Mississippi Valley-type (MVT), Skarn, Epithermal, Sedimentary Exhalative (SEDEX), Volcanic-hosted massive sulfide (VMS) | MVT zinc-lead, skarn, epithermal, SEDEX, VMS | Zn, Pb |  | Zn, Pb | Cook et al., 2009 |  | 2172 | [9 empty] | mineral separate | [5 empty] | mineralisation |  |  |  | sphalerite |  |  | skarn |  |  |  | galena, pyrite, chalcopyrite, tetrahedrite, tellurides, magnetite, stannite, fluorite, cassiterite, enargite, stibnite, arsenopyrite, tennantite, pyroxene |  | LA-ICPMS |  |  |  |  | 1.1 | [19 empty] | 2262 | [5 empty] | 468 | [5 empty] | 131.9 | [9 empty] | 38497 |  | 0.64 |  |  |  | 0.9 | [7 empty] | 189.17 | [13 empty] | 3268 | [15 empty] | 1.43 | [17 empty] | 0.175 | [9 empty] | 0.68 | [32 empty] | 2024 | Tan, R., Shao, Y., Brzozowski, M.J., Zheng, Y., Xiong, Y.-Q. (2024). Development of a machine learning model to classify mineral deposits using sphalerite chemistry and mineral assemblages. Ore Geology Reviews, 169, 106076.
| Fengyan |  | Magmatic hydrothermal, Basin hydrothermal, Epithermal, Seafloor hydrothermal | Mississippi Valley-type (MVT), Skarn, Epithermal, Sedimentary Exhalative (SEDEX), Volcanic-hosted massive sulfide (VMS) | MVT zinc-lead, skarn, epithermal, SEDEX, VMS | Zn, Pb |  | Zn, Pb | Cook et al., 2009 |  | 2173 | [9 empty] | mineral separate | [5 empty] | mineralisation |  |  |  | sphalerite |  |  | skarn |  |  |  | galena, pyrite, chalcopyrite, tetrahedrite, tellurides, magnetite, stannite, fluorite, cassiterite, enargite, stibnite, arsenopyrite, tennantite, pyroxene |  | LA-ICPMS |  |  |  |  | 2.54 | [19 empty] | 2170 | [5 empty] | 422 | [5 empty] | 132.2 | [9 empty] | 36122 |  | 0.4 |  |  |  | 0.79 | [7 empty] | 182.46 | [13 empty] | 2900 | [15 empty] | 6.42 | [17 empty] | 0.16 | [9 empty] | 0.86 | [32 empty] | 2024 | Tan, R., Shao, Y., Brzozowski, M.J., Zheng, Y., Xiong, Y.-Q. (2024). Development of a machine learning model to classify mineral deposits using sphalerite chemistry and mineral assemblages. Ore Geology Reviews, 169, 106076.
| Fengyan |  | Magmatic hydrothermal, Basin hydrothermal, Epithermal, Seafloor hydrothermal | Mississippi Valley-type (MVT), Skarn, Epithermal, Sedimentary Exhalative (SEDEX), Volcanic-hosted massive sulfide (VMS) | MVT zinc-lead, skarn, epithermal, SEDEX, VMS | Zn, Pb |  | Zn, Pb | Cook et al., 2009 |  | 2174 | [9 empty] | mineral separate | [5 empty] | mineralisation |  |  |  | sphalerite |  |  | skarn |  |  |  | galena, pyrite, chalcopyrite, tetrahedrite, tellurides, magnetite, stannite, fluorite, cassiterite, enargite, stibnite, arsenopyrite, tennantite, pyroxene |  | LA-ICPMS |  |  |  |  | 1.04 | [19 empty] | 1877 | [5 empty] | 524 | [5 empty] | 94.72 | [9 empty] | 24259 |  | 0.06 |  |  |  | 0.99 | [7 empty] | 100.28 | [13 empty] | 2313 | [15 empty] | 1.67 | [17 empty] | 0.185 | [9 empty] | 1.17 | [32 empty] | 2024 | Tan, R., Shao, Y., Brzozowski, M.J., Zheng, Y., Xiong, Y.-Q. (2024). Development of a machine learning model to classify mineral deposits using sphalerite chemistry and mineral assemblages. Ore Geology Reviews, 169, 106076.
| Fengyan |  | Magmatic hydrothermal, Basin hydrothermal, Epithermal, Seafloor hydrothermal | Mississippi Valley-type (MVT), Skarn, Epithermal, Sedimentary Exhalative (SEDEX), Volcanic-hosted massive sulfide (VMS) | MVT zinc-lead, skarn, epithermal, SEDEX, VMS | Zn, Pb |  | Zn, Pb | Cook et al., 2009 |  | 2175 | [9 empty] | mineral separate | [5 empty] | mineralisation |  |  |  | sphalerite |  |  | skarn |  |  |  | galena, pyrite, chalcopyrite, tetrahedrite, tellurides, magnetite, stannite, fluorite, cassiterite, enargite, stibnite, arsenopyrite, tennantite, pyroxene |  | LA-ICPMS |  |  |  |  | 1.25 | [19 empty] | 1829 | [5 empty] | 514 | [5 empty] | 94.85 | [9 empty] | 21021 |  | 0.05 |  |  |  | 0.9 | [7 empty] | 97.79 | [13 empty] | 2087 | [15 empty] | 2.12 | [17 empty] | 0.18 | [9 empty] | 1.47 | [32 empty] | 2024 | Tan, R., Shao, Y., Brzozowski, M.J., Zheng, Y., Xiong, Y.-Q. (2024). Development of a machine learning model to classify mineral deposits using sphalerite chemistry and mineral assemblages. Ore Geology Reviews, 169, 106076.
| Fengyan |  | Magmatic hydrothermal, Basin hydrothermal, Epithermal, Seafloor hydrothermal | Mississippi Valley-type (MVT), Skarn, Epithermal, Sedimentary Exhalative (SEDEX), Volcanic-hosted massive sulfide (VMS) | MVT zinc-lead, skarn, epithermal, SEDEX, VMS | Zn, Pb |  | Zn, Pb | Cook et al., 2009 |  | 2176 | [9 empty] | mineral separate | [5 empty] | mineralisation |  |  |  | sphalerite |  |  | skarn |  |  |  | galena, pyrite, chalcopyrite, tetrahedrite, tellurides, magnetite, stannite, fluorite, cassiterite, enargite, stibnite, arsenopyrite, tennantite, pyroxene |  | LA-ICPMS |  |  |  |  | 2.68 | [19 empty] | 1832 | [5 empty] | 510 | [5 empty] | 84.52 | [9 empty] | 25127 |  | 0.07 |  |  |  | 0.79 | [7 empty] | 88.93 | [13 empty] | 2773 | [15 empty] | 44.43 | [17 empty] | 0.24 | [9 empty] | 1.49 | [32 empty] | 2024 | Tan, R., Shao, Y., Brzozowski, M.J., Zheng, Y., Xiong, Y.-Q. (2024). Development of a machine learning model to classify mineral deposits using sphalerite chemistry and mineral assemblages. Ore Geology Reviews, 169, 106076.
| Fengyan |  | Magmatic hydrothermal, Basin hydrothermal, Epithermal, Seafloor hydrothermal | Mississippi Valley-type (MVT), Skarn, Epithermal, Sedimentary Exhalative (SEDEX), Volcanic-hosted massive sulfide (VMS) | MVT zinc-lead, skarn, epithermal, SEDEX, VMS | Zn, Pb |  | Zn, Pb | Cook et al., 2009 |  | 2177 | [9 empty] | mineral separate | [5 empty] | mineralisation |  |  |  | sphalerite |  |  | skarn |  |  |  | galena, pyrite, chalcopyrite, tetrahedrite, tellurides, magnetite, stannite, fluorite, cassiterite, enargite, stibnite, arsenopyrite, tennantite, pyroxene |  | LA-ICPMS |  |  |  |  | 1.92 | [19 empty] | 2066 | [5 empty] | 513 | [5 empty] | 80.49 | [9 empty] | 28474 |  | 0.29 |  |  |  | 1.11 | [7 empty] | 84.7 | [13 empty] | 2957 | [15 empty] | 7.07 | [17 empty] | 0.18 | [9 empty] | 1.47 | [32 empty] | 2024 | Tan, R., Shao, Y., Brzozowski, M.J., Zheng, Y., Xiong, Y.-Q. (2024). Development of a machine learning model to classify mineral deposits using sphalerite chemistry and mineral assemblages. Ore Geology Reviews, 169, 106076.
| Fengyan |  | Magmatic hydrothermal, Basin hydrothermal, Epithermal, Seafloor hydrothermal | Mississippi Valley-type (MVT), Skarn, Epithermal, Sedimentary Exhalative (SEDEX), Volcanic-hosted massive sulfide (VMS) | MVT zinc-lead, skarn, epithermal, SEDEX, VMS | Zn, Pb |  | Zn, Pb | Cook et al., 2009 |  | 2178 | [9 empty] | mineral separate | [5 empty] | mineralisation |  |  |  | sphalerite |  |  | skarn |  |  |  | galena, pyrite, chalcopyrite, tetrahedrite, tellurides, magnetite, stannite, fluorite, cassiterite, enargite, stibnite, arsenopyrite, tennantite, pyroxene |  | LA-ICPMS |  |  |  |  | 2.55 | [19 empty] | 1952 | [5 empty] | 493 | [5 empty] | 80.63 | [9 empty] | 28713 |  | 0.59 |  |  |  | 0.89 | [7 empty] | 84.6 | [13 empty] | 2719 | [15 empty] | 7.46 | [17 empty] | 0.185 | [9 empty] | 2.17 | [32 empty] | 2024 | Tan, R., Shao, Y., Brzozowski, M.J., Zheng, Y., Xiong, Y.-Q. (2024). Development of a machine learning model to classify mineral deposits using sphalerite chemistry and mineral assemblages. Ore Geology Reviews, 169, 106076.
| Fengyan |  | Magmatic hydrothermal, Basin hydrothermal, Epithermal, Seafloor hydrothermal | Mississippi Valley-type (MVT), Skarn, Epithermal, Sedimentary Exhalative (SEDEX), Volcanic-hosted massive sulfide (VMS) | MVT zinc-lead, skarn, epithermal, SEDEX, VMS | Zn, Pb |  | Zn, Pb | Cook et al., 2009 |  | 2179 | [9 empty] | mineral separate | [5 empty] | mineralisation |  |  |  | sphalerite |  |  | skarn |  |  |  | galena, pyrite, chalcopyrite, tetrahedrite, tellurides, magnetite, stannite, fluorite, cassiterite, enargite, stibnite, arsenopyrite, tennantite, pyroxene |  | LA-ICPMS |  |  |  |  | 2.23 | [19 empty] | 1820 | [5 empty] | 499 | [5 empty] | 78.83 | [9 empty] | 15534 |  | 0.23 |  |  |  | 0.63 | [7 empty] | 84.89 | [13 empty] | 1610 | [15 empty] | 5.02 | [17 empty] | 0.185 | [9 empty] | 2.94 | [32 empty] | 2024 | Tan, R., Shao, Y., Brzozowski, M.J., Zheng, Y., Xiong, Y.-Q. (2024). Development of a machine learning model to classify mineral deposits using sphalerite chemistry and mineral assemblages. Ore Geology Reviews, 169, 106076.
| Fengyan |  | Magmatic hydrothermal, Basin hydrothermal, Epithermal, Seafloor hydrothermal | Mississippi Valley-type (MVT), Skarn, Epithermal, Sedimentary Exhalative (SEDEX), Volcanic-hosted massive sulfide (VMS) | MVT zinc-lead, skarn, epithermal, SEDEX, VMS | Zn, Pb |  | Zn, Pb | Cook et al., 2009 |  | 2180 | [9 empty] | mineral separate | [5 empty] | mineralisation |  |  |  | sphalerite |  |  | skarn |  |  |  | galena, pyrite, chalcopyrite, tetrahedrite, tellurides, magnetite, stannite, fluorite, cassiterite, enargite, stibnite, arsenopyrite, tennantite, pyroxene |  | LA-ICPMS |  |  |  |  | 1.43 | [19 empty] | 1819 | [5 empty] | 495 | [5 empty] | 84.11 | [9 empty] | 22915 |  | 1.03 |  |  |  | 1.01 | [7 empty] | 88.9 | [13 empty] | 2345 | [15 empty] | 8.22 | [17 empty] | 0.21 | [9 empty] | 1.15 | [32 empty] | 2024 | Tan, R., Shao, Y., Brzozowski, M.J., Zheng, Y., Xiong, Y.-Q. (2024). Development of a machine learning model to classify mineral deposits using sphalerite chemistry and mineral assemblages. Ore Geology Reviews, 169, 106076.
| Fengyan |  | Magmatic hydrothermal, Basin hydrothermal, Epithermal, Seafloor hydrothermal | Mississippi Valley-type (MVT), Skarn, Epithermal, Sedimentary Exhalative (SEDEX), Volcanic-hosted massive sulfide (VMS) | MVT zinc-lead, skarn, epithermal, SEDEX, VMS | Zn, Pb |  | Zn, Pb | Cook et al., 2009 |  | 2181 | [9 empty] | mineral separate | [5 empty] | mineralisation |  |  |  | sphalerite |  |  | skarn |  |  |  | galena, pyrite, chalcopyrite, tetrahedrite, tellurides, magnetite, stannite, fluorite, cassiterite, enargite, stibnite, arsenopyrite, tennantite, pyroxene |  | LA-ICPMS |  |  |  |  | 4.08 | [19 empty] | 2025 | [5 empty] | 528 | [5 empty] | 131.8 | [9 empty] | 32787 |  | 0.04 |  |  |  | 0.77 | [7 empty] | 149.27 | [13 empty] | 2408 | [15 empty] | 5.42 | [17 empty] | 0.17 | [9 empty] | 1.27 | [32 empty] | 2024 | Tan, R., Shao, Y., Brzozowski, M.J., Zheng, Y., Xiong, Y.-Q. (2024). Development of a machine learning model to classify mineral deposits using sphalerite chemistry and mineral assemblages. Ore Geology Reviews, 169, 106076.
| Fengyan |  | Magmatic hydrothermal, Basin hydrothermal, Epithermal, Seafloor hydrothermal | Mississippi Valley-type (MVT), Skarn, Epithermal, Sedimentary Exhalative (SEDEX), Volcanic-hosted massive sulfide (VMS) | MVT zinc-lead, skarn, epithermal, SEDEX, VMS | Zn, Pb |  | Zn, Pb | Cook et al., 2009 |  | 2182 | [9 empty] | mineral separate | [5 empty] | mineralisation |  |  |  | sphalerite |  |  | skarn |  |  |  | galena, pyrite, chalcopyrite, tetrahedrite, tellurides, magnetite, stannite, fluorite, cassiterite, enargite, stibnite, arsenopyrite, tennantite, pyroxene |  | LA-ICPMS |  |  |  |  | 173.2 | [19 empty] | 2026 | [5 empty] | 475 | [5 empty] | 228.2 | [9 empty] | 33287 |  | 0.2 |  |  |  | 0.93 | [7 empty] | 150.57 | [13 empty] | 2075 | [15 empty] | 9494 | [17 empty] | 0.17 | [9 empty] | 4.1 | [32 empty] | 2024 | Tan, R., Shao, Y., Brzozowski, M.J., Zheng, Y., Xiong, Y.-Q. (2024). Development of a machine learning model to classify mineral deposits using sphalerite chemistry and mineral assemblages. Ore Geology Reviews, 169, 106076.
| Fengyan |  | Magmatic hydrothermal, Basin hydrothermal, Epithermal, Seafloor hydrothermal | Mississippi Valley-type (MVT), Skarn, Epithermal, Sedimentary Exhalative (SEDEX), Volcanic-hosted massive sulfide (VMS) | MVT zinc-lead, skarn, epithermal, SEDEX, VMS | Zn, Pb |  | Zn, Pb | Cook et al., 2009 |  | 2183 | [9 empty] | mineral separate | [5 empty] | mineralisation |  |  |  | sphalerite |  |  | skarn |  |  |  | galena, pyrite, chalcopyrite, tetrahedrite, tellurides, magnetite, stannite, fluorite, cassiterite, enargite, stibnite, arsenopyrite, tennantite, pyroxene |  | LA-ICPMS |  |  |  |  | 2.44 | [19 empty] | 2083 | [5 empty] | 482 | [5 empty] | 122.4 | [9 empty] | 35952 |  | 0.12 |  |  |  | 0.96 | [7 empty] | 128.12 | [13 empty] | 2378 | [15 empty] | 2.67 | [17 empty] | 0.17 | [9 empty] | 1.22 | [32 empty] | 2024 | Tan, R., Shao, Y., Brzozowski, M.J., Zheng, Y., Xiong, Y.-Q. (2024). Development of a machine learning model to classify mineral deposits using sphalerite chemistry and mineral assemblages. Ore Geology Reviews, 169, 106076.
| Fengyan |  | Magmatic hydrothermal, Basin hydrothermal, Epithermal, Seafloor hydrothermal | Mississippi Valley-type (MVT), Skarn, Epithermal, Sedimentary Exhalative (SEDEX), Volcanic-hosted massive sulfide (VMS) | MVT zinc-lead, skarn, epithermal, SEDEX, VMS | Zn, Pb |  | Zn, Pb | Cook et al., 2009 |  | 2184 | [9 empty] | mineral separate | [5 empty] | mineralisation |  |  |  | sphalerite |  |  | skarn |  |  |  | galena, pyrite, chalcopyrite, tetrahedrite, tellurides, magnetite, stannite, fluorite, cassiterite, enargite, stibnite, arsenopyrite, tennantite, pyroxene |  | LA-ICPMS |  |  |  |  | 1.89 | [19 empty] | 2030 | [5 empty] | 473 | [5 empty] | 106.7 | [9 empty] | 35810 |  | 0.18 |  |  |  | 0.69 | [7 empty] | 132.08 | [13 empty] | 2686 | [15 empty] | 1.71 | [17 empty] | 0.185 | [9 empty] | 1.27 | [32 empty] | 2024 | Tan, R., Shao, Y., Brzozowski, M.J., Zheng, Y., Xiong, Y.-Q. (2024). Development of a machine learning model to classify mineral deposits using sphalerite chemistry and mineral assemblages. Ore Geology Reviews, 169, 106076.
| Fengyan |  | Magmatic hydrothermal, Basin hydrothermal, Epithermal, Seafloor hydrothermal | Mississippi Valley-type (MVT), Skarn, Epithermal, Sedimentary Exhalative (SEDEX), Volcanic-hosted massive sulfide (VMS) | MVT zinc-lead, skarn, epithermal, SEDEX, VMS | Zn, Pb |  | Zn, Pb | Cook et al., 2009 |  | 2185 | [9 empty] | mineral separate | [5 empty] | mineralisation |  |  |  | sphalerite |  |  | skarn |  |  |  | galena, pyrite, chalcopyrite, tetrahedrite, tellurides, magnetite, stannite, fluorite, cassiterite, enargite, stibnite, arsenopyrite, tennantite, pyroxene |  | LA-ICPMS |  |  |  |  | 1.57 | [19 empty] | 2076 | [5 empty] | 485 | [5 empty] | 110.8 | [9 empty] | 36055 |  | 0.17 |  |  |  | 1.38 | [7 empty] | 132.98 | [13 empty] | 2476 | [15 empty] | 0.63 | [17 empty] | 0.17 | [9 empty] | 1.57 | [32 empty] | 2024 | Tan, R., Shao, Y., Brzozowski, M.J., Zheng, Y., Xiong, Y.-Q. (2024). Development of a machine learning model to classify mineral deposits using sphalerite chemistry and mineral assemblages. Ore Geology Reviews, 169, 106076.
| Fengyan |  | Magmatic hydrothermal, Basin hydrothermal, Epithermal, Seafloor hydrothermal | Mississippi Valley-type (MVT), Skarn, Epithermal, Sedimentary Exhalative (SEDEX), Volcanic-hosted massive sulfide (VMS) | MVT zinc-lead, skarn, epithermal, SEDEX, VMS | Zn, Pb |  | Zn, Pb | Cook et al., 2009 |  | 2186 | [9 empty] | mineral separate | [5 empty] | mineralisation |  |  |  | sphalerite |  |  | skarn |  |  |  | galena, pyrite, chalcopyrite, tetrahedrite, tellurides, magnetite, stannite, fluorite, cassiterite, enargite, stibnite, arsenopyrite, tennantite, pyroxene |  | LA-ICPMS |  |  |  |  | 1.25 | [19 empty] | 2086 | [5 empty] | 428 | [5 empty] | 135.6 | [9 empty] | 33432 |  | 1.11 |  |  |  | 1.01 | [7 empty] | 176.02 | [13 empty] | 2704 | [15 empty] | 0.87 | [17 empty] | 0.155 | [9 empty] | 1.39 | [32 empty] | 2024 | Tan, R., Shao, Y., Brzozowski, M.J., Zheng, Y., Xiong, Y.-Q. (2024). Development of a machine learning model to classify mineral deposits using sphalerite chemistry and mineral assemblages. Ore Geology Reviews, 169, 106076.
| Fengyan |  | Magmatic hydrothermal, Basin hydrothermal, Epithermal, Seafloor hydrothermal | Mississippi Valley-type (MVT), Skarn, Epithermal, Sedimentary Exhalative (SEDEX), Volcanic-hosted massive sulfide (VMS) | MVT zinc-lead, skarn, epithermal, SEDEX, VMS | Zn, Pb |  | Zn, Pb | Cook et al., 2009 |  | 2187 | [9 empty] | mineral separate | [5 empty] | mineralisation |  |  |  | sphalerite |  |  | skarn |  |  |  | galena, pyrite, chalcopyrite, tetrahedrite, tellurides, magnetite, stannite, fluorite, cassiterite, enargite, stibnite, arsenopyrite, tennantite, pyroxene |  | LA-ICPMS |  |  |  |  | 2.89 | [19 empty] | 2084 | [5 empty] | 489 | [5 empty] | 130.5 | [9 empty] | 35429 |  | 0.56 |  |  |  | 0.91 | [7 empty] | 181.24 | [13 empty] | 2757 | [15 empty] | 2.76 | [17 empty] | 0.17 | [9 empty] | 0.82 | [32 empty] | 2024 | Tan, R., Shao, Y., Brzozowski, M.J., Zheng, Y., Xiong, Y.-Q. (2024). Development of a machine learning model to classify mineral deposits using sphalerite chemistry and mineral assemblages. Ore Geology Reviews, 169, 106076.
| Fengyan |  | Magmatic hydrothermal, Basin hydrothermal, Epithermal, Seafloor hydrothermal | Mississippi Valley-type (MVT), Skarn, Epithermal, Sedimentary Exhalative (SEDEX), Volcanic-hosted massive sulfide (VMS) | MVT zinc-lead, skarn, epithermal, SEDEX, VMS | Zn, Pb |  | Zn, Pb | Cook et al., 2009 |  | 2188 | [9 empty] | mineral separate | [5 empty] | mineralisation |  |  |  | sphalerite |  |  | skarn |  |  |  | galena, pyrite, chalcopyrite, tetrahedrite, tellurides, magnetite, stannite, fluorite, cassiterite, enargite, stibnite, arsenopyrite, tennantite, pyroxene |  | LA-ICPMS |  |  |  |  | 2.18 | [19 empty] | 2199 | [5 empty] | 476 | [5 empty] | 162 | [9 empty] | 35567 |  | 6.74 |  |  |  | 2.25 | [7 empty] | 204.51 | [13 empty] | 2529 | [15 empty] | 5.79 | [17 empty] | 0.195 | [9 empty] | 4.57 | [32 empty] | 2024 | Tan, R., Shao, Y., Brzozowski, M.J., Zheng, Y., Xiong, Y.-Q. (2024). Development of a machine learning model to classify mineral deposits using sphalerite chemistry and mineral assemblages. Ore Geology Reviews, 169, 106076.
| Fengyan |  | Magmatic hydrothermal, Basin hydrothermal, Epithermal, Seafloor hydrothermal | Mississippi Valley-type (MVT), Skarn, Epithermal, Sedimentary Exhalative (SEDEX), Volcanic-hosted massive sulfide (VMS) | MVT zinc-lead, skarn, epithermal, SEDEX, VMS | Zn, Pb |  | Zn, Pb | Cook et al., 2009 |  | 2189 | [9 empty] | mineral separate | [5 empty] | mineralisation |  |  |  | sphalerite |  |  | skarn |  |  |  | galena, pyrite, chalcopyrite, tetrahedrite, tellurides, magnetite, stannite, fluorite, cassiterite, enargite, stibnite, arsenopyrite, tennantite, pyroxene |  | LA-ICPMS |  |  |  |  | 0.9 | [19 empty] | 2202 | [5 empty] | 486 | [5 empty] | 133.5 | [9 empty] | 37658 |  | 0.78 |  |  |  | 0.33 | [7 empty] | 178.07 | [13 empty] | 2911 | [15 empty] | 0.38 | [17 empty] | 0.18 | [9 empty] | 0.88 | [32 empty] | 2024 | Tan, R., Shao, Y., Brzozowski, M.J., Zheng, Y., Xiong, Y.-Q. (2024). Development of a machine learning model to classify mineral deposits using sphalerite chemistry and mineral assemblages. Ore Geology Reviews, 169, 106076.
| Maoping |  | Magmatic hydrothermal, Basin hydrothermal, Epithermal, Seafloor hydrothermal | Mississippi Valley-type (MVT), Skarn, Epithermal, Sedimentary Exhalative (SEDEX), Volcanic-hosted massive sulfide (VMS) | MVT zinc-lead, skarn, epithermal, SEDEX, VMS | Zn, Pb |  | Zn, Pb | Cook et al., 2009 |  | 2190 | [9 empty] | mineral separate | [5 empty] | mineralisation |  |  |  | sphalerite |  |  | MVT |  |  |  | galena, pyrite, chalcopyrite, tetrahedrite, tellurides, magnetite, stannite, fluorite, cassiterite, enargite, stibnite, arsenopyrite, tennantite, pyroxene |  | LA-ICPMS |  |  |  |  | 3.62 | [19 empty] | 1420 | [5 empty] | 0.005 | [5 empty] | 2.66 | [9 empty] | 22240 |  | 0.52 |  |  |  | 0.18 | [7 empty] | 0.22 | [13 empty] | 23.96 | [15 empty] | 0.72 | [17 empty] | 0.05 | [9 empty] | 0.015 | [32 empty] | 2024 | Tan, R., Shao, Y., Brzozowski, M.J., Zheng, Y., Xiong, Y.-Q. (2024). Development of a machine learning model to classify mineral deposits using sphalerite chemistry and mineral assemblages. Ore Geology Reviews, 169, 106076.
| Maoping |  | Magmatic hydrothermal, Basin hydrothermal, Epithermal, Seafloor hydrothermal | Mississippi Valley-type (MVT), Skarn, Epithermal, Sedimentary Exhalative (SEDEX), Volcanic-hosted massive sulfide (VMS) | MVT zinc-lead, skarn, epithermal, SEDEX, VMS | Zn, Pb |  | Zn, Pb | Cook et al., 2009 |  | 2191 | [9 empty] | mineral separate | [5 empty] | mineralisation |  |  |  | sphalerite |  |  | MVT |  |  |  | galena, pyrite, chalcopyrite, tetrahedrite, tellurides, magnetite, stannite, fluorite, cassiterite, enargite, stibnite, arsenopyrite, tennantite, pyroxene |  | LA-ICPMS |  |  |  |  | 6.56 | [19 empty] | 2228 | [5 empty] | 0.005 | [5 empty] | 6.03 | [9 empty] | 11180 |  | 0.27 |  |  |  | 0.94 | [7 empty] | 0.005 | [13 empty] | 58.84 | [15 empty] | 0.24 | [17 empty] | 2.31 | [9 empty] | 0.04 | [32 empty] | 2024 | Tan, R., Shao, Y., Brzozowski, M.J., Zheng, Y., Xiong, Y.-Q. (2024). Development of a machine learning model to classify mineral deposits using sphalerite chemistry and mineral assemblages. Ore Geology Reviews, 169, 106076.
| Maoping |  | Magmatic hydrothermal, Basin hydrothermal, Epithermal, Seafloor hydrothermal | Mississippi Valley-type (MVT), Skarn, Epithermal, Sedimentary Exhalative (SEDEX), Volcanic-hosted massive sulfide (VMS) | MVT zinc-lead, skarn, epithermal, SEDEX, VMS | Zn, Pb |  | Zn, Pb | Cook et al., 2009 |  | 2192 | [9 empty] | mineral separate | [5 empty] | mineralisation |  |  |  | sphalerite |  |  | MVT |  |  |  | galena, pyrite, chalcopyrite, tetrahedrite, tellurides, magnetite, stannite, fluorite, cassiterite, enargite, stibnite, arsenopyrite, tennantite, pyroxene |  | LA-ICPMS |  |  |  |  | 9.51 | [19 empty] | 1725 | [5 empty] | 0.005 | [5 empty] | 6.06 | [9 empty] | 13210 |  | 0.18 |  |  |  | 0.29 | [7 empty] | 0.02 | [13 empty] | 38.74 | [15 empty] | 0.95 | [17 empty] | 0.16 | [9 empty] | 0.05 | [32 empty] | 2024 | Tan, R., Shao, Y., Brzozowski, M.J., Zheng, Y., Xiong, Y.-Q. (2024). Development of a machine learning model to classify mineral deposits using sphalerite chemistry and mineral assemblages. Ore Geology Reviews, 169, 106076.
| Maoping |  | Magmatic hydrothermal, Basin hydrothermal, Epithermal, Seafloor hydrothermal | Mississippi Valley-type (MVT), Skarn, Epithermal, Sedimentary Exhalative (SEDEX), Volcanic-hosted massive sulfide (VMS) | MVT zinc-lead, skarn, epithermal, SEDEX, VMS | Zn, Pb |  | Zn, Pb | Cook et al., 2009 |  | 2193 | [9 empty] | mineral separate | [5 empty] | mineralisation |  |  |  | sphalerite |  |  | MVT |  |  |  | galena, pyrite, chalcopyrite, tetrahedrite, tellurides, magnetite, stannite, fluorite, cassiterite, enargite, stibnite, arsenopyrite, tennantite, pyroxene |  | LA-ICPMS |  |  |  |  | 20.05 | [19 empty] | 1942 | [5 empty] | 0.01 | [5 empty] | 13.79 | [9 empty] | 19750 |  | 1.81 |  |  |  | 1.22 | [7 empty] | 0.66 | [13 empty] | 39.94 | [15 empty] | 14.85 | [17 empty] | 0.12 | [9 empty] | 0.05 | [32 empty] | 2024 | Tan, R., Shao, Y., Brzozowski, M.J., Zheng, Y., Xiong, Y.-Q. (2024). Development of a machine learning model to classify mineral deposits using sphalerite chemistry and mineral assemblages. Ore Geology Reviews, 169, 106076.
| Maoping |  | Magmatic hydrothermal, Basin hydrothermal, Epithermal, Seafloor hydrothermal | Mississippi Valley-type (MVT), Skarn, Epithermal, Sedimentary Exhalative (SEDEX), Volcanic-hosted massive sulfide (VMS) | MVT zinc-lead, skarn, epithermal, SEDEX, VMS | Zn, Pb |  | Zn, Pb | Cook et al., 2009 |  | 2194 | [9 empty] | mineral separate | [5 empty] | mineralisation |  |  |  | sphalerite |  |  | MVT |  |  |  | galena, pyrite, chalcopyrite, tetrahedrite, tellurides, magnetite, stannite, fluorite, cassiterite, enargite, stibnite, arsenopyrite, tennantite, pyroxene |  | LA-ICPMS |  |  |  |  | 8.01 | [19 empty] | 2181 | [5 empty] | 0.005 | [5 empty] | 7.9 | [9 empty] | 19050 |  | 0.29 |  |  |  | 2.35 | [7 empty] | 0.03 | [13 empty] | 55.66 | [15 empty] | 0.27 | [17 empty] | 1.56 | [9 empty] | 0.21 | [32 empty] | 2024 | Tan, R., Shao, Y., Brzozowski, M.J., Zheng, Y., Xiong, Y.-Q. (2024). Development of a machine learning model to classify mineral deposits using sphalerite chemistry and mineral assemblages. Ore Geology Reviews, 169, 106076.
| Maoping |  | Magmatic hydrothermal, Basin hydrothermal, Epithermal, Seafloor hydrothermal | Mississippi Valley-type (MVT), Skarn, Epithermal, Sedimentary Exhalative (SEDEX), Volcanic-hosted massive sulfide (VMS) | MVT zinc-lead, skarn, epithermal, SEDEX, VMS | Zn, Pb |  | Zn, Pb | Cook et al., 2009 |  | 2195 | [9 empty] | mineral separate | [5 empty] | mineralisation |  |  |  | sphalerite |  |  | MVT |  |  |  | galena, pyrite, chalcopyrite, tetrahedrite, tellurides, magnetite, stannite, fluorite, cassiterite, enargite, stibnite, arsenopyrite, tennantite, pyroxene |  | LA-ICPMS |  |  |  |  | 14.7 | [19 empty] | 2146 | [5 empty] | 0.005 | [5 empty] | 8.99 | [9 empty] | 14880 |  | 0.55 |  |  |  | 0.73 | [7 empty] | 0.01 | [13 empty] | 39.89 | [15 empty] | 6.6 | [17 empty] | 1.01 | [9 empty] | 0.09 | [32 empty] | 2024 | Tan, R., Shao, Y., Brzozowski, M.J., Zheng, Y., Xiong, Y.-Q. (2024). Development of a machine learning model to classify mineral deposits using sphalerite chemistry and mineral assemblages. Ore Geology Reviews, 169, 106076.
| Maoping |  | Magmatic hydrothermal, Basin hydrothermal, Epithermal, Seafloor hydrothermal | Mississippi Valley-type (MVT), Skarn, Epithermal, Sedimentary Exhalative (SEDEX), Volcanic-hosted massive sulfide (VMS) | MVT zinc-lead, skarn, epithermal, SEDEX, VMS | Zn, Pb |  | Zn, Pb | Cook et al., 2009 |  | 2196 | [9 empty] | mineral separate | [5 empty] | mineralisation |  |  |  | sphalerite |  |  | MVT |  |  |  | galena, pyrite, chalcopyrite, tetrahedrite, tellurides, magnetite, stannite, fluorite, cassiterite, enargite, stibnite, arsenopyrite, tennantite, pyroxene |  | LA-ICPMS |  |  |  |  | 15.24 | [19 empty] | 1976 | [5 empty] | 0.01 | [5 empty] | 70.4 | [9 empty] | 17920 |  | 1.03 |  |  |  | 0.76 | [7 empty] | 0.04 | [13 empty] | 29.09 | [15 empty] | 9.69 | [17 empty] | 2.18 | [9 empty] | 0.12 | [32 empty] | 2024 | Tan, R., Shao, Y., Brzozowski, M.J., Zheng, Y., Xiong, Y.-Q. (2024). Development of a machine learning model to classify mineral deposits using sphalerite chemistry and mineral assemblages. Ore Geology Reviews, 169, 106076.
| Maoping |  | Magmatic hydrothermal, Basin hydrothermal, Epithermal, Seafloor hydrothermal | Mississippi Valley-type (MVT), Skarn, Epithermal, Sedimentary Exhalative (SEDEX), Volcanic-hosted massive sulfide (VMS) | MVT zinc-lead, skarn, epithermal, SEDEX, VMS | Zn, Pb |  | Zn, Pb | Cook et al., 2009 |  | 2197 | [9 empty] | mineral separate | [5 empty] | mineralisation |  |  |  | sphalerite |  |  | MVT |  |  |  | galena, pyrite, chalcopyrite, tetrahedrite, tellurides, magnetite, stannite, fluorite, cassiterite, enargite, stibnite, arsenopyrite, tennantite, pyroxene |  | LA-ICPMS |  |  |  |  | 14.31 | [19 empty] | 1458 | [5 empty] | 0.08 | [5 empty] | 23.9 | [9 empty] | 19080 |  | 0.73 |  |  |  | 6.3 | [7 empty] | 5.28 | [13 empty] | 23.96 | [15 empty] | 10.67 | [17 empty] | 2.29 | [9 empty] | 0.42 | [32 empty] | 2024 | Tan, R., Shao, Y., Brzozowski, M.J., Zheng, Y., Xiong, Y.-Q. (2024). Development of a machine learning model to classify mineral deposits using sphalerite chemistry and mineral assemblages. Ore Geology Reviews, 169, 106076.
| Maoping |  | Magmatic hydrothermal, Basin hydrothermal, Epithermal, Seafloor hydrothermal | Mississippi Valley-type (MVT), Skarn, Epithermal, Sedimentary Exhalative (SEDEX), Volcanic-hosted massive sulfide (VMS) | MVT zinc-lead, skarn, epithermal, SEDEX, VMS | Zn, Pb |  | Zn, Pb | Cook et al., 2009 |  | 2198 | [9 empty] | mineral separate | [5 empty] | mineralisation |  |  |  | sphalerite |  |  | MVT |  |  |  | galena, pyrite, chalcopyrite, tetrahedrite, tellurides, magnetite, stannite, fluorite, cassiterite, enargite, stibnite, arsenopyrite, tennantite, pyroxene |  | LA-ICPMS |  |  |  |  | 7.18 | [19 empty] | 2043 | [5 empty] | 0.005 | [5 empty] | 4.7 | [9 empty] | 13460 |  | 0.23 |  |  |  | 0.085 | [7 empty] | 0.01 | [13 empty] | 46.69 | [15 empty] | 3.93 | [17 empty] | 0.15 | [9 empty] | 0.015 | [32 empty] | 2024 | Tan, R., Shao, Y., Brzozowski, M.J., Zheng, Y., Xiong, Y.-Q. (2024). Development of a machine learning model to classify mineral deposits using sphalerite chemistry and mineral assemblages. Ore Geology Reviews, 169, 106076.
| Maoping |  | Magmatic hydrothermal, Basin hydrothermal, Epithermal, Seafloor hydrothermal | Mississippi Valley-type (MVT), Skarn, Epithermal, Sedimentary Exhalative (SEDEX), Volcanic-hosted massive sulfide (VMS) | MVT zinc-lead, skarn, epithermal, SEDEX, VMS | Zn, Pb |  | Zn, Pb | Cook et al., 2009 |  | 2199 | [9 empty] | mineral separate | [5 empty] | mineralisation |  |  |  | sphalerite |  |  | MVT |  |  |  | galena, pyrite, chalcopyrite, tetrahedrite, tellurides, magnetite, stannite, fluorite, cassiterite, enargite, stibnite, arsenopyrite, tennantite, pyroxene |  | LA-ICPMS |  |  |  |  | 3.53 | [19 empty] | 1520 | [5 empty] | 0.005 | [5 empty] | 4.56 | [9 empty] | 13860 |  | 0.89 |  |  |  | 0.68 | [7 empty] | 0.34 | [13 empty] | 37.7 | [15 empty] | 1.13 | [17 empty] | 0.39 | [9 empty] | 0.08 | [32 empty] | 2024 | Tan, R., Shao, Y., Brzozowski, M.J., Zheng, Y., Xiong, Y.-Q. (2024). Development of a machine learning model to classify mineral deposits using sphalerite chemistry and mineral assemblages. Ore Geology Reviews, 169, 106076.
| Maoping |  | Magmatic hydrothermal, Basin hydrothermal, Epithermal, Seafloor hydrothermal | Mississippi Valley-type (MVT), Skarn, Epithermal, Sedimentary Exhalative (SEDEX), Volcanic-hosted massive sulfide (VMS) | MVT zinc-lead, skarn, epithermal, SEDEX, VMS | Zn, Pb |  | Zn, Pb | Cook et al., 2009 |  | 2200 | [9 empty] | mineral separate | [5 empty] | mineralisation |  |  |  | sphalerite |  |  | MVT |  |  |  | galena, pyrite, chalcopyrite, tetrahedrite, tellurides, magnetite, stannite, fluorite, cassiterite, enargite, stibnite, arsenopyrite, tennantite, pyroxene |  | LA-ICPMS |  |  |  |  | 479 | [19 empty] | 2133 | [5 empty] | 0.01 | [5 empty] | 436 | [9 empty] | 6790 |  | 5.89 |  |  |  | 27.3 | [7 empty] | 13.55 | [13 empty] | 32.14 | [15 empty] | 216 | [17 empty] | 18.92 | [9 empty] | 1.65 | [32 empty] | 2024 | Tan, R., Shao, Y., Brzozowski, M.J., Zheng, Y., Xiong, Y.-Q. (2024). Development of a machine learning model to classify mineral deposits using sphalerite chemistry and mineral assemblages. Ore Geology Reviews, 169, 106076.
| Maoping |  | Magmatic hydrothermal, Basin hydrothermal, Epithermal, Seafloor hydrothermal | Mississippi Valley-type (MVT), Skarn, Epithermal, Sedimentary Exhalative (SEDEX), Volcanic-hosted massive sulfide (VMS) | MVT zinc-lead, skarn, epithermal, SEDEX, VMS | Zn, Pb |  | Zn, Pb | Cook et al., 2009 |  | 2201 | [9 empty] | mineral separate | [5 empty] | mineralisation |  |  |  | sphalerite |  |  | MVT |  |  |  | galena, pyrite, chalcopyrite, tetrahedrite, tellurides, magnetite, stannite, fluorite, cassiterite, enargite, stibnite, arsenopyrite, tennantite, pyroxene |  | LA-ICPMS |  |  |  |  | 20.4 | [19 empty] | 1907 | [5 empty] | 0.005 | [5 empty] | 15.13 | [9 empty] | 12110 |  | 0.61 |  |  |  | 1.84 | [7 empty] | 0.02 | [13 empty] | 42.78 | [15 empty] | 18.8 | [17 empty] | 3.2 | [9 empty] | 0.25 | [32 empty] | 2024 | Tan, R., Shao, Y., Brzozowski, M.J., Zheng, Y., Xiong, Y.-Q. (2024). Development of a machine learning model to classify mineral deposits using sphalerite chemistry and mineral assemblages. Ore Geology Reviews, 169, 106076.
| Maoping |  | Magmatic hydrothermal, Basin hydrothermal, Epithermal, Seafloor hydrothermal | Mississippi Valley-type (MVT), Skarn, Epithermal, Sedimentary Exhalative (SEDEX), Volcanic-hosted massive sulfide (VMS) | MVT zinc-lead, skarn, epithermal, SEDEX, VMS | Zn, Pb |  | Zn, Pb | Cook et al., 2009 |  | 2202 | [9 empty] | mineral separate | [5 empty] | mineralisation |  |  |  | sphalerite |  |  | MVT |  |  |  | galena, pyrite, chalcopyrite, tetrahedrite, tellurides, magnetite, stannite, fluorite, cassiterite, enargite, stibnite, arsenopyrite, tennantite, pyroxene |  | LA-ICPMS |  |  |  |  | 4.97 | [19 empty] | 1912 | [5 empty] | 0.01 | [5 empty] | 3.67 | [9 empty] | 23370 |  | 0.36 |  |  |  | 0.075 | [7 empty] | 0.01 | [13 empty] | 23.33 | [15 empty] | 0.28 | [17 empty] | 0.015 | [9 empty] | 0.02 | [32 empty] | 2024 | Tan, R., Shao, Y., Brzozowski, M.J., Zheng, Y., Xiong, Y.-Q. (2024). Development of a machine learning model to classify mineral deposits using sphalerite chemistry and mineral assemblages. Ore Geology Reviews, 169, 106076.
| Maoping |  | Magmatic hydrothermal, Basin hydrothermal, Epithermal, Seafloor hydrothermal | Mississippi Valley-type (MVT), Skarn, Epithermal, Sedimentary Exhalative (SEDEX), Volcanic-hosted massive sulfide (VMS) | MVT zinc-lead, skarn, epithermal, SEDEX, VMS | Zn, Pb |  | Zn, Pb | Cook et al., 2009 |  | 2203 | [9 empty] | mineral separate | [5 empty] | mineralisation |  |  |  | sphalerite |  |  | MVT |  |  |  | galena, pyrite, chalcopyrite, tetrahedrite, tellurides, magnetite, stannite, fluorite, cassiterite, enargite, stibnite, arsenopyrite, tennantite, pyroxene |  | LA-ICPMS |  |  |  |  | 2699 | [19 empty] | 4237 | [5 empty] | 0.01 | [5 empty] | 2826 | [9 empty] | 2523 |  | 7.45 |  |  |  | 144.1 | [7 empty] | 0.27 | [13 empty] | 6.32 | [15 empty] | 736 | [17 empty] | 109.2 | [9 empty] | 0.6 | [32 empty] | 2024 | Tan, R., Shao, Y., Brzozowski, M.J., Zheng, Y., Xiong, Y.-Q. (2024). Development of a machine learning model to classify mineral deposits using sphalerite chemistry and mineral assemblages. Ore Geology Reviews, 169, 106076.
| Maoping |  | Magmatic hydrothermal, Basin hydrothermal, Epithermal, Seafloor hydrothermal | Mississippi Valley-type (MVT), Skarn, Epithermal, Sedimentary Exhalative (SEDEX), Volcanic-hosted massive sulfide (VMS) | MVT zinc-lead, skarn, epithermal, SEDEX, VMS | Zn, Pb |  | Zn, Pb | Cook et al., 2009 |  | 2204 | [9 empty] | mineral separate | [5 empty] | mineralisation |  |  |  | sphalerite |  |  | MVT |  |  |  | galena, pyrite, chalcopyrite, tetrahedrite, tellurides, magnetite, stannite, fluorite, cassiterite, enargite, stibnite, arsenopyrite, tennantite, pyroxene |  | LA-ICPMS |  |  |  |  | 5.28 | [19 empty] | 2007 | [5 empty] | 0.005 | [5 empty] | 6.3 | [9 empty] | 13070 |  | 0.66 |  |  |  | 1.28 | [7 empty] | 0.005 | [13 empty] | 40.78 | [15 empty] | 1.3 | [17 empty] | 2.19 | [9 empty] | 0.12 | [32 empty] | 2024 | Tan, R., Shao, Y., Brzozowski, M.J., Zheng, Y., Xiong, Y.-Q. (2024). Development of a machine learning model to classify mineral deposits using sphalerite chemistry and mineral assemblages. Ore Geology Reviews, 169, 106076.
| Maoping |  | Magmatic hydrothermal, Basin hydrothermal, Epithermal, Seafloor hydrothermal | Mississippi Valley-type (MVT), Skarn, Epithermal, Sedimentary Exhalative (SEDEX), Volcanic-hosted massive sulfide (VMS) | MVT zinc-lead, skarn, epithermal, SEDEX, VMS | Zn, Pb |  | Zn, Pb | Cook et al., 2009 |  | 2205 | [9 empty] | mineral separate | [5 empty] | mineralisation |  |  |  | sphalerite |  |  | MVT |  |  |  | galena, pyrite, chalcopyrite, tetrahedrite, tellurides, magnetite, stannite, fluorite, cassiterite, enargite, stibnite, arsenopyrite, tennantite, pyroxene |  | LA-ICPMS |  |  |  |  | 12.9 | [19 empty] | 2052 | [5 empty] | 0.01 | [5 empty] | 26.1 | [9 empty] | 13440 |  | 0.52 |  |  |  | 2.81 | [7 empty] | 0.01 | [13 empty] | 39.28 | [15 empty] | 14.1 | [17 empty] | 4.95 | [9 empty] | 0.26 | [32 empty] | 2024 | Tan, R., Shao, Y., Brzozowski, M.J., Zheng, Y., Xiong, Y.-Q. (2024). Development of a machine learning model to classify mineral deposits using sphalerite chemistry and mineral assemblages. Ore Geology Reviews, 169, 106076.
| Maoping |  | Magmatic hydrothermal, Basin hydrothermal, Epithermal, Seafloor hydrothermal | Mississippi Valley-type (MVT), Skarn, Epithermal, Sedimentary Exhalative (SEDEX), Volcanic-hosted massive sulfide (VMS) | MVT zinc-lead, skarn, epithermal, SEDEX, VMS | Zn, Pb |  | Zn, Pb | Cook et al., 2009 |  | 2206 | [9 empty] | mineral separate | [5 empty] | mineralisation |  |  |  | sphalerite |  |  | MVT |  |  |  | galena, pyrite, chalcopyrite, tetrahedrite, tellurides, magnetite, stannite, fluorite, cassiterite, enargite, stibnite, arsenopyrite, tennantite, pyroxene |  | LA-ICPMS |  |  |  |  | 7.63 | [19 empty] | 1465 | [5 empty] | 0.005 | [5 empty] | 6.29 | [9 empty] | 20270 |  | 0.53 |  |  |  | 0.74 | [7 empty] | 0.3 | [13 empty] | 23.67 | [15 empty] | 1.72 | [17 empty] | 1.64 | [9 empty] | 0.02 | [32 empty] | 2024 | Tan, R., Shao, Y., Brzozowski, M.J., Zheng, Y., Xiong, Y.-Q. (2024). Development of a machine learning model to classify mineral deposits using sphalerite chemistry and mineral assemblages. Ore Geology Reviews, 169, 106076.
| Maoping |  | Magmatic hydrothermal, Basin hydrothermal, Epithermal, Seafloor hydrothermal | Mississippi Valley-type (MVT), Skarn, Epithermal, Sedimentary Exhalative (SEDEX), Volcanic-hosted massive sulfide (VMS) | MVT zinc-lead, skarn, epithermal, SEDEX, VMS | Zn, Pb |  | Zn, Pb | Cook et al., 2009 |  | 2207 | [9 empty] | mineral separate | [5 empty] | mineralisation |  |  |  | sphalerite |  |  | MVT |  |  |  | galena, pyrite, chalcopyrite, tetrahedrite, tellurides, magnetite, stannite, fluorite, cassiterite, enargite, stibnite, arsenopyrite, tennantite, pyroxene |  | LA-ICPMS |  |  |  |  | 12.16 | [19 empty] | 1723 | [5 empty] | 0.55 | [5 empty] | 10.31 | [9 empty] | 48300 |  | 0.52 |  |  |  | 1.19 | [7 empty] | 0.04 | [13 empty] | 24.01 | [15 empty] | 54 | [17 empty] | 15.3 | [9 empty] | 0.08 | [32 empty] | 2024 | Tan, R., Shao, Y., Brzozowski, M.J., Zheng, Y., Xiong, Y.-Q. (2024). Development of a machine learning model to classify mineral deposits using sphalerite chemistry and mineral assemblages. Ore Geology Reviews, 169, 106076.
| Maoping |  | Magmatic hydrothermal, Basin hydrothermal, Epithermal, Seafloor hydrothermal | Mississippi Valley-type (MVT), Skarn, Epithermal, Sedimentary Exhalative (SEDEX), Volcanic-hosted massive sulfide (VMS) | MVT zinc-lead, skarn, epithermal, SEDEX, VMS | Zn, Pb |  | Zn, Pb | Cook et al., 2009 |  | 2208 | [9 empty] | mineral separate | [5 empty] | mineralisation |  |  |  | sphalerite |  |  | MVT |  |  |  | galena, pyrite, chalcopyrite, tetrahedrite, tellurides, magnetite, stannite, fluorite, cassiterite, enargite, stibnite, arsenopyrite, tennantite, pyroxene |  | LA-ICPMS |  |  |  |  | 4.76 | [19 empty] | 1535 | [5 empty] | 0.005 | [5 empty] | 3.1 | [9 empty] | 29990 |  | 0.42 |  |  |  | 0.33 | [7 empty] | 0.01 | [13 empty] | 25.33 | [15 empty] | 3.13 | [17 empty] | 0.06 | [9 empty] | 0.04 | [32 empty] | 2024 | Tan, R., Shao, Y., Brzozowski, M.J., Zheng, Y., Xiong, Y.-Q. (2024). Development of a machine learning model to classify mineral deposits using sphalerite chemistry and mineral assemblages. Ore Geology Reviews, 169, 106076.
| Maoping |  | Magmatic hydrothermal, Basin hydrothermal, Epithermal, Seafloor hydrothermal | Mississippi Valley-type (MVT), Skarn, Epithermal, Sedimentary Exhalative (SEDEX), Volcanic-hosted massive sulfide (VMS) | MVT zinc-lead, skarn, epithermal, SEDEX, VMS | Zn, Pb |  | Zn, Pb | Cook et al., 2009 |  | 2209 | [9 empty] | mineral separate | [5 empty] | mineralisation |  |  |  | sphalerite |  |  | MVT |  |  |  | galena, pyrite, chalcopyrite, tetrahedrite, tellurides, magnetite, stannite, fluorite, cassiterite, enargite, stibnite, arsenopyrite, tennantite, pyroxene |  | LA-ICPMS |  |  |  |  | 7.98 | [19 empty] | 1787 | [5 empty] | 0.005 | [5 empty] | 9.5 | [9 empty] | 16400 |  | 0.4 |  |  |  | 2.69 | [7 empty] | 0.18 | [13 empty] | 26.18 | [15 empty] | 4.41 | [17 empty] | 1.57 | [9 empty] | 0.21 | [32 empty] | 2024 | Tan, R., Shao, Y., Brzozowski, M.J., Zheng, Y., Xiong, Y.-Q. (2024). Development of a machine learning model to classify mineral deposits using sphalerite chemistry and mineral assemblages. Ore Geology Reviews, 169, 106076.
| Maoping |  | Magmatic hydrothermal, Basin hydrothermal, Epithermal, Seafloor hydrothermal | Mississippi Valley-type (MVT), Skarn, Epithermal, Sedimentary Exhalative (SEDEX), Volcanic-hosted massive sulfide (VMS) | MVT zinc-lead, skarn, epithermal, SEDEX, VMS | Zn, Pb |  | Zn, Pb | Cook et al., 2009 |  | 2210 | [9 empty] | mineral separate | [5 empty] | mineralisation |  |  |  | sphalerite |  |  | MVT |  |  |  | galena, pyrite, chalcopyrite, tetrahedrite, tellurides, magnetite, stannite, fluorite, cassiterite, enargite, stibnite, arsenopyrite, tennantite, pyroxene |  | LA-ICPMS |  |  |  |  | 14.8 | [19 empty] | 1441 | [5 empty] | 0.005 | [5 empty] | 27.6 | [9 empty] | 14630 |  | 1.4 |  |  |  | 2 | [7 empty] | 0.58 | [13 empty] | 17.28 | [15 empty] | 8.81 | [17 empty] | 3.56 | [9 empty] | 0.08 | [32 empty] | 2024 | Tan, R., Shao, Y., Brzozowski, M.J., Zheng, Y., Xiong, Y.-Q. (2024). Development of a machine learning model to classify mineral deposits using sphalerite chemistry and mineral assemblages. Ore Geology Reviews, 169, 106076.
| Maoping |  | Magmatic hydrothermal, Basin hydrothermal, Epithermal, Seafloor hydrothermal | Mississippi Valley-type (MVT), Skarn, Epithermal, Sedimentary Exhalative (SEDEX), Volcanic-hosted massive sulfide (VMS) | MVT zinc-lead, skarn, epithermal, SEDEX, VMS | Zn, Pb |  | Zn, Pb | Cook et al., 2009 |  | 2211 | [9 empty] | mineral separate | [5 empty] | mineralisation |  |  |  | sphalerite |  |  | MVT |  |  |  | galena, pyrite, chalcopyrite, tetrahedrite, tellurides, magnetite, stannite, fluorite, cassiterite, enargite, stibnite, arsenopyrite, tennantite, pyroxene |  | LA-ICPMS |  |  |  |  | 27.2 | [19 empty] | 2196 | [5 empty] | 0.005 | [5 empty] | 21.75 | [9 empty] | 14530 |  | 0.71 |  |  |  | 1.49 | [7 empty] | 0.02 | [13 empty] | 59.28 | [15 empty] | 31.5 | [17 empty] | 4.08 | [9 empty] | 0.21 | [32 empty] | 2024 | Tan, R., Shao, Y., Brzozowski, M.J., Zheng, Y., Xiong, Y.-Q. (2024). Development of a machine learning model to classify mineral deposits using sphalerite chemistry and mineral assemblages. Ore Geology Reviews, 169, 106076.
| Maoping |  | Magmatic hydrothermal, Basin hydrothermal, Epithermal, Seafloor hydrothermal | Mississippi Valley-type (MVT), Skarn, Epithermal, Sedimentary Exhalative (SEDEX), Volcanic-hosted massive sulfide (VMS) | MVT zinc-lead, skarn, epithermal, SEDEX, VMS | Zn, Pb |  | Zn, Pb | Cook et al., 2009 |  | 2212 | [9 empty] | mineral separate | [5 empty] | mineralisation |  |  |  | sphalerite |  |  | MVT |  |  |  | galena, pyrite, chalcopyrite, tetrahedrite, tellurides, magnetite, stannite, fluorite, cassiterite, enargite, stibnite, arsenopyrite, tennantite, pyroxene |  | LA-ICPMS |  |  |  |  | 9.63 | [19 empty] | 3131 | [5 empty] | 0.01 | [5 empty] | 7.58 | [9 empty] | 3408 |  | 1.02 |  |  |  | 1.09 | [7 empty] | 0.18 | [13 empty] | 205.4 | [15 empty] | 0.3 | [17 empty] | 0.41 | [9 empty] | 0.3 | [32 empty] | 2024 | Tan, R., Shao, Y., Brzozowski, M.J., Zheng, Y., Xiong, Y.-Q. (2024). Development of a machine learning model to classify mineral deposits using sphalerite chemistry and mineral assemblages. Ore Geology Reviews, 169, 106076.
| Maoping |  | Magmatic hydrothermal, Basin hydrothermal, Epithermal, Seafloor hydrothermal | Mississippi Valley-type (MVT), Skarn, Epithermal, Sedimentary Exhalative (SEDEX), Volcanic-hosted massive sulfide (VMS) | MVT zinc-lead, skarn, epithermal, SEDEX, VMS | Zn, Pb |  | Zn, Pb | Cook et al., 2009 |  | 2213 | [9 empty] | mineral separate | [5 empty] | mineralisation |  |  |  | sphalerite |  |  | MVT |  |  |  | galena, pyrite, chalcopyrite, tetrahedrite, tellurides, magnetite, stannite, fluorite, cassiterite, enargite, stibnite, arsenopyrite, tennantite, pyroxene |  | LA-ICPMS |  |  |  |  | 12.76 | [19 empty] | 3318 | [5 empty] | 0.01 | [5 empty] | 19.48 | [9 empty] | 3142 |  | 1.74 |  |  |  | 5.35 | [7 empty] | 0.05 | [13 empty] | 252.7 | [15 empty] | 0.25 | [17 empty] | 0.74 | [9 empty] | 1.38 | [32 empty] | 2024 | Tan, R., Shao, Y., Brzozowski, M.J., Zheng, Y., Xiong, Y.-Q. (2024). Development of a machine learning model to classify mineral deposits using sphalerite chemistry and mineral assemblages. Ore Geology Reviews, 169, 106076.
| Maoping |  | Magmatic hydrothermal, Basin hydrothermal, Epithermal, Seafloor hydrothermal | Mississippi Valley-type (MVT), Skarn, Epithermal, Sedimentary Exhalative (SEDEX), Volcanic-hosted massive sulfide (VMS) | MVT zinc-lead, skarn, epithermal, SEDEX, VMS | Zn, Pb |  | Zn, Pb | Cook et al., 2009 |  | 2214 | [9 empty] | mineral separate | [5 empty] | mineralisation |  |  |  | sphalerite |  |  | MVT |  |  |  | galena, pyrite, chalcopyrite, tetrahedrite, tellurides, magnetite, stannite, fluorite, cassiterite, enargite, stibnite, arsenopyrite, tennantite, pyroxene |  | LA-ICPMS |  |  |  |  | 17.62 | [19 empty] | 1471 | [5 empty] | 0.01 | [5 empty] | 9.21 | [9 empty] | 16930 |  | 0.24 |  |  |  | 0.62 | [7 empty] | 0.68 | [13 empty] | 21.17 | [15 empty] | 12.11 | [17 empty] | 0.07 | [9 empty] | 0.015 | [32 empty] | 2024 | Tan, R., Shao, Y., Brzozowski, M.J., Zheng, Y., Xiong, Y.-Q. (2024). Development of a machine learning model to classify mineral deposits using sphalerite chemistry and mineral assemblages. Ore Geology Reviews, 169, 106076.
| Maoping |  | Magmatic hydrothermal, Basin hydrothermal, Epithermal, Seafloor hydrothermal | Mississippi Valley-type (MVT), Skarn, Epithermal, Sedimentary Exhalative (SEDEX), Volcanic-hosted massive sulfide (VMS) | MVT zinc-lead, skarn, epithermal, SEDEX, VMS | Zn, Pb |  | Zn, Pb | Cook et al., 2009 |  | 2215 | [9 empty] | mineral separate | [5 empty] | mineralisation |  |  |  | sphalerite |  |  | MVT |  |  |  | galena, pyrite, chalcopyrite, tetrahedrite, tellurides, magnetite, stannite, fluorite, cassiterite, enargite, stibnite, arsenopyrite, tennantite, pyroxene |  | LA-ICPMS |  |  |  |  | 29.7 | [19 empty] | 1572 | [5 empty] | 0.005 | [5 empty] | 11.93 | [9 empty] | 11360 |  | 1.02 |  |  |  | 0.09 | [7 empty] | 0.74 | [13 empty] | 16.16 | [15 empty] | 5.84 | [17 empty] | 1.38 | [9 empty] | 0.35 | [32 empty] | 2024 | Tan, R., Shao, Y., Brzozowski, M.J., Zheng, Y., Xiong, Y.-Q. (2024). Development of a machine learning model to classify mineral deposits using sphalerite chemistry and mineral assemblages. Ore Geology Reviews, 169, 106076.
| Maoping |  | Magmatic hydrothermal, Basin hydrothermal, Epithermal, Seafloor hydrothermal | Mississippi Valley-type (MVT), Skarn, Epithermal, Sedimentary Exhalative (SEDEX), Volcanic-hosted massive sulfide (VMS) | MVT zinc-lead, skarn, epithermal, SEDEX, VMS | Zn, Pb |  | Zn, Pb | Cook et al., 2009 |  | 2216 | [9 empty] | mineral separate | [5 empty] | mineralisation |  |  |  | sphalerite |  |  | MVT |  |  |  | galena, pyrite, chalcopyrite, tetrahedrite, tellurides, magnetite, stannite, fluorite, cassiterite, enargite, stibnite, arsenopyrite, tennantite, pyroxene |  | LA-ICPMS |  |  |  |  | 50.4 | [19 empty] | 3355 | [5 empty] | 0.01 | [5 empty] | 296 | [9 empty] | 77100 |  | 0.21 |  |  |  | 167.5 | [7 empty] | 0.005 | [13 empty] | 64.3 | [15 empty] | 0.23 | [17 empty] | 2.59 | [9 empty] | 0.07 | [32 empty] | 2024 | Tan, R., Shao, Y., Brzozowski, M.J., Zheng, Y., Xiong, Y.-Q. (2024). Development of a machine learning model to classify mineral deposits using sphalerite chemistry and mineral assemblages. Ore Geology Reviews, 169, 106076.
| Maoping |  | Magmatic hydrothermal, Basin hydrothermal, Epithermal, Seafloor hydrothermal | Mississippi Valley-type (MVT), Skarn, Epithermal, Sedimentary Exhalative (SEDEX), Volcanic-hosted massive sulfide (VMS) | MVT zinc-lead, skarn, epithermal, SEDEX, VMS | Zn, Pb |  | Zn, Pb | Cook et al., 2009 |  | 2217 | [9 empty] | mineral separate | [5 empty] | mineralisation |  |  |  | sphalerite |  |  | MVT |  |  |  | galena, pyrite, chalcopyrite, tetrahedrite, tellurides, magnetite, stannite, fluorite, cassiterite, enargite, stibnite, arsenopyrite, tennantite, pyroxene |  | LA-ICPMS |  |  |  |  | 28.91 | [19 empty] | 3606 | [5 empty] | 0.005 | [5 empty] | 319 | [9 empty] | 68780 |  | 1.25 |  |  |  | 162.5 | [7 empty] | 0.01 | [13 empty] | 52.29 | [15 empty] | 0.46 | [17 empty] | 17.7 | [9 empty] | 1.55 | [32 empty] | 2024 | Tan, R., Shao, Y., Brzozowski, M.J., Zheng, Y., Xiong, Y.-Q. (2024). Development of a machine learning model to classify mineral deposits using sphalerite chemistry and mineral assemblages. Ore Geology Reviews, 169, 106076.
| Maoping |  | Magmatic hydrothermal, Basin hydrothermal, Epithermal, Seafloor hydrothermal | Mississippi Valley-type (MVT), Skarn, Epithermal, Sedimentary Exhalative (SEDEX), Volcanic-hosted massive sulfide (VMS) | MVT zinc-lead, skarn, epithermal, SEDEX, VMS | Zn, Pb |  | Zn, Pb | Cook et al., 2009 |  | 2218 | [9 empty] | mineral separate | [5 empty] | mineralisation |  |  |  | sphalerite |  |  | MVT |  |  |  | galena, pyrite, chalcopyrite, tetrahedrite, tellurides, magnetite, stannite, fluorite, cassiterite, enargite, stibnite, arsenopyrite, tennantite, pyroxene |  | LA-ICPMS |  |  |  |  | 14.4 | [19 empty] | 4414 | [5 empty] | 0.01 | [5 empty] | 15.07 | [9 empty] | 67990 |  | 0.27 |  |  |  | 7.6 | [7 empty] | 0.01 | [13 empty] | 60.32 | [15 empty] | 0.78 | [17 empty] | 0.88 | [9 empty] | 0.03 | [32 empty] | 2024 | Tan, R., Shao, Y., Brzozowski, M.J., Zheng, Y., Xiong, Y.-Q. (2024). Development of a machine learning model to classify mineral deposits using sphalerite chemistry and mineral assemblages. Ore Geology Reviews, 169, 106076.
| Maoping |  | Magmatic hydrothermal, Basin hydrothermal, Epithermal, Seafloor hydrothermal | Mississippi Valley-type (MVT), Skarn, Epithermal, Sedimentary Exhalative (SEDEX), Volcanic-hosted massive sulfide (VMS) | MVT zinc-lead, skarn, epithermal, SEDEX, VMS | Zn, Pb |  | Zn, Pb | Cook et al., 2009 |  | 2219 | [9 empty] | mineral separate | [5 empty] | mineralisation |  |  |  | sphalerite |  |  | MVT |  |  |  | galena, pyrite, chalcopyrite, tetrahedrite, tellurides, magnetite, stannite, fluorite, cassiterite, enargite, stibnite, arsenopyrite, tennantite, pyroxene |  | LA-ICPMS |  |  |  |  | 38.41 | [19 empty] | 3949 | [5 empty] | 0.01 | [5 empty] | 386.1 | [9 empty] | 76100 |  | 1.21 |  |  |  | 199.3 | [7 empty] | 0.005 | [13 empty] | 61.1 | [15 empty] | 0.38 | [17 empty] | 23.53 | [9 empty] | 0.57 | [32 empty] | 2024 | Tan, R., Shao, Y., Brzozowski, M.J., Zheng, Y., Xiong, Y.-Q. (2024). Development of a machine learning model to classify mineral deposits using sphalerite chemistry and mineral assemblages. Ore Geology Reviews, 169, 106076.
| Maoping |  | Magmatic hydrothermal, Basin hydrothermal, Epithermal, Seafloor hydrothermal | Mississippi Valley-type (MVT), Skarn, Epithermal, Sedimentary Exhalative (SEDEX), Volcanic-hosted massive sulfide (VMS) | MVT zinc-lead, skarn, epithermal, SEDEX, VMS | Zn, Pb |  | Zn, Pb | Cook et al., 2009 |  | 2220 | [9 empty] | mineral separate | [5 empty] | mineralisation |  |  |  | sphalerite |  |  | MVT |  |  |  | galena, pyrite, chalcopyrite, tetrahedrite, tellurides, magnetite, stannite, fluorite, cassiterite, enargite, stibnite, arsenopyrite, tennantite, pyroxene |  | LA-ICPMS |  |  |  |  | 16.46 | [19 empty] | 4433 | [5 empty] | 0.005 | [5 empty] | 177.7 | [9 empty] | 88270 |  | 0.08 |  |  |  | 96.5 | [7 empty] | 0.005 | [13 empty] | 72.68 | [15 empty] | 0.07 | [17 empty] | 0.98 | [9 empty] | 0.015 | [32 empty] | 2024 | Tan, R., Shao, Y., Brzozowski, M.J., Zheng, Y., Xiong, Y.-Q. (2024). Development of a machine learning model to classify mineral deposits using sphalerite chemistry and mineral assemblages. Ore Geology Reviews, 169, 106076.
| Maoping |  | Magmatic hydrothermal, Basin hydrothermal, Epithermal, Seafloor hydrothermal | Mississippi Valley-type (MVT), Skarn, Epithermal, Sedimentary Exhalative (SEDEX), Volcanic-hosted massive sulfide (VMS) | MVT zinc-lead, skarn, epithermal, SEDEX, VMS | Zn, Pb |  | Zn, Pb | Cook et al., 2009 |  | 2221 | [9 empty] | mineral separate | [5 empty] | mineralisation |  |  |  | sphalerite |  |  | MVT |  |  |  | galena, pyrite, chalcopyrite, tetrahedrite, tellurides, magnetite, stannite, fluorite, cassiterite, enargite, stibnite, arsenopyrite, tennantite, pyroxene |  | LA-ICPMS |  |  |  |  | 23.17 | [19 empty] | 3277 | [5 empty] | 0.01 | [5 empty] | 335.2 | [9 empty] | 79840 |  | 0.18 |  |  |  | 166.8 | [7 empty] | 0.005 | [13 empty] | 63.64 | [15 empty] | 0.13 | [17 empty] | 3.6 | [9 empty] | 0.1 | [32 empty] | 2024 | Tan, R., Shao, Y., Brzozowski, M.J., Zheng, Y., Xiong, Y.-Q. (2024). Development of a machine learning model to classify mineral deposits using sphalerite chemistry and mineral assemblages. Ore Geology Reviews, 169, 106076.
| Maoping |  | Magmatic hydrothermal, Basin hydrothermal, Epithermal, Seafloor hydrothermal | Mississippi Valley-type (MVT), Skarn, Epithermal, Sedimentary Exhalative (SEDEX), Volcanic-hosted massive sulfide (VMS) | MVT zinc-lead, skarn, epithermal, SEDEX, VMS | Zn, Pb |  | Zn, Pb | Cook et al., 2009 |  | 2222 | [9 empty] | mineral separate | [5 empty] | mineralisation |  |  |  | sphalerite |  |  | MVT |  |  |  | galena, pyrite, chalcopyrite, tetrahedrite, tellurides, magnetite, stannite, fluorite, cassiterite, enargite, stibnite, arsenopyrite, tennantite, pyroxene |  | LA-ICPMS |  |  |  |  | 22.98 | [19 empty] | 3827 | [5 empty] | 0.005 | [5 empty] | 67.7 | [9 empty] | 84100 |  | 0.06 |  |  |  | 42.88 | [7 empty] | 0.005 | [13 empty] | 68.89 | [15 empty] | 4.8 | [17 empty] | 0.43 | [9 empty] | 0.015 | [32 empty] | 2024 | Tan, R., Shao, Y., Brzozowski, M.J., Zheng, Y., Xiong, Y.-Q. (2024). Development of a machine learning model to classify mineral deposits using sphalerite chemistry and mineral assemblages. Ore Geology Reviews, 169, 106076.
| Maoping |  | Magmatic hydrothermal, Basin hydrothermal, Epithermal, Seafloor hydrothermal | Mississippi Valley-type (MVT), Skarn, Epithermal, Sedimentary Exhalative (SEDEX), Volcanic-hosted massive sulfide (VMS) | MVT zinc-lead, skarn, epithermal, SEDEX, VMS | Zn, Pb |  | Zn, Pb | Cook et al., 2009 |  | 2223 | [9 empty] | mineral separate | [5 empty] | mineralisation |  |  |  | sphalerite |  |  | MVT |  |  |  | galena, pyrite, chalcopyrite, tetrahedrite, tellurides, magnetite, stannite, fluorite, cassiterite, enargite, stibnite, arsenopyrite, tennantite, pyroxene |  | LA-ICPMS |  |  |  |  | 8.82 | [19 empty] | 3908 | [5 empty] | 0.005 | [5 empty] | 8.32 | [9 empty] | 78800 |  | 0.03 |  |  |  | 5.01 | [7 empty] | 0.005 | [13 empty] | 67.1 | [15 empty] | 1.45 | [17 empty] | 0.015 | [9 empty] | 0.04 | [32 empty] | 2024 | Tan, R., Shao, Y., Brzozowski, M.J., Zheng, Y., Xiong, Y.-Q. (2024). Development of a machine learning model to classify mineral deposits using sphalerite chemistry and mineral assemblages. Ore Geology Reviews, 169, 106076.
| Maoping |  | Magmatic hydrothermal, Basin hydrothermal, Epithermal, Seafloor hydrothermal | Mississippi Valley-type (MVT), Skarn, Epithermal, Sedimentary Exhalative (SEDEX), Volcanic-hosted massive sulfide (VMS) | MVT zinc-lead, skarn, epithermal, SEDEX, VMS | Zn, Pb |  | Zn, Pb | Cook et al., 2009 |  | 2224 | [9 empty] | mineral separate | [5 empty] | mineralisation |  |  |  | sphalerite |  |  | MVT |  |  |  | galena, pyrite, chalcopyrite, tetrahedrite, tellurides, magnetite, stannite, fluorite, cassiterite, enargite, stibnite, arsenopyrite, tennantite, pyroxene |  | LA-ICPMS |  |  |  |  | 24.59 | [19 empty] | 2993 | [5 empty] | 0.005 | [5 empty] | 254 | [9 empty] | 42210 |  | 0.51 |  |  |  | 126.4 | [7 empty] | 0.02 | [13 empty] | 52.4 | [15 empty] | 2.71 | [17 empty] | 2.92 | [9 empty] | 0.52 | [32 empty] | 2024 | Tan, R., Shao, Y., Brzozowski, M.J., Zheng, Y., Xiong, Y.-Q. (2024). Development of a machine learning model to classify mineral deposits using sphalerite chemistry and mineral assemblages. Ore Geology Reviews, 169, 106076.
| Maoping |  | Magmatic hydrothermal, Basin hydrothermal, Epithermal, Seafloor hydrothermal | Mississippi Valley-type (MVT), Skarn, Epithermal, Sedimentary Exhalative (SEDEX), Volcanic-hosted massive sulfide (VMS) | MVT zinc-lead, skarn, epithermal, SEDEX, VMS | Zn, Pb |  | Zn, Pb | Cook et al., 2009 |  | 2225 | [9 empty] | mineral separate | [5 empty] | mineralisation |  |  |  | sphalerite |  |  | MVT |  |  |  | galena, pyrite, chalcopyrite, tetrahedrite, tellurides, magnetite, stannite, fluorite, cassiterite, enargite, stibnite, arsenopyrite, tennantite, pyroxene |  | LA-ICPMS |  |  |  |  | 73.3 | [19 empty] | 2903 | [5 empty] | 0.005 | [5 empty] | 732.7 | [9 empty] | 45290 |  | 1.36 |  |  |  | 371.3 | [7 empty] | 0.005 | [13 empty] | 48.98 | [15 empty] | 6.07 | [17 empty] | 16.86 | [9 empty] | 0.95 | [32 empty] | 2024 | Tan, R., Shao, Y., Brzozowski, M.J., Zheng, Y., Xiong, Y.-Q. (2024). Development of a machine learning model to classify mineral deposits using sphalerite chemistry and mineral assemblages. Ore Geology Reviews, 169, 106076.
| Maoping |  | Magmatic hydrothermal, Basin hydrothermal, Epithermal, Seafloor hydrothermal | Mississippi Valley-type (MVT), Skarn, Epithermal, Sedimentary Exhalative (SEDEX), Volcanic-hosted massive sulfide (VMS) | MVT zinc-lead, skarn, epithermal, SEDEX, VMS | Zn, Pb |  | Zn, Pb | Cook et al., 2009 |  | 2226 | [9 empty] | mineral separate | [5 empty] | mineralisation |  |  |  | sphalerite |  |  | MVT |  |  |  | galena, pyrite, chalcopyrite, tetrahedrite, tellurides, magnetite, stannite, fluorite, cassiterite, enargite, stibnite, arsenopyrite, tennantite, pyroxene |  | LA-ICPMS |  |  |  |  | 30.7 | [19 empty] | 2938 | [5 empty] | 0.005 | [5 empty] | 75.2 | [9 empty] | 46190 |  | 0.21 |  |  |  | 21.62 | [7 empty] | 0.005 | [13 empty] | 53.73 | [15 empty] | 8.44 | [17 empty] | 11.84 | [9 empty] | 0.08 | [32 empty] | 2024 | Tan, R., Shao, Y., Brzozowski, M.J., Zheng, Y., Xiong, Y.-Q. (2024). Development of a machine learning model to classify mineral deposits using sphalerite chemistry and mineral assemblages. Ore Geology Reviews, 169, 106076.
| Maoping |  | Magmatic hydrothermal, Basin hydrothermal, Epithermal, Seafloor hydrothermal | Mississippi Valley-type (MVT), Skarn, Epithermal, Sedimentary Exhalative (SEDEX), Volcanic-hosted massive sulfide (VMS) | MVT zinc-lead, skarn, epithermal, SEDEX, VMS | Zn, Pb |  | Zn, Pb | Cook et al., 2009 |  | 2227 | [9 empty] | mineral separate | [5 empty] | mineralisation |  |  |  | sphalerite |  |  | MVT |  |  |  | galena, pyrite, chalcopyrite, tetrahedrite, tellurides, magnetite, stannite, fluorite, cassiterite, enargite, stibnite, arsenopyrite, tennantite, pyroxene |  | LA-ICPMS |  |  |  |  | 132.6 | [19 empty] | 4732 | [5 empty] | 0.005 | [5 empty] | 494 | [9 empty] | 63330 |  | 0.63 |  |  |  | 52.3 | [7 empty] | 0.005 | [13 empty] | 63.9 | [15 empty] | 115.2 | [17 empty] | 6.06 | [9 empty] | 0.15 | [32 empty] | 2024 | Tan, R., Shao, Y., Brzozowski, M.J., Zheng, Y., Xiong, Y.-Q. (2024). Development of a machine learning model to classify mineral deposits using sphalerite chemistry and mineral assemblages. Ore Geology Reviews, 169, 106076.
| Maoping |  | Magmatic hydrothermal, Basin hydrothermal, Epithermal, Seafloor hydrothermal | Mississippi Valley-type (MVT), Skarn, Epithermal, Sedimentary Exhalative (SEDEX), Volcanic-hosted massive sulfide (VMS) | MVT zinc-lead, skarn, epithermal, SEDEX, VMS | Zn, Pb |  | Zn, Pb | Cook et al., 2009 |  | 2228 | [9 empty] | mineral separate | [5 empty] | mineralisation |  |  |  | sphalerite |  |  | MVT |  |  |  | galena, pyrite, chalcopyrite, tetrahedrite, tellurides, magnetite, stannite, fluorite, cassiterite, enargite, stibnite, arsenopyrite, tennantite, pyroxene |  | LA-ICPMS |  |  |  |  | 30.68 | [19 empty] | 2119 | [5 empty] | 0.01 | [5 empty] | 95.5 | [9 empty] | 33360 |  | 6.91 |  |  |  | 36.2 | [7 empty] | 0.65 | [13 empty] | 38.49 | [15 empty] | 2.34 | [17 empty] | 4.54 | [9 empty] | 15.26 | [32 empty] | 2024 | Tan, R., Shao, Y., Brzozowski, M.J., Zheng, Y., Xiong, Y.-Q. (2024). Development of a machine learning model to classify mineral deposits using sphalerite chemistry and mineral assemblages. Ore Geology Reviews, 169, 106076.
| Maoping |  | Magmatic hydrothermal, Basin hydrothermal, Epithermal, Seafloor hydrothermal | Mississippi Valley-type (MVT), Skarn, Epithermal, Sedimentary Exhalative (SEDEX), Volcanic-hosted massive sulfide (VMS) | MVT zinc-lead, skarn, epithermal, SEDEX, VMS | Zn, Pb |  | Zn, Pb | Cook et al., 2009 |  | 2229 | [9 empty] | mineral separate | [5 empty] | mineralisation |  |  |  | sphalerite |  |  | MVT |  |  |  | galena, pyrite, chalcopyrite, tetrahedrite, tellurides, magnetite, stannite, fluorite, cassiterite, enargite, stibnite, arsenopyrite, tennantite, pyroxene |  | LA-ICPMS |  |  |  |  | 12.48 | [19 empty] | 1802 | [5 empty] | 0.07 | [5 empty] | 32.8 | [9 empty] | 28810 |  | 1.87 |  |  |  | 13.8 | [7 empty] | 1.09 | [13 empty] | 25.58 | [15 empty] | 0.88 | [17 empty] | 0.59 | [9 empty] | 0.2 | [32 empty] | 2024 | Tan, R., Shao, Y., Brzozowski, M.J., Zheng, Y., Xiong, Y.-Q. (2024). Development of a machine learning model to classify mineral deposits using sphalerite chemistry and mineral assemblages. Ore Geology Reviews, 169, 106076.
| Maoping |  | Magmatic hydrothermal, Basin hydrothermal, Epithermal, Seafloor hydrothermal | Mississippi Valley-type (MVT), Skarn, Epithermal, Sedimentary Exhalative (SEDEX), Volcanic-hosted massive sulfide (VMS) | MVT zinc-lead, skarn, epithermal, SEDEX, VMS | Zn, Pb |  | Zn, Pb | Cook et al., 2009 |  | 2230 | [9 empty] | mineral separate | [5 empty] | mineralisation |  |  |  | sphalerite |  |  | MVT |  |  |  | galena, pyrite, chalcopyrite, tetrahedrite, tellurides, magnetite, stannite, fluorite, cassiterite, enargite, stibnite, arsenopyrite, tennantite, pyroxene |  | LA-ICPMS |  |  |  |  | 7.02 | [19 empty] | 1479 | [5 empty] | 0.005 | [5 empty] | 29.59 | [9 empty] | 13840 |  | 6.5 |  |  |  | 3.11 | [7 empty] | 7.58 | [13 empty] | 15.36 | [15 empty] | 0.25 | [17 empty] | 0.59 | [9 empty] | 7.16 | [32 empty] | 2024 | Tan, R., Shao, Y., Brzozowski, M.J., Zheng, Y., Xiong, Y.-Q. (2024). Development of a machine learning model to classify mineral deposits using sphalerite chemistry and mineral assemblages. Ore Geology Reviews, 169, 106076.
| Maoping |  | Magmatic hydrothermal, Basin hydrothermal, Epithermal, Seafloor hydrothermal | Mississippi Valley-type (MVT), Skarn, Epithermal, Sedimentary Exhalative (SEDEX), Volcanic-hosted massive sulfide (VMS) | MVT zinc-lead, skarn, epithermal, SEDEX, VMS | Zn, Pb |  | Zn, Pb | Cook et al., 2009 |  | 2231 | [9 empty] | mineral separate | [5 empty] | mineralisation |  |  |  | sphalerite |  |  | MVT |  |  |  | galena, pyrite, chalcopyrite, tetrahedrite, tellurides, magnetite, stannite, fluorite, cassiterite, enargite, stibnite, arsenopyrite, tennantite, pyroxene |  | LA-ICPMS |  |  |  |  | 46.6 | [19 empty] | 3080 | [5 empty] | 0.03 | [5 empty] | 606 | [9 empty] | 15800 |  | 5.55 |  |  |  | 398 | [7 empty] | 0.12 | [13 empty] | 61.5 | [15 empty] | 27.6 | [17 empty] | 109.3 | [9 empty] | 0.5 | [32 empty] | 2024 | Tan, R., Shao, Y., Brzozowski, M.J., Zheng, Y., Xiong, Y.-Q. (2024). Development of a machine learning model to classify mineral deposits using sphalerite chemistry and mineral assemblages. Ore Geology Reviews, 169, 106076.
| Maoping |  | Magmatic hydrothermal, Basin hydrothermal, Epithermal, Seafloor hydrothermal | Mississippi Valley-type (MVT), Skarn, Epithermal, Sedimentary Exhalative (SEDEX), Volcanic-hosted massive sulfide (VMS) | MVT zinc-lead, skarn, epithermal, SEDEX, VMS | Zn, Pb |  | Zn, Pb | Cook et al., 2009 |  | 2232 | [9 empty] | mineral separate | [5 empty] | mineralisation |  |  |  | sphalerite |  |  | MVT |  |  |  | galena, pyrite, chalcopyrite, tetrahedrite, tellurides, magnetite, stannite, fluorite, cassiterite, enargite, stibnite, arsenopyrite, tennantite, pyroxene |  | LA-ICPMS |  |  |  |  | 44.4 | [19 empty] | 2298 | [5 empty] | 0.07 | [5 empty] | 278 | [9 empty] | 21500 |  | 0.19 |  |  |  | 214 | [7 empty] | 0.17 | [13 empty] | 41.6 | [15 empty] | 7.74 | [17 empty] | 13.1 | [9 empty] | 0.05 | [32 empty] | 2024 | Tan, R., Shao, Y., Brzozowski, M.J., Zheng, Y., Xiong, Y.-Q. (2024). Development of a machine learning model to classify mineral deposits using sphalerite chemistry and mineral assemblages. Ore Geology Reviews, 169, 106076.
| Maoping |  | Magmatic hydrothermal, Basin hydrothermal, Epithermal, Seafloor hydrothermal | Mississippi Valley-type (MVT), Skarn, Epithermal, Sedimentary Exhalative (SEDEX), Volcanic-hosted massive sulfide (VMS) | MVT zinc-lead, skarn, epithermal, SEDEX, VMS | Zn, Pb |  | Zn, Pb | Cook et al., 2009 |  | 2233 | [9 empty] | mineral separate | [5 empty] | mineralisation |  |  |  | sphalerite |  |  | MVT |  |  |  | galena, pyrite, chalcopyrite, tetrahedrite, tellurides, magnetite, stannite, fluorite, cassiterite, enargite, stibnite, arsenopyrite, tennantite, pyroxene |  | LA-ICPMS |  |  |  |  | 114.4 | [19 empty] | 2638 | [5 empty] | 0.03 | [5 empty] | 1057 | [9 empty] | 8540 |  | 6.75 |  |  |  | 651 | [7 empty] | 1.22 | [13 empty] | 75.9 | [15 empty] | 129.9 | [17 empty] | 101.3 | [9 empty] | 0.95 | [32 empty] | 2024 | Tan, R., Shao, Y., Brzozowski, M.J., Zheng, Y., Xiong, Y.-Q. (2024). Development of a machine learning model to classify mineral deposits using sphalerite chemistry and mineral assemblages. Ore Geology Reviews, 169, 106076.
| Maoping |  | Magmatic hydrothermal, Basin hydrothermal, Epithermal, Seafloor hydrothermal | Mississippi Valley-type (MVT), Skarn, Epithermal, Sedimentary Exhalative (SEDEX), Volcanic-hosted massive sulfide (VMS) | MVT zinc-lead, skarn, epithermal, SEDEX, VMS | Zn, Pb |  | Zn, Pb | Cook et al., 2009 |  | 2234 | [9 empty] | mineral separate | [5 empty] | mineralisation |  |  |  | sphalerite |  |  | MVT |  |  |  | galena, pyrite, chalcopyrite, tetrahedrite, tellurides, magnetite, stannite, fluorite, cassiterite, enargite, stibnite, arsenopyrite, tennantite, pyroxene |  | LA-ICPMS |  |  |  |  | 55 | [19 empty] | 2129 | [5 empty] | 0.015 | [5 empty] | 360 | [9 empty] | 10850 |  | 5.39 |  |  |  | 216.7 | [7 empty] | 9.08 | [13 empty] | 35.35 | [15 empty] | 42.7 | [17 empty] | 182.5 | [9 empty] | 6.29 | [32 empty] | 2024 | Tan, R., Shao, Y., Brzozowski, M.J., Zheng, Y., Xiong, Y.-Q. (2024). Development of a machine learning model to classify mineral deposits using sphalerite chemistry and mineral assemblages. Ore Geology Reviews, 169, 106076.
| Maoping |  | Magmatic hydrothermal, Basin hydrothermal, Epithermal, Seafloor hydrothermal | Mississippi Valley-type (MVT), Skarn, Epithermal, Sedimentary Exhalative (SEDEX), Volcanic-hosted massive sulfide (VMS) | MVT zinc-lead, skarn, epithermal, SEDEX, VMS | Zn, Pb |  | Zn, Pb | Cook et al., 2009 |  | 2235 | [9 empty] | mineral separate | [5 empty] | mineralisation |  |  |  | sphalerite |  |  | MVT |  |  |  | galena, pyrite, chalcopyrite, tetrahedrite, tellurides, magnetite, stannite, fluorite, cassiterite, enargite, stibnite, arsenopyrite, tennantite, pyroxene |  | LA-ICPMS |  |  |  |  | 30.9 | [19 empty] | 1895 | [5 empty] | 0.02 | [5 empty] | 408.2 | [9 empty] | 1437 |  | 20.16 |  |  |  | 192.9 | [7 empty] | 24.34 | [13 empty] | 26.04 | [15 empty] | 8.53 | [17 empty] | 6.76 | [9 empty] | 3.01 | [32 empty] | 2024 | Tan, R., Shao, Y., Brzozowski, M.J., Zheng, Y., Xiong, Y.-Q. (2024). Development of a machine learning model to classify mineral deposits using sphalerite chemistry and mineral assemblages. Ore Geology Reviews, 169, 106076.
| Maoping |  | Magmatic hydrothermal, Basin hydrothermal, Epithermal, Seafloor hydrothermal | Mississippi Valley-type (MVT), Skarn, Epithermal, Sedimentary Exhalative (SEDEX), Volcanic-hosted massive sulfide (VMS) | MVT zinc-lead, skarn, epithermal, SEDEX, VMS | Zn, Pb |  | Zn, Pb | Cook et al., 2009 |  | 2236 | [9 empty] | mineral separate | [5 empty] | mineralisation |  |  |  | sphalerite |  |  | MVT |  |  |  | galena, pyrite, chalcopyrite, tetrahedrite, tellurides, magnetite, stannite, fluorite, cassiterite, enargite, stibnite, arsenopyrite, tennantite, pyroxene |  | LA-ICPMS |  |  |  |  | 59 | [19 empty] | 2170 | [5 empty] | 0.02 | [5 empty] | 528 | [9 empty] | 3208 |  | 25.53 |  |  |  | 252 | [7 empty] | 6.63 | [13 empty] | 17.28 | [15 empty] | 7.6 | [17 empty] | 41.1 | [9 empty] | 6.78 | [32 empty] | 2024 | Tan, R., Shao, Y., Brzozowski, M.J., Zheng, Y., Xiong, Y.-Q. (2024). Development of a machine learning model to classify mineral deposits using sphalerite chemistry and mineral assemblages. Ore Geology Reviews, 169, 106076.
| Maoping |  | Magmatic hydrothermal, Basin hydrothermal, Epithermal, Seafloor hydrothermal | Mississippi Valley-type (MVT), Skarn, Epithermal, Sedimentary Exhalative (SEDEX), Volcanic-hosted massive sulfide (VMS) | MVT zinc-lead, skarn, epithermal, SEDEX, VMS | Zn, Pb |  | Zn, Pb | Cook et al., 2009 |  | 2237 | [9 empty] | mineral separate | [5 empty] | mineralisation |  |  |  | sphalerite |  |  | MVT |  |  |  | galena, pyrite, chalcopyrite, tetrahedrite, tellurides, magnetite, stannite, fluorite, cassiterite, enargite, stibnite, arsenopyrite, tennantite, pyroxene |  | LA-ICPMS |  |  |  |  | 20.14 | [19 empty] | 1571 | [5 empty] | 0.045 | [5 empty] | 461 | [9 empty] | 3169 |  | 17.52 |  |  |  | 151.1 | [7 empty] | 38.8 | [13 empty] | 19.75 | [15 empty] | 0.48 | [17 empty] | 8.3 | [9 empty] | 128 | [32 empty] | 2024 | Tan, R., Shao, Y., Brzozowski, M.J., Zheng, Y., Xiong, Y.-Q. (2024). Development of a machine learning model to classify mineral deposits using sphalerite chemistry and mineral assemblages. Ore Geology Reviews, 169, 106076.
| Maoping |  | Magmatic hydrothermal, Basin hydrothermal, Epithermal, Seafloor hydrothermal | Mississippi Valley-type (MVT), Skarn, Epithermal, Sedimentary Exhalative (SEDEX), Volcanic-hosted massive sulfide (VMS) | MVT zinc-lead, skarn, epithermal, SEDEX, VMS | Zn, Pb |  | Zn, Pb | Cook et al., 2009 |  | 2238 | [9 empty] | mineral separate | [5 empty] | mineralisation |  |  |  | sphalerite |  |  | MVT |  |  |  | galena, pyrite, chalcopyrite, tetrahedrite, tellurides, magnetite, stannite, fluorite, cassiterite, enargite, stibnite, arsenopyrite, tennantite, pyroxene |  | LA-ICPMS |  |  |  |  | 18.97 | [19 empty] | 1585 | [5 empty] | 0.02 | [5 empty] | 670.7 | [9 empty] | 2601 |  | 29.87 |  |  |  | 336 | [7 empty] | 19.95 | [13 empty] | 19.87 | [15 empty] | 2.03 | [17 empty] | 19.36 | [9 empty] | 9.17 | [32 empty] | 2024 | Tan, R., Shao, Y., Brzozowski, M.J., Zheng, Y., Xiong, Y.-Q. (2024). Development of a machine learning model to classify mineral deposits using sphalerite chemistry and mineral assemblages. Ore Geology Reviews, 169, 106076.
| Maoping |  | Magmatic hydrothermal, Basin hydrothermal, Epithermal, Seafloor hydrothermal | Mississippi Valley-type (MVT), Skarn, Epithermal, Sedimentary Exhalative (SEDEX), Volcanic-hosted massive sulfide (VMS) | MVT zinc-lead, skarn, epithermal, SEDEX, VMS | Zn, Pb |  | Zn, Pb | Cook et al., 2009 |  | 2239 | [9 empty] | mineral separate | [5 empty] | mineralisation |  |  |  | sphalerite |  |  | MVT |  |  |  | galena, pyrite, chalcopyrite, tetrahedrite, tellurides, magnetite, stannite, fluorite, cassiterite, enargite, stibnite, arsenopyrite, tennantite, pyroxene |  | LA-ICPMS |  |  |  |  | 24.24 | [19 empty] | 1978 | [5 empty] | 0.025 | [5 empty] | 67.3 | [9 empty] | 2352 |  | 11.25 |  |  |  | 20.5 | [7 empty] | 4.93 | [13 empty] | 31.86 | [15 empty] | 2.25 | [17 empty] | 6.09 | [9 empty] | 0.16 | [32 empty] | 2024 | Tan, R., Shao, Y., Brzozowski, M.J., Zheng, Y., Xiong, Y.-Q. (2024). Development of a machine learning model to classify mineral deposits using sphalerite chemistry and mineral assemblages. Ore Geology Reviews, 169, 106076.
| Maoping |  | Magmatic hydrothermal, Basin hydrothermal, Epithermal, Seafloor hydrothermal | Mississippi Valley-type (MVT), Skarn, Epithermal, Sedimentary Exhalative (SEDEX), Volcanic-hosted massive sulfide (VMS) | MVT zinc-lead, skarn, epithermal, SEDEX, VMS | Zn, Pb |  | Zn, Pb | Cook et al., 2009 |  | 2240 | [9 empty] | mineral separate | [5 empty] | mineralisation |  |  |  | sphalerite |  |  | MVT |  |  |  | galena, pyrite, chalcopyrite, tetrahedrite, tellurides, magnetite, stannite, fluorite, cassiterite, enargite, stibnite, arsenopyrite, tennantite, pyroxene |  | LA-ICPMS |  |  |  |  | 19.94 | [19 empty] | 1167 | [5 empty] | 0.02 | [5 empty] | 39 | [9 empty] | 19260 |  | 0.54 |  |  |  | 19.7 | [7 empty] | 0.17 | [13 empty] | 23.1 | [15 empty] | 10.09 | [17 empty] | 2.31 | [9 empty] | 0.51 | [32 empty] | 2024 | Tan, R., Shao, Y., Brzozowski, M.J., Zheng, Y., Xiong, Y.-Q. (2024). Development of a machine learning model to classify mineral deposits using sphalerite chemistry and mineral assemblages. Ore Geology Reviews, 169, 106076.
| Maoping |  | Magmatic hydrothermal, Basin hydrothermal, Epithermal, Seafloor hydrothermal | Mississippi Valley-type (MVT), Skarn, Epithermal, Sedimentary Exhalative (SEDEX), Volcanic-hosted massive sulfide (VMS) | MVT zinc-lead, skarn, epithermal, SEDEX, VMS | Zn, Pb |  | Zn, Pb | Cook et al., 2009 |  | 2241 | [9 empty] | mineral separate | [5 empty] | mineralisation |  |  |  | sphalerite |  |  | MVT |  |  |  | galena, pyrite, chalcopyrite, tetrahedrite, tellurides, magnetite, stannite, fluorite, cassiterite, enargite, stibnite, arsenopyrite, tennantite, pyroxene |  | LA-ICPMS |  |  |  |  | 15.09 | [19 empty] | 1191 | [5 empty] | 0.02 | [5 empty] | 113.8 | [9 empty] | 19120 |  | 2.67 |  |  |  | 62.2 | [7 empty] | 0.63 | [13 empty] | 34.88 | [15 empty] | 2.49 | [17 empty] | 1.05 | [9 empty] | 0.05 | [32 empty] | 2024 | Tan, R., Shao, Y., Brzozowski, M.J., Zheng, Y., Xiong, Y.-Q. (2024). Development of a machine learning model to classify mineral deposits using sphalerite chemistry and mineral assemblages. Ore Geology Reviews, 169, 106076.
| Maoping |  | Magmatic hydrothermal, Basin hydrothermal, Epithermal, Seafloor hydrothermal | Mississippi Valley-type (MVT), Skarn, Epithermal, Sedimentary Exhalative (SEDEX), Volcanic-hosted massive sulfide (VMS) | MVT zinc-lead, skarn, epithermal, SEDEX, VMS | Zn, Pb |  | Zn, Pb | Cook et al., 2009 |  | 2242 | [9 empty] | mineral separate | [5 empty] | mineralisation |  |  |  | sphalerite |  |  | MVT |  |  |  | galena, pyrite, chalcopyrite, tetrahedrite, tellurides, magnetite, stannite, fluorite, cassiterite, enargite, stibnite, arsenopyrite, tennantite, pyroxene |  | LA-ICPMS |  |  |  |  | 15.7 | [19 empty] | 1434 | [5 empty] | 0.03 | [5 empty] | 164 | [9 empty] | 18640 |  | 0.71 |  |  |  | 96 | [7 empty] | 0.54 | [13 empty] | 45.4 | [15 empty] | 3.24 | [17 empty] | 17.5 | [9 empty] | 0.14 | [32 empty] | 2024 | Tan, R., Shao, Y., Brzozowski, M.J., Zheng, Y., Xiong, Y.-Q. (2024). Development of a machine learning model to classify mineral deposits using sphalerite chemistry and mineral assemblages. Ore Geology Reviews, 169, 106076.
| Maoping |  | Magmatic hydrothermal, Basin hydrothermal, Epithermal, Seafloor hydrothermal | Mississippi Valley-type (MVT), Skarn, Epithermal, Sedimentary Exhalative (SEDEX), Volcanic-hosted massive sulfide (VMS) | MVT zinc-lead, skarn, epithermal, SEDEX, VMS | Zn, Pb |  | Zn, Pb | Cook et al., 2009 |  | 2243 | [9 empty] | mineral separate | [5 empty] | mineralisation |  |  |  | sphalerite |  |  | MVT |  |  |  | galena, pyrite, chalcopyrite, tetrahedrite, tellurides, magnetite, stannite, fluorite, cassiterite, enargite, stibnite, arsenopyrite, tennantite, pyroxene |  | LA-ICPMS |  |  |  |  | 36.2 | [19 empty] | 1361 | [5 empty] | 0.02 | [5 empty] | 48.4 | [9 empty] | 22420 |  | 4.28 |  |  |  | 16.31 | [7 empty] | 30.12 | [13 empty] | 19.1 | [15 empty] | 8.29 | [17 empty] | 0.09 | [9 empty] | 2.25 | [32 empty] | 2024 | Tan, R., Shao, Y., Brzozowski, M.J., Zheng, Y., Xiong, Y.-Q. (2024). Development of a machine learning model to classify mineral deposits using sphalerite chemistry and mineral assemblages. Ore Geology Reviews, 169, 106076.
| Maoping |  | Magmatic hydrothermal, Basin hydrothermal, Epithermal, Seafloor hydrothermal | Mississippi Valley-type (MVT), Skarn, Epithermal, Sedimentary Exhalative (SEDEX), Volcanic-hosted massive sulfide (VMS) | MVT zinc-lead, skarn, epithermal, SEDEX, VMS | Zn, Pb |  | Zn, Pb | Cook et al., 2009 |  | 2244 | [9 empty] | mineral separate | [5 empty] | mineralisation |  |  |  | sphalerite |  |  | MVT |  |  |  | galena, pyrite, chalcopyrite, tetrahedrite, tellurides, magnetite, stannite, fluorite, cassiterite, enargite, stibnite, arsenopyrite, tennantite, pyroxene |  | LA-ICPMS |  |  |  |  | 56.1 | [19 empty] | 1406 | [5 empty] | 0.02 | [5 empty] | 122 | [9 empty] | 21920 |  | 3.88 |  |  |  | 4.56 | [7 empty] | 230.8 | [13 empty] | 17.36 | [15 empty] | 48.4 | [17 empty] | 6.12 | [9 empty] | 6.5 | [32 empty] | 2024 | Tan, R., Shao, Y., Brzozowski, M.J., Zheng, Y., Xiong, Y.-Q. (2024). Development of a machine learning model to classify mineral deposits using sphalerite chemistry and mineral assemblages. Ore Geology Reviews, 169, 106076.
| Maoping |  | Magmatic hydrothermal, Basin hydrothermal, Epithermal, Seafloor hydrothermal | Mississippi Valley-type (MVT), Skarn, Epithermal, Sedimentary Exhalative (SEDEX), Volcanic-hosted massive sulfide (VMS) | MVT zinc-lead, skarn, epithermal, SEDEX, VMS | Zn, Pb |  | Zn, Pb | Cook et al., 2009 |  | 2245 | [9 empty] | mineral separate | [5 empty] | mineralisation |  |  |  | sphalerite |  |  | MVT |  |  |  | galena, pyrite, chalcopyrite, tetrahedrite, tellurides, magnetite, stannite, fluorite, cassiterite, enargite, stibnite, arsenopyrite, tennantite, pyroxene |  | LA-ICPMS |  |  |  |  | 111.2 | [19 empty] | 1429 | [5 empty] | 0.025 | [5 empty] | 170.3 | [9 empty] | 21770 |  | 8.17 |  |  |  | 53 | [7 empty] | 174.2 | [13 empty] | 18.16 | [15 empty] | 143.3 | [17 empty] | 25.3 | [9 empty] | 21.4 | [32 empty] | 2024 | Tan, R., Shao, Y., Brzozowski, M.J., Zheng, Y., Xiong, Y.-Q. (2024). Development of a machine learning model to classify mineral deposits using sphalerite chemistry and mineral assemblages. Ore Geology Reviews, 169, 106076.
| Maoping |  | Magmatic hydrothermal, Basin hydrothermal, Epithermal, Seafloor hydrothermal | Mississippi Valley-type (MVT), Skarn, Epithermal, Sedimentary Exhalative (SEDEX), Volcanic-hosted massive sulfide (VMS) | MVT zinc-lead, skarn, epithermal, SEDEX, VMS | Zn, Pb |  | Zn, Pb | Cook et al., 2009 |  | 2246 | [9 empty] | mineral separate | [5 empty] | mineralisation |  |  |  | sphalerite |  |  | MVT |  |  |  | galena, pyrite, chalcopyrite, tetrahedrite, tellurides, magnetite, stannite, fluorite, cassiterite, enargite, stibnite, arsenopyrite, tennantite, pyroxene |  | LA-ICPMS |  |  |  |  | 41.6 | [19 empty] | 1314 | [5 empty] | 0.01 | [5 empty] | 158.2 | [9 empty] | 20340 |  | 5.69 |  |  |  | 14.99 | [7 empty] | 248.5 | [13 empty] | 17.42 | [15 empty] | 1.28 | [17 empty] | 0.98 | [9 empty] | 11.02 | [32 empty] | 2024 | Tan, R., Shao, Y., Brzozowski, M.J., Zheng, Y., Xiong, Y.-Q. (2024). Development of a machine learning model to classify mineral deposits using sphalerite chemistry and mineral assemblages. Ore Geology Reviews, 169, 106076.
| Maoping |  | Magmatic hydrothermal, Basin hydrothermal, Epithermal, Seafloor hydrothermal | Mississippi Valley-type (MVT), Skarn, Epithermal, Sedimentary Exhalative (SEDEX), Volcanic-hosted massive sulfide (VMS) | MVT zinc-lead, skarn, epithermal, SEDEX, VMS | Zn, Pb |  | Zn, Pb | Cook et al., 2009 |  | 2247 | [9 empty] | mineral separate | [5 empty] | mineralisation |  |  |  | sphalerite |  |  | MVT |  |  |  | galena, pyrite, chalcopyrite, tetrahedrite, tellurides, magnetite, stannite, fluorite, cassiterite, enargite, stibnite, arsenopyrite, tennantite, pyroxene |  | LA-ICPMS |  |  |  |  | 32.49 | [19 empty] | 1274 | [5 empty] | 0.035 | [5 empty] | 126 | [9 empty] | 20390 |  | 3.71 |  |  |  | 4.31 | [7 empty] | 209.1 | [13 empty] | 16.75 | [15 empty] | 15.58 | [17 empty] | 0.58 | [9 empty] | 3.85 | [32 empty] | 2024 | Tan, R., Shao, Y., Brzozowski, M.J., Zheng, Y., Xiong, Y.-Q. (2024). Development of a machine learning model to classify mineral deposits using sphalerite chemistry and mineral assemblages. Ore Geology Reviews, 169, 106076.
| Maoping |  | Magmatic hydrothermal, Basin hydrothermal, Epithermal, Seafloor hydrothermal | Mississippi Valley-type (MVT), Skarn, Epithermal, Sedimentary Exhalative (SEDEX), Volcanic-hosted massive sulfide (VMS) | MVT zinc-lead, skarn, epithermal, SEDEX, VMS | Zn, Pb |  | Zn, Pb | Cook et al., 2009 |  | 2248 | [9 empty] | mineral separate | [5 empty] | mineralisation |  |  |  | sphalerite |  |  | MVT |  |  |  | galena, pyrite, chalcopyrite, tetrahedrite, tellurides, magnetite, stannite, fluorite, cassiterite, enargite, stibnite, arsenopyrite, tennantite, pyroxene |  | LA-ICPMS |  |  |  |  | 59.5 | [19 empty] | 1359 | [5 empty] | 0.035 | [5 empty] | 93.4 | [9 empty] | 22330 |  | 6.51 |  |  |  | 48.3 | [7 empty] | 15.24 | [13 empty] | 17.97 | [15 empty] | 17.05 | [17 empty] | 3.23 | [9 empty] | 12.12 | [32 empty] | 2024 | Tan, R., Shao, Y., Brzozowski, M.J., Zheng, Y., Xiong, Y.-Q. (2024). Development of a machine learning model to classify mineral deposits using sphalerite chemistry and mineral assemblages. Ore Geology Reviews, 169, 106076.
| Maoping |  | Magmatic hydrothermal, Basin hydrothermal, Epithermal, Seafloor hydrothermal | Mississippi Valley-type (MVT), Skarn, Epithermal, Sedimentary Exhalative (SEDEX), Volcanic-hosted massive sulfide (VMS) | MVT zinc-lead, skarn, epithermal, SEDEX, VMS | Zn, Pb |  | Zn, Pb | Cook et al., 2009 |  | 2249 | [9 empty] | mineral separate | [5 empty] | mineralisation |  |  |  | sphalerite |  |  | MVT |  |  |  | galena, pyrite, chalcopyrite, tetrahedrite, tellurides, magnetite, stannite, fluorite, cassiterite, enargite, stibnite, arsenopyrite, tennantite, pyroxene |  | LA-ICPMS |  |  |  |  | 32.7 | [19 empty] | 1358 | [5 empty] | 0.03 | [5 empty] | 149.5 | [9 empty] | 21650 |  | 4.12 |  |  |  | 5.43 | [7 empty] | 19.6 | [13 empty] | 17.92 | [15 empty] | 54.1 | [17 empty] | 3.81 | [9 empty] | 3.27 | [32 empty] | 2024 | Tan, R., Shao, Y., Brzozowski, M.J., Zheng, Y., Xiong, Y.-Q. (2024). Development of a machine learning model to classify mineral deposits using sphalerite chemistry and mineral assemblages. Ore Geology Reviews, 169, 106076.
| Maoping |  | Magmatic hydrothermal, Basin hydrothermal, Epithermal, Seafloor hydrothermal | Mississippi Valley-type (MVT), Skarn, Epithermal, Sedimentary Exhalative (SEDEX), Volcanic-hosted massive sulfide (VMS) | MVT zinc-lead, skarn, epithermal, SEDEX, VMS | Zn, Pb |  | Zn, Pb | Cook et al., 2009 |  | 2250 | [9 empty] | mineral separate | [5 empty] | mineralisation |  |  |  | sphalerite |  |  | MVT |  |  |  | galena, pyrite, chalcopyrite, tetrahedrite, tellurides, magnetite, stannite, fluorite, cassiterite, enargite, stibnite, arsenopyrite, tennantite, pyroxene |  | LA-ICPMS |  |  |  |  | 27.2 | [19 empty] | 1441 | [5 empty] | 0.025 | [5 empty] | 50.5 | [9 empty] | 22180 |  | 4.71 |  |  |  | 3.33 | [7 empty] | 75.44 | [13 empty] | 18.91 | [15 empty] | 7.08 | [17 empty] | 0.035 | [9 empty] | 3.41 | [32 empty] | 2024 | Tan, R., Shao, Y., Brzozowski, M.J., Zheng, Y., Xiong, Y.-Q. (2024). Development of a machine learning model to classify mineral deposits using sphalerite chemistry and mineral assemblages. Ore Geology Reviews, 169, 106076.
| Maoping |  | Magmatic hydrothermal, Basin hydrothermal, Epithermal, Seafloor hydrothermal | Mississippi Valley-type (MVT), Skarn, Epithermal, Sedimentary Exhalative (SEDEX), Volcanic-hosted massive sulfide (VMS) | MVT zinc-lead, skarn, epithermal, SEDEX, VMS | Zn, Pb |  | Zn, Pb | Cook et al., 2009 |  | 2251 | [9 empty] | mineral separate | [5 empty] | mineralisation |  |  |  | sphalerite |  |  | MVT |  |  |  | galena, pyrite, chalcopyrite, tetrahedrite, tellurides, magnetite, stannite, fluorite, cassiterite, enargite, stibnite, arsenopyrite, tennantite, pyroxene |  | LA-ICPMS |  |  |  |  | 22.8 | [19 empty] | 1276 | [5 empty] | 0.025 | [5 empty] | 42.3 | [9 empty] | 19460 |  | 4.29 |  |  |  | 3.34 | [7 empty] | 52.3 | [13 empty] | 16.8 | [15 empty] | 17.9 | [17 empty] | 0.2 | [9 empty] | 3.09 | [32 empty] | 2024 | Tan, R., Shao, Y., Brzozowski, M.J., Zheng, Y., Xiong, Y.-Q. (2024). Development of a machine learning model to classify mineral deposits using sphalerite chemistry and mineral assemblages. Ore Geology Reviews, 169, 106076.
| Maoping |  | Magmatic hydrothermal, Basin hydrothermal, Epithermal, Seafloor hydrothermal | Mississippi Valley-type (MVT), Skarn, Epithermal, Sedimentary Exhalative (SEDEX), Volcanic-hosted massive sulfide (VMS) | MVT zinc-lead, skarn, epithermal, SEDEX, VMS | Zn, Pb |  | Zn, Pb | Cook et al., 2009 |  | 2252 | [9 empty] | mineral separate | [5 empty] | mineralisation |  |  |  | sphalerite |  |  | MVT |  |  |  | galena, pyrite, chalcopyrite, tetrahedrite, tellurides, magnetite, stannite, fluorite, cassiterite, enargite, stibnite, arsenopyrite, tennantite, pyroxene |  | LA-ICPMS |  |  |  |  | 17.76 | [19 empty] | 1453 | [5 empty] | 0.02 | [5 empty] | 29.6 | [9 empty] | 20820 |  | 5.33 |  |  |  | 2.76 | [7 empty] | 30.8 | [13 empty] | 18.26 | [15 empty] | 19.03 | [17 empty] | 0.04 | [9 empty] | 2.4 | [32 empty] | 2024 | Tan, R., Shao, Y., Brzozowski, M.J., Zheng, Y., Xiong, Y.-Q. (2024). Development of a machine learning model to classify mineral deposits using sphalerite chemistry and mineral assemblages. Ore Geology Reviews, 169, 106076.
| Maoping |  | Magmatic hydrothermal, Basin hydrothermal, Epithermal, Seafloor hydrothermal | Mississippi Valley-type (MVT), Skarn, Epithermal, Sedimentary Exhalative (SEDEX), Volcanic-hosted massive sulfide (VMS) | MVT zinc-lead, skarn, epithermal, SEDEX, VMS | Zn, Pb |  | Zn, Pb | Cook et al., 2009 |  | 2253 | [9 empty] | mineral separate | [5 empty] | mineralisation |  |  |  | sphalerite |  |  | MVT |  |  |  | galena, pyrite, chalcopyrite, tetrahedrite, tellurides, magnetite, stannite, fluorite, cassiterite, enargite, stibnite, arsenopyrite, tennantite, pyroxene |  | LA-ICPMS |  |  |  |  | 34.8 | [19 empty] | 1483 | [5 empty] | 0.025 | [5 empty] | 54.5 | [9 empty] | 24240 |  | 4.76 |  |  |  | 11.9 | [7 empty] | 43.17 | [13 empty] | 19.65 | [15 empty] | 43.4 | [17 empty] | 2.57 | [9 empty] | 7.16 | [32 empty] | 2024 | Tan, R., Shao, Y., Brzozowski, M.J., Zheng, Y., Xiong, Y.-Q. (2024). Development of a machine learning model to classify mineral deposits using sphalerite chemistry and mineral assemblages. Ore Geology Reviews, 169, 106076.
| Maoping |  | Magmatic hydrothermal, Basin hydrothermal, Epithermal, Seafloor hydrothermal | Mississippi Valley-type (MVT), Skarn, Epithermal, Sedimentary Exhalative (SEDEX), Volcanic-hosted massive sulfide (VMS) | MVT zinc-lead, skarn, epithermal, SEDEX, VMS | Zn, Pb |  | Zn, Pb | Cook et al., 2009 |  | 2254 | [9 empty] | mineral separate | [5 empty] | mineralisation |  |  |  | sphalerite |  |  | MVT |  |  |  | galena, pyrite, chalcopyrite, tetrahedrite, tellurides, magnetite, stannite, fluorite, cassiterite, enargite, stibnite, arsenopyrite, tennantite, pyroxene |  | LA-ICPMS |  |  |  |  | 41.3 | [19 empty] | 1312 | [5 empty] | 0.02 | [5 empty] | 307.7 | [9 empty] | 22470 |  | 19.01 |  |  |  | 142.7 | [7 empty] | 2.8 | [13 empty] | 17.83 | [15 empty] | 0.05 | [17 empty] | 1.53 | [9 empty] | 55.6 | [32 empty] | 2024 | Tan, R., Shao, Y., Brzozowski, M.J., Zheng, Y., Xiong, Y.-Q. (2024). Development of a machine learning model to classify mineral deposits using sphalerite chemistry and mineral assemblages. Ore Geology Reviews, 169, 106076.
| Maoping |  | Magmatic hydrothermal, Basin hydrothermal, Epithermal, Seafloor hydrothermal | Mississippi Valley-type (MVT), Skarn, Epithermal, Sedimentary Exhalative (SEDEX), Volcanic-hosted massive sulfide (VMS) | MVT zinc-lead, skarn, epithermal, SEDEX, VMS | Zn, Pb |  | Zn, Pb | Cook et al., 2009 |  | 2255 | [9 empty] | mineral separate | [5 empty] | mineralisation |  |  |  | sphalerite |  |  | MVT |  |  |  | galena, pyrite, chalcopyrite, tetrahedrite, tellurides, magnetite, stannite, fluorite, cassiterite, enargite, stibnite, arsenopyrite, tennantite, pyroxene |  | LA-ICPMS |  |  |  |  | 23.57 | [19 empty] | 1416 | [5 empty] | 0.02 | [5 empty] | 19.05 | [9 empty] | 23370 |  | 3.04 |  |  |  | 4.7 | [7 empty] | 2.32 | [13 empty] | 18.58 | [15 empty] | 0.53 | [17 empty] | 0.1 | [9 empty] | 3.32 | [32 empty] | 2024 | Tan, R., Shao, Y., Brzozowski, M.J., Zheng, Y., Xiong, Y.-Q. (2024). Development of a machine learning model to classify mineral deposits using sphalerite chemistry and mineral assemblages. Ore Geology Reviews, 169, 106076.
| Maoping |  | Magmatic hydrothermal, Basin hydrothermal, Epithermal, Seafloor hydrothermal | Mississippi Valley-type (MVT), Skarn, Epithermal, Sedimentary Exhalative (SEDEX), Volcanic-hosted massive sulfide (VMS) | MVT zinc-lead, skarn, epithermal, SEDEX, VMS | Zn, Pb |  | Zn, Pb | Cook et al., 2009 |  | 2256 | [9 empty] | mineral separate | [5 empty] | mineralisation |  |  |  | sphalerite |  |  | MVT |  |  |  | galena, pyrite, chalcopyrite, tetrahedrite, tellurides, magnetite, stannite, fluorite, cassiterite, enargite, stibnite, arsenopyrite, tennantite, pyroxene |  | LA-ICPMS |  |  |  |  | 23.4 | [19 empty] | 1377 | [5 empty] | 0.025 | [5 empty] | 202.7 | [9 empty] | 23250 |  | 10.44 |  |  |  | 88.1 | [7 empty] | 1.53 | [13 empty] | 19.54 | [15 empty] | 5.63 | [17 empty] | 0.99 | [9 empty] | 32.9 | [32 empty] | 2024 | Tan, R., Shao, Y., Brzozowski, M.J., Zheng, Y., Xiong, Y.-Q. (2024). Development of a machine learning model to classify mineral deposits using sphalerite chemistry and mineral assemblages. Ore Geology Reviews, 169, 106076.
| Maoping |  | Magmatic hydrothermal, Basin hydrothermal, Epithermal, Seafloor hydrothermal | Mississippi Valley-type (MVT), Skarn, Epithermal, Sedimentary Exhalative (SEDEX), Volcanic-hosted massive sulfide (VMS) | MVT zinc-lead, skarn, epithermal, SEDEX, VMS | Zn, Pb |  | Zn, Pb | Cook et al., 2009 |  | 2257 | [9 empty] | mineral separate | [5 empty] | mineralisation |  |  |  | sphalerite |  |  | MVT |  |  |  | galena, pyrite, chalcopyrite, tetrahedrite, tellurides, magnetite, stannite, fluorite, cassiterite, enargite, stibnite, arsenopyrite, tennantite, pyroxene |  | LA-ICPMS |  |  |  |  | 7.04 | [19 empty] | 1220 | [5 empty] | 0.02 | [5 empty] | 7.82 | [9 empty] | 17030 |  | 0.81 |  |  |  | 1.22 | [7 empty] | 2.35 | [13 empty] | 13.88 | [15 empty] | 0.84 | [17 empty] | 0.03 | [9 empty] | 0.3 | [32 empty] | 2024 | Tan, R., Shao, Y., Brzozowski, M.J., Zheng, Y., Xiong, Y.-Q. (2024). Development of a machine learning model to classify mineral deposits using sphalerite chemistry and mineral assemblages. Ore Geology Reviews, 169, 106076.
| Maoping |  | Magmatic hydrothermal, Basin hydrothermal, Epithermal, Seafloor hydrothermal | Mississippi Valley-type (MVT), Skarn, Epithermal, Sedimentary Exhalative (SEDEX), Volcanic-hosted massive sulfide (VMS) | MVT zinc-lead, skarn, epithermal, SEDEX, VMS | Zn, Pb |  | Zn, Pb | Cook et al., 2009 |  | 2258 | [9 empty] | mineral separate | [5 empty] | mineralisation |  |  |  | sphalerite |  |  | MVT |  |  |  | galena, pyrite, chalcopyrite, tetrahedrite, tellurides, magnetite, stannite, fluorite, cassiterite, enargite, stibnite, arsenopyrite, tennantite, pyroxene |  | LA-ICPMS |  |  |  |  | 14.06 | [19 empty] | 1174 | [5 empty] | 0.025 | [5 empty] | 16.98 | [9 empty] | 16870 |  | 2.8 |  |  |  | 1.79 | [7 empty] | 9.31 | [13 empty] | 18.09 | [15 empty] | 4.63 | [17 empty] | 2.01 | [9 empty] | 0.29 | [32 empty] | 2024 | Tan, R., Shao, Y., Brzozowski, M.J., Zheng, Y., Xiong, Y.-Q. (2024). Development of a machine learning model to classify mineral deposits using sphalerite chemistry and mineral assemblages. Ore Geology Reviews, 169, 106076.
| Maoping |  | Magmatic hydrothermal, Basin hydrothermal, Epithermal, Seafloor hydrothermal | Mississippi Valley-type (MVT), Skarn, Epithermal, Sedimentary Exhalative (SEDEX), Volcanic-hosted massive sulfide (VMS) | MVT zinc-lead, skarn, epithermal, SEDEX, VMS | Zn, Pb |  | Zn, Pb | Cook et al., 2009 |  | 2259 | [9 empty] | mineral separate | [5 empty] | mineralisation |  |  |  | sphalerite |  |  | MVT |  |  |  | galena, pyrite, chalcopyrite, tetrahedrite, tellurides, magnetite, stannite, fluorite, cassiterite, enargite, stibnite, arsenopyrite, tennantite, pyroxene |  | LA-ICPMS |  |  |  |  | 10.95 | [19 empty] | 1328 | [5 empty] | 0.035 | [5 empty] | 96.5 | [9 empty] | 23340 |  | 6.03 |  |  |  | 39.2 | [7 empty] | 14.51 | [13 empty] | 20.34 | [15 empty] | 2.87 | [17 empty] | 1.21 | [9 empty] | 9.81 | [32 empty] | 2024 | Tan, R., Shao, Y., Brzozowski, M.J., Zheng, Y., Xiong, Y.-Q. (2024). Development of a machine learning model to classify mineral deposits using sphalerite chemistry and mineral assemblages. Ore Geology Reviews, 169, 106076.
| Maoping |  | Magmatic hydrothermal, Basin hydrothermal, Epithermal, Seafloor hydrothermal | Mississippi Valley-type (MVT), Skarn, Epithermal, Sedimentary Exhalative (SEDEX), Volcanic-hosted massive sulfide (VMS) | MVT zinc-lead, skarn, epithermal, SEDEX, VMS | Zn, Pb |  | Zn, Pb | Cook et al., 2009 |  | 2260 | [9 empty] | mineral separate | [5 empty] | mineralisation |  |  |  | sphalerite |  |  | MVT |  |  |  | galena, pyrite, chalcopyrite, tetrahedrite, tellurides, magnetite, stannite, fluorite, cassiterite, enargite, stibnite, arsenopyrite, tennantite, pyroxene |  | LA-ICPMS |  |  |  |  | 19.72 | [19 empty] | 1678 | [5 empty] | 0.015 | [5 empty] | 69 | [9 empty] | 25500 |  | 3.48 |  |  |  | 4.92 | [7 empty] | 82.38 | [13 empty] | 22.67 | [15 empty] | 38.5 | [17 empty] | 4.08 | [9 empty] | 2.41 | [32 empty] | 2024 | Tan, R., Shao, Y., Brzozowski, M.J., Zheng, Y., Xiong, Y.-Q. (2024). Development of a machine learning model to classify mineral deposits using sphalerite chemistry and mineral assemblages. Ore Geology Reviews, 169, 106076.
| Maoping |  | Magmatic hydrothermal, Basin hydrothermal, Epithermal, Seafloor hydrothermal | Mississippi Valley-type (MVT), Skarn, Epithermal, Sedimentary Exhalative (SEDEX), Volcanic-hosted massive sulfide (VMS) | MVT zinc-lead, skarn, epithermal, SEDEX, VMS | Zn, Pb |  | Zn, Pb | Cook et al., 2009 |  | 2261 | [9 empty] | mineral separate | [5 empty] | mineralisation |  |  |  | sphalerite |  |  | MVT |  |  |  | galena, pyrite, chalcopyrite, tetrahedrite, tellurides, magnetite, stannite, fluorite, cassiterite, enargite, stibnite, arsenopyrite, tennantite, pyroxene |  | LA-ICPMS |  |  |  |  | 7.11 | [19 empty] | 1682 | [5 empty] | 0.03 | [5 empty] | 65 | [9 empty] | 25430 |  | 6.56 |  |  |  | 14.4 | [7 empty] | 19.39 | [13 empty] | 23.32 | [15 empty] | 3.81 | [17 empty] | 8.94 | [9 empty] | 7.48 | [32 empty] | 2024 | Tan, R., Shao, Y., Brzozowski, M.J., Zheng, Y., Xiong, Y.-Q. (2024). Development of a machine learning model to classify mineral deposits using sphalerite chemistry and mineral assemblages. Ore Geology Reviews, 169, 106076.
| Maoping |  | Magmatic hydrothermal, Basin hydrothermal, Epithermal, Seafloor hydrothermal | Mississippi Valley-type (MVT), Skarn, Epithermal, Sedimentary Exhalative (SEDEX), Volcanic-hosted massive sulfide (VMS) | MVT zinc-lead, skarn, epithermal, SEDEX, VMS | Zn, Pb |  | Zn, Pb | Cook et al., 2009 |  | 2262 | [9 empty] | mineral separate | [5 empty] | mineralisation |  |  |  | sphalerite |  |  | MVT |  |  |  | galena, pyrite, chalcopyrite, tetrahedrite, tellurides, magnetite, stannite, fluorite, cassiterite, enargite, stibnite, arsenopyrite, tennantite, pyroxene |  | LA-ICPMS |  |  |  |  | 43.4 | [19 empty] | 1437 | [5 empty] | 0.03 | [5 empty] | 210 | [9 empty] | 25010 |  | 4.68 |  |  |  | 34 | [7 empty] | 4.73 | [13 empty] | 24.43 | [15 empty] | 88.1 | [17 empty] | 13.85 | [9 empty] | 8.4 | [32 empty] | 2024 | Tan, R., Shao, Y., Brzozowski, M.J., Zheng, Y., Xiong, Y.-Q. (2024). Development of a machine learning model to classify mineral deposits using sphalerite chemistry and mineral assemblages. Ore Geology Reviews, 169, 106076.
| Maoping |  | Magmatic hydrothermal, Basin hydrothermal, Epithermal, Seafloor hydrothermal | Mississippi Valley-type (MVT), Skarn, Epithermal, Sedimentary Exhalative (SEDEX), Volcanic-hosted massive sulfide (VMS) | MVT zinc-lead, skarn, epithermal, SEDEX, VMS | Zn, Pb |  | Zn, Pb | Cook et al., 2009 |  | 2263 | [9 empty] | mineral separate | [5 empty] | mineralisation |  |  |  | sphalerite |  |  | MVT |  |  |  | galena, pyrite, chalcopyrite, tetrahedrite, tellurides, magnetite, stannite, fluorite, cassiterite, enargite, stibnite, arsenopyrite, tennantite, pyroxene |  | LA-ICPMS |  |  |  |  | 87 | [19 empty] | 1294 | [5 empty] | 0.01 | [5 empty] | 217 | [9 empty] | 6340 |  | 5.35 |  |  |  | 12.5 | [7 empty] | 11.6 | [13 empty] | 24.01 | [15 empty] | 52.4 | [17 empty] | 5.1 | [9 empty] | 2.77 | [32 empty] | 2024 | Tan, R., Shao, Y., Brzozowski, M.J., Zheng, Y., Xiong, Y.-Q. (2024). Development of a machine learning model to classify mineral deposits using sphalerite chemistry and mineral assemblages. Ore Geology Reviews, 169, 106076.
| Maoping |  | Magmatic hydrothermal, Basin hydrothermal, Epithermal, Seafloor hydrothermal | Mississippi Valley-type (MVT), Skarn, Epithermal, Sedimentary Exhalative (SEDEX), Volcanic-hosted massive sulfide (VMS) | MVT zinc-lead, skarn, epithermal, SEDEX, VMS | Zn, Pb |  | Zn, Pb | Cook et al., 2009 |  | 2264 | [9 empty] | mineral separate | [5 empty] | mineralisation |  |  |  | sphalerite |  |  | MVT |  |  |  | galena, pyrite, chalcopyrite, tetrahedrite, tellurides, magnetite, stannite, fluorite, cassiterite, enargite, stibnite, arsenopyrite, tennantite, pyroxene |  | LA-ICPMS |  |  |  |  | 23.2 | [19 empty] | 1433 | [5 empty] | 0.025 | [5 empty] | 215.6 | [9 empty] | 34100 |  | 1.79 |  |  |  | 95.2 | [7 empty] | 1.26 | [13 empty] | 26.07 | [15 empty] | 42 | [17 empty] | 18.3 | [9 empty] | 4.39 | [32 empty] | 2024 | Tan, R., Shao, Y., Brzozowski, M.J., Zheng, Y., Xiong, Y.-Q. (2024). Development of a machine learning model to classify mineral deposits using sphalerite chemistry and mineral assemblages. Ore Geology Reviews, 169, 106076.
| Maoping |  | Magmatic hydrothermal, Basin hydrothermal, Epithermal, Seafloor hydrothermal | Mississippi Valley-type (MVT), Skarn, Epithermal, Sedimentary Exhalative (SEDEX), Volcanic-hosted massive sulfide (VMS) | MVT zinc-lead, skarn, epithermal, SEDEX, VMS | Zn, Pb |  | Zn, Pb | Cook et al., 2009 |  | 2265 | [9 empty] | mineral separate | [5 empty] | mineralisation |  |  |  | sphalerite |  |  | MVT |  |  |  | galena, pyrite, chalcopyrite, tetrahedrite, tellurides, magnetite, stannite, fluorite, cassiterite, enargite, stibnite, arsenopyrite, tennantite, pyroxene |  | LA-ICPMS |  |  |  |  | 16 | [19 empty] | 1453 | [5 empty] | 0.025 | [5 empty] | 527 | [9 empty] | 26780 |  | 1.89 |  |  |  | 40.5 | [7 empty] | 3.66 | [13 empty] | 26.07 | [15 empty] | 9.42 | [17 empty] | 3.75 | [9 empty] | 1.86 | [32 empty] | 2024 | Tan, R., Shao, Y., Brzozowski, M.J., Zheng, Y., Xiong, Y.-Q. (2024). Development of a machine learning model to classify mineral deposits using sphalerite chemistry and mineral assemblages. Ore Geology Reviews, 169, 106076.
| Maoping |  | Magmatic hydrothermal, Basin hydrothermal, Epithermal, Seafloor hydrothermal | Mississippi Valley-type (MVT), Skarn, Epithermal, Sedimentary Exhalative (SEDEX), Volcanic-hosted massive sulfide (VMS) | MVT zinc-lead, skarn, epithermal, SEDEX, VMS | Zn, Pb |  | Zn, Pb | Cook et al., 2009 |  | 2266 | [9 empty] | mineral separate | [5 empty] | mineralisation |  |  |  | sphalerite |  |  | MVT |  |  |  | galena, pyrite, chalcopyrite, tetrahedrite, tellurides, magnetite, stannite, fluorite, cassiterite, enargite, stibnite, arsenopyrite, tennantite, pyroxene |  | LA-ICPMS |  |  |  |  | 12 | [19 empty] | 1212 | [5 empty] | 0.02 | [5 empty] | 12.12 | [9 empty] | 19920 |  | 1.59 |  |  |  | 0.32 | [7 empty] | 11.91 | [13 empty] | 16.78 | [15 empty] | 3.96 | [17 empty] | 0.49 | [9 empty] | 0.04 | [32 empty] | 2024 | Tan, R., Shao, Y., Brzozowski, M.J., Zheng, Y., Xiong, Y.-Q. (2024). Development of a machine learning model to classify mineral deposits using sphalerite chemistry and mineral assemblages. Ore Geology Reviews, 169, 106076.
| Maoping |  | Magmatic hydrothermal, Basin hydrothermal, Epithermal, Seafloor hydrothermal | Mississippi Valley-type (MVT), Skarn, Epithermal, Sedimentary Exhalative (SEDEX), Volcanic-hosted massive sulfide (VMS) | MVT zinc-lead, skarn, epithermal, SEDEX, VMS | Zn, Pb |  | Zn, Pb | Cook et al., 2009 |  | 2267 | [9 empty] | mineral separate | [5 empty] | mineralisation |  |  |  | sphalerite |  |  | MVT |  |  |  | galena, pyrite, chalcopyrite, tetrahedrite, tellurides, magnetite, stannite, fluorite, cassiterite, enargite, stibnite, arsenopyrite, tennantite, pyroxene |  | LA-ICPMS |  |  |  |  | 21.81 | [19 empty] | 1197 | [5 empty] | 0.1 | [5 empty] | 109 | [9 empty] | 25360 |  | 2.12 |  |  |  | 35.7 | [7 empty] | 2.16 | [13 empty] | 22.2 | [15 empty] | 16.81 | [17 empty] | 2.65 | [9 empty] | 2.48 | [32 empty] | 2024 | Tan, R., Shao, Y., Brzozowski, M.J., Zheng, Y., Xiong, Y.-Q. (2024). Development of a machine learning model to classify mineral deposits using sphalerite chemistry and mineral assemblages. Ore Geology Reviews, 169, 106076.
| Maoping |  | Magmatic hydrothermal, Basin hydrothermal, Epithermal, Seafloor hydrothermal | Mississippi Valley-type (MVT), Skarn, Epithermal, Sedimentary Exhalative (SEDEX), Volcanic-hosted massive sulfide (VMS) | MVT zinc-lead, skarn, epithermal, SEDEX, VMS | Zn, Pb |  | Zn, Pb | Cook et al., 2009 |  | 2268 | [9 empty] | mineral separate | [5 empty] | mineralisation |  |  |  | sphalerite |  |  | MVT |  |  |  | galena, pyrite, chalcopyrite, tetrahedrite, tellurides, magnetite, stannite, fluorite, cassiterite, enargite, stibnite, arsenopyrite, tennantite, pyroxene |  | LA-ICPMS |  |  |  |  | 21.17 | [19 empty] | 1295 | [5 empty] | 0.03 | [5 empty] | 26.9 | [9 empty] | 24760 |  | 4.15 |  |  |  | 3.78 | [7 empty] | 23.75 | [13 empty] | 19.42 | [15 empty] | 6.54 | [17 empty] | 0.76 | [9 empty] | 3.01 | [32 empty] | 2024 | Tan, R., Shao, Y., Brzozowski, M.J., Zheng, Y., Xiong, Y.-Q. (2024). Development of a machine learning model to classify mineral deposits using sphalerite chemistry and mineral assemblages. Ore Geology Reviews, 169, 106076.
| Maoping |  | Magmatic hydrothermal, Basin hydrothermal, Epithermal, Seafloor hydrothermal | Mississippi Valley-type (MVT), Skarn, Epithermal, Sedimentary Exhalative (SEDEX), Volcanic-hosted massive sulfide (VMS) | MVT zinc-lead, skarn, epithermal, SEDEX, VMS | Zn, Pb |  | Zn, Pb | Cook et al., 2009 |  | 2269 | [9 empty] | mineral separate | [5 empty] | mineralisation |  |  |  | sphalerite |  |  | MVT |  |  |  | galena, pyrite, chalcopyrite, tetrahedrite, tellurides, magnetite, stannite, fluorite, cassiterite, enargite, stibnite, arsenopyrite, tennantite, pyroxene |  | LA-ICPMS |  |  |  |  | 25.4 | [19 empty] | 1769 | [5 empty] | 0.035 | [5 empty] | 98 | [9 empty] | 38780 |  | 1.84 |  |  |  | 54.7 | [7 empty] | 0.85 | [13 empty] | 36.11 | [15 empty] | 3.28 | [17 empty] | 14.7 | [9 empty] | 5.8 | [32 empty] | 2024 | Tan, R., Shao, Y., Brzozowski, M.J., Zheng, Y., Xiong, Y.-Q. (2024). Development of a machine learning model to classify mineral deposits using sphalerite chemistry and mineral assemblages. Ore Geology Reviews, 169, 106076.
| Maoping |  | Magmatic hydrothermal, Basin hydrothermal, Epithermal, Seafloor hydrothermal | Mississippi Valley-type (MVT), Skarn, Epithermal, Sedimentary Exhalative (SEDEX), Volcanic-hosted massive sulfide (VMS) | MVT zinc-lead, skarn, epithermal, SEDEX, VMS | Zn, Pb |  | Zn, Pb | Cook et al., 2009 |  | 2270 | [9 empty] | mineral separate | [5 empty] | mineralisation |  |  |  | sphalerite |  |  | MVT |  |  |  | galena, pyrite, chalcopyrite, tetrahedrite, tellurides, magnetite, stannite, fluorite, cassiterite, enargite, stibnite, arsenopyrite, tennantite, pyroxene |  | LA-ICPMS |  |  |  |  | 40.5 | [19 empty] | 1324 | [5 empty] | 0.04 | [5 empty] | 105.7 | [9 empty] | 24650 |  | 1.93 |  |  |  | 51.9 | [7 empty] | 2.24 | [13 empty] | 20.88 | [15 empty] | 107 | [17 empty] | 6.55 | [9 empty] | 1.52 | [32 empty] | 2024 | Tan, R., Shao, Y., Brzozowski, M.J., Zheng, Y., Xiong, Y.-Q. (2024). Development of a machine learning model to classify mineral deposits using sphalerite chemistry and mineral assemblages. Ore Geology Reviews, 169, 106076.
| Maoping |  | Magmatic hydrothermal, Basin hydrothermal, Epithermal, Seafloor hydrothermal | Mississippi Valley-type (MVT), Skarn, Epithermal, Sedimentary Exhalative (SEDEX), Volcanic-hosted massive sulfide (VMS) | MVT zinc-lead, skarn, epithermal, SEDEX, VMS | Zn, Pb |  | Zn, Pb | Cook et al., 2009 |  | 2271 | [9 empty] | mineral separate | [5 empty] | mineralisation |  |  |  | sphalerite |  |  | MVT |  |  |  | galena, pyrite, chalcopyrite, tetrahedrite, tellurides, magnetite, stannite, fluorite, cassiterite, enargite, stibnite, arsenopyrite, tennantite, pyroxene |  | LA-ICPMS |  |  |  |  | 29.07 | [19 empty] | 1326 | [5 empty] | 0.035 | [5 empty] | 136.9 | [9 empty] | 24150 |  | 5.13 |  |  |  | 64.8 | [7 empty] | 6.55 | [13 empty] | 22.76 | [15 empty] | 17.45 | [17 empty] | 13.1 | [9 empty] | 11.2 | [32 empty] | 2024 | Tan, R., Shao, Y., Brzozowski, M.J., Zheng, Y., Xiong, Y.-Q. (2024). Development of a machine learning model to classify mineral deposits using sphalerite chemistry and mineral assemblages. Ore Geology Reviews, 169, 106076.
| Maoping |  | Magmatic hydrothermal, Basin hydrothermal, Epithermal, Seafloor hydrothermal | Mississippi Valley-type (MVT), Skarn, Epithermal, Sedimentary Exhalative (SEDEX), Volcanic-hosted massive sulfide (VMS) | MVT zinc-lead, skarn, epithermal, SEDEX, VMS | Zn, Pb |  | Zn, Pb | Cook et al., 2009 |  | 2272 | [9 empty] | mineral separate | [5 empty] | mineralisation |  |  |  | sphalerite |  |  | MVT |  |  |  | galena, pyrite, chalcopyrite, tetrahedrite, tellurides, magnetite, stannite, fluorite, cassiterite, enargite, stibnite, arsenopyrite, tennantite, pyroxene |  | LA-ICPMS |  |  |  |  | 11.3 | [19 empty] | 1390 | [5 empty] | 0.04 | [5 empty] | 40.2 | [9 empty] | 28450 |  | 1.93 |  |  |  | 20 | [7 empty] | 0.37 | [13 empty] | 26.21 | [15 empty] | 6.36 | [17 empty] | 5 | [9 empty] | 1.87 | [32 empty] | 2024 | Tan, R., Shao, Y., Brzozowski, M.J., Zheng, Y., Xiong, Y.-Q. (2024). Development of a machine learning model to classify mineral deposits using sphalerite chemistry and mineral assemblages. Ore Geology Reviews, 169, 106076.
| Maoping |  | Magmatic hydrothermal, Basin hydrothermal, Epithermal, Seafloor hydrothermal | Mississippi Valley-type (MVT), Skarn, Epithermal, Sedimentary Exhalative (SEDEX), Volcanic-hosted massive sulfide (VMS) | MVT zinc-lead, skarn, epithermal, SEDEX, VMS | Zn, Pb |  | Zn, Pb | Cook et al., 2009 |  | 2273 | [9 empty] | mineral separate | [5 empty] | mineralisation |  |  |  | sphalerite |  |  | MVT |  |  |  | galena, pyrite, chalcopyrite, tetrahedrite, tellurides, magnetite, stannite, fluorite, cassiterite, enargite, stibnite, arsenopyrite, tennantite, pyroxene |  | LA-ICPMS |  |  |  |  | 17.32 | [19 empty] | 1362 | [5 empty] | 0.025 | [5 empty] | 28.1 | [9 empty] | 25100 |  | 3.79 |  |  |  | 6.94 | [7 empty] | 5.13 | [13 empty] | 21.32 | [15 empty] | 20.68 | [17 empty] | 4.85 | [9 empty] | 2.68 | [32 empty] | 2024 | Tan, R., Shao, Y., Brzozowski, M.J., Zheng, Y., Xiong, Y.-Q. (2024). Development of a machine learning model to classify mineral deposits using sphalerite chemistry and mineral assemblages. Ore Geology Reviews, 169, 106076.
| Maoping |  | Magmatic hydrothermal, Basin hydrothermal, Epithermal, Seafloor hydrothermal | Mississippi Valley-type (MVT), Skarn, Epithermal, Sedimentary Exhalative (SEDEX), Volcanic-hosted massive sulfide (VMS) | MVT zinc-lead, skarn, epithermal, SEDEX, VMS | Zn, Pb |  | Zn, Pb | Cook et al., 2009 |  | 2274 | [9 empty] | mineral separate | [5 empty] | mineralisation |  |  |  | sphalerite |  |  | MVT |  |  |  | galena, pyrite, chalcopyrite, tetrahedrite, tellurides, magnetite, stannite, fluorite, cassiterite, enargite, stibnite, arsenopyrite, tennantite, pyroxene |  | LA-ICPMS |  |  |  |  | 26.13 | [19 empty] | 1428 | [5 empty] | 0.03 | [5 empty] | 29.8 | [9 empty] | 24910 |  | 3.64 |  |  |  | 4.34 | [7 empty] | 6.4 | [13 empty] | 21.29 | [15 empty] | 54 | [17 empty] | 6.16 | [9 empty] | 2.89 | [32 empty] | 2024 | Tan, R., Shao, Y., Brzozowski, M.J., Zheng, Y., Xiong, Y.-Q. (2024). Development of a machine learning model to classify mineral deposits using sphalerite chemistry and mineral assemblages. Ore Geology Reviews, 169, 106076.
| Maoping |  | Magmatic hydrothermal, Basin hydrothermal, Epithermal, Seafloor hydrothermal | Mississippi Valley-type (MVT), Skarn, Epithermal, Sedimentary Exhalative (SEDEX), Volcanic-hosted massive sulfide (VMS) | MVT zinc-lead, skarn, epithermal, SEDEX, VMS | Zn, Pb |  | Zn, Pb | Cook et al., 2009 |  | 2275 | [9 empty] | mineral separate | [5 empty] | mineralisation |  |  |  | sphalerite |  |  | MVT |  |  |  | galena, pyrite, chalcopyrite, tetrahedrite, tellurides, magnetite, stannite, fluorite, cassiterite, enargite, stibnite, arsenopyrite, tennantite, pyroxene |  | LA-ICPMS |  |  |  |  | 16.17 | [19 empty] | 1407 | [5 empty] | 0.025 | [5 empty] | 15.1 | [9 empty] | 11590 |  | 2.62 |  |  |  | 0.54 | [7 empty] | 1.29 | [13 empty] | 13.99 | [15 empty] | 2.34 | [17 empty] | 2.29 | [9 empty] | 6.1 | [32 empty] | 2024 | Tan, R., Shao, Y., Brzozowski, M.J., Zheng, Y., Xiong, Y.-Q. (2024). Development of a machine learning model to classify mineral deposits using sphalerite chemistry and mineral assemblages. Ore Geology Reviews, 169, 106076.
| Maoping |  | Magmatic hydrothermal, Basin hydrothermal, Epithermal, Seafloor hydrothermal | Mississippi Valley-type (MVT), Skarn, Epithermal, Sedimentary Exhalative (SEDEX), Volcanic-hosted massive sulfide (VMS) | MVT zinc-lead, skarn, epithermal, SEDEX, VMS | Zn, Pb |  | Zn, Pb | Cook et al., 2009 |  | 2276 | [9 empty] | mineral separate | [5 empty] | mineralisation |  |  |  | sphalerite |  |  | MVT |  |  |  | galena, pyrite, chalcopyrite, tetrahedrite, tellurides, magnetite, stannite, fluorite, cassiterite, enargite, stibnite, arsenopyrite, tennantite, pyroxene |  | LA-ICPMS |  |  |  |  | 24 | [19 empty] | 1176 | [5 empty] | 0.015 | [5 empty] | 131 | [9 empty] | 18240 |  | 5.01 |  |  |  | 71.1 | [7 empty] | 7.47 | [13 empty] | 34.21 | [15 empty] | 12.1 | [17 empty] | 2.95 | [9 empty] | 2.6 | [32 empty] | 2024 | Tan, R., Shao, Y., Brzozowski, M.J., Zheng, Y., Xiong, Y.-Q. (2024). Development of a machine learning model to classify mineral deposits using sphalerite chemistry and mineral assemblages. Ore Geology Reviews, 169, 106076.
| Maoping |  | Magmatic hydrothermal, Basin hydrothermal, Epithermal, Seafloor hydrothermal | Mississippi Valley-type (MVT), Skarn, Epithermal, Sedimentary Exhalative (SEDEX), Volcanic-hosted massive sulfide (VMS) | MVT zinc-lead, skarn, epithermal, SEDEX, VMS | Zn, Pb |  | Zn, Pb | Cook et al., 2009 |  | 2277 | [9 empty] | mineral separate | [5 empty] | mineralisation |  |  |  | sphalerite |  |  | MVT |  |  |  | galena, pyrite, chalcopyrite, tetrahedrite, tellurides, magnetite, stannite, fluorite, cassiterite, enargite, stibnite, arsenopyrite, tennantite, pyroxene |  | LA-ICPMS |  |  |  |  | 18.82 | [19 empty] | 1027 | [5 empty] | 0.04 | [5 empty] | 65.5 | [9 empty] | 16120 |  | 2.93 |  |  |  | 34.1 | [7 empty] | 1.44 | [13 empty] | 27.99 | [15 empty] | 0.88 | [17 empty] | 4.45 | [9 empty] | 5.27 | [32 empty] | 2024 | Tan, R., Shao, Y., Brzozowski, M.J., Zheng, Y., Xiong, Y.-Q. (2024). Development of a machine learning model to classify mineral deposits using sphalerite chemistry and mineral assemblages. Ore Geology Reviews, 169, 106076.
| Maoping |  | Magmatic hydrothermal, Basin hydrothermal, Epithermal, Seafloor hydrothermal | Mississippi Valley-type (MVT), Skarn, Epithermal, Sedimentary Exhalative (SEDEX), Volcanic-hosted massive sulfide (VMS) | MVT zinc-lead, skarn, epithermal, SEDEX, VMS | Zn, Pb |  | Zn, Pb | Cook et al., 2009 |  | 2278 | [9 empty] | mineral separate | [5 empty] | mineralisation |  |  |  | sphalerite |  |  | MVT |  |  |  | galena, pyrite, chalcopyrite, tetrahedrite, tellurides, magnetite, stannite, fluorite, cassiterite, enargite, stibnite, arsenopyrite, tennantite, pyroxene |  | LA-ICPMS |  |  |  |  | 54.7 | [19 empty] | 1078 | [5 empty] | 0.03 | [5 empty] | 582.5 | [9 empty] | 19160 |  | 7.44 |  |  |  | 317.7 | [7 empty] | 4.48 | [13 empty] | 29.14 | [15 empty] | 6.27 | [17 empty] | 41.8 | [9 empty] | 15 | [32 empty] | 2024 | Tan, R., Shao, Y., Brzozowski, M.J., Zheng, Y., Xiong, Y.-Q. (2024). Development of a machine learning model to classify mineral deposits using sphalerite chemistry and mineral assemblages. Ore Geology Reviews, 169, 106076.
| Maoping |  | Magmatic hydrothermal, Basin hydrothermal, Epithermal, Seafloor hydrothermal | Mississippi Valley-type (MVT), Skarn, Epithermal, Sedimentary Exhalative (SEDEX), Volcanic-hosted massive sulfide (VMS) | MVT zinc-lead, skarn, epithermal, SEDEX, VMS | Zn, Pb |  | Zn, Pb | Cook et al., 2009 |  | 2279 | [9 empty] | mineral separate | [5 empty] | mineralisation |  |  |  | sphalerite |  |  | MVT |  |  |  | galena, pyrite, chalcopyrite, tetrahedrite, tellurides, magnetite, stannite, fluorite, cassiterite, enargite, stibnite, arsenopyrite, tennantite, pyroxene |  | LA-ICPMS |  |  |  |  | 34.4 | [19 empty] | 1458 | [5 empty] | 0.015 | [5 empty] | 111.2 | [9 empty] | 26050 |  | 0.33 |  |  |  | 66.6 | [7 empty] | 0.06 | [13 empty] | 42.74 | [15 empty] | 0.05 | [17 empty] | 0.12 | [9 empty] | 0.22 | [32 empty] | 2024 | Tan, R., Shao, Y., Brzozowski, M.J., Zheng, Y., Xiong, Y.-Q. (2024). Development of a machine learning model to classify mineral deposits using sphalerite chemistry and mineral assemblages. Ore Geology Reviews, 169, 106076.
| Maoping |  | Magmatic hydrothermal, Basin hydrothermal, Epithermal, Seafloor hydrothermal | Mississippi Valley-type (MVT), Skarn, Epithermal, Sedimentary Exhalative (SEDEX), Volcanic-hosted massive sulfide (VMS) | MVT zinc-lead, skarn, epithermal, SEDEX, VMS | Zn, Pb |  | Zn, Pb | Cook et al., 2009 |  | 2280 | [9 empty] | mineral separate | [5 empty] | mineralisation |  |  |  | sphalerite |  |  | MVT |  |  |  | galena, pyrite, chalcopyrite, tetrahedrite, tellurides, magnetite, stannite, fluorite, cassiterite, enargite, stibnite, arsenopyrite, tennantite, pyroxene |  | LA-ICPMS |  |  |  |  | 14.01 | [19 empty] | 1579 | [5 empty] | 0.025 | [5 empty] | 13.79 | [9 empty] | 29100 |  | 0.45 |  |  |  | 4.09 | [7 empty] | 0.05 | [13 empty] | 31.31 | [15 empty] | 19.4 | [17 empty] | 0.86 | [9 empty] | 0.03 | [32 empty] | 2024 | Tan, R., Shao, Y., Brzozowski, M.J., Zheng, Y., Xiong, Y.-Q. (2024). Development of a machine learning model to classify mineral deposits using sphalerite chemistry and mineral assemblages. Ore Geology Reviews, 169, 106076.
| Maoping |  | Magmatic hydrothermal, Basin hydrothermal, Epithermal, Seafloor hydrothermal | Mississippi Valley-type (MVT), Skarn, Epithermal, Sedimentary Exhalative (SEDEX), Volcanic-hosted massive sulfide (VMS) | MVT zinc-lead, skarn, epithermal, SEDEX, VMS | Zn, Pb |  | Zn, Pb | Cook et al., 2009 |  | 2281 | [9 empty] | mineral separate | [5 empty] | mineralisation |  |  |  | sphalerite |  |  | MVT |  |  |  | galena, pyrite, chalcopyrite, tetrahedrite, tellurides, magnetite, stannite, fluorite, cassiterite, enargite, stibnite, arsenopyrite, tennantite, pyroxene |  | LA-ICPMS |  |  |  |  | 14.02 | [19 empty] | 1178 | [5 empty] | 0.02 | [5 empty] | 15.12 | [9 empty] | 24960 |  | 0.29 |  |  |  | 5.64 | [7 empty] | 0.03 | [13 empty] | 26.51 | [15 empty] | 0.68 | [17 empty] | 0.03 | [9 empty] | 0.03 | [32 empty] | 2024 | Tan, R., Shao, Y., Brzozowski, M.J., Zheng, Y., Xiong, Y.-Q. (2024). Development of a machine learning model to classify mineral deposits using sphalerite chemistry and mineral assemblages. Ore Geology Reviews, 169, 106076.
| Maoping |  | Magmatic hydrothermal, Basin hydrothermal, Epithermal, Seafloor hydrothermal | Mississippi Valley-type (MVT), Skarn, Epithermal, Sedimentary Exhalative (SEDEX), Volcanic-hosted massive sulfide (VMS) | MVT zinc-lead, skarn, epithermal, SEDEX, VMS | Zn, Pb |  | Zn, Pb | Cook et al., 2009 |  | 2282 | [9 empty] | mineral separate | [5 empty] | mineralisation |  |  |  | sphalerite |  |  | MVT |  |  |  | galena, pyrite, chalcopyrite, tetrahedrite, tellurides, magnetite, stannite, fluorite, cassiterite, enargite, stibnite, arsenopyrite, tennantite, pyroxene |  | LA-ICPMS |  |  |  |  | 63.4 | [19 empty] | 1266 | [5 empty] | 0.04 | [5 empty] | 675 | [9 empty] | 25410 |  | 1.04 |  |  |  | 384 | [7 empty] | 0.06 | [13 empty] | 25.91 | [15 empty] | 77.9 | [17 empty] | 22.4 | [9 empty] | 0.94 | [32 empty] | 2024 | Tan, R., Shao, Y., Brzozowski, M.J., Zheng, Y., Xiong, Y.-Q. (2024). Development of a machine learning model to classify mineral deposits using sphalerite chemistry and mineral assemblages. Ore Geology Reviews, 169, 106076.
| Maoping |  | Magmatic hydrothermal, Basin hydrothermal, Epithermal, Seafloor hydrothermal | Mississippi Valley-type (MVT), Skarn, Epithermal, Sedimentary Exhalative (SEDEX), Volcanic-hosted massive sulfide (VMS) | MVT zinc-lead, skarn, epithermal, SEDEX, VMS | Zn, Pb |  | Zn, Pb | Cook et al., 2009 |  | 2283 | [9 empty] | mineral separate | [5 empty] | mineralisation |  |  |  | sphalerite |  |  | MVT |  |  |  | galena, pyrite, chalcopyrite, tetrahedrite, tellurides, magnetite, stannite, fluorite, cassiterite, enargite, stibnite, arsenopyrite, tennantite, pyroxene |  | LA-ICPMS |  |  |  |  | 41.9 | [19 empty] | 1249 | [5 empty] | 0.02 | [5 empty] | 460.5 | [9 empty] | 23640 |  | 1.28 |  |  |  | 275.6 | [7 empty] | 0.01 | [13 empty] | 26.04 | [15 empty] | 4.2 | [17 empty] | 3.4 | [9 empty] | 0.76 | [32 empty] | 2024 | Tan, R., Shao, Y., Brzozowski, M.J., Zheng, Y., Xiong, Y.-Q. (2024). Development of a machine learning model to classify mineral deposits using sphalerite chemistry and mineral assemblages. Ore Geology Reviews, 169, 106076.
| Maoping |  | Magmatic hydrothermal, Basin hydrothermal, Epithermal, Seafloor hydrothermal | Mississippi Valley-type (MVT), Skarn, Epithermal, Sedimentary Exhalative (SEDEX), Volcanic-hosted massive sulfide (VMS) | MVT zinc-lead, skarn, epithermal, SEDEX, VMS | Zn, Pb |  | Zn, Pb | Cook et al., 2009 |  | 2284 | [9 empty] | mineral separate | [5 empty] | mineralisation |  |  |  | sphalerite |  |  | MVT |  |  |  | galena, pyrite, chalcopyrite, tetrahedrite, tellurides, magnetite, stannite, fluorite, cassiterite, enargite, stibnite, arsenopyrite, tennantite, pyroxene |  | LA-ICPMS |  |  |  |  | 27.1 | [19 empty] | 1333 | [5 empty] | 0.015 | [5 empty] | 45 | [9 empty] | 17300 |  | 0.91 |  |  |  | 16.5 | [7 empty] | 0.33 | [13 empty] | 25.15 | [15 empty] | 22 | [17 empty] | 1.23 | [9 empty] | 0.39 | [32 empty] | 2024 | Tan, R., Shao, Y., Brzozowski, M.J., Zheng, Y., Xiong, Y.-Q. (2024). Development of a machine learning model to classify mineral deposits using sphalerite chemistry and mineral assemblages. Ore Geology Reviews, 169, 106076.
| Maoping |  | Magmatic hydrothermal, Basin hydrothermal, Epithermal, Seafloor hydrothermal | Mississippi Valley-type (MVT), Skarn, Epithermal, Sedimentary Exhalative (SEDEX), Volcanic-hosted massive sulfide (VMS) | MVT zinc-lead, skarn, epithermal, SEDEX, VMS | Zn, Pb |  | Zn, Pb | Cook et al., 2009 |  | 2285 | [9 empty] | mineral separate | [5 empty] | mineralisation |  |  |  | sphalerite |  |  | MVT |  |  |  | galena, pyrite, chalcopyrite, tetrahedrite, tellurides, magnetite, stannite, fluorite, cassiterite, enargite, stibnite, arsenopyrite, tennantite, pyroxene |  | LA-ICPMS |  |  |  |  | 30.8 | [19 empty] | 1300 | [5 empty] | 0.025 | [5 empty] | 248 | [9 empty] | 21830 |  | 0.69 |  |  |  | 138 | [7 empty] | 1.32 | [13 empty] | 22.97 | [15 empty] | 66.2 | [17 empty] | 6.56 | [9 empty] | 0.43 | [32 empty] | 2024 | Tan, R., Shao, Y., Brzozowski, M.J., Zheng, Y., Xiong, Y.-Q. (2024). Development of a machine learning model to classify mineral deposits using sphalerite chemistry and mineral assemblages. Ore Geology Reviews, 169, 106076.
| Maoping |  | Magmatic hydrothermal, Basin hydrothermal, Epithermal, Seafloor hydrothermal | Mississippi Valley-type (MVT), Skarn, Epithermal, Sedimentary Exhalative (SEDEX), Volcanic-hosted massive sulfide (VMS) | MVT zinc-lead, skarn, epithermal, SEDEX, VMS | Zn, Pb |  | Zn, Pb | Cook et al., 2009 |  | 2286 | [9 empty] | mineral separate | [5 empty] | mineralisation |  |  |  | sphalerite |  |  | MVT |  |  |  | galena, pyrite, chalcopyrite, tetrahedrite, tellurides, magnetite, stannite, fluorite, cassiterite, enargite, stibnite, arsenopyrite, tennantite, pyroxene |  | LA-ICPMS |  |  |  |  | 53.8 | [19 empty] | 1296 | [5 empty] | 0.025 | [5 empty] | 480 | [9 empty] | 21960 |  | 2.7 |  |  |  | 288 | [7 empty] | 0.14 | [13 empty] | 26.93 | [15 empty] | 40.1 | [17 empty] | 5.52 | [9 empty] | 2.96 | [32 empty] | 2024 | Tan, R., Shao, Y., Brzozowski, M.J., Zheng, Y., Xiong, Y.-Q. (2024). Development of a machine learning model to classify mineral deposits using sphalerite chemistry and mineral assemblages. Ore Geology Reviews, 169, 106076.
| Maoping |  | Magmatic hydrothermal, Basin hydrothermal, Epithermal, Seafloor hydrothermal | Mississippi Valley-type (MVT), Skarn, Epithermal, Sedimentary Exhalative (SEDEX), Volcanic-hosted massive sulfide (VMS) | MVT zinc-lead, skarn, epithermal, SEDEX, VMS | Zn, Pb |  | Zn, Pb | Cook et al., 2009 |  | 2287 | [9 empty] | mineral separate | [5 empty] | mineralisation |  |  |  | sphalerite |  |  | MVT |  |  |  | galena, pyrite, chalcopyrite, tetrahedrite, tellurides, magnetite, stannite, fluorite, cassiterite, enargite, stibnite, arsenopyrite, tennantite, pyroxene |  | LA-ICPMS |  |  |  |  | 10.08 | [19 empty] | 1242 | [5 empty] | 0.03 | [5 empty] | 17 | [9 empty] | 22470 |  | 0.85 |  |  |  | 6.94 | [7 empty] | 1.39 | [13 empty] | 26.1 | [15 empty] | 1.05 | [17 empty] | 0.08 | [9 empty] | 0.38 | [32 empty] | 2024 | Tan, R., Shao, Y., Brzozowski, M.J., Zheng, Y., Xiong, Y.-Q. (2024). Development of a machine learning model to classify mineral deposits using sphalerite chemistry and mineral assemblages. Ore Geology Reviews, 169, 106076.
| Maoping |  | Magmatic hydrothermal, Basin hydrothermal, Epithermal, Seafloor hydrothermal | Mississippi Valley-type (MVT), Skarn, Epithermal, Sedimentary Exhalative (SEDEX), Volcanic-hosted massive sulfide (VMS) | MVT zinc-lead, skarn, epithermal, SEDEX, VMS | Zn, Pb |  | Zn, Pb | Cook et al., 2009 |  | 2288 | [9 empty] | mineral separate | [5 empty] | mineralisation |  |  |  | sphalerite |  |  | MVT |  |  |  | galena, pyrite, chalcopyrite, tetrahedrite, tellurides, magnetite, stannite, fluorite, cassiterite, enargite, stibnite, arsenopyrite, tennantite, pyroxene |  | LA-ICPMS |  |  |  |  | 15.48 | [19 empty] | 1237 | [5 empty] | 0.035 | [5 empty] | 49.3 | [9 empty] | 23720 |  | 2.38 |  |  |  | 24.5 | [7 empty] | 5.92 | [13 empty] | 29.54 | [15 empty] | 62.2 | [17 empty] | 4.57 | [9 empty] | 1.09 | [32 empty] | 2024 | Tan, R., Shao, Y., Brzozowski, M.J., Zheng, Y., Xiong, Y.-Q. (2024). Development of a machine learning model to classify mineral deposits using sphalerite chemistry and mineral assemblages. Ore Geology Reviews, 169, 106076.
| Tianqiao |  | Magmatic hydrothermal, Basin hydrothermal, Epithermal, Seafloor hydrothermal | Mississippi Valley-type (MVT), Skarn, Epithermal, Sedimentary Exhalative (SEDEX), Volcanic-hosted massive sulfide (VMS) | MVT zinc-lead, skarn, epithermal, SEDEX, VMS | Zn, Pb |  | Zn, Pb | Cook et al., 2009 |  | 2289 | [9 empty] | mineral separate | [5 empty] | mineralisation |  |  |  | sphalerite |  |  | MVT |  |  |  | galena, pyrite, chalcopyrite, tetrahedrite, tellurides, magnetite, stannite, fluorite, cassiterite, enargite, stibnite, arsenopyrite, tennantite, pyroxene |  | LA-ICPMS |  |  |  |  | 15.53 | [19 empty] | 3388 | [5 empty] | 0.005 | [5 empty] | 127.6 | [9 empty] | 4412 |  | 31.07 |  |  |  | 38.2 | [7 empty] | 0.97 | [13 empty] | 180.9 | [15 empty] | 6.76 | [17 empty] | 12.42 | [9 empty] | 0.5 | [32 empty] | 2024 | Tan, R., Shao, Y., Brzozowski, M.J., Zheng, Y., Xiong, Y.-Q. (2024). Development of a machine learning model to classify mineral deposits using sphalerite chemistry and mineral assemblages. Ore Geology Reviews, 169, 106076.
| Tianqiao |  | Magmatic hydrothermal, Basin hydrothermal, Epithermal, Seafloor hydrothermal | Mississippi Valley-type (MVT), Skarn, Epithermal, Sedimentary Exhalative (SEDEX), Volcanic-hosted massive sulfide (VMS) | MVT zinc-lead, skarn, epithermal, SEDEX, VMS | Zn, Pb |  | Zn, Pb | Cook et al., 2009 |  | 2290 | [9 empty] | mineral separate | [5 empty] | mineralisation |  |  |  | sphalerite |  |  | MVT |  |  |  | galena, pyrite, chalcopyrite, tetrahedrite, tellurides, magnetite, stannite, fluorite, cassiterite, enargite, stibnite, arsenopyrite, tennantite, pyroxene |  | LA-ICPMS |  |  |  |  | 126.9 | [19 empty] | 2684 | [5 empty] | 0.005 | [5 empty] | 268.8 | [9 empty] | 4431 |  | 48.15 |  |  |  | 226.9 | [7 empty] | 1.82 | [13 empty] | 109.8 | [15 empty] | 20.77 | [17 empty] | 30.65 | [9 empty] | 3.82 | [32 empty] | 2024 | Tan, R., Shao, Y., Brzozowski, M.J., Zheng, Y., Xiong, Y.-Q. (2024). Development of a machine learning model to classify mineral deposits using sphalerite chemistry and mineral assemblages. Ore Geology Reviews, 169, 106076.
| Tianqiao |  | Magmatic hydrothermal, Basin hydrothermal, Epithermal, Seafloor hydrothermal | Mississippi Valley-type (MVT), Skarn, Epithermal, Sedimentary Exhalative (SEDEX), Volcanic-hosted massive sulfide (VMS) | MVT zinc-lead, skarn, epithermal, SEDEX, VMS | Zn, Pb |  | Zn, Pb | Cook et al., 2009 |  | 2291 | [9 empty] | mineral separate | [5 empty] | mineralisation |  |  |  | sphalerite |  |  | MVT |  |  |  | galena, pyrite, chalcopyrite, tetrahedrite, tellurides, magnetite, stannite, fluorite, cassiterite, enargite, stibnite, arsenopyrite, tennantite, pyroxene |  | LA-ICPMS |  |  |  |  | 140.4 | [19 empty] | 2534 | [5 empty] | 0.005 | [5 empty] | 31.31 | [9 empty] | 3052 |  | 0.46 |  |  |  | 268.6 | [7 empty] | 0.04 | [13 empty] | 138.7 | [15 empty] | 2.31 | [17 empty] | 0.45 | [9 empty] | 0.11 | [32 empty] | 2024 | Tan, R., Shao, Y., Brzozowski, M.J., Zheng, Y., Xiong, Y.-Q. (2024). Development of a machine learning model to classify mineral deposits using sphalerite chemistry and mineral assemblages. Ore Geology Reviews, 169, 106076.
| Tianqiao |  | Magmatic hydrothermal, Basin hydrothermal, Epithermal, Seafloor hydrothermal | Mississippi Valley-type (MVT), Skarn, Epithermal, Sedimentary Exhalative (SEDEX), Volcanic-hosted massive sulfide (VMS) | MVT zinc-lead, skarn, epithermal, SEDEX, VMS | Zn, Pb |  | Zn, Pb | Cook et al., 2009 |  | 2292 | [9 empty] | mineral separate | [5 empty] | mineralisation |  |  |  | sphalerite |  |  | MVT |  |  |  | galena, pyrite, chalcopyrite, tetrahedrite, tellurides, magnetite, stannite, fluorite, cassiterite, enargite, stibnite, arsenopyrite, tennantite, pyroxene |  | LA-ICPMS |  |  |  |  | 277 | [19 empty] | 2701 | [5 empty] | 0.01 | [5 empty] | 6.39 | [9 empty] | 2938 |  | 0.005 |  |  |  | 2.26 | [7 empty] | 0.015 | [13 empty] | 638 | [15 empty] | 8.83 | [17 empty] | 0.02 | [9 empty] | 0.05 | [32 empty] | 2024 | Tan, R., Shao, Y., Brzozowski, M.J., Zheng, Y., Xiong, Y.-Q. (2024). Development of a machine learning model to classify mineral deposits using sphalerite chemistry and mineral assemblages. Ore Geology Reviews, 169, 106076.
| Tianqiao |  | Magmatic hydrothermal, Basin hydrothermal, Epithermal, Seafloor hydrothermal | Mississippi Valley-type (MVT), Skarn, Epithermal, Sedimentary Exhalative (SEDEX), Volcanic-hosted massive sulfide (VMS) | MVT zinc-lead, skarn, epithermal, SEDEX, VMS | Zn, Pb |  | Zn, Pb | Cook et al., 2009 |  | 2293 | [9 empty] | mineral separate | [5 empty] | mineralisation |  |  |  | sphalerite |  |  | MVT |  |  |  | galena, pyrite, chalcopyrite, tetrahedrite, tellurides, magnetite, stannite, fluorite, cassiterite, enargite, stibnite, arsenopyrite, tennantite, pyroxene |  | LA-ICPMS |  |  |  |  | 108.6 | [19 empty] | 2584 | [5 empty] | 0.005 | [5 empty] | 8.92 | [9 empty] | 2169 |  | 0.05 |  |  |  | 98.8 | [7 empty] | 0.01 | [13 empty] | 259 | [15 empty] | 6.89 | [17 empty] | 0.91 | [9 empty] | 0.04 | [32 empty] | 2024 | Tan, R., Shao, Y., Brzozowski, M.J., Zheng, Y., Xiong, Y.-Q. (2024). Development of a machine learning model to classify mineral deposits using sphalerite chemistry and mineral assemblages. Ore Geology Reviews, 169, 106076.
| Tianqiao |  | Magmatic hydrothermal, Basin hydrothermal, Epithermal, Seafloor hydrothermal | Mississippi Valley-type (MVT), Skarn, Epithermal, Sedimentary Exhalative (SEDEX), Volcanic-hosted massive sulfide (VMS) | MVT zinc-lead, skarn, epithermal, SEDEX, VMS | Zn, Pb |  | Zn, Pb | Cook et al., 2009 |  | 2294 | [9 empty] | mineral separate | [5 empty] | mineralisation |  |  |  | sphalerite |  |  | MVT |  |  |  | galena, pyrite, chalcopyrite, tetrahedrite, tellurides, magnetite, stannite, fluorite, cassiterite, enargite, stibnite, arsenopyrite, tennantite, pyroxene |  | LA-ICPMS |  |  |  |  | 4.45 | [19 empty] | 1702 | [5 empty] | 0.01 | [5 empty] | 5.31 | [9 empty] | 2040 |  | 2.19 |  |  |  | 0.421 | [7 empty] | 0.84 | [13 empty] | 3.13 | [15 empty] | 1.75 | [17 empty] | 0.23 | [9 empty] | 0.35 | [32 empty] | 2024 | Tan, R., Shao, Y., Brzozowski, M.J., Zheng, Y., Xiong, Y.-Q. (2024). Development of a machine learning model to classify mineral deposits using sphalerite chemistry and mineral assemblages. Ore Geology Reviews, 169, 106076.
| Tianqiao |  | Magmatic hydrothermal, Basin hydrothermal, Epithermal, Seafloor hydrothermal | Mississippi Valley-type (MVT), Skarn, Epithermal, Sedimentary Exhalative (SEDEX), Volcanic-hosted massive sulfide (VMS) | MVT zinc-lead, skarn, epithermal, SEDEX, VMS | Zn, Pb |  | Zn, Pb | Cook et al., 2009 |  | 2295 | [9 empty] | mineral separate | [5 empty] | mineralisation |  |  |  | sphalerite |  |  | MVT |  |  |  | galena, pyrite, chalcopyrite, tetrahedrite, tellurides, magnetite, stannite, fluorite, cassiterite, enargite, stibnite, arsenopyrite, tennantite, pyroxene |  | LA-ICPMS |  |  |  |  | 24.78 | [19 empty] | 1897 | [5 empty] | 0.005 | [5 empty] | 0.69 | [9 empty] | 1876 |  | 0.03 |  |  |  | 87.4 | [7 empty] | 0.01 | [13 empty] | 206.1 | [15 empty] | 0.89 | [17 empty] | 0.05 | [9 empty] | 0.02 | [32 empty] | 2024 | Tan, R., Shao, Y., Brzozowski, M.J., Zheng, Y., Xiong, Y.-Q. (2024). Development of a machine learning model to classify mineral deposits using sphalerite chemistry and mineral assemblages. Ore Geology Reviews, 169, 106076.
| Tianqiao |  | Magmatic hydrothermal, Basin hydrothermal, Epithermal, Seafloor hydrothermal | Mississippi Valley-type (MVT), Skarn, Epithermal, Sedimentary Exhalative (SEDEX), Volcanic-hosted massive sulfide (VMS) | MVT zinc-lead, skarn, epithermal, SEDEX, VMS | Zn, Pb |  | Zn, Pb | Cook et al., 2009 |  | 2296 | [9 empty] | mineral separate | [5 empty] | mineralisation |  |  |  | sphalerite |  |  | MVT |  |  |  | galena, pyrite, chalcopyrite, tetrahedrite, tellurides, magnetite, stannite, fluorite, cassiterite, enargite, stibnite, arsenopyrite, tennantite, pyroxene |  | LA-ICPMS |  |  |  |  | 38.89 | [19 empty] | 2045 | [5 empty] | 0.005 | [5 empty] | 180.9 | [9 empty] | 1801 |  | 5.24 |  |  |  | 94.5 | [7 empty] | 0.29 | [13 empty] | 274.2 | [15 empty] | 9.1 | [17 empty] | 0.62 | [9 empty] | 2.98 | [32 empty] | 2024 | Tan, R., Shao, Y., Brzozowski, M.J., Zheng, Y., Xiong, Y.-Q. (2024). Development of a machine learning model to classify mineral deposits using sphalerite chemistry and mineral assemblages. Ore Geology Reviews, 169, 106076.
| Tianqiao |  | Magmatic hydrothermal, Basin hydrothermal, Epithermal, Seafloor hydrothermal | Mississippi Valley-type (MVT), Skarn, Epithermal, Sedimentary Exhalative (SEDEX), Volcanic-hosted massive sulfide (VMS) | MVT zinc-lead, skarn, epithermal, SEDEX, VMS | Zn, Pb |  | Zn, Pb | Cook et al., 2009 |  | 2297 | [9 empty] | mineral separate | [5 empty] | mineralisation |  |  |  | sphalerite |  |  | MVT |  |  |  | galena, pyrite, chalcopyrite, tetrahedrite, tellurides, magnetite, stannite, fluorite, cassiterite, enargite, stibnite, arsenopyrite, tennantite, pyroxene |  | LA-ICPMS |  |  |  |  | 13.2 | [19 empty] | 1386 | [5 empty] | 0.005 | [5 empty] | 41.5 | [9 empty] | 1220 |  | 0.31 |  |  |  | 20.8 | [7 empty] | 0.03 | [13 empty] | 399 | [15 empty] | 0.16 | [17 empty] | 0.01 | [9 empty] | 0.05 | [32 empty] | 2024 | Tan, R., Shao, Y., Brzozowski, M.J., Zheng, Y., Xiong, Y.-Q. (2024). Development of a machine learning model to classify mineral deposits using sphalerite chemistry and mineral assemblages. Ore Geology Reviews, 169, 106076.
| Tianqiao |  | Magmatic hydrothermal, Basin hydrothermal, Epithermal, Seafloor hydrothermal | Mississippi Valley-type (MVT), Skarn, Epithermal, Sedimentary Exhalative (SEDEX), Volcanic-hosted massive sulfide (VMS) | MVT zinc-lead, skarn, epithermal, SEDEX, VMS | Zn, Pb |  | Zn, Pb | Cook et al., 2009 |  | 2298 | [9 empty] | mineral separate | [5 empty] | mineralisation |  |  |  | sphalerite |  |  | MVT |  |  |  | galena, pyrite, chalcopyrite, tetrahedrite, tellurides, magnetite, stannite, fluorite, cassiterite, enargite, stibnite, arsenopyrite, tennantite, pyroxene |  | LA-ICPMS |  |  |  |  | 8.36 | [19 empty] | 1223 | [5 empty] | 0.005 | [5 empty] | 43.55 | [9 empty] | 1033 |  | 0.08 |  |  |  | 25.14 | [7 empty] | 0.01 | [13 empty] | 449.6 | [15 empty] | 1.62 | [17 empty] | 0.07 | [9 empty] | 0.04 | [32 empty] | 2024 | Tan, R., Shao, Y., Brzozowski, M.J., Zheng, Y., Xiong, Y.-Q. (2024). Development of a machine learning model to classify mineral deposits using sphalerite chemistry and mineral assemblages. Ore Geology Reviews, 169, 106076.
| Tianqiao |  | Magmatic hydrothermal, Basin hydrothermal, Epithermal, Seafloor hydrothermal | Mississippi Valley-type (MVT), Skarn, Epithermal, Sedimentary Exhalative (SEDEX), Volcanic-hosted massive sulfide (VMS) | MVT zinc-lead, skarn, epithermal, SEDEX, VMS | Zn, Pb |  | Zn, Pb | Cook et al., 2009 |  | 2299 | [9 empty] | mineral separate | [5 empty] | mineralisation |  |  |  | sphalerite |  |  | MVT |  |  |  | galena, pyrite, chalcopyrite, tetrahedrite, tellurides, magnetite, stannite, fluorite, cassiterite, enargite, stibnite, arsenopyrite, tennantite, pyroxene |  | LA-ICPMS |  |  |  |  | 60.2 | [19 empty] | 1258 | [5 empty] | 0.005 | [5 empty] | 2.58 | [9 empty] | 565 |  | 0.005 |  |  |  | 67.88 | [7 empty] | 0.01 | [13 empty] | 698 | [15 empty] | 2.79 | [17 empty] | 0.015 | [9 empty] | 0.03 | [32 empty] | 2024 | Tan, R., Shao, Y., Brzozowski, M.J., Zheng, Y., Xiong, Y.-Q. (2024). Development of a machine learning model to classify mineral deposits using sphalerite chemistry and mineral assemblages. Ore Geology Reviews, 169, 106076.
| Tianqiao |  | Magmatic hydrothermal, Basin hydrothermal, Epithermal, Seafloor hydrothermal | Mississippi Valley-type (MVT), Skarn, Epithermal, Sedimentary Exhalative (SEDEX), Volcanic-hosted massive sulfide (VMS) | MVT zinc-lead, skarn, epithermal, SEDEX, VMS | Zn, Pb |  | Zn, Pb | Cook et al., 2009 |  | 2300 | [9 empty] | mineral separate | [5 empty] | mineralisation |  |  |  | sphalerite |  |  | MVT |  |  |  | galena, pyrite, chalcopyrite, tetrahedrite, tellurides, magnetite, stannite, fluorite, cassiterite, enargite, stibnite, arsenopyrite, tennantite, pyroxene |  | LA-ICPMS |  |  |  |  | 13.91 | [19 empty] | 1781 | [5 empty] | 0.005 | [5 empty] | 320.3 | [9 empty] | 7975 |  | 95.2 |  |  |  | 155.9 | [7 empty] | 3.84 | [13 empty] | 107.5 | [15 empty] | 2.12 | [17 empty] | 2.25 | [9 empty] | 2.69 | [32 empty] | 2024 | Tan, R., Shao, Y., Brzozowski, M.J., Zheng, Y., Xiong, Y.-Q. (2024). Development of a machine learning model to classify mineral deposits using sphalerite chemistry and mineral assemblages. Ore Geology Reviews, 169, 106076.
| Tianqiao |  | Magmatic hydrothermal, Basin hydrothermal, Epithermal, Seafloor hydrothermal | Mississippi Valley-type (MVT), Skarn, Epithermal, Sedimentary Exhalative (SEDEX), Volcanic-hosted massive sulfide (VMS) | MVT zinc-lead, skarn, epithermal, SEDEX, VMS | Zn, Pb |  | Zn, Pb | Cook et al., 2009 |  | 2301 | [9 empty] | mineral separate | [5 empty] | mineralisation |  |  |  | sphalerite |  |  | MVT |  |  |  | galena, pyrite, chalcopyrite, tetrahedrite, tellurides, magnetite, stannite, fluorite, cassiterite, enargite, stibnite, arsenopyrite, tennantite, pyroxene |  | LA-ICPMS |  |  |  |  | 59.1 | [19 empty] | 2364 | [5 empty] | 0.005 | [5 empty] | 123.1 | [9 empty] | 318.8 |  | 1.75 |  |  |  | 125.8 | [7 empty] | 0.01 | [13 empty] | 99.8 | [15 empty] | 2.29 | [17 empty] | 1.17 | [9 empty] | 0.01 | [32 empty] | 2024 | Tan, R., Shao, Y., Brzozowski, M.J., Zheng, Y., Xiong, Y.-Q. (2024). Development of a machine learning model to classify mineral deposits using sphalerite chemistry and mineral assemblages. Ore Geology Reviews, 169, 106076.
| Tianqiao |  | Magmatic hydrothermal, Basin hydrothermal, Epithermal, Seafloor hydrothermal | Mississippi Valley-type (MVT), Skarn, Epithermal, Sedimentary Exhalative (SEDEX), Volcanic-hosted massive sulfide (VMS) | MVT zinc-lead, skarn, epithermal, SEDEX, VMS | Zn, Pb |  | Zn, Pb | Cook et al., 2009 |  | 2302 | [9 empty] | mineral separate | [5 empty] | mineralisation |  |  |  | sphalerite |  |  | MVT |  |  |  | galena, pyrite, chalcopyrite, tetrahedrite, tellurides, magnetite, stannite, fluorite, cassiterite, enargite, stibnite, arsenopyrite, tennantite, pyroxene |  | LA-ICPMS |  |  |  |  | 10.07 | [19 empty] | 3634 | [5 empty] | 0.005 | [5 empty] | 9.02 | [9 empty] | 233.6 |  | 0.99 |  |  |  | 1.68 | [7 empty] | 0.06 | [13 empty] | 177.2 | [15 empty] | 4.32 | [17 empty] | 0.13 | [9 empty] | 1.13 | [32 empty] | 2024 | Tan, R., Shao, Y., Brzozowski, M.J., Zheng, Y., Xiong, Y.-Q. (2024). Development of a machine learning model to classify mineral deposits using sphalerite chemistry and mineral assemblages. Ore Geology Reviews, 169, 106076.
| Tianqiao |  | Magmatic hydrothermal, Basin hydrothermal, Epithermal, Seafloor hydrothermal | Mississippi Valley-type (MVT), Skarn, Epithermal, Sedimentary Exhalative (SEDEX), Volcanic-hosted massive sulfide (VMS) | MVT zinc-lead, skarn, epithermal, SEDEX, VMS | Zn, Pb |  | Zn, Pb | Cook et al., 2009 |  | 2303 | [9 empty] | mineral separate | [5 empty] | mineralisation |  |  |  | sphalerite |  |  | MVT |  |  |  | galena, pyrite, chalcopyrite, tetrahedrite, tellurides, magnetite, stannite, fluorite, cassiterite, enargite, stibnite, arsenopyrite, tennantite, pyroxene |  | LA-ICPMS |  |  |  |  | 33.11 | [19 empty] | 1911 | [5 empty] | 0.005 | [5 empty] | 357.3 | [9 empty] | 183.9 |  | 0.5 |  |  |  | 161.7 | [7 empty] | 0.01 | [13 empty] | 115.3 | [15 empty] | 8.17 | [17 empty] | 1.72 | [9 empty] | 0.03 | [32 empty] | 2024 | Tan, R., Shao, Y., Brzozowski, M.J., Zheng, Y., Xiong, Y.-Q. (2024). Development of a machine learning model to classify mineral deposits using sphalerite chemistry and mineral assemblages. Ore Geology Reviews, 169, 106076.
| Tianqiao |  | Magmatic hydrothermal, Basin hydrothermal, Epithermal, Seafloor hydrothermal | Mississippi Valley-type (MVT), Skarn, Epithermal, Sedimentary Exhalative (SEDEX), Volcanic-hosted massive sulfide (VMS) | MVT zinc-lead, skarn, epithermal, SEDEX, VMS | Zn, Pb |  | Zn, Pb | Cook et al., 2009 |  | 2304 | [9 empty] | mineral separate | [5 empty] | mineralisation |  |  |  | sphalerite |  |  | MVT |  |  |  | galena, pyrite, chalcopyrite, tetrahedrite, tellurides, magnetite, stannite, fluorite, cassiterite, enargite, stibnite, arsenopyrite, tennantite, pyroxene |  | LA-ICPMS |  |  |  |  | 19.74 | [19 empty] | 1537 | [5 empty] | 0.005 | [5 empty] | 128.9 | [9 empty] | 375 |  | 20.68 |  |  |  | 50.7 | [7 empty] | 0.93 | [13 empty] | 168.2 | [15 empty] | 6.95 | [17 empty] | 0.59 | [9 empty] | 3.63 | [32 empty] | 2024 | Tan, R., Shao, Y., Brzozowski, M.J., Zheng, Y., Xiong, Y.-Q. (2024). Development of a machine learning model to classify mineral deposits using sphalerite chemistry and mineral assemblages. Ore Geology Reviews, 169, 106076.
| Tianqiao |  | Magmatic hydrothermal, Basin hydrothermal, Epithermal, Seafloor hydrothermal | Mississippi Valley-type (MVT), Skarn, Epithermal, Sedimentary Exhalative (SEDEX), Volcanic-hosted massive sulfide (VMS) | MVT zinc-lead, skarn, epithermal, SEDEX, VMS | Zn, Pb |  | Zn, Pb | Cook et al., 2009 |  | 2305 | [9 empty] | mineral separate | [5 empty] | mineralisation |  |  |  | sphalerite |  |  | MVT |  |  |  | galena, pyrite, chalcopyrite, tetrahedrite, tellurides, magnetite, stannite, fluorite, cassiterite, enargite, stibnite, arsenopyrite, tennantite, pyroxene |  | LA-ICPMS |  |  |  |  | 6.74 | [19 empty] | 1215 | [5 empty] | 0.005 | [5 empty] | 476.9 | [9 empty] | 803 |  | 42.3 |  |  |  | 202.3 | [7 empty] | 1.19 | [13 empty] | 39.84 | [15 empty] | 1.3 | [17 empty] | 1.94 | [9 empty] | 0.39 | [32 empty] | 2024 | Tan, R., Shao, Y., Brzozowski, M.J., Zheng, Y., Xiong, Y.-Q. (2024). Development of a machine learning model to classify mineral deposits using sphalerite chemistry and mineral assemblages. Ore Geology Reviews, 169, 106076.
| Tianqiao |  | Magmatic hydrothermal, Basin hydrothermal, Epithermal, Seafloor hydrothermal | Mississippi Valley-type (MVT), Skarn, Epithermal, Sedimentary Exhalative (SEDEX), Volcanic-hosted massive sulfide (VMS) | MVT zinc-lead, skarn, epithermal, SEDEX, VMS | Zn, Pb |  | Zn, Pb | Cook et al., 2009 |  | 2306 | [9 empty] | mineral separate | [5 empty] | mineralisation |  |  |  | sphalerite |  |  | MVT |  |  |  | galena, pyrite, chalcopyrite, tetrahedrite, tellurides, magnetite, stannite, fluorite, cassiterite, enargite, stibnite, arsenopyrite, tennantite, pyroxene |  | LA-ICPMS |  |  |  |  | 3.78 | [19 empty] | 2053 | [5 empty] | 0.005 | [5 empty] | 41.5 | [9 empty] | 39620 |  | 0.03 |  |  |  | 20.9 | [7 empty] | 0.01 | [13 empty] | 130.7 | [15 empty] | 0.68 | [17 empty] | 0.02 | [9 empty] | 0.03 | [32 empty] | 2024 | Tan, R., Shao, Y., Brzozowski, M.J., Zheng, Y., Xiong, Y.-Q. (2024). Development of a machine learning model to classify mineral deposits using sphalerite chemistry and mineral assemblages. Ore Geology Reviews, 169, 106076.
| Tianqiao |  | Magmatic hydrothermal, Basin hydrothermal, Epithermal, Seafloor hydrothermal | Mississippi Valley-type (MVT), Skarn, Epithermal, Sedimentary Exhalative (SEDEX), Volcanic-hosted massive sulfide (VMS) | MVT zinc-lead, skarn, epithermal, SEDEX, VMS | Zn, Pb |  | Zn, Pb | Cook et al., 2009 |  | 2307 | [9 empty] | mineral separate | [5 empty] | mineralisation |  |  |  | sphalerite |  |  | MVT |  |  |  | galena, pyrite, chalcopyrite, tetrahedrite, tellurides, magnetite, stannite, fluorite, cassiterite, enargite, stibnite, arsenopyrite, tennantite, pyroxene |  | LA-ICPMS |  |  |  |  | 8.96 | [19 empty] | 1924 | [5 empty] | 0.005 | [5 empty] | 306.3 | [9 empty] | 38690 |  | 0.29 |  |  |  | 157.3 | [7 empty] | 0.01 | [13 empty] | 114.2 | [15 empty] | 1.83 | [17 empty] | 0.78 | [9 empty] | 0.08 | [32 empty] | 2024 | Tan, R., Shao, Y., Brzozowski, M.J., Zheng, Y., Xiong, Y.-Q. (2024). Development of a machine learning model to classify mineral deposits using sphalerite chemistry and mineral assemblages. Ore Geology Reviews, 169, 106076.
| Tianqiao |  | Magmatic hydrothermal, Basin hydrothermal, Epithermal, Seafloor hydrothermal | Mississippi Valley-type (MVT), Skarn, Epithermal, Sedimentary Exhalative (SEDEX), Volcanic-hosted massive sulfide (VMS) | MVT zinc-lead, skarn, epithermal, SEDEX, VMS | Zn, Pb |  | Zn, Pb | Cook et al., 2009 |  | 2308 | [9 empty] | mineral separate | [5 empty] | mineralisation |  |  |  | sphalerite |  |  | MVT |  |  |  | galena, pyrite, chalcopyrite, tetrahedrite, tellurides, magnetite, stannite, fluorite, cassiterite, enargite, stibnite, arsenopyrite, tennantite, pyroxene |  | LA-ICPMS |  |  |  |  | 3.74 | [19 empty] | 1305 | [5 empty] | 0.005 | [5 empty] | 146.2 | [9 empty] | 8490 |  | 2.44 |  |  |  | 67.3 | [7 empty] | 0.05 | [13 empty] | 130 | [15 empty] | 0.05 | [17 empty] | 0.015 | [9 empty] | 0.24 | [32 empty] | 2024 | Tan, R., Shao, Y., Brzozowski, M.J., Zheng, Y., Xiong, Y.-Q. (2024). Development of a machine learning model to classify mineral deposits using sphalerite chemistry and mineral assemblages. Ore Geology Reviews, 169, 106076.
| Tianqiao |  | Magmatic hydrothermal, Basin hydrothermal, Epithermal, Seafloor hydrothermal | Mississippi Valley-type (MVT), Skarn, Epithermal, Sedimentary Exhalative (SEDEX), Volcanic-hosted massive sulfide (VMS) | MVT zinc-lead, skarn, epithermal, SEDEX, VMS | Zn, Pb |  | Zn, Pb | Cook et al., 2009 |  | 2309 | [9 empty] | mineral separate | [5 empty] | mineralisation |  |  |  | sphalerite |  |  | MVT |  |  |  | galena, pyrite, chalcopyrite, tetrahedrite, tellurides, magnetite, stannite, fluorite, cassiterite, enargite, stibnite, arsenopyrite, tennantite, pyroxene |  | LA-ICPMS |  |  |  |  | 1.27 | [19 empty] | 1401 | [5 empty] | 0.005 | [5 empty] | 5.79 | [9 empty] | 33080 |  | 0.005 |  |  |  | 2.73 | [7 empty] | 0.005 | [13 empty] | 125.1 | [15 empty] | 0.01 | [17 empty] | 0.015 | [9 empty] | 0.015 | [32 empty] | 2024 | Tan, R., Shao, Y., Brzozowski, M.J., Zheng, Y., Xiong, Y.-Q. (2024). Development of a machine learning model to classify mineral deposits using sphalerite chemistry and mineral assemblages. Ore Geology Reviews, 169, 106076.
| Tianqiao |  | Magmatic hydrothermal, Basin hydrothermal, Epithermal, Seafloor hydrothermal | Mississippi Valley-type (MVT), Skarn, Epithermal, Sedimentary Exhalative (SEDEX), Volcanic-hosted massive sulfide (VMS) | MVT zinc-lead, skarn, epithermal, SEDEX, VMS | Zn, Pb |  | Zn, Pb | Cook et al., 2009 |  | 2310 | [9 empty] | mineral separate | [5 empty] | mineralisation |  |  |  | sphalerite |  |  | MVT |  |  |  | galena, pyrite, chalcopyrite, tetrahedrite, tellurides, magnetite, stannite, fluorite, cassiterite, enargite, stibnite, arsenopyrite, tennantite, pyroxene |  | LA-ICPMS |  |  |  |  | 2.72 | [19 empty] | 1266 | [5 empty] | 0.005 | [5 empty] | 69.8 | [9 empty] | 27190 |  | 0.04 |  |  |  | 35.62 | [7 empty] | 0.01 | [13 empty] | 169.3 | [15 empty] | 0.02 | [17 empty] | 0.02 | [9 empty] | 0.01 | [32 empty] | 2024 | Tan, R., Shao, Y., Brzozowski, M.J., Zheng, Y., Xiong, Y.-Q. (2024). Development of a machine learning model to classify mineral deposits using sphalerite chemistry and mineral assemblages. Ore Geology Reviews, 169, 106076.
| Tianqiao |  | Magmatic hydrothermal, Basin hydrothermal, Epithermal, Seafloor hydrothermal | Mississippi Valley-type (MVT), Skarn, Epithermal, Sedimentary Exhalative (SEDEX), Volcanic-hosted massive sulfide (VMS) | MVT zinc-lead, skarn, epithermal, SEDEX, VMS | Zn, Pb |  | Zn, Pb | Cook et al., 2009 |  | 2311 | [9 empty] | mineral separate | [5 empty] | mineralisation |  |  |  | sphalerite |  |  | MVT |  |  |  | galena, pyrite, chalcopyrite, tetrahedrite, tellurides, magnetite, stannite, fluorite, cassiterite, enargite, stibnite, arsenopyrite, tennantite, pyroxene |  | LA-ICPMS |  |  |  |  | 0.98 | [19 empty] | 1947 | [5 empty] | 0.01 | [5 empty] | 1.6 | [9 empty] | 39600 |  | 0.01 |  |  |  | 0.31 | [7 empty] | 0.015 | [13 empty] | 136.5 | [15 empty] | 0.02 | [17 empty] | 0.025 | [9 empty] | 0.03 | [32 empty] | 2024 | Tan, R., Shao, Y., Brzozowski, M.J., Zheng, Y., Xiong, Y.-Q. (2024). Development of a machine learning model to classify mineral deposits using sphalerite chemistry and mineral assemblages. Ore Geology Reviews, 169, 106076.
| Tianqiao |  | Magmatic hydrothermal, Basin hydrothermal, Epithermal, Seafloor hydrothermal | Mississippi Valley-type (MVT), Skarn, Epithermal, Sedimentary Exhalative (SEDEX), Volcanic-hosted massive sulfide (VMS) | MVT zinc-lead, skarn, epithermal, SEDEX, VMS | Zn, Pb |  | Zn, Pb | Cook et al., 2009 |  | 2312 | [9 empty] | mineral separate | [5 empty] | mineralisation |  |  |  | sphalerite |  |  | MVT |  |  |  | galena, pyrite, chalcopyrite, tetrahedrite, tellurides, magnetite, stannite, fluorite, cassiterite, enargite, stibnite, arsenopyrite, tennantite, pyroxene |  | LA-ICPMS |  |  |  |  | 6 | [19 empty] | 1668 | [5 empty] | 0.005 | [5 empty] | 245.9 | [9 empty] | 36970 |  | 0.16 |  |  |  | 125.9 | [7 empty] | 0.01 | [13 empty] | 102.2 | [15 empty] | 0.05 | [17 empty] | 0.02 | [9 empty] | 0.015 | [32 empty] | 2024 | Tan, R., Shao, Y., Brzozowski, M.J., Zheng, Y., Xiong, Y.-Q. (2024). Development of a machine learning model to classify mineral deposits using sphalerite chemistry and mineral assemblages. Ore Geology Reviews, 169, 106076.
| Tianqiao |  | Magmatic hydrothermal, Basin hydrothermal, Epithermal, Seafloor hydrothermal | Mississippi Valley-type (MVT), Skarn, Epithermal, Sedimentary Exhalative (SEDEX), Volcanic-hosted massive sulfide (VMS) | MVT zinc-lead, skarn, epithermal, SEDEX, VMS | Zn, Pb |  | Zn, Pb | Cook et al., 2009 |  | 2313 | [9 empty] | mineral separate | [5 empty] | mineralisation |  |  |  | sphalerite |  |  | MVT |  |  |  | galena, pyrite, chalcopyrite, tetrahedrite, tellurides, magnetite, stannite, fluorite, cassiterite, enargite, stibnite, arsenopyrite, tennantite, pyroxene |  | LA-ICPMS |  |  |  |  | 4.86 | [19 empty] | 1959 | [5 empty] | 0.005 | [5 empty] | 97 | [9 empty] | 33690 |  | 0.22 |  |  |  | 45.9 | [7 empty] | 0.015 | [13 empty] | 107.6 | [15 empty] | 0.01 | [17 empty] | 0.02 | [9 empty] | 0.04 | [32 empty] | 2024 | Tan, R., Shao, Y., Brzozowski, M.J., Zheng, Y., Xiong, Y.-Q. (2024). Development of a machine learning model to classify mineral deposits using sphalerite chemistry and mineral assemblages. Ore Geology Reviews, 169, 106076.
| Tianqiao |  | Magmatic hydrothermal, Basin hydrothermal, Epithermal, Seafloor hydrothermal | Mississippi Valley-type (MVT), Skarn, Epithermal, Sedimentary Exhalative (SEDEX), Volcanic-hosted massive sulfide (VMS) | MVT zinc-lead, skarn, epithermal, SEDEX, VMS | Zn, Pb |  | Zn, Pb | Cook et al., 2009 |  | 2314 | [9 empty] | mineral separate | [5 empty] | mineralisation |  |  |  | sphalerite |  |  | MVT |  |  |  | galena, pyrite, chalcopyrite, tetrahedrite, tellurides, magnetite, stannite, fluorite, cassiterite, enargite, stibnite, arsenopyrite, tennantite, pyroxene |  | LA-ICPMS |  |  |  |  | 10.37 | [19 empty] | 1385 | [5 empty] | 0.005 | [5 empty] | 191 | [9 empty] | 22750 |  | 5.36 |  |  |  | 89.4 | [7 empty] | 0.21 | [13 empty] | 21.56 | [15 empty] | 2.26 | [17 empty] | 0.37 | [9 empty] | 0.5 | [32 empty] | 2024 | Tan, R., Shao, Y., Brzozowski, M.J., Zheng, Y., Xiong, Y.-Q. (2024). Development of a machine learning model to classify mineral deposits using sphalerite chemistry and mineral assemblages. Ore Geology Reviews, 169, 106076.
| Tianqiao |  | Magmatic hydrothermal, Basin hydrothermal, Epithermal, Seafloor hydrothermal | Mississippi Valley-type (MVT), Skarn, Epithermal, Sedimentary Exhalative (SEDEX), Volcanic-hosted massive sulfide (VMS) | MVT zinc-lead, skarn, epithermal, SEDEX, VMS | Zn, Pb |  | Zn, Pb | Cook et al., 2009 |  | 2315 | [9 empty] | mineral separate | [5 empty] | mineralisation |  |  |  | sphalerite |  |  | MVT |  |  |  | galena, pyrite, chalcopyrite, tetrahedrite, tellurides, magnetite, stannite, fluorite, cassiterite, enargite, stibnite, arsenopyrite, tennantite, pyroxene |  | LA-ICPMS |  |  |  |  | 2.29 | [19 empty] | 1509 | [5 empty] | 0.01 | [5 empty] | 73.67 | [9 empty] | 4802 |  | 0.05 |  |  |  | 36.86 | [7 empty] | 0.01 | [13 empty] | 232.8 | [15 empty] | 1.49 | [17 empty] | 1.77 | [9 empty] | 0.03 | [32 empty] | 2024 | Tan, R., Shao, Y., Brzozowski, M.J., Zheng, Y., Xiong, Y.-Q. (2024). Development of a machine learning model to classify mineral deposits using sphalerite chemistry and mineral assemblages. Ore Geology Reviews, 169, 106076.
| Tianqiao |  | Magmatic hydrothermal, Basin hydrothermal, Epithermal, Seafloor hydrothermal | Mississippi Valley-type (MVT), Skarn, Epithermal, Sedimentary Exhalative (SEDEX), Volcanic-hosted massive sulfide (VMS) | MVT zinc-lead, skarn, epithermal, SEDEX, VMS | Zn, Pb |  | Zn, Pb | Cook et al., 2009 |  | 2316 | [9 empty] | mineral separate | [5 empty] | mineralisation |  |  |  | sphalerite |  |  | MVT |  |  |  | galena, pyrite, chalcopyrite, tetrahedrite, tellurides, magnetite, stannite, fluorite, cassiterite, enargite, stibnite, arsenopyrite, tennantite, pyroxene |  | LA-ICPMS |  |  |  |  | 84.5 | [19 empty] | 1288 | [5 empty] | 0.005 | [5 empty] | 274 | [9 empty] | 7058 |  | 101.4 |  |  |  | 73.8 | [7 empty] | 45.99 | [13 empty] | 371.8 | [15 empty] | 14.16 | [17 empty] | 0.04 | [9 empty] | 2.2 | [32 empty] | 2024 | Tan, R., Shao, Y., Brzozowski, M.J., Zheng, Y., Xiong, Y.-Q. (2024). Development of a machine learning model to classify mineral deposits using sphalerite chemistry and mineral assemblages. Ore Geology Reviews, 169, 106076.
| Tianqiao |  | Magmatic hydrothermal, Basin hydrothermal, Epithermal, Seafloor hydrothermal | Mississippi Valley-type (MVT), Skarn, Epithermal, Sedimentary Exhalative (SEDEX), Volcanic-hosted massive sulfide (VMS) | MVT zinc-lead, skarn, epithermal, SEDEX, VMS | Zn, Pb |  | Zn, Pb | Cook et al., 2009 |  | 2317 | [9 empty] | mineral separate | [5 empty] | mineralisation |  |  |  | sphalerite |  |  | MVT |  |  |  | galena, pyrite, chalcopyrite, tetrahedrite, tellurides, magnetite, stannite, fluorite, cassiterite, enargite, stibnite, arsenopyrite, tennantite, pyroxene |  | LA-ICPMS |  |  |  |  | 11.45 | [19 empty] | 1823 | [5 empty] | 0.005 | [5 empty] | 310.3 | [9 empty] | 25790 |  | 98.5 |  |  |  | 95.3 | [7 empty] | 12.91 | [13 empty] | 105 | [15 empty] | 0.26 | [17 empty] | 0.27 | [9 empty] | 1.25 | [32 empty] | 2024 | Tan, R., Shao, Y., Brzozowski, M.J., Zheng, Y., Xiong, Y.-Q. (2024). Development of a machine learning model to classify mineral deposits using sphalerite chemistry and mineral assemblages. Ore Geology Reviews, 169, 106076.
| Tianqiao |  | Magmatic hydrothermal, Basin hydrothermal, Epithermal, Seafloor hydrothermal | Mississippi Valley-type (MVT), Skarn, Epithermal, Sedimentary Exhalative (SEDEX), Volcanic-hosted massive sulfide (VMS) | MVT zinc-lead, skarn, epithermal, SEDEX, VMS | Zn, Pb |  | Zn, Pb | Cook et al., 2009 |  | 2318 | [9 empty] | mineral separate | [5 empty] | mineralisation |  |  |  | sphalerite |  |  | MVT |  |  |  | galena, pyrite, chalcopyrite, tetrahedrite, tellurides, magnetite, stannite, fluorite, cassiterite, enargite, stibnite, arsenopyrite, tennantite, pyroxene |  | LA-ICPMS |  |  |  |  | 1.52 | [19 empty] | 1596 | [5 empty] | 0.005 | [5 empty] | 59.16 | [9 empty] | 6408 |  | 0.03 |  |  |  | 27.53 | [7 empty] | 0.01 | [13 empty] | 253.5 | [15 empty] | 3.86 | [17 empty] | 4.67 | [9 empty] | 0.01 | [32 empty] | 2024 | Tan, R., Shao, Y., Brzozowski, M.J., Zheng, Y., Xiong, Y.-Q. (2024). Development of a machine learning model to classify mineral deposits using sphalerite chemistry and mineral assemblages. Ore Geology Reviews, 169, 106076.
| Yadu |  | Magmatic hydrothermal, Basin hydrothermal, Epithermal, Seafloor hydrothermal | Mississippi Valley-type (MVT), Skarn, Epithermal, Sedimentary Exhalative (SEDEX), Volcanic-hosted massive sulfide (VMS) | MVT zinc-lead, skarn, epithermal, SEDEX, VMS | Zn, Pb |  | Zn, Pb | Cook et al., 2009 |  | 2319 | [9 empty] | mineral separate | [5 empty] | mineralisation |  |  |  | sphalerite |  |  | MVT |  |  |  | galena, pyrite, chalcopyrite, tetrahedrite, tellurides, magnetite, stannite, fluorite, cassiterite, enargite, stibnite, arsenopyrite, tennantite, pyroxene |  | LA-ICPMS |  |  |  |  | 20.12 | [19 empty] | 1617 | [5 empty] | 0.005 | [5 empty] | 316.5 | [9 empty] | 1242 |  | 83.3 |  |  |  | 51 | [7 empty] | 47.5 | [13 empty] | 144.3 | [15 empty] | 9.59 | [17 empty] | 0.92 | [9 empty] | 62.8 | [32 empty] | 2024 | Tan, R., Shao, Y., Brzozowski, M.J., Zheng, Y., Xiong, Y.-Q. (2024). Development of a machine learning model to classify mineral deposits using sphalerite chemistry and mineral assemblages. Ore Geology Reviews, 169, 106076.
| Yadu |  | Magmatic hydrothermal, Basin hydrothermal, Epithermal, Seafloor hydrothermal | Mississippi Valley-type (MVT), Skarn, Epithermal, Sedimentary Exhalative (SEDEX), Volcanic-hosted massive sulfide (VMS) | MVT zinc-lead, skarn, epithermal, SEDEX, VMS | Zn, Pb |  | Zn, Pb | Cook et al., 2009 |  | 2320 | [9 empty] | mineral separate | [5 empty] | mineralisation |  |  |  | sphalerite |  |  | MVT |  |  |  | galena, pyrite, chalcopyrite, tetrahedrite, tellurides, magnetite, stannite, fluorite, cassiterite, enargite, stibnite, arsenopyrite, tennantite, pyroxene |  | LA-ICPMS |  |  |  |  | 67.7 | [19 empty] | 2390 | [5 empty] | 0.005 | [5 empty] | 1091 | [9 empty] | 57.1 |  | 431 |  |  |  | 112 | [7 empty] | 54.55 | [13 empty] | 312.5 | [15 empty] | 32.36 | [17 empty] | 5.09 | [9 empty] | 15.58 | [32 empty] | 2024 | Tan, R., Shao, Y., Brzozowski, M.J., Zheng, Y., Xiong, Y.-Q. (2024). Development of a machine learning model to classify mineral deposits using sphalerite chemistry and mineral assemblages. Ore Geology Reviews, 169, 106076.
| Yadu |  | Magmatic hydrothermal, Basin hydrothermal, Epithermal, Seafloor hydrothermal | Mississippi Valley-type (MVT), Skarn, Epithermal, Sedimentary Exhalative (SEDEX), Volcanic-hosted massive sulfide (VMS) | MVT zinc-lead, skarn, epithermal, SEDEX, VMS | Zn, Pb |  | Zn, Pb | Cook et al., 2009 |  | 2321 | [9 empty] | mineral separate | [5 empty] | mineralisation |  |  |  | sphalerite |  |  | MVT |  |  |  | galena, pyrite, chalcopyrite, tetrahedrite, tellurides, magnetite, stannite, fluorite, cassiterite, enargite, stibnite, arsenopyrite, tennantite, pyroxene |  | LA-ICPMS |  |  |  |  | 45.3 | [19 empty] | 1820 | [5 empty] | 0.005 | [5 empty] | 596.1 | [9 empty] | 117.7 |  | 109.1 |  |  |  | 104.3 | [7 empty] | 18.31 | [13 empty] | 178 | [15 empty] | 18.64 | [17 empty] | 38.7 | [9 empty] | 12.8 | [32 empty] | 2024 | Tan, R., Shao, Y., Brzozowski, M.J., Zheng, Y., Xiong, Y.-Q. (2024). Development of a machine learning model to classify mineral deposits using sphalerite chemistry and mineral assemblages. Ore Geology Reviews, 169, 106076.
| Yadu |  | Magmatic hydrothermal, Basin hydrothermal, Epithermal, Seafloor hydrothermal | Mississippi Valley-type (MVT), Skarn, Epithermal, Sedimentary Exhalative (SEDEX), Volcanic-hosted massive sulfide (VMS) | MVT zinc-lead, skarn, epithermal, SEDEX, VMS | Zn, Pb |  | Zn, Pb | Cook et al., 2009 |  | 2322 | [9 empty] | mineral separate | [5 empty] | mineralisation |  |  |  | sphalerite |  |  | MVT |  |  |  | galena, pyrite, chalcopyrite, tetrahedrite, tellurides, magnetite, stannite, fluorite, cassiterite, enargite, stibnite, arsenopyrite, tennantite, pyroxene |  | LA-ICPMS |  |  |  |  | 1.02 | [19 empty] | 1770 | [5 empty] | 0.005 | [5 empty] | 86.2 | [9 empty] | 169.7 |  | 61.16 |  |  |  | 2.14 | [7 empty] | 19.62 | [13 empty] | 215.5 | [15 empty] | 0.29 | [17 empty] | 0.5 | [9 empty] | 0.95 | [32 empty] | 2024 | Tan, R., Shao, Y., Brzozowski, M.J., Zheng, Y., Xiong, Y.-Q. (2024). Development of a machine learning model to classify mineral deposits using sphalerite chemistry and mineral assemblages. Ore Geology Reviews, 169, 106076.
| Yadu |  | Magmatic hydrothermal, Basin hydrothermal, Epithermal, Seafloor hydrothermal | Mississippi Valley-type (MVT), Skarn, Epithermal, Sedimentary Exhalative (SEDEX), Volcanic-hosted massive sulfide (VMS) | MVT zinc-lead, skarn, epithermal, SEDEX, VMS | Zn, Pb |  | Zn, Pb | Cook et al., 2009 |  | 2323 | [9 empty] | mineral separate | [5 empty] | mineralisation |  |  |  | sphalerite |  |  | MVT |  |  |  | galena, pyrite, chalcopyrite, tetrahedrite, tellurides, magnetite, stannite, fluorite, cassiterite, enargite, stibnite, arsenopyrite, tennantite, pyroxene |  | LA-ICPMS |  |  |  |  | 18.81 | [19 empty] | 1547 | [5 empty] | 0.015 | [5 empty] | 166.5 | [9 empty] | 1958 |  | 62.8 |  |  |  | 20.94 | [7 empty] | 44.07 | [13 empty] | 108.4 | [15 empty] | 1.77 | [17 empty] | 0.46 | [9 empty] | 23.88 | [32 empty] | 2024 | Tan, R., Shao, Y., Brzozowski, M.J., Zheng, Y., Xiong, Y.-Q. (2024). Development of a machine learning model to classify mineral deposits using sphalerite chemistry and mineral assemblages. Ore Geology Reviews, 169, 106076.
| Yadu |  | Magmatic hydrothermal, Basin hydrothermal, Epithermal, Seafloor hydrothermal | Mississippi Valley-type (MVT), Skarn, Epithermal, Sedimentary Exhalative (SEDEX), Volcanic-hosted massive sulfide (VMS) | MVT zinc-lead, skarn, epithermal, SEDEX, VMS | Zn, Pb |  | Zn, Pb | Cook et al., 2009 |  | 2324 | [9 empty] | mineral separate | [5 empty] | mineralisation |  |  |  | sphalerite |  |  | MVT |  |  |  | galena, pyrite, chalcopyrite, tetrahedrite, tellurides, magnetite, stannite, fluorite, cassiterite, enargite, stibnite, arsenopyrite, tennantite, pyroxene |  | LA-ICPMS |  |  |  |  | 49.45 | [19 empty] | 2944 | [5 empty] | 0.005 | [5 empty] | 781.8 | [9 empty] | 49.9 |  | 290.5 |  |  |  | 117.5 | [7 empty] | 54.5 | [13 empty] | 337.5 | [15 empty] | 12.3 | [17 empty] | 1.31 | [9 empty] | 9.5 | [32 empty] | 2024 | Tan, R., Shao, Y., Brzozowski, M.J., Zheng, Y., Xiong, Y.-Q. (2024). Development of a machine learning model to classify mineral deposits using sphalerite chemistry and mineral assemblages. Ore Geology Reviews, 169, 106076.
| Yadu |  | Magmatic hydrothermal, Basin hydrothermal, Epithermal, Seafloor hydrothermal | Mississippi Valley-type (MVT), Skarn, Epithermal, Sedimentary Exhalative (SEDEX), Volcanic-hosted massive sulfide (VMS) | MVT zinc-lead, skarn, epithermal, SEDEX, VMS | Zn, Pb |  | Zn, Pb | Cook et al., 2009 |  | 2325 | [9 empty] | mineral separate | [5 empty] | mineralisation |  |  |  | sphalerite |  |  | MVT |  |  |  | galena, pyrite, chalcopyrite, tetrahedrite, tellurides, magnetite, stannite, fluorite, cassiterite, enargite, stibnite, arsenopyrite, tennantite, pyroxene |  | LA-ICPMS |  |  |  |  | 0.93 | [19 empty] | 1655 | [5 empty] | 0.005 | [5 empty] | 308.4 | [9 empty] | 228 |  | 44.5 |  |  |  | 103.3 | [7 empty] | 3.14 | [13 empty] | 120.1 | [15 empty] | 0.69 | [17 empty] | 0.34 | [9 empty] | 0.41 | [32 empty] | 2024 | Tan, R., Shao, Y., Brzozowski, M.J., Zheng, Y., Xiong, Y.-Q. (2024). Development of a machine learning model to classify mineral deposits using sphalerite chemistry and mineral assemblages. Ore Geology Reviews, 169, 106076.
| Yadu |  | Magmatic hydrothermal, Basin hydrothermal, Epithermal, Seafloor hydrothermal | Mississippi Valley-type (MVT), Skarn, Epithermal, Sedimentary Exhalative (SEDEX), Volcanic-hosted massive sulfide (VMS) | MVT zinc-lead, skarn, epithermal, SEDEX, VMS | Zn, Pb |  | Zn, Pb | Cook et al., 2009 |  | 2326 | [9 empty] | mineral separate | [5 empty] | mineralisation |  |  |  | sphalerite |  |  | MVT |  |  |  | galena, pyrite, chalcopyrite, tetrahedrite, tellurides, magnetite, stannite, fluorite, cassiterite, enargite, stibnite, arsenopyrite, tennantite, pyroxene |  | LA-ICPMS |  |  |  |  | 8.44 | [19 empty] | 1567 | [5 empty] | 0.005 | [5 empty] | 172.8 | [9 empty] | 1430 |  | 47.2 |  |  |  | 16.97 | [7 empty] | 29.5 | [13 empty] | 139.5 | [15 empty] | 4.85 | [17 empty] | 0.26 | [9 empty] | 57.99 | [32 empty] | 2024 | Tan, R., Shao, Y., Brzozowski, M.J., Zheng, Y., Xiong, Y.-Q. (2024). Development of a machine learning model to classify mineral deposits using sphalerite chemistry and mineral assemblages. Ore Geology Reviews, 169, 106076.
| Yadu |  | Magmatic hydrothermal, Basin hydrothermal, Epithermal, Seafloor hydrothermal | Mississippi Valley-type (MVT), Skarn, Epithermal, Sedimentary Exhalative (SEDEX), Volcanic-hosted massive sulfide (VMS) | MVT zinc-lead, skarn, epithermal, SEDEX, VMS | Zn, Pb |  | Zn, Pb | Cook et al., 2009 |  | 2327 | [9 empty] | mineral separate | [5 empty] | mineralisation |  |  |  | sphalerite |  |  | MVT |  |  |  | galena, pyrite, chalcopyrite, tetrahedrite, tellurides, magnetite, stannite, fluorite, cassiterite, enargite, stibnite, arsenopyrite, tennantite, pyroxene |  | LA-ICPMS |  |  |  |  | 16.15 | [19 empty] | 1557 | [5 empty] | 0.01 | [5 empty] | 349.8 | [9 empty] | 2912 |  | 49.82 |  |  |  | 126.7 | [7 empty] | 26.62 | [13 empty] | 115.8 | [15 empty] | 5.57 | [17 empty] | 0.63 | [9 empty] | 1.06 | [32 empty] | 2024 | Tan, R., Shao, Y., Brzozowski, M.J., Zheng, Y., Xiong, Y.-Q. (2024). Development of a machine learning model to classify mineral deposits using sphalerite chemistry and mineral assemblages. Ore Geology Reviews, 169, 106076.
| Yadu |  | Magmatic hydrothermal, Basin hydrothermal, Epithermal, Seafloor hydrothermal | Mississippi Valley-type (MVT), Skarn, Epithermal, Sedimentary Exhalative (SEDEX), Volcanic-hosted massive sulfide (VMS) | MVT zinc-lead, skarn, epithermal, SEDEX, VMS | Zn, Pb |  | Zn, Pb | Cook et al., 2009 |  | 2328 | [9 empty] | mineral separate | [5 empty] | mineralisation |  |  |  | sphalerite |  |  | MVT |  |  |  | galena, pyrite, chalcopyrite, tetrahedrite, tellurides, magnetite, stannite, fluorite, cassiterite, enargite, stibnite, arsenopyrite, tennantite, pyroxene |  | LA-ICPMS |  |  |  |  | 47.85 | [19 empty] | 2088 | [5 empty] | 0.01 | [5 empty] | 521.9 | [9 empty] | 485 |  | 213.8 |  |  |  | 67.9 | [7 empty] | 11.53 | [13 empty] | 111.6 | [15 empty] | 3.42 | [17 empty] | 0.79 | [9 empty] | 5.86 | [32 empty] | 2024 | Tan, R., Shao, Y., Brzozowski, M.J., Zheng, Y., Xiong, Y.-Q. (2024). Development of a machine learning model to classify mineral deposits using sphalerite chemistry and mineral assemblages. Ore Geology Reviews, 169, 106076.
| Yadu |  | Magmatic hydrothermal, Basin hydrothermal, Epithermal, Seafloor hydrothermal | Mississippi Valley-type (MVT), Skarn, Epithermal, Sedimentary Exhalative (SEDEX), Volcanic-hosted massive sulfide (VMS) | MVT zinc-lead, skarn, epithermal, SEDEX, VMS | Zn, Pb |  | Zn, Pb | Cook et al., 2009 |  | 2329 | [9 empty] | mineral separate | [5 empty] | mineralisation |  |  |  | sphalerite |  |  | MVT |  |  |  | galena, pyrite, chalcopyrite, tetrahedrite, tellurides, magnetite, stannite, fluorite, cassiterite, enargite, stibnite, arsenopyrite, tennantite, pyroxene |  | LA-ICPMS |  |  |  |  | 32.58 | [19 empty] | 1753 | [5 empty] | 0.005 | [5 empty] | 476 | [9 empty] | 1461 |  | 185.2 |  |  |  | 61.8 | [7 empty] | 48.5 | [13 empty] | 242.5 | [15 empty] | 25.1 | [17 empty] | 18.56 | [9 empty] | 5.88 | [32 empty] | 2024 | Tan, R., Shao, Y., Brzozowski, M.J., Zheng, Y., Xiong, Y.-Q. (2024). Development of a machine learning model to classify mineral deposits using sphalerite chemistry and mineral assemblages. Ore Geology Reviews, 169, 106076.
| Yadu |  | Magmatic hydrothermal, Basin hydrothermal, Epithermal, Seafloor hydrothermal | Mississippi Valley-type (MVT), Skarn, Epithermal, Sedimentary Exhalative (SEDEX), Volcanic-hosted massive sulfide (VMS) | MVT zinc-lead, skarn, epithermal, SEDEX, VMS | Zn, Pb |  | Zn, Pb | Cook et al., 2009 |  | 2330 | [9 empty] | mineral separate | [5 empty] | mineralisation |  |  |  | sphalerite |  |  | MVT |  |  |  | galena, pyrite, chalcopyrite, tetrahedrite, tellurides, magnetite, stannite, fluorite, cassiterite, enargite, stibnite, arsenopyrite, tennantite, pyroxene |  | LA-ICPMS |  |  |  |  | 22 | [19 empty] | 1593 | [5 empty] | 0.01 | [5 empty] | 149.8 | [9 empty] | 274.4 |  | 45.96 |  |  |  | 34.9 | [7 empty] | 10.73 | [13 empty] | 166.8 | [15 empty] | 9.83 | [17 empty] | 1.22 | [9 empty] | 2.47 | [32 empty] | 2024 | Tan, R., Shao, Y., Brzozowski, M.J., Zheng, Y., Xiong, Y.-Q. (2024). Development of a machine learning model to classify mineral deposits using sphalerite chemistry and mineral assemblages. Ore Geology Reviews, 169, 106076.
| Yadu |  | Magmatic hydrothermal, Basin hydrothermal, Epithermal, Seafloor hydrothermal | Mississippi Valley-type (MVT), Skarn, Epithermal, Sedimentary Exhalative (SEDEX), Volcanic-hosted massive sulfide (VMS) | MVT zinc-lead, skarn, epithermal, SEDEX, VMS | Zn, Pb |  | Zn, Pb | Cook et al., 2009 |  | 2331 | [9 empty] | mineral separate | [5 empty] | mineralisation |  |  |  | sphalerite |  |  | MVT |  |  |  | galena, pyrite, chalcopyrite, tetrahedrite, tellurides, magnetite, stannite, fluorite, cassiterite, enargite, stibnite, arsenopyrite, tennantite, pyroxene |  | LA-ICPMS |  |  |  |  | 16.88 | [19 empty] | 1480 | [5 empty] | 0.005 | [5 empty] | 137.8 | [9 empty] | 2650 |  | 50.04 |  |  |  | 10.87 | [7 empty] | 53.8 | [13 empty] | 109.3 | [15 empty] | 15.04 | [17 empty] | 0.23 | [9 empty] | 22.62 | [32 empty] | 2024 | Tan, R., Shao, Y., Brzozowski, M.J., Zheng, Y., Xiong, Y.-Q. (2024). Development of a machine learning model to classify mineral deposits using sphalerite chemistry and mineral assemblages. Ore Geology Reviews, 169, 106076.
| Yadu |  | Magmatic hydrothermal, Basin hydrothermal, Epithermal, Seafloor hydrothermal | Mississippi Valley-type (MVT), Skarn, Epithermal, Sedimentary Exhalative (SEDEX), Volcanic-hosted massive sulfide (VMS) | MVT zinc-lead, skarn, epithermal, SEDEX, VMS | Zn, Pb |  | Zn, Pb | Cook et al., 2009 |  | 2332 | [9 empty] | mineral separate | [5 empty] | mineralisation |  |  |  | sphalerite |  |  | MVT |  |  |  | galena, pyrite, chalcopyrite, tetrahedrite, tellurides, magnetite, stannite, fluorite, cassiterite, enargite, stibnite, arsenopyrite, tennantite, pyroxene |  | LA-ICPMS |  |  |  |  | 19.91 | [19 empty] | 1510 | [5 empty] | 0.005 | [5 empty] | 159.2 | [9 empty] | 2561 |  | 60.3 |  |  |  | 14.05 | [7 empty] | 42.2 | [13 empty] | 103.16 | [15 empty] | 10.72 | [17 empty] | 0.55 | [9 empty] | 15.1 | [32 empty] | 2024 | Tan, R., Shao, Y., Brzozowski, M.J., Zheng, Y., Xiong, Y.-Q. (2024). Development of a machine learning model to classify mineral deposits using sphalerite chemistry and mineral assemblages. Ore Geology Reviews, 169, 106076.
| Yadu |  | Magmatic hydrothermal, Basin hydrothermal, Epithermal, Seafloor hydrothermal | Mississippi Valley-type (MVT), Skarn, Epithermal, Sedimentary Exhalative (SEDEX), Volcanic-hosted massive sulfide (VMS) | MVT zinc-lead, skarn, epithermal, SEDEX, VMS | Zn, Pb |  | Zn, Pb | Cook et al., 2009 |  | 2333 | [9 empty] | mineral separate | [5 empty] | mineralisation |  |  |  | sphalerite |  |  | MVT |  |  |  | galena, pyrite, chalcopyrite, tetrahedrite, tellurides, magnetite, stannite, fluorite, cassiterite, enargite, stibnite, arsenopyrite, tennantite, pyroxene |  | LA-ICPMS |  |  |  |  | 17.12 | [19 empty] | 1624 | [5 empty] | 0.005 | [5 empty] | 222.5 | [9 empty] | 763 |  | 68.3 |  |  |  | 46.45 | [7 empty] | 15.26 | [13 empty] | 127.1 | [15 empty] | 14.7 | [17 empty] | 0.52 | [9 empty] | 19.03 | [32 empty] | 2024 | Tan, R., Shao, Y., Brzozowski, M.J., Zheng, Y., Xiong, Y.-Q. (2024). Development of a machine learning model to classify mineral deposits using sphalerite chemistry and mineral assemblages. Ore Geology Reviews, 169, 106076.
| Yadu |  | Magmatic hydrothermal, Basin hydrothermal, Epithermal, Seafloor hydrothermal | Mississippi Valley-type (MVT), Skarn, Epithermal, Sedimentary Exhalative (SEDEX), Volcanic-hosted massive sulfide (VMS) | MVT zinc-lead, skarn, epithermal, SEDEX, VMS | Zn, Pb |  | Zn, Pb | Cook et al., 2009 |  | 2334 | [9 empty] | mineral separate | [5 empty] | mineralisation |  |  |  | sphalerite |  |  | MVT |  |  |  | galena, pyrite, chalcopyrite, tetrahedrite, tellurides, magnetite, stannite, fluorite, cassiterite, enargite, stibnite, arsenopyrite, tennantite, pyroxene |  | LA-ICPMS |  |  |  |  | 41.9 | [19 empty] | 2474 | [5 empty] | 0.005 | [5 empty] | 859 | [9 empty] | 58.3 |  | 201 |  |  |  | 144.4 | [7 empty] | 23.3 | [13 empty] | 244.9 | [15 empty] | 19.4 | [17 empty] | 1.51 | [9 empty] | 1.49 | [32 empty] | 2024 | Tan, R., Shao, Y., Brzozowski, M.J., Zheng, Y., Xiong, Y.-Q. (2024). Development of a machine learning model to classify mineral deposits using sphalerite chemistry and mineral assemblages. Ore Geology Reviews, 169, 106076.
| Yadu |  | Magmatic hydrothermal, Basin hydrothermal, Epithermal, Seafloor hydrothermal | Mississippi Valley-type (MVT), Skarn, Epithermal, Sedimentary Exhalative (SEDEX), Volcanic-hosted massive sulfide (VMS) | MVT zinc-lead, skarn, epithermal, SEDEX, VMS | Zn, Pb |  | Zn, Pb | Cook et al., 2009 |  | 2335 | [9 empty] | mineral separate | [5 empty] | mineralisation |  |  |  | sphalerite |  |  | MVT |  |  |  | galena, pyrite, chalcopyrite, tetrahedrite, tellurides, magnetite, stannite, fluorite, cassiterite, enargite, stibnite, arsenopyrite, tennantite, pyroxene |  | LA-ICPMS |  |  |  |  | 41.7 | [19 empty] | 2431 | [5 empty] | 0.01 | [5 empty] | 713 | [9 empty] | 49.3 |  | 309.4 |  |  |  | 78.4 | [7 empty] | 27.74 | [13 empty] | 320.3 | [15 empty] | 25.33 | [17 empty] | 1.57 | [9 empty] | 5.61 | [32 empty] | 2024 | Tan, R., Shao, Y., Brzozowski, M.J., Zheng, Y., Xiong, Y.-Q. (2024). Development of a machine learning model to classify mineral deposits using sphalerite chemistry and mineral assemblages. Ore Geology Reviews, 169, 106076.
| Yadu |  | Magmatic hydrothermal, Basin hydrothermal, Epithermal, Seafloor hydrothermal | Mississippi Valley-type (MVT), Skarn, Epithermal, Sedimentary Exhalative (SEDEX), Volcanic-hosted massive sulfide (VMS) | MVT zinc-lead, skarn, epithermal, SEDEX, VMS | Zn, Pb |  | Zn, Pb | Cook et al., 2009 |  | 2336 | [9 empty] | mineral separate | [5 empty] | mineralisation |  |  |  | sphalerite |  |  | MVT |  |  |  | galena, pyrite, chalcopyrite, tetrahedrite, tellurides, magnetite, stannite, fluorite, cassiterite, enargite, stibnite, arsenopyrite, tennantite, pyroxene |  | LA-ICPMS |  |  |  |  | 59.1 | [19 empty] | 2297 | [5 empty] | 0.01 | [5 empty] | 694 | [9 empty] | 971 |  | 82.1 |  |  |  | 73.3 | [7 empty] | 34 | [13 empty] | 242.7 | [15 empty] | 46.8 | [17 empty] | 9.74 | [9 empty] | 2.05 | [32 empty] | 2024 | Tan, R., Shao, Y., Brzozowski, M.J., Zheng, Y., Xiong, Y.-Q. (2024). Development of a machine learning model to classify mineral deposits using sphalerite chemistry and mineral assemblages. Ore Geology Reviews, 169, 106076.
| Yadu |  | Magmatic hydrothermal, Basin hydrothermal, Epithermal, Seafloor hydrothermal | Mississippi Valley-type (MVT), Skarn, Epithermal, Sedimentary Exhalative (SEDEX), Volcanic-hosted massive sulfide (VMS) | MVT zinc-lead, skarn, epithermal, SEDEX, VMS | Zn, Pb |  | Zn, Pb | Cook et al., 2009 |  | 2337 | [9 empty] | mineral separate | [5 empty] | mineralisation |  |  |  | sphalerite |  |  | MVT |  |  |  | galena, pyrite, chalcopyrite, tetrahedrite, tellurides, magnetite, stannite, fluorite, cassiterite, enargite, stibnite, arsenopyrite, tennantite, pyroxene |  | LA-ICPMS |  |  |  |  | 8.79 | [19 empty] | 1470 | [5 empty] | 0.01 | [5 empty] | 78.6 | [9 empty] | 2333 |  | 27.4 |  |  |  | 7.44 | [7 empty] | 22.6 | [13 empty] | 93.5 | [15 empty] | 2.11 | [17 empty] | 0.025 | [9 empty] | 12.91 | [32 empty] | 2024 | Tan, R., Shao, Y., Brzozowski, M.J., Zheng, Y., Xiong, Y.-Q. (2024). Development of a machine learning model to classify mineral deposits using sphalerite chemistry and mineral assemblages. Ore Geology Reviews, 169, 106076.
| Yadu |  | Magmatic hydrothermal, Basin hydrothermal, Epithermal, Seafloor hydrothermal | Mississippi Valley-type (MVT), Skarn, Epithermal, Sedimentary Exhalative (SEDEX), Volcanic-hosted massive sulfide (VMS) | MVT zinc-lead, skarn, epithermal, SEDEX, VMS | Zn, Pb |  | Zn, Pb | Cook et al., 2009 |  | 2338 | [9 empty] | mineral separate | [5 empty] | mineralisation |  |  |  | sphalerite |  |  | MVT |  |  |  | galena, pyrite, chalcopyrite, tetrahedrite, tellurides, magnetite, stannite, fluorite, cassiterite, enargite, stibnite, arsenopyrite, tennantite, pyroxene |  | LA-ICPMS |  |  |  |  | 14.51 | [19 empty] | 1538 | [5 empty] | 0.005 | [5 empty] | 285.3 | [9 empty] | 8000 |  | 95.2 |  |  |  | 18.22 | [7 empty] | 134.6 | [13 empty] | 60.79 | [15 empty] | 18.33 | [17 empty] | 0.35 | [9 empty] | 37.38 | [32 empty] | 2024 | Tan, R., Shao, Y., Brzozowski, M.J., Zheng, Y., Xiong, Y.-Q. (2024). Development of a machine learning model to classify mineral deposits using sphalerite chemistry and mineral assemblages. Ore Geology Reviews, 169, 106076.
| Yadu |  | Magmatic hydrothermal, Basin hydrothermal, Epithermal, Seafloor hydrothermal | Mississippi Valley-type (MVT), Skarn, Epithermal, Sedimentary Exhalative (SEDEX), Volcanic-hosted massive sulfide (VMS) | MVT zinc-lead, skarn, epithermal, SEDEX, VMS | Zn, Pb |  | Zn, Pb | Cook et al., 2009 |  | 2339 | [9 empty] | mineral separate | [5 empty] | mineralisation |  |  |  | sphalerite |  |  | MVT |  |  |  | galena, pyrite, chalcopyrite, tetrahedrite, tellurides, magnetite, stannite, fluorite, cassiterite, enargite, stibnite, arsenopyrite, tennantite, pyroxene |  | LA-ICPMS |  |  |  |  | 45.8 | [19 empty] | 2207 | [5 empty] | 0.005 | [5 empty] | 725 | [9 empty] | 57.2 |  | 288.9 |  |  |  | 74.1 | [7 empty] | 39.49 | [13 empty] | 298.3 | [15 empty] | 19.16 | [17 empty] | 3.93 | [9 empty] | 12.61 | [32 empty] | 2024 | Tan, R., Shao, Y., Brzozowski, M.J., Zheng, Y., Xiong, Y.-Q. (2024). Development of a machine learning model to classify mineral deposits using sphalerite chemistry and mineral assemblages. Ore Geology Reviews, 169, 106076.
| Yadu |  | Magmatic hydrothermal, Basin hydrothermal, Epithermal, Seafloor hydrothermal | Mississippi Valley-type (MVT), Skarn, Epithermal, Sedimentary Exhalative (SEDEX), Volcanic-hosted massive sulfide (VMS) | MVT zinc-lead, skarn, epithermal, SEDEX, VMS | Zn, Pb |  | Zn, Pb | Cook et al., 2009 |  | 2340 | [9 empty] | mineral separate | [5 empty] | mineralisation |  |  |  | sphalerite |  |  | MVT |  |  |  | galena, pyrite, chalcopyrite, tetrahedrite, tellurides, magnetite, stannite, fluorite, cassiterite, enargite, stibnite, arsenopyrite, tennantite, pyroxene |  | LA-ICPMS |  |  |  |  | 7.76 | [19 empty] | 1644 | [5 empty] | 0.005 | [5 empty] | 75.5 | [9 empty] | 3960 |  | 24.87 |  |  |  | 8.05 | [7 empty] | 16.69 | [13 empty] | 112.9 | [15 empty] | 5.88 | [17 empty] | 1.04 | [9 empty] | 5.7 | [32 empty] | 2024 | Tan, R., Shao, Y., Brzozowski, M.J., Zheng, Y., Xiong, Y.-Q. (2024). Development of a machine learning model to classify mineral deposits using sphalerite chemistry and mineral assemblages. Ore Geology Reviews, 169, 106076.
| Yadu |  | Magmatic hydrothermal, Basin hydrothermal, Epithermal, Seafloor hydrothermal | Mississippi Valley-type (MVT), Skarn, Epithermal, Sedimentary Exhalative (SEDEX), Volcanic-hosted massive sulfide (VMS) | MVT zinc-lead, skarn, epithermal, SEDEX, VMS | Zn, Pb |  | Zn, Pb | Cook et al., 2009 |  | 2341 | [9 empty] | mineral separate | [5 empty] | mineralisation |  |  |  | sphalerite |  |  | MVT |  |  |  | galena, pyrite, chalcopyrite, tetrahedrite, tellurides, magnetite, stannite, fluorite, cassiterite, enargite, stibnite, arsenopyrite, tennantite, pyroxene |  | LA-ICPMS |  |  |  |  | 7.24 | [19 empty] | 1666 | [5 empty] | 0.005 | [5 empty] | 357.5 | [9 empty] | 2204 |  | 64.94 |  |  |  | 110.5 | [7 empty] | 19.07 | [13 empty] | 177.7 | [15 empty] | 1.57 | [17 empty] | 0.51 | [9 empty] | 25.38 | [32 empty] | 2024 | Tan, R., Shao, Y., Brzozowski, M.J., Zheng, Y., Xiong, Y.-Q. (2024). Development of a machine learning model to classify mineral deposits using sphalerite chemistry and mineral assemblages. Ore Geology Reviews, 169, 106076.
| Yadu |  | Magmatic hydrothermal, Basin hydrothermal, Epithermal, Seafloor hydrothermal | Mississippi Valley-type (MVT), Skarn, Epithermal, Sedimentary Exhalative (SEDEX), Volcanic-hosted massive sulfide (VMS) | MVT zinc-lead, skarn, epithermal, SEDEX, VMS | Zn, Pb |  | Zn, Pb | Cook et al., 2009 |  | 2342 | [9 empty] | mineral separate | [5 empty] | mineralisation |  |  |  | sphalerite |  |  | MVT |  |  |  | galena, pyrite, chalcopyrite, tetrahedrite, tellurides, magnetite, stannite, fluorite, cassiterite, enargite, stibnite, arsenopyrite, tennantite, pyroxene |  | LA-ICPMS |  |  |  |  | 9.71 | [19 empty] | 1934 | [5 empty] | 0.005 | [5 empty] | 455.3 | [9 empty] | 384 |  | 56.32 |  |  |  | 163.5 | [7 empty] | 19.01 | [13 empty] | 176.5 | [15 empty] | 4.54 | [17 empty] | 1.05 | [9 empty] | 21.99 | [32 empty] | 2024 | Tan, R., Shao, Y., Brzozowski, M.J., Zheng, Y., Xiong, Y.-Q. (2024). Development of a machine learning model to classify mineral deposits using sphalerite chemistry and mineral assemblages. Ore Geology Reviews, 169, 106076.
| Yadu |  | Magmatic hydrothermal, Basin hydrothermal, Epithermal, Seafloor hydrothermal | Mississippi Valley-type (MVT), Skarn, Epithermal, Sedimentary Exhalative (SEDEX), Volcanic-hosted massive sulfide (VMS) | MVT zinc-lead, skarn, epithermal, SEDEX, VMS | Zn, Pb |  | Zn, Pb | Cook et al., 2009 |  | 2343 | [9 empty] | mineral separate | [5 empty] | mineralisation |  |  |  | sphalerite |  |  | MVT |  |  |  | galena, pyrite, chalcopyrite, tetrahedrite, tellurides, magnetite, stannite, fluorite, cassiterite, enargite, stibnite, arsenopyrite, tennantite, pyroxene |  | LA-ICPMS |  |  |  |  | 60.9 | [19 empty] | 2559 | [5 empty] | 0.005 | [5 empty] | 990 | [9 empty] | 48.7 |  | 384.1 |  |  |  | 108.2 | [7 empty] | 35.41 | [13 empty] | 320 | [15 empty] | 26.22 | [17 empty] | 2.62 | [9 empty] | 8.66 | [32 empty] | 2024 | Tan, R., Shao, Y., Brzozowski, M.J., Zheng, Y., Xiong, Y.-Q. (2024). Development of a machine learning model to classify mineral deposits using sphalerite chemistry and mineral assemblages. Ore Geology Reviews, 169, 106076.
| Yadu |  | Magmatic hydrothermal, Basin hydrothermal, Epithermal, Seafloor hydrothermal | Mississippi Valley-type (MVT), Skarn, Epithermal, Sedimentary Exhalative (SEDEX), Volcanic-hosted massive sulfide (VMS) | MVT zinc-lead, skarn, epithermal, SEDEX, VMS | Zn, Pb |  | Zn, Pb | Cook et al., 2009 |  | 2344 | [9 empty] | mineral separate | [5 empty] | mineralisation |  |  |  | sphalerite |  |  | MVT |  |  |  | galena, pyrite, chalcopyrite, tetrahedrite, tellurides, magnetite, stannite, fluorite, cassiterite, enargite, stibnite, arsenopyrite, tennantite, pyroxene |  | LA-ICPMS |  |  |  |  | 0.79 | [19 empty] | 1501 | [5 empty] | 0.005 | [5 empty] | 299.4 | [9 empty] | 2338 |  | 64.32 |  |  |  | 66.8 | [7 empty] | 110.5 | [13 empty] | 94.65 | [15 empty] | 0.91 | [17 empty] | 0.55 | [9 empty] | 11.73 | [32 empty] | 2024 | Tan, R., Shao, Y., Brzozowski, M.J., Zheng, Y., Xiong, Y.-Q. (2024). Development of a machine learning model to classify mineral deposits using sphalerite chemistry and mineral assemblages. Ore Geology Reviews, 169, 106076.
| Yadu |  | Magmatic hydrothermal, Basin hydrothermal, Epithermal, Seafloor hydrothermal | Mississippi Valley-type (MVT), Skarn, Epithermal, Sedimentary Exhalative (SEDEX), Volcanic-hosted massive sulfide (VMS) | MVT zinc-lead, skarn, epithermal, SEDEX, VMS | Zn, Pb |  | Zn, Pb | Cook et al., 2009 |  | 2345 | [9 empty] | mineral separate | [5 empty] | mineralisation |  |  |  | sphalerite |  |  | MVT |  |  |  | galena, pyrite, chalcopyrite, tetrahedrite, tellurides, magnetite, stannite, fluorite, cassiterite, enargite, stibnite, arsenopyrite, tennantite, pyroxene |  | LA-ICPMS |  |  |  |  | 26.4 | [19 empty] | 2009 | [5 empty] | 0.005 | [5 empty] | 413 | [9 empty] | 102.8 |  | 66.5 |  |  |  | 56.7 | [7 empty] | 11.8 | [13 empty] | 196.4 | [15 empty] | 23.9 | [17 empty] | 27 | [9 empty] | 4.49 | [32 empty] | 2024 | Tan, R., Shao, Y., Brzozowski, M.J., Zheng, Y., Xiong, Y.-Q. (2024). Development of a machine learning model to classify mineral deposits using sphalerite chemistry and mineral assemblages. Ore Geology Reviews, 169, 106076.
| Yadu |  | Magmatic hydrothermal, Basin hydrothermal, Epithermal, Seafloor hydrothermal | Mississippi Valley-type (MVT), Skarn, Epithermal, Sedimentary Exhalative (SEDEX), Volcanic-hosted massive sulfide (VMS) | MVT zinc-lead, skarn, epithermal, SEDEX, VMS | Zn, Pb |  | Zn, Pb | Cook et al., 2009 |  | 2346 | [9 empty] | mineral separate | [5 empty] | mineralisation |  |  |  | sphalerite |  |  | MVT |  |  |  | galena, pyrite, chalcopyrite, tetrahedrite, tellurides, magnetite, stannite, fluorite, cassiterite, enargite, stibnite, arsenopyrite, tennantite, pyroxene |  | LA-ICPMS |  |  |  |  | 16.27 | [19 empty] | 1929 | [5 empty] | 0.005 | [5 empty] | 322.5 | [9 empty] | 91.2 |  | 117.5 |  |  |  | 25.61 | [7 empty] | 44.4 | [13 empty] | 173 | [15 empty] | 12.03 | [17 empty] | 17.33 | [9 empty] | 9.81 | [32 empty] | 2024 | Tan, R., Shao, Y., Brzozowski, M.J., Zheng, Y., Xiong, Y.-Q. (2024). Development of a machine learning model to classify mineral deposits using sphalerite chemistry and mineral assemblages. Ore Geology Reviews, 169, 106076.
| Yadu |  | Magmatic hydrothermal, Basin hydrothermal, Epithermal, Seafloor hydrothermal | Mississippi Valley-type (MVT), Skarn, Epithermal, Sedimentary Exhalative (SEDEX), Volcanic-hosted massive sulfide (VMS) | MVT zinc-lead, skarn, epithermal, SEDEX, VMS | Zn, Pb |  | Zn, Pb | Cook et al., 2009 |  | 2347 | [9 empty] | mineral separate | [5 empty] | mineralisation |  |  |  | sphalerite |  |  | MVT |  |  |  | galena, pyrite, chalcopyrite, tetrahedrite, tellurides, magnetite, stannite, fluorite, cassiterite, enargite, stibnite, arsenopyrite, tennantite, pyroxene |  | LA-ICPMS |  |  |  |  | 2.06 | [19 empty] | 1576 | [5 empty] | 0.005 | [5 empty] | 183.7 | [9 empty] | 666 |  | 57.4 |  |  |  | 32.9 | [7 empty] | 52.8 | [13 empty] | 195.4 | [15 empty] | 0.97 | [17 empty] | 1.08 | [9 empty] | 12.81 | [32 empty] | 2024 | Tan, R., Shao, Y., Brzozowski, M.J., Zheng, Y., Xiong, Y.-Q. (2024). Development of a machine learning model to classify mineral deposits using sphalerite chemistry and mineral assemblages. Ore Geology Reviews, 169, 106076.
| Yadu |  | Magmatic hydrothermal, Basin hydrothermal, Epithermal, Seafloor hydrothermal | Mississippi Valley-type (MVT), Skarn, Epithermal, Sedimentary Exhalative (SEDEX), Volcanic-hosted massive sulfide (VMS) | MVT zinc-lead, skarn, epithermal, SEDEX, VMS | Zn, Pb |  | Zn, Pb | Cook et al., 2009 |  | 2348 | [9 empty] | mineral separate | [5 empty] | mineralisation |  |  |  | sphalerite |  |  | MVT |  |  |  | galena, pyrite, chalcopyrite, tetrahedrite, tellurides, magnetite, stannite, fluorite, cassiterite, enargite, stibnite, arsenopyrite, tennantite, pyroxene |  | LA-ICPMS |  |  |  |  | 12.9 | [19 empty] | 1911 | [5 empty] | 0.01 | [5 empty] | 219 | [9 empty] | 94.1 |  | 55.38 |  |  |  | 27.5 | [7 empty] | 10.96 | [13 empty] | 200.8 | [15 empty] | 7.67 | [17 empty] | 13.8 | [9 empty] | 5.57 | [32 empty] | 2024 | Tan, R., Shao, Y., Brzozowski, M.J., Zheng, Y., Xiong, Y.-Q. (2024). Development of a machine learning model to classify mineral deposits using sphalerite chemistry and mineral assemblages. Ore Geology Reviews, 169, 106076.
| Yadu |  | Magmatic hydrothermal, Basin hydrothermal, Epithermal, Seafloor hydrothermal | Mississippi Valley-type (MVT), Skarn, Epithermal, Sedimentary Exhalative (SEDEX), Volcanic-hosted massive sulfide (VMS) | MVT zinc-lead, skarn, epithermal, SEDEX, VMS | Zn, Pb |  | Zn, Pb | Cook et al., 2009 |  | 2349 | [9 empty] | mineral separate | [5 empty] | mineralisation |  |  |  | sphalerite |  |  | MVT |  |  |  | galena, pyrite, chalcopyrite, tetrahedrite, tellurides, magnetite, stannite, fluorite, cassiterite, enargite, stibnite, arsenopyrite, tennantite, pyroxene |  | LA-ICPMS |  |  |  |  | 1.4 | [19 empty] | 1539 | [5 empty] | 0.01 | [5 empty] | 269.1 | [9 empty] | 2991 |  | 56.6 |  |  |  | 62.9 | [7 empty] | 85.3 | [13 empty] | 85.7 | [15 empty] | 5.41 | [17 empty] | 0.43 | [9 empty] | 6.6 | [32 empty] | 2024 | Tan, R., Shao, Y., Brzozowski, M.J., Zheng, Y., Xiong, Y.-Q. (2024). Development of a machine learning model to classify mineral deposits using sphalerite chemistry and mineral assemblages. Ore Geology Reviews, 169, 106076.
| Yadu |  | Magmatic hydrothermal, Basin hydrothermal, Epithermal, Seafloor hydrothermal | Mississippi Valley-type (MVT), Skarn, Epithermal, Sedimentary Exhalative (SEDEX), Volcanic-hosted massive sulfide (VMS) | MVT zinc-lead, skarn, epithermal, SEDEX, VMS | Zn, Pb |  | Zn, Pb | Cook et al., 2009 |  | 2350 | [9 empty] | mineral separate | [5 empty] | mineralisation |  |  |  | sphalerite |  |  | MVT |  |  |  | galena, pyrite, chalcopyrite, tetrahedrite, tellurides, magnetite, stannite, fluorite, cassiterite, enargite, stibnite, arsenopyrite, tennantite, pyroxene |  | LA-ICPMS |  |  |  |  | 174.6 | [19 empty] | 2802 | [5 empty] | 0.005 | [5 empty] | 1566 | [9 empty] | 51.5 |  | 315.3 |  |  |  | 123.1 | [7 empty] | 46.06 | [13 empty] | 278.8 | [15 empty] | 67.22 | [17 empty] | 6.38 | [9 empty] | 4.64 | [32 empty] | 2024 | Tan, R., Shao, Y., Brzozowski, M.J., Zheng, Y., Xiong, Y.-Q. (2024). Development of a machine learning model to classify mineral deposits using sphalerite chemistry and mineral assemblages. Ore Geology Reviews, 169, 106076.
| Yadu |  | Magmatic hydrothermal, Basin hydrothermal, Epithermal, Seafloor hydrothermal | Mississippi Valley-type (MVT), Skarn, Epithermal, Sedimentary Exhalative (SEDEX), Volcanic-hosted massive sulfide (VMS) | MVT zinc-lead, skarn, epithermal, SEDEX, VMS | Zn, Pb |  | Zn, Pb | Cook et al., 2009 |  | 2351 | [9 empty] | mineral separate | [5 empty] | mineralisation |  |  |  | sphalerite |  |  | MVT |  |  |  | galena, pyrite, chalcopyrite, tetrahedrite, tellurides, magnetite, stannite, fluorite, cassiterite, enargite, stibnite, arsenopyrite, tennantite, pyroxene |  | LA-ICPMS |  |  |  |  | 1.2 | [19 empty] | 1538 | [5 empty] | 0.01 | [5 empty] | 268.3 | [9 empty] | 2539 |  | 42.35 |  |  |  | 58.1 | [7 empty] | 47.2 | [13 empty] | 91.9 | [15 empty] | 1.47 | [17 empty] | 1.23 | [9 empty] | 54 | [32 empty] | 2024 | Tan, R., Shao, Y., Brzozowski, M.J., Zheng, Y., Xiong, Y.-Q. (2024). Development of a machine learning model to classify mineral deposits using sphalerite chemistry and mineral assemblages. Ore Geology Reviews, 169, 106076.
| Yadu |  | Magmatic hydrothermal, Basin hydrothermal, Epithermal, Seafloor hydrothermal | Mississippi Valley-type (MVT), Skarn, Epithermal, Sedimentary Exhalative (SEDEX), Volcanic-hosted massive sulfide (VMS) | MVT zinc-lead, skarn, epithermal, SEDEX, VMS | Zn, Pb |  | Zn, Pb | Cook et al., 2009 |  | 2352 | [9 empty] | mineral separate | [5 empty] | mineralisation |  |  |  | sphalerite |  |  | MVT |  |  |  | galena, pyrite, chalcopyrite, tetrahedrite, tellurides, magnetite, stannite, fluorite, cassiterite, enargite, stibnite, arsenopyrite, tennantite, pyroxene |  | LA-ICPMS |  |  |  |  | 1.08 | [19 empty] | 1541 | [5 empty] | 0.01 | [5 empty] | 276 | [9 empty] | 2935 |  | 57.7 |  |  |  | 69.2 | [7 empty] | 78.3 | [13 empty] | 88.1 | [15 empty] | 1.8 | [17 empty] | 0.43 | [9 empty] | 6.95 | [32 empty] | 2024 | Tan, R., Shao, Y., Brzozowski, M.J., Zheng, Y., Xiong, Y.-Q. (2024). Development of a machine learning model to classify mineral deposits using sphalerite chemistry and mineral assemblages. Ore Geology Reviews, 169, 106076.
| Yadu |  | Magmatic hydrothermal, Basin hydrothermal, Epithermal, Seafloor hydrothermal | Mississippi Valley-type (MVT), Skarn, Epithermal, Sedimentary Exhalative (SEDEX), Volcanic-hosted massive sulfide (VMS) | MVT zinc-lead, skarn, epithermal, SEDEX, VMS | Zn, Pb |  | Zn, Pb | Cook et al., 2009 |  | 2353 | [9 empty] | mineral separate | [5 empty] | mineralisation |  |  |  | sphalerite |  |  | MVT |  |  |  | galena, pyrite, chalcopyrite, tetrahedrite, tellurides, magnetite, stannite, fluorite, cassiterite, enargite, stibnite, arsenopyrite, tennantite, pyroxene |  | LA-ICPMS |  |  |  |  | 3.54 | [19 empty] | 1761 | [5 empty] | 0.005 | [5 empty] | 313.7 | [9 empty] | 418 |  | 52.4 |  |  |  | 73.2 | [7 empty] | 8.11 | [13 empty] | 100.2 | [15 empty] | 4.26 | [17 empty] | 0.28 | [9 empty] | 3.86 | [32 empty] | 2024 | Tan, R., Shao, Y., Brzozowski, M.J., Zheng, Y., Xiong, Y.-Q. (2024). Development of a machine learning model to classify mineral deposits using sphalerite chemistry and mineral assemblages. Ore Geology Reviews, 169, 106076.
| Yadu |  | Magmatic hydrothermal, Basin hydrothermal, Epithermal, Seafloor hydrothermal | Mississippi Valley-type (MVT), Skarn, Epithermal, Sedimentary Exhalative (SEDEX), Volcanic-hosted massive sulfide (VMS) | MVT zinc-lead, skarn, epithermal, SEDEX, VMS | Zn, Pb |  | Zn, Pb | Cook et al., 2009 |  | 2354 | [9 empty] | mineral separate | [5 empty] | mineralisation |  |  |  | sphalerite |  |  | MVT |  |  |  | galena, pyrite, chalcopyrite, tetrahedrite, tellurides, magnetite, stannite, fluorite, cassiterite, enargite, stibnite, arsenopyrite, tennantite, pyroxene |  | LA-ICPMS |  |  |  |  | 31.1 | [19 empty] | 2007 | [5 empty] | 0.005 | [5 empty] | 462.7 | [9 empty] | 69.4 |  | 128.6 |  |  |  | 43.89 | [7 empty] | 23.88 | [13 empty] | 213 | [15 empty] | 17.51 | [17 empty] | 17.1 | [9 empty] | 15.19 | [32 empty] | 2024 | Tan, R., Shao, Y., Brzozowski, M.J., Zheng, Y., Xiong, Y.-Q. (2024). Development of a machine learning model to classify mineral deposits using sphalerite chemistry and mineral assemblages. Ore Geology Reviews, 169, 106076.
| Yadu |  | Magmatic hydrothermal, Basin hydrothermal, Epithermal, Seafloor hydrothermal | Mississippi Valley-type (MVT), Skarn, Epithermal, Sedimentary Exhalative (SEDEX), Volcanic-hosted massive sulfide (VMS) | MVT zinc-lead, skarn, epithermal, SEDEX, VMS | Zn, Pb |  | Zn, Pb | Cook et al., 2009 |  | 2355 | [9 empty] | mineral separate | [5 empty] | mineralisation |  |  |  | sphalerite |  |  | MVT |  |  |  | galena, pyrite, chalcopyrite, tetrahedrite, tellurides, magnetite, stannite, fluorite, cassiterite, enargite, stibnite, arsenopyrite, tennantite, pyroxene |  | LA-ICPMS |  |  |  |  | 1.47 | [19 empty] | 1565 | [5 empty] | 0.01 | [5 empty] | 95.7 | [9 empty] | 3480 |  | 34.12 |  |  |  | 21.54 | [7 empty] | 2.34 | [13 empty] | 106.6 | [15 empty] | 6.36 | [17 empty] | 0.3 | [9 empty] | 0.6 | [32 empty] | 2024 | Tan, R., Shao, Y., Brzozowski, M.J., Zheng, Y., Xiong, Y.-Q. (2024). Development of a machine learning model to classify mineral deposits using sphalerite chemistry and mineral assemblages. Ore Geology Reviews, 169, 106076.
| Yadu |  | Magmatic hydrothermal, Basin hydrothermal, Epithermal, Seafloor hydrothermal | Mississippi Valley-type (MVT), Skarn, Epithermal, Sedimentary Exhalative (SEDEX), Volcanic-hosted massive sulfide (VMS) | MVT zinc-lead, skarn, epithermal, SEDEX, VMS | Zn, Pb |  | Zn, Pb | Cook et al., 2009 |  | 2356 | [9 empty] | mineral separate | [5 empty] | mineralisation |  |  |  | sphalerite |  |  | MVT |  |  |  | galena, pyrite, chalcopyrite, tetrahedrite, tellurides, magnetite, stannite, fluorite, cassiterite, enargite, stibnite, arsenopyrite, tennantite, pyroxene |  | LA-ICPMS |  |  |  |  | 5.98 | [19 empty] | 1843 | [5 empty] | 0.005 | [5 empty] | 162.2 | [9 empty] | 234.8 |  | 42.24 |  |  |  | 25.61 | [7 empty] | 13.72 | [13 empty] | 204 | [15 empty] | 3.87 | [17 empty] | 7.99 | [9 empty] | 12.09 | [32 empty] | 2024 | Tan, R., Shao, Y., Brzozowski, M.J., Zheng, Y., Xiong, Y.-Q. (2024). Development of a machine learning model to classify mineral deposits using sphalerite chemistry and mineral assemblages. Ore Geology Reviews, 169, 106076.
| Yadu |  | Magmatic hydrothermal, Basin hydrothermal, Epithermal, Seafloor hydrothermal | Mississippi Valley-type (MVT), Skarn, Epithermal, Sedimentary Exhalative (SEDEX), Volcanic-hosted massive sulfide (VMS) | MVT zinc-lead, skarn, epithermal, SEDEX, VMS | Zn, Pb |  | Zn, Pb | Cook et al., 2009 |  | 2357 | [9 empty] | mineral separate | [5 empty] | mineralisation |  |  |  | sphalerite |  |  | MVT |  |  |  | galena, pyrite, chalcopyrite, tetrahedrite, tellurides, magnetite, stannite, fluorite, cassiterite, enargite, stibnite, arsenopyrite, tennantite, pyroxene |  | LA-ICPMS |  |  |  |  | 7.99 | [19 empty] | 2297 | [5 empty] | 0.005 | [5 empty] | 296.3 | [9 empty] | 501 |  | 100.9 |  |  |  | 38.6 | [7 empty] | 17.25 | [13 empty] | 233.6 | [15 empty] | 3.33 | [17 empty] | 0.43 | [9 empty] | 4.99 | [32 empty] | 2024 | Tan, R., Shao, Y., Brzozowski, M.J., Zheng, Y., Xiong, Y.-Q. (2024). Development of a machine learning model to classify mineral deposits using sphalerite chemistry and mineral assemblages. Ore Geology Reviews, 169, 106076.
| Yadu |  | Magmatic hydrothermal, Basin hydrothermal, Epithermal, Seafloor hydrothermal | Mississippi Valley-type (MVT), Skarn, Epithermal, Sedimentary Exhalative (SEDEX), Volcanic-hosted massive sulfide (VMS) | MVT zinc-lead, skarn, epithermal, SEDEX, VMS | Zn, Pb |  | Zn, Pb | Cook et al., 2009 |  | 2358 | [9 empty] | mineral separate | [5 empty] | mineralisation |  |  |  | sphalerite |  |  | MVT |  |  |  | galena, pyrite, chalcopyrite, tetrahedrite, tellurides, magnetite, stannite, fluorite, cassiterite, enargite, stibnite, arsenopyrite, tennantite, pyroxene |  | LA-ICPMS |  |  |  |  | 0.41 | [19 empty] | 1518 | [5 empty] | 0.005 | [5 empty] | 127.2 | [9 empty] | 3763 |  | 25.22 |  |  |  | 42.9 | [7 empty] | 0.95 | [13 empty] | 101.8 | [15 empty] | 0.41 | [17 empty] | 0.14 | [9 empty] | 0.24 | [32 empty] | 2024 | Tan, R., Shao, Y., Brzozowski, M.J., Zheng, Y., Xiong, Y.-Q. (2024). Development of a machine learning model to classify mineral deposits using sphalerite chemistry and mineral assemblages. Ore Geology Reviews, 169, 106076.
| Yadu |  | Magmatic hydrothermal, Basin hydrothermal, Epithermal, Seafloor hydrothermal | Mississippi Valley-type (MVT), Skarn, Epithermal, Sedimentary Exhalative (SEDEX), Volcanic-hosted massive sulfide (VMS) | MVT zinc-lead, skarn, epithermal, SEDEX, VMS | Zn, Pb |  | Zn, Pb | Cook et al., 2009 |  | 2359 | [9 empty] | mineral separate | [5 empty] | mineralisation |  |  |  | sphalerite |  |  | MVT |  |  |  | galena, pyrite, chalcopyrite, tetrahedrite, tellurides, magnetite, stannite, fluorite, cassiterite, enargite, stibnite, arsenopyrite, tennantite, pyroxene |  | LA-ICPMS |  |  |  |  | 1.67 | [19 empty] | 1392 | [5 empty] | 0.005 | [5 empty] | 298.1 | [9 empty] | 7610 |  | 91.5 |  |  |  | 51.8 | [7 empty] | 96.5 | [13 empty] | 60.8 | [15 empty] | 0.87 | [17 empty] | 0.13 | [9 empty] | 11.98 | [32 empty] | 2024 | Tan, R., Shao, Y., Brzozowski, M.J., Zheng, Y., Xiong, Y.-Q. (2024). Development of a machine learning model to classify mineral deposits using sphalerite chemistry and mineral assemblages. Ore Geology Reviews, 169, 106076.
| Yadu |  | Magmatic hydrothermal, Basin hydrothermal, Epithermal, Seafloor hydrothermal | Mississippi Valley-type (MVT), Skarn, Epithermal, Sedimentary Exhalative (SEDEX), Volcanic-hosted massive sulfide (VMS) | MVT zinc-lead, skarn, epithermal, SEDEX, VMS | Zn, Pb |  | Zn, Pb | Cook et al., 2009 |  | 2360 | [9 empty] | mineral separate | [5 empty] | mineralisation |  |  |  | sphalerite |  |  | MVT |  |  |  | galena, pyrite, chalcopyrite, tetrahedrite, tellurides, magnetite, stannite, fluorite, cassiterite, enargite, stibnite, arsenopyrite, tennantite, pyroxene |  | LA-ICPMS |  |  |  |  | 24.93 | [19 empty] | 2171 | [5 empty] | 0.005 | [5 empty] | 342 | [9 empty] | 72.4 |  | 60.34 |  |  |  | 42.6 | [7 empty] | 17.28 | [13 empty] | 188.3 | [15 empty] | 18.75 | [17 empty] | 21.98 | [9 empty] | 29 | [32 empty] | 2024 | Tan, R., Shao, Y., Brzozowski, M.J., Zheng, Y., Xiong, Y.-Q. (2024). Development of a machine learning model to classify mineral deposits using sphalerite chemistry and mineral assemblages. Ore Geology Reviews, 169, 106076.
| Yadu |  | Magmatic hydrothermal, Basin hydrothermal, Epithermal, Seafloor hydrothermal | Mississippi Valley-type (MVT), Skarn, Epithermal, Sedimentary Exhalative (SEDEX), Volcanic-hosted massive sulfide (VMS) | MVT zinc-lead, skarn, epithermal, SEDEX, VMS | Zn, Pb |  | Zn, Pb | Cook et al., 2009 |  | 2361 | [9 empty] | mineral separate | [5 empty] | mineralisation |  |  |  | sphalerite |  |  | MVT |  |  |  | galena, pyrite, chalcopyrite, tetrahedrite, tellurides, magnetite, stannite, fluorite, cassiterite, enargite, stibnite, arsenopyrite, tennantite, pyroxene |  | LA-ICPMS |  |  |  |  | 3.18 | [19 empty] | 2101 | [5 empty] | 0.01 | [5 empty] | 185.6 | [9 empty] | 297.9 |  | 69.6 |  |  |  | 4.6 | [7 empty] | 137.6 | [13 empty] | 118.4 | [15 empty] | 5.61 | [17 empty] | 0.36 | [9 empty] | 5.89 | [32 empty] | 2024 | Tan, R., Shao, Y., Brzozowski, M.J., Zheng, Y., Xiong, Y.-Q. (2024). Development of a machine learning model to classify mineral deposits using sphalerite chemistry and mineral assemblages. Ore Geology Reviews, 169, 106076.
| Yadu |  | Magmatic hydrothermal, Basin hydrothermal, Epithermal, Seafloor hydrothermal | Mississippi Valley-type (MVT), Skarn, Epithermal, Sedimentary Exhalative (SEDEX), Volcanic-hosted massive sulfide (VMS) | MVT zinc-lead, skarn, epithermal, SEDEX, VMS | Zn, Pb |  | Zn, Pb | Cook et al., 2009 |  | 2362 | [9 empty] | mineral separate | [5 empty] | mineralisation |  |  |  | sphalerite |  |  | MVT |  |  |  | galena, pyrite, chalcopyrite, tetrahedrite, tellurides, magnetite, stannite, fluorite, cassiterite, enargite, stibnite, arsenopyrite, tennantite, pyroxene |  | LA-ICPMS |  |  |  |  | 2.59 | [19 empty] | 2040 | [5 empty] | 0.005 | [5 empty] | 136.8 | [9 empty] | 384.9 |  | 52.93 |  |  |  | 1.93 | [7 empty] | 111.6 | [13 empty] | 120.7 | [15 empty] | 3.77 | [17 empty] | 0.08 | [9 empty] | 1.76 | [32 empty] | 2024 | Tan, R., Shao, Y., Brzozowski, M.J., Zheng, Y., Xiong, Y.-Q. (2024). Development of a machine learning model to classify mineral deposits using sphalerite chemistry and mineral assemblages. Ore Geology Reviews, 169, 106076.
| Yadu |  | Magmatic hydrothermal, Basin hydrothermal, Epithermal, Seafloor hydrothermal | Mississippi Valley-type (MVT), Skarn, Epithermal, Sedimentary Exhalative (SEDEX), Volcanic-hosted massive sulfide (VMS) | MVT zinc-lead, skarn, epithermal, SEDEX, VMS | Zn, Pb |  | Zn, Pb | Cook et al., 2009 |  | 2363 | [9 empty] | mineral separate | [5 empty] | mineralisation |  |  |  | sphalerite |  |  | MVT |  |  |  | galena, pyrite, chalcopyrite, tetrahedrite, tellurides, magnetite, stannite, fluorite, cassiterite, enargite, stibnite, arsenopyrite, tennantite, pyroxene |  | LA-ICPMS |  |  |  |  | 19.22 | [19 empty] | 3212 | [5 empty] | 0.005 | [5 empty] | 454.8 | [9 empty] | 104.4 |  | 24.87 |  |  |  | 80.7 | [7 empty] | 29.04 | [13 empty] | 128.7 | [15 empty] | 29.47 | [17 empty] | 0.5 | [9 empty] | 2.14 | [32 empty] | 2024 | Tan, R., Shao, Y., Brzozowski, M.J., Zheng, Y., Xiong, Y.-Q. (2024). Development of a machine learning model to classify mineral deposits using sphalerite chemistry and mineral assemblages. Ore Geology Reviews, 169, 106076.
| Yadu |  | Magmatic hydrothermal, Basin hydrothermal, Epithermal, Seafloor hydrothermal | Mississippi Valley-type (MVT), Skarn, Epithermal, Sedimentary Exhalative (SEDEX), Volcanic-hosted massive sulfide (VMS) | MVT zinc-lead, skarn, epithermal, SEDEX, VMS | Zn, Pb |  | Zn, Pb | Cook et al., 2009 |  | 2364 | [9 empty] | mineral separate | [5 empty] | mineralisation |  |  |  | sphalerite |  |  | MVT |  |  |  | galena, pyrite, chalcopyrite, tetrahedrite, tellurides, magnetite, stannite, fluorite, cassiterite, enargite, stibnite, arsenopyrite, tennantite, pyroxene |  | LA-ICPMS |  |  |  |  | 8.78 | [19 empty] | 2659 | [5 empty] | 0.005 | [5 empty] | 547 | [9 empty] | 299.5 |  | 68.9 |  |  |  | 160.5 | [7 empty] | 75.4 | [13 empty] | 114.1 | [15 empty] | 9.1 | [17 empty] | 1.16 | [9 empty] | 23.1 | [32 empty] | 2024 | Tan, R., Shao, Y., Brzozowski, M.J., Zheng, Y., Xiong, Y.-Q. (2024). Development of a machine learning model to classify mineral deposits using sphalerite chemistry and mineral assemblages. Ore Geology Reviews, 169, 106076.
| Yadu |  | Magmatic hydrothermal, Basin hydrothermal, Epithermal, Seafloor hydrothermal | Mississippi Valley-type (MVT), Skarn, Epithermal, Sedimentary Exhalative (SEDEX), Volcanic-hosted massive sulfide (VMS) | MVT zinc-lead, skarn, epithermal, SEDEX, VMS | Zn, Pb |  | Zn, Pb | Cook et al., 2009 |  | 2365 | [9 empty] | mineral separate | [5 empty] | mineralisation |  |  |  | sphalerite |  |  | MVT |  |  |  | galena, pyrite, chalcopyrite, tetrahedrite, tellurides, magnetite, stannite, fluorite, cassiterite, enargite, stibnite, arsenopyrite, tennantite, pyroxene |  | LA-ICPMS |  |  |  |  | 2.9 | [19 empty] | 3543 | [5 empty] | 0.005 | [5 empty] | 176.4 | [9 empty] | 776 |  | 3.49 |  |  |  | 64.8 | [7 empty] | 0.5 | [13 empty] | 98.9 | [15 empty] | 5.32 | [17 empty] | 0.63 | [9 empty] | 0.07 | [32 empty] | 2024 | Tan, R., Shao, Y., Brzozowski, M.J., Zheng, Y., Xiong, Y.-Q. (2024). Development of a machine learning model to classify mineral deposits using sphalerite chemistry and mineral assemblages. Ore Geology Reviews, 169, 106076.
| Yadu |  | Magmatic hydrothermal, Basin hydrothermal, Epithermal, Seafloor hydrothermal | Mississippi Valley-type (MVT), Skarn, Epithermal, Sedimentary Exhalative (SEDEX), Volcanic-hosted massive sulfide (VMS) | MVT zinc-lead, skarn, epithermal, SEDEX, VMS | Zn, Pb |  | Zn, Pb | Cook et al., 2009 |  | 2366 | [9 empty] | mineral separate | [5 empty] | mineralisation |  |  |  | sphalerite |  |  | MVT |  |  |  | galena, pyrite, chalcopyrite, tetrahedrite, tellurides, magnetite, stannite, fluorite, cassiterite, enargite, stibnite, arsenopyrite, tennantite, pyroxene |  | LA-ICPMS |  |  |  |  | 1.51 | [19 empty] | 1866 | [5 empty] | 0.01 | [5 empty] | 241.3 | [9 empty] | 1831 |  | 41.49 |  |  |  | 84.2 | [7 empty] | 3.61 | [13 empty] | 119 | [15 empty] | 2.58 | [17 empty] | 0.49 | [9 empty] | 13.29 | [32 empty] | 2024 | Tan, R., Shao, Y., Brzozowski, M.J., Zheng, Y., Xiong, Y.-Q. (2024). Development of a machine learning model to classify mineral deposits using sphalerite chemistry and mineral assemblages. Ore Geology Reviews, 169, 106076.
| Yadu |  | Magmatic hydrothermal, Basin hydrothermal, Epithermal, Seafloor hydrothermal | Mississippi Valley-type (MVT), Skarn, Epithermal, Sedimentary Exhalative (SEDEX), Volcanic-hosted massive sulfide (VMS) | MVT zinc-lead, skarn, epithermal, SEDEX, VMS | Zn, Pb |  | Zn, Pb | Cook et al., 2009 |  | 2367 | [9 empty] | mineral separate | [5 empty] | mineralisation |  |  |  | sphalerite |  |  | MVT |  |  |  | galena, pyrite, chalcopyrite, tetrahedrite, tellurides, magnetite, stannite, fluorite, cassiterite, enargite, stibnite, arsenopyrite, tennantite, pyroxene |  | LA-ICPMS |  |  |  |  | 0.81 | [19 empty] | 1827 | [5 empty] | 0.005 | [5 empty] | 351.3 | [9 empty] | 4740 |  | 41.4 |  |  |  | 144.4 | [7 empty] | 1.46 | [13 empty] | 101.1 | [15 empty] | 0.1 | [17 empty] | 0.41 | [9 empty] | 4.22 | [32 empty] | 2024 | Tan, R., Shao, Y., Brzozowski, M.J., Zheng, Y., Xiong, Y.-Q. (2024). Development of a machine learning model to classify mineral deposits using sphalerite chemistry and mineral assemblages. Ore Geology Reviews, 169, 106076.
| Yadu |  | Magmatic hydrothermal, Basin hydrothermal, Epithermal, Seafloor hydrothermal | Mississippi Valley-type (MVT), Skarn, Epithermal, Sedimentary Exhalative (SEDEX), Volcanic-hosted massive sulfide (VMS) | MVT zinc-lead, skarn, epithermal, SEDEX, VMS | Zn, Pb |  | Zn, Pb | Cook et al., 2009 |  | 2368 | [9 empty] | mineral separate | [5 empty] | mineralisation |  |  |  | sphalerite |  |  | MVT |  |  |  | galena, pyrite, chalcopyrite, tetrahedrite, tellurides, magnetite, stannite, fluorite, cassiterite, enargite, stibnite, arsenopyrite, tennantite, pyroxene |  | LA-ICPMS |  |  |  |  | 13.05 | [19 empty] | 1895 | [5 empty] | 0.005 | [5 empty] | 1369 | [9 empty] | 842 |  | 32.84 |  |  |  | 481 | [7 empty] | 3.95 | [13 empty] | 96.8 | [15 empty] | 39.9 | [17 empty] | 2.47 | [9 empty] | 2.7 | [32 empty] | 2024 | Tan, R., Shao, Y., Brzozowski, M.J., Zheng, Y., Xiong, Y.-Q. (2024). Development of a machine learning model to classify mineral deposits using sphalerite chemistry and mineral assemblages. Ore Geology Reviews, 169, 106076.
| Yadu |  | Magmatic hydrothermal, Basin hydrothermal, Epithermal, Seafloor hydrothermal | Mississippi Valley-type (MVT), Skarn, Epithermal, Sedimentary Exhalative (SEDEX), Volcanic-hosted massive sulfide (VMS) | MVT zinc-lead, skarn, epithermal, SEDEX, VMS | Zn, Pb |  | Zn, Pb | Cook et al., 2009 |  | 2369 | [9 empty] | mineral separate | [5 empty] | mineralisation |  |  |  | sphalerite |  |  | MVT |  |  |  | galena, pyrite, chalcopyrite, tetrahedrite, tellurides, magnetite, stannite, fluorite, cassiterite, enargite, stibnite, arsenopyrite, tennantite, pyroxene |  | LA-ICPMS |  |  |  |  | 2.85 | [19 empty] | 3954 | [5 empty] | 0.005 | [5 empty] | 90 | [9 empty] | 1133 |  | 4.5 |  |  |  | 27.9 | [7 empty] | 0.41 | [13 empty] | 107.3 | [15 empty] | 5.41 | [17 empty] | 0.61 | [9 empty] | 0.09 | [32 empty] | 2024 | Tan, R., Shao, Y., Brzozowski, M.J., Zheng, Y., Xiong, Y.-Q. (2024). Development of a machine learning model to classify mineral deposits using sphalerite chemistry and mineral assemblages. Ore Geology Reviews, 169, 106076.
| Yadu |  | Magmatic hydrothermal, Basin hydrothermal, Epithermal, Seafloor hydrothermal | Mississippi Valley-type (MVT), Skarn, Epithermal, Sedimentary Exhalative (SEDEX), Volcanic-hosted massive sulfide (VMS) | MVT zinc-lead, skarn, epithermal, SEDEX, VMS | Zn, Pb |  | Zn, Pb | Cook et al., 2009 |  | 2370 | [9 empty] | mineral separate | [5 empty] | mineralisation |  |  |  | sphalerite |  |  | MVT |  |  |  | galena, pyrite, chalcopyrite, tetrahedrite, tellurides, magnetite, stannite, fluorite, cassiterite, enargite, stibnite, arsenopyrite, tennantite, pyroxene |  | LA-ICPMS |  |  |  |  | 2.93 | [19 empty] | 2496 | [5 empty] | 0.005 | [5 empty] | 550 | [9 empty] | 1342 |  | 59.4 |  |  |  | 136.6 | [7 empty] | 18.7 | [13 empty] | 124.6 | [15 empty] | 4.94 | [17 empty] | 1.76 | [9 empty] | 22.8 | [32 empty] | 2024 | Tan, R., Shao, Y., Brzozowski, M.J., Zheng, Y., Xiong, Y.-Q. (2024). Development of a machine learning model to classify mineral deposits using sphalerite chemistry and mineral assemblages. Ore Geology Reviews, 169, 106076.
| Yadu |  | Magmatic hydrothermal, Basin hydrothermal, Epithermal, Seafloor hydrothermal | Mississippi Valley-type (MVT), Skarn, Epithermal, Sedimentary Exhalative (SEDEX), Volcanic-hosted massive sulfide (VMS) | MVT zinc-lead, skarn, epithermal, SEDEX, VMS | Zn, Pb |  | Zn, Pb | Cook et al., 2009 |  | 2371 | [9 empty] | mineral separate | [5 empty] | mineralisation |  |  |  | sphalerite |  |  | MVT |  |  |  | galena, pyrite, chalcopyrite, tetrahedrite, tellurides, magnetite, stannite, fluorite, cassiterite, enargite, stibnite, arsenopyrite, tennantite, pyroxene |  | LA-ICPMS |  |  |  |  | 16.22 | [19 empty] | 2688 | [5 empty] | 0.005 | [5 empty] | 837 | [9 empty] | 179 |  | 90.2 |  |  |  | 180.6 | [7 empty] | 24.55 | [13 empty] | 137 | [15 empty] | 15 | [17 empty] | 0.77 | [9 empty] | 16.12 | [32 empty] | 2024 | Tan, R., Shao, Y., Brzozowski, M.J., Zheng, Y., Xiong, Y.-Q. (2024). Development of a machine learning model to classify mineral deposits using sphalerite chemistry and mineral assemblages. Ore Geology Reviews, 169, 106076.
| Yadu |  | Magmatic hydrothermal, Basin hydrothermal, Epithermal, Seafloor hydrothermal | Mississippi Valley-type (MVT), Skarn, Epithermal, Sedimentary Exhalative (SEDEX), Volcanic-hosted massive sulfide (VMS) | MVT zinc-lead, skarn, epithermal, SEDEX, VMS | Zn, Pb |  | Zn, Pb | Cook et al., 2009 |  | 2372 | [9 empty] | mineral separate | [5 empty] | mineralisation |  |  |  | sphalerite |  |  | MVT |  |  |  | galena, pyrite, chalcopyrite, tetrahedrite, tellurides, magnetite, stannite, fluorite, cassiterite, enargite, stibnite, arsenopyrite, tennantite, pyroxene |  | LA-ICPMS |  |  |  |  | 10.72 | [19 empty] | 2684 | [5 empty] | 0.005 | [5 empty] | 677 | [9 empty] | 58.3 |  | 179.2 |  |  |  | 129.6 | [7 empty] | 6.2 | [13 empty] | 161 | [15 empty] | 5.47 | [17 empty] | 7.74 | [9 empty] | 2.84 | [32 empty] | 2024 | Tan, R., Shao, Y., Brzozowski, M.J., Zheng, Y., Xiong, Y.-Q. (2024). Development of a machine learning model to classify mineral deposits using sphalerite chemistry and mineral assemblages. Ore Geology Reviews, 169, 106076.
| Yadu |  | Magmatic hydrothermal, Basin hydrothermal, Epithermal, Seafloor hydrothermal | Mississippi Valley-type (MVT), Skarn, Epithermal, Sedimentary Exhalative (SEDEX), Volcanic-hosted massive sulfide (VMS) | MVT zinc-lead, skarn, epithermal, SEDEX, VMS | Zn, Pb |  | Zn, Pb | Cook et al., 2009 |  | 2373 | [9 empty] | mineral separate | [5 empty] | mineralisation |  |  |  | sphalerite |  |  | MVT |  |  |  | galena, pyrite, chalcopyrite, tetrahedrite, tellurides, magnetite, stannite, fluorite, cassiterite, enargite, stibnite, arsenopyrite, tennantite, pyroxene |  | LA-ICPMS |  |  |  |  | 8.8 | [19 empty] | 2621 | [5 empty] | 0.005 | [5 empty] | 807 | [9 empty] | 156 |  | 48.6 |  |  |  | 243.7 | [7 empty] | 17.42 | [13 empty] | 127 | [15 empty] | 4.99 | [17 empty] | 0.54 | [9 empty] | 15.22 | [32 empty] | 2024 | Tan, R., Shao, Y., Brzozowski, M.J., Zheng, Y., Xiong, Y.-Q. (2024). Development of a machine learning model to classify mineral deposits using sphalerite chemistry and mineral assemblages. Ore Geology Reviews, 169, 106076.
| Yadu |  | Magmatic hydrothermal, Basin hydrothermal, Epithermal, Seafloor hydrothermal | Mississippi Valley-type (MVT), Skarn, Epithermal, Sedimentary Exhalative (SEDEX), Volcanic-hosted massive sulfide (VMS) | MVT zinc-lead, skarn, epithermal, SEDEX, VMS | Zn, Pb |  | Zn, Pb | Cook et al., 2009 |  | 2374 | [9 empty] | mineral separate | [5 empty] | mineralisation |  |  |  | sphalerite |  |  | MVT |  |  |  | galena, pyrite, chalcopyrite, tetrahedrite, tellurides, magnetite, stannite, fluorite, cassiterite, enargite, stibnite, arsenopyrite, tennantite, pyroxene |  | LA-ICPMS |  |  |  |  | 15.8 | [19 empty] | 3032 | [5 empty] | 0.005 | [5 empty] | 769.6 | [9 empty] | 155.2 |  | 82.6 |  |  |  | 158.8 | [7 empty] | 25.03 | [13 empty] | 104.6 | [15 empty] | 12.44 | [17 empty] | 0.59 | [9 empty] | 12.38 | [32 empty] | 2024 | Tan, R., Shao, Y., Brzozowski, M.J., Zheng, Y., Xiong, Y.-Q. (2024). Development of a machine learning model to classify mineral deposits using sphalerite chemistry and mineral assemblages. Ore Geology Reviews, 169, 106076.
| Yadu |  | Magmatic hydrothermal, Basin hydrothermal, Epithermal, Seafloor hydrothermal | Mississippi Valley-type (MVT), Skarn, Epithermal, Sedimentary Exhalative (SEDEX), Volcanic-hosted massive sulfide (VMS) | MVT zinc-lead, skarn, epithermal, SEDEX, VMS | Zn, Pb |  | Zn, Pb | Cook et al., 2009 |  | 2375 | [9 empty] | mineral separate | [5 empty] | mineralisation |  |  |  | sphalerite |  |  | MVT |  |  |  | galena, pyrite, chalcopyrite, tetrahedrite, tellurides, magnetite, stannite, fluorite, cassiterite, enargite, stibnite, arsenopyrite, tennantite, pyroxene |  | LA-ICPMS |  |  |  |  | 1.6 | [19 empty] | 1736 | [5 empty] | 0.005 | [5 empty] | 956.4 | [9 empty] | 165.1 |  | 42.66 |  |  |  | 376.4 | [7 empty] | 12.7 | [13 empty] | 118.7 | [15 empty] | 0.94 | [17 empty] | 0.39 | [9 empty] | 33.89 | [32 empty] | 2024 | Tan, R., Shao, Y., Brzozowski, M.J., Zheng, Y., Xiong, Y.-Q. (2024). Development of a machine learning model to classify mineral deposits using sphalerite chemistry and mineral assemblages. Ore Geology Reviews, 169, 106076.
| Yadu |  | Magmatic hydrothermal, Basin hydrothermal, Epithermal, Seafloor hydrothermal | Mississippi Valley-type (MVT), Skarn, Epithermal, Sedimentary Exhalative (SEDEX), Volcanic-hosted massive sulfide (VMS) | MVT zinc-lead, skarn, epithermal, SEDEX, VMS | Zn, Pb |  | Zn, Pb | Cook et al., 2009 |  | 2376 | [9 empty] | mineral separate | [5 empty] | mineralisation |  |  |  | sphalerite |  |  | MVT |  |  |  | galena, pyrite, chalcopyrite, tetrahedrite, tellurides, magnetite, stannite, fluorite, cassiterite, enargite, stibnite, arsenopyrite, tennantite, pyroxene |  | LA-ICPMS |  |  |  |  | 0.9 | [19 empty] | 2134 | [5 empty] | 0.005 | [5 empty] | 87.7 | [9 empty] | 272.5 |  | 31.33 |  |  |  | 7.66 | [7 empty] | 18.12 | [13 empty] | 152.3 | [15 empty] | 0.12 | [17 empty] | 0.22 | [9 empty] | 21.56 | [32 empty] | 2024 | Tan, R., Shao, Y., Brzozowski, M.J., Zheng, Y., Xiong, Y.-Q. (2024). Development of a machine learning model to classify mineral deposits using sphalerite chemistry and mineral assemblages. Ore Geology Reviews, 169, 106076.
| Yadu |  | Magmatic hydrothermal, Basin hydrothermal, Epithermal, Seafloor hydrothermal | Mississippi Valley-type (MVT), Skarn, Epithermal, Sedimentary Exhalative (SEDEX), Volcanic-hosted massive sulfide (VMS) | MVT zinc-lead, skarn, epithermal, SEDEX, VMS | Zn, Pb |  | Zn, Pb | Cook et al., 2009 |  | 2377 | [9 empty] | mineral separate | [5 empty] | mineralisation |  |  |  | sphalerite |  |  | MVT |  |  |  | galena, pyrite, chalcopyrite, tetrahedrite, tellurides, magnetite, stannite, fluorite, cassiterite, enargite, stibnite, arsenopyrite, tennantite, pyroxene |  | LA-ICPMS |  |  |  |  | 0.55 | [19 empty] | 1991 | [5 empty] | 0.005 | [5 empty] | 176.7 | [9 empty] | 4163 |  | 47 |  |  |  | 59.23 | [7 empty] | 2.98 | [13 empty] | 99.8 | [15 empty] | 0.15 | [17 empty] | 0.1 | [9 empty] | 0.1 | [32 empty] | 2024 | Tan, R., Shao, Y., Brzozowski, M.J., Zheng, Y., Xiong, Y.-Q. (2024). Development of a machine learning model to classify mineral deposits using sphalerite chemistry and mineral assemblages. Ore Geology Reviews, 169, 106076.
| Yadu |  | Magmatic hydrothermal, Basin hydrothermal, Epithermal, Seafloor hydrothermal | Mississippi Valley-type (MVT), Skarn, Epithermal, Sedimentary Exhalative (SEDEX), Volcanic-hosted massive sulfide (VMS) | MVT zinc-lead, skarn, epithermal, SEDEX, VMS | Zn, Pb |  | Zn, Pb | Cook et al., 2009 |  | 2378 | [9 empty] | mineral separate | [5 empty] | mineralisation |  |  |  | sphalerite |  |  | MVT |  |  |  | galena, pyrite, chalcopyrite, tetrahedrite, tellurides, magnetite, stannite, fluorite, cassiterite, enargite, stibnite, arsenopyrite, tennantite, pyroxene |  | LA-ICPMS |  |  |  |  | 1.99 | [19 empty] | 1632 | [5 empty] | 0.005 | [5 empty] | 67.12 | [9 empty] | 3738 |  | 45.1 |  |  |  | 3.44 | [7 empty] | 3.72 | [13 empty] | 60.11 | [15 empty] | 1.26 | [17 empty] | 0.07 | [9 empty] | 5.84 | [32 empty] | 2024 | Tan, R., Shao, Y., Brzozowski, M.J., Zheng, Y., Xiong, Y.-Q. (2024). Development of a machine learning model to classify mineral deposits using sphalerite chemistry and mineral assemblages. Ore Geology Reviews, 169, 106076.
| Yadu |  | Magmatic hydrothermal, Basin hydrothermal, Epithermal, Seafloor hydrothermal | Mississippi Valley-type (MVT), Skarn, Epithermal, Sedimentary Exhalative (SEDEX), Volcanic-hosted massive sulfide (VMS) | MVT zinc-lead, skarn, epithermal, SEDEX, VMS | Zn, Pb |  | Zn, Pb | Cook et al., 2009 |  | 2379 | [9 empty] | mineral separate | [5 empty] | mineralisation |  |  |  | sphalerite |  |  | MVT |  |  |  | galena, pyrite, chalcopyrite, tetrahedrite, tellurides, magnetite, stannite, fluorite, cassiterite, enargite, stibnite, arsenopyrite, tennantite, pyroxene |  | LA-ICPMS |  |  |  |  | 2.53 | [19 empty] | 2030 | [5 empty] | 0.005 | [5 empty] | 318.6 | [9 empty] | 3445 |  | 46.83 |  |  |  | 123.9 | [7 empty] | 0.92 | [13 empty] | 113.9 | [15 empty] | 2.44 | [17 empty] | 0.63 | [9 empty] | 1.89 | [32 empty] | 2024 | Tan, R., Shao, Y., Brzozowski, M.J., Zheng, Y., Xiong, Y.-Q. (2024). Development of a machine learning model to classify mineral deposits using sphalerite chemistry and mineral assemblages. Ore Geology Reviews, 169, 106076.
| Yadu |  | Magmatic hydrothermal, Basin hydrothermal, Epithermal, Seafloor hydrothermal | Mississippi Valley-type (MVT), Skarn, Epithermal, Sedimentary Exhalative (SEDEX), Volcanic-hosted massive sulfide (VMS) | MVT zinc-lead, skarn, epithermal, SEDEX, VMS | Zn, Pb |  | Zn, Pb | Cook et al., 2009 |  | 2380 | [9 empty] | mineral separate | [5 empty] | mineralisation |  |  |  | sphalerite |  |  | MVT |  |  |  | galena, pyrite, chalcopyrite, tetrahedrite, tellurides, magnetite, stannite, fluorite, cassiterite, enargite, stibnite, arsenopyrite, tennantite, pyroxene |  | LA-ICPMS |  |  |  |  | 3.1 | [19 empty] | 1819 | [5 empty] | 0.01 | [5 empty] | 337.1 | [9 empty] | 4061 |  | 28.86 |  |  |  | 138.9 | [7 empty] | 4.59 | [13 empty] | 84.3 | [15 empty] | 5.42 | [17 empty] | 0.78 | [9 empty] | 2.98 | [32 empty] | 2024 | Tan, R., Shao, Y., Brzozowski, M.J., Zheng, Y., Xiong, Y.-Q. (2024). Development of a machine learning model to classify mineral deposits using sphalerite chemistry and mineral assemblages. Ore Geology Reviews, 169, 106076.
| Yadu |  | Magmatic hydrothermal, Basin hydrothermal, Epithermal, Seafloor hydrothermal | Mississippi Valley-type (MVT), Skarn, Epithermal, Sedimentary Exhalative (SEDEX), Volcanic-hosted massive sulfide (VMS) | MVT zinc-lead, skarn, epithermal, SEDEX, VMS | Zn, Pb |  | Zn, Pb | Cook et al., 2009 |  | 2381 | [9 empty] | mineral separate | [5 empty] | mineralisation |  |  |  | sphalerite |  |  | MVT |  |  |  | galena, pyrite, chalcopyrite, tetrahedrite, tellurides, magnetite, stannite, fluorite, cassiterite, enargite, stibnite, arsenopyrite, tennantite, pyroxene |  | LA-ICPMS |  |  |  |  | 0.9 | [19 empty] | 1784 | [5 empty] | 0.005 | [5 empty] | 339.5 | [9 empty] | 4840 |  | 34 |  |  |  | 138.4 | [7 empty] | 2.66 | [13 empty] | 86.4 | [15 empty] | 0.55 | [17 empty] | 0.34 | [9 empty] | 7 | [32 empty] | 2024 | Tan, R., Shao, Y., Brzozowski, M.J., Zheng, Y., Xiong, Y.-Q. (2024). Development of a machine learning model to classify mineral deposits using sphalerite chemistry and mineral assemblages. Ore Geology Reviews, 169, 106076.
| Yadu |  | Magmatic hydrothermal, Basin hydrothermal, Epithermal, Seafloor hydrothermal | Mississippi Valley-type (MVT), Skarn, Epithermal, Sedimentary Exhalative (SEDEX), Volcanic-hosted massive sulfide (VMS) | MVT zinc-lead, skarn, epithermal, SEDEX, VMS | Zn, Pb |  | Zn, Pb | Cook et al., 2009 |  | 2382 | [9 empty] | mineral separate | [5 empty] | mineralisation |  |  |  | sphalerite |  |  | MVT |  |  |  | galena, pyrite, chalcopyrite, tetrahedrite, tellurides, magnetite, stannite, fluorite, cassiterite, enargite, stibnite, arsenopyrite, tennantite, pyroxene |  | LA-ICPMS |  |  |  |  | 1.09 | [19 empty] | 2053 | [5 empty] | 0.005 | [5 empty] | 145.5 | [9 empty] | 2602 |  | 40.76 |  |  |  | 43.2 | [7 empty] | 11.29 | [13 empty] | 107.8 | [15 empty] | 0.15 | [17 empty] | 0.67 | [9 empty] | 5.06 | [32 empty] | 2024 | Tan, R., Shao, Y., Brzozowski, M.J., Zheng, Y., Xiong, Y.-Q. (2024). Development of a machine learning model to classify mineral deposits using sphalerite chemistry and mineral assemblages. Ore Geology Reviews, 169, 106076.
| Yadu |  | Magmatic hydrothermal, Basin hydrothermal, Epithermal, Seafloor hydrothermal | Mississippi Valley-type (MVT), Skarn, Epithermal, Sedimentary Exhalative (SEDEX), Volcanic-hosted massive sulfide (VMS) | MVT zinc-lead, skarn, epithermal, SEDEX, VMS | Zn, Pb |  | Zn, Pb | Cook et al., 2009 |  | 2383 | [9 empty] | mineral separate | [5 empty] | mineralisation |  |  |  | sphalerite |  |  | MVT |  |  |  | galena, pyrite, chalcopyrite, tetrahedrite, tellurides, magnetite, stannite, fluorite, cassiterite, enargite, stibnite, arsenopyrite, tennantite, pyroxene |  | LA-ICPMS |  |  |  |  | 0.52 | [19 empty] | 1863 | [5 empty] | 0.005 | [5 empty] | 92 | [9 empty] | 3887 |  | 20.27 |  |  |  | 34.7 | [7 empty] | 0.46 | [13 empty] | 111 | [15 empty] | 0.05 | [17 empty] | 0.04 | [9 empty] | 0.3 | [32 empty] | 2024 | Tan, R., Shao, Y., Brzozowski, M.J., Zheng, Y., Xiong, Y.-Q. (2024). Development of a machine learning model to classify mineral deposits using sphalerite chemistry and mineral assemblages. Ore Geology Reviews, 169, 106076.
| Shaojiwan |  | Magmatic hydrothermal, Basin hydrothermal, Epithermal, Seafloor hydrothermal | Mississippi Valley-type (MVT), Skarn, Epithermal, Sedimentary Exhalative (SEDEX), Volcanic-hosted massive sulfide (VMS) | MVT zinc-lead, skarn, epithermal, SEDEX, VMS | Zn, Pb |  | Zn, Pb | Cook et al., 2009 |  | 2384 | [9 empty] | mineral separate | [5 empty] | mineralisation |  |  |  | sphalerite |  |  | MVT |  |  |  | galena, pyrite, chalcopyrite, tetrahedrite, tellurides, magnetite, stannite, fluorite, cassiterite, enargite, stibnite, arsenopyrite, tennantite, pyroxene |  | LA-ICPMS |  |  |  |  | 4.93 | [19 empty] | 1862 | [5 empty] | 0.005 | [5 empty] | 108 | [9 empty] | 21100 |  | 28.42 |  |  |  | 29.9 | [7 empty] | 1.63 | [13 empty] | 23.5 | [15 empty] | 4.65 | [17 empty] | 12.8 | [9 empty] | 9.33 | [32 empty] | 2024 | Tan, R., Shao, Y., Brzozowski, M.J., Zheng, Y., Xiong, Y.-Q. (2024). Development of a machine learning model to classify mineral deposits using sphalerite chemistry and mineral assemblages. Ore Geology Reviews, 169, 106076.
| Shaojiwan |  | Magmatic hydrothermal, Basin hydrothermal, Epithermal, Seafloor hydrothermal | Mississippi Valley-type (MVT), Skarn, Epithermal, Sedimentary Exhalative (SEDEX), Volcanic-hosted massive sulfide (VMS) | MVT zinc-lead, skarn, epithermal, SEDEX, VMS | Zn, Pb |  | Zn, Pb | Cook et al., 2009 |  | 2385 | [9 empty] | mineral separate | [5 empty] | mineralisation |  |  |  | sphalerite |  |  | MVT |  |  |  | galena, pyrite, chalcopyrite, tetrahedrite, tellurides, magnetite, stannite, fluorite, cassiterite, enargite, stibnite, arsenopyrite, tennantite, pyroxene |  | LA-ICPMS |  |  |  |  | 0.87 | [19 empty] | 2491 | [5 empty] | 0.005 | [5 empty] | 48.3 | [9 empty] | 18050 |  | 14.3 |  |  |  | 1.7 | [7 empty] | 1 | [13 empty] | 37.9 | [15 empty] | 0.1 | [17 empty] | 0.05 | [9 empty] | 0.76 | [32 empty] | 2024 | Tan, R., Shao, Y., Brzozowski, M.J., Zheng, Y., Xiong, Y.-Q. (2024). Development of a machine learning model to classify mineral deposits using sphalerite chemistry and mineral assemblages. Ore Geology Reviews, 169, 106076.
| Shaojiwan |  | Magmatic hydrothermal, Basin hydrothermal, Epithermal, Seafloor hydrothermal | Mississippi Valley-type (MVT), Skarn, Epithermal, Sedimentary Exhalative (SEDEX), Volcanic-hosted massive sulfide (VMS) | MVT zinc-lead, skarn, epithermal, SEDEX, VMS | Zn, Pb |  | Zn, Pb | Cook et al., 2009 |  | 2386 | [9 empty] | mineral separate | [5 empty] | mineralisation |  |  |  | sphalerite |  |  | MVT |  |  |  | galena, pyrite, chalcopyrite, tetrahedrite, tellurides, magnetite, stannite, fluorite, cassiterite, enargite, stibnite, arsenopyrite, tennantite, pyroxene |  | LA-ICPMS |  |  |  |  | 3.5 | [19 empty] | 1813 | [5 empty] | 0.01 | [5 empty] | 62.9 | [9 empty] | 16830 |  | 41.4 |  |  |  | 14.91 | [7 empty] | 2.68 | [13 empty] | 50.9 | [15 empty] | 5 | [17 empty] | 4.28 | [9 empty] | 4.27 | [32 empty] | 2024 | Tan, R., Shao, Y., Brzozowski, M.J., Zheng, Y., Xiong, Y.-Q. (2024). Development of a machine learning model to classify mineral deposits using sphalerite chemistry and mineral assemblages. Ore Geology Reviews, 169, 106076.
| Shaojiwan |  | Magmatic hydrothermal, Basin hydrothermal, Epithermal, Seafloor hydrothermal | Mississippi Valley-type (MVT), Skarn, Epithermal, Sedimentary Exhalative (SEDEX), Volcanic-hosted massive sulfide (VMS) | MVT zinc-lead, skarn, epithermal, SEDEX, VMS | Zn, Pb |  | Zn, Pb | Cook et al., 2009 |  | 2387 | [9 empty] | mineral separate | [5 empty] | mineralisation |  |  |  | sphalerite |  |  | MVT |  |  |  | galena, pyrite, chalcopyrite, tetrahedrite, tellurides, magnetite, stannite, fluorite, cassiterite, enargite, stibnite, arsenopyrite, tennantite, pyroxene |  | LA-ICPMS |  |  |  |  | 405.2 | [19 empty] | 2153 | [5 empty] | 0.005 | [5 empty] | 131.5 | [9 empty] | 26580 |  | 5.33 |  |  |  | 1257 | [7 empty] | 0.18 | [13 empty] | 129 | [15 empty] | 59.1 | [17 empty] | 42.2 | [9 empty] | 0.5 | [32 empty] | 2024 | Tan, R., Shao, Y., Brzozowski, M.J., Zheng, Y., Xiong, Y.-Q. (2024). Development of a machine learning model to classify mineral deposits using sphalerite chemistry and mineral assemblages. Ore Geology Reviews, 169, 106076.
| Shaojiwan |  | Magmatic hydrothermal, Basin hydrothermal, Epithermal, Seafloor hydrothermal | Mississippi Valley-type (MVT), Skarn, Epithermal, Sedimentary Exhalative (SEDEX), Volcanic-hosted massive sulfide (VMS) | MVT zinc-lead, skarn, epithermal, SEDEX, VMS | Zn, Pb |  | Zn, Pb | Cook et al., 2009 |  | 2388 | [9 empty] | mineral separate | [5 empty] | mineralisation |  |  |  | sphalerite |  |  | MVT |  |  |  | galena, pyrite, chalcopyrite, tetrahedrite, tellurides, magnetite, stannite, fluorite, cassiterite, enargite, stibnite, arsenopyrite, tennantite, pyroxene |  | LA-ICPMS |  |  |  |  | 1.63 | [19 empty] | 2378 | [5 empty] | 0.005 | [5 empty] | 48.8 | [9 empty] | 25210 |  | 9.2 |  |  |  | 3.05 | [7 empty] | 0.29 | [13 empty] | 29.77 | [15 empty] | 0.51 | [17 empty] | 0.19 | [9 empty] | 1.24 | [32 empty] | 2024 | Tan, R., Shao, Y., Brzozowski, M.J., Zheng, Y., Xiong, Y.-Q. (2024). Development of a machine learning model to classify mineral deposits using sphalerite chemistry and mineral assemblages. Ore Geology Reviews, 169, 106076.
| Shaojiwan |  | Magmatic hydrothermal, Basin hydrothermal, Epithermal, Seafloor hydrothermal | Mississippi Valley-type (MVT), Skarn, Epithermal, Sedimentary Exhalative (SEDEX), Volcanic-hosted massive sulfide (VMS) | MVT zinc-lead, skarn, epithermal, SEDEX, VMS | Zn, Pb |  | Zn, Pb | Cook et al., 2009 |  | 2389 | [9 empty] | mineral separate | [5 empty] | mineralisation |  |  |  | sphalerite |  |  | MVT |  |  |  | galena, pyrite, chalcopyrite, tetrahedrite, tellurides, magnetite, stannite, fluorite, cassiterite, enargite, stibnite, arsenopyrite, tennantite, pyroxene |  | LA-ICPMS |  |  |  |  | 0.6 | [19 empty] | 2267 | [5 empty] | 0.005 | [5 empty] | 9.7 | [9 empty] | 26440 |  | 4.24 |  |  |  | 0.72 | [7 empty] | 0.16 | [13 empty] | 22.86 | [15 empty] | 1.76 | [17 empty] | 1.04 | [9 empty] | 0.27 | [32 empty] | 2024 | Tan, R., Shao, Y., Brzozowski, M.J., Zheng, Y., Xiong, Y.-Q. (2024). Development of a machine learning model to classify mineral deposits using sphalerite chemistry and mineral assemblages. Ore Geology Reviews, 169, 106076.
| Shaojiwan |  | Magmatic hydrothermal, Basin hydrothermal, Epithermal, Seafloor hydrothermal | Mississippi Valley-type (MVT), Skarn, Epithermal, Sedimentary Exhalative (SEDEX), Volcanic-hosted massive sulfide (VMS) | MVT zinc-lead, skarn, epithermal, SEDEX, VMS | Zn, Pb |  | Zn, Pb | Cook et al., 2009 |  | 2390 | [9 empty] | mineral separate | [5 empty] | mineralisation |  |  |  | sphalerite |  |  | MVT |  |  |  | galena, pyrite, chalcopyrite, tetrahedrite, tellurides, magnetite, stannite, fluorite, cassiterite, enargite, stibnite, arsenopyrite, tennantite, pyroxene |  | LA-ICPMS |  |  |  |  | 24 | [19 empty] | 2402 | [5 empty] | 0.01 | [5 empty] | 114.6 | [9 empty] | 26840 |  | 17.36 |  |  |  | 70.3 | [7 empty] | 0.46 | [13 empty] | 32.2 | [15 empty] | 6.85 | [17 empty] | 4.94 | [9 empty] | 2.6 | [32 empty] | 2024 | Tan, R., Shao, Y., Brzozowski, M.J., Zheng, Y., Xiong, Y.-Q. (2024). Development of a machine learning model to classify mineral deposits using sphalerite chemistry and mineral assemblages. Ore Geology Reviews, 169, 106076.
| Shaojiwan |  | Magmatic hydrothermal, Basin hydrothermal, Epithermal, Seafloor hydrothermal | Mississippi Valley-type (MVT), Skarn, Epithermal, Sedimentary Exhalative (SEDEX), Volcanic-hosted massive sulfide (VMS) | MVT zinc-lead, skarn, epithermal, SEDEX, VMS | Zn, Pb |  | Zn, Pb | Cook et al., 2009 |  | 2391 | [9 empty] | mineral separate | [5 empty] | mineralisation |  |  |  | sphalerite |  |  | MVT |  |  |  | galena, pyrite, chalcopyrite, tetrahedrite, tellurides, magnetite, stannite, fluorite, cassiterite, enargite, stibnite, arsenopyrite, tennantite, pyroxene |  | LA-ICPMS |  |  |  |  | 12.39 | [19 empty] | 2038 | [5 empty] | 0.01 | [5 empty] | 71.9 | [9 empty] | 22550 |  | 15 |  |  |  | 54.2 | [7 empty] | 0.36 | [13 empty] | 22.68 | [15 empty] | 4.16 | [17 empty] | 3.77 | [9 empty] | 0.64 | [32 empty] | 2024 | Tan, R., Shao, Y., Brzozowski, M.J., Zheng, Y., Xiong, Y.-Q. (2024). Development of a machine learning model to classify mineral deposits using sphalerite chemistry and mineral assemblages. Ore Geology Reviews, 169, 106076.
| Shaojiwan |  | Magmatic hydrothermal, Basin hydrothermal, Epithermal, Seafloor hydrothermal | Mississippi Valley-type (MVT), Skarn, Epithermal, Sedimentary Exhalative (SEDEX), Volcanic-hosted massive sulfide (VMS) | MVT zinc-lead, skarn, epithermal, SEDEX, VMS | Zn, Pb |  | Zn, Pb | Cook et al., 2009 |  | 2392 | [9 empty] | mineral separate | [5 empty] | mineralisation |  |  |  | sphalerite |  |  | MVT |  |  |  | galena, pyrite, chalcopyrite, tetrahedrite, tellurides, magnetite, stannite, fluorite, cassiterite, enargite, stibnite, arsenopyrite, tennantite, pyroxene |  | LA-ICPMS |  |  |  |  | 0.75 | [19 empty] | 2207 | [5 empty] | 0.005 | [5 empty] | 74 | [9 empty] | 24970 |  | 51.4 |  |  |  | 4.04 | [7 empty] | 0.96 | [13 empty] | 21.6 | [15 empty] | 1.42 | [17 empty] | 1.22 | [9 empty] | 3.03 | [32 empty] | 2024 | Tan, R., Shao, Y., Brzozowski, M.J., Zheng, Y., Xiong, Y.-Q. (2024). Development of a machine learning model to classify mineral deposits using sphalerite chemistry and mineral assemblages. Ore Geology Reviews, 169, 106076.
| Shaojiwan |  | Magmatic hydrothermal, Basin hydrothermal, Epithermal, Seafloor hydrothermal | Mississippi Valley-type (MVT), Skarn, Epithermal, Sedimentary Exhalative (SEDEX), Volcanic-hosted massive sulfide (VMS) | MVT zinc-lead, skarn, epithermal, SEDEX, VMS | Zn, Pb |  | Zn, Pb | Cook et al., 2009 |  | 2393 | [9 empty] | mineral separate | [5 empty] | mineralisation |  |  |  | sphalerite |  |  | MVT |  |  |  | galena, pyrite, chalcopyrite, tetrahedrite, tellurides, magnetite, stannite, fluorite, cassiterite, enargite, stibnite, arsenopyrite, tennantite, pyroxene |  | LA-ICPMS |  |  |  |  | 101.1 | [19 empty] | 2590 | [5 empty] | 0.01 | [5 empty] | 49 | [9 empty] | 38300 |  | 13 |  |  |  | 752 | [7 empty] | 0.83 | [13 empty] | 75.9 | [15 empty] | 106.2 | [17 empty] | 92.8 | [9 empty] | 6.15 | [32 empty] | 2024 | Tan, R., Shao, Y., Brzozowski, M.J., Zheng, Y., Xiong, Y.-Q. (2024). Development of a machine learning model to classify mineral deposits using sphalerite chemistry and mineral assemblages. Ore Geology Reviews, 169, 106076.
| Shaojiwan |  | Magmatic hydrothermal, Basin hydrothermal, Epithermal, Seafloor hydrothermal | Mississippi Valley-type (MVT), Skarn, Epithermal, Sedimentary Exhalative (SEDEX), Volcanic-hosted massive sulfide (VMS) | MVT zinc-lead, skarn, epithermal, SEDEX, VMS | Zn, Pb |  | Zn, Pb | Cook et al., 2009 |  | 2394 | [9 empty] | mineral separate | [5 empty] | mineralisation |  |  |  | sphalerite |  |  | MVT |  |  |  | galena, pyrite, chalcopyrite, tetrahedrite, tellurides, magnetite, stannite, fluorite, cassiterite, enargite, stibnite, arsenopyrite, tennantite, pyroxene |  | LA-ICPMS |  |  |  |  | 0.75 | [19 empty] | 2232 | [5 empty] | 0.005 | [5 empty] | 131.9 | [9 empty] | 27270 |  | 88.9 |  |  |  | 10.9 | [7 empty] | 0.71 | [13 empty] | 20.98 | [15 empty] | 0.03 | [17 empty] | 0.04 | [9 empty] | 7.19 | [32 empty] | 2024 | Tan, R., Shao, Y., Brzozowski, M.J., Zheng, Y., Xiong, Y.-Q. (2024). Development of a machine learning model to classify mineral deposits using sphalerite chemistry and mineral assemblages. Ore Geology Reviews, 169, 106076.
| Shaojiwan |  | Magmatic hydrothermal, Basin hydrothermal, Epithermal, Seafloor hydrothermal | Mississippi Valley-type (MVT), Skarn, Epithermal, Sedimentary Exhalative (SEDEX), Volcanic-hosted massive sulfide (VMS) | MVT zinc-lead, skarn, epithermal, SEDEX, VMS | Zn, Pb |  | Zn, Pb | Cook et al., 2009 |  | 2395 | [9 empty] | mineral separate | [5 empty] | mineralisation |  |  |  | sphalerite |  |  | MVT |  |  |  | galena, pyrite, chalcopyrite, tetrahedrite, tellurides, magnetite, stannite, fluorite, cassiterite, enargite, stibnite, arsenopyrite, tennantite, pyroxene |  | LA-ICPMS |  |  |  |  | 3.84 | [19 empty] | 1714 | [5 empty] | 0.01 | [5 empty] | 57.4 | [9 empty] | 20920 |  | 46.6 |  |  |  | 11 | [7 empty] | 0.91 | [13 empty] | 17.88 | [15 empty] | 0.99 | [17 empty] | 0.88 | [9 empty] | 1.43 | [32 empty] | 2024 | Tan, R., Shao, Y., Brzozowski, M.J., Zheng, Y., Xiong, Y.-Q. (2024). Development of a machine learning model to classify mineral deposits using sphalerite chemistry and mineral assemblages. Ore Geology Reviews, 169, 106076.
| Shaojiwan |  | Magmatic hydrothermal, Basin hydrothermal, Epithermal, Seafloor hydrothermal | Mississippi Valley-type (MVT), Skarn, Epithermal, Sedimentary Exhalative (SEDEX), Volcanic-hosted massive sulfide (VMS) | MVT zinc-lead, skarn, epithermal, SEDEX, VMS | Zn, Pb |  | Zn, Pb | Cook et al., 2009 |  | 2396 | [9 empty] | mineral separate | [5 empty] | mineralisation |  |  |  | sphalerite |  |  | MVT |  |  |  | galena, pyrite, chalcopyrite, tetrahedrite, tellurides, magnetite, stannite, fluorite, cassiterite, enargite, stibnite, arsenopyrite, tennantite, pyroxene |  | LA-ICPMS |  |  |  |  | 0.37 | [19 empty] | 1504 | [5 empty] | 0.01 | [5 empty] | 15.91 | [9 empty] | 18040 |  | 13.19 |  |  |  | 0.28 | [7 empty] | 0.34 | [13 empty] | 17.33 | [15 empty] | 0.03 | [17 empty] | 0.02 | [9 empty] | 0.01 | [32 empty] | 2024 | Tan, R., Shao, Y., Brzozowski, M.J., Zheng, Y., Xiong, Y.-Q. (2024). Development of a machine learning model to classify mineral deposits using sphalerite chemistry and mineral assemblages. Ore Geology Reviews, 169, 106076.
| Shaojiwan |  | Magmatic hydrothermal, Basin hydrothermal, Epithermal, Seafloor hydrothermal | Mississippi Valley-type (MVT), Skarn, Epithermal, Sedimentary Exhalative (SEDEX), Volcanic-hosted massive sulfide (VMS) | MVT zinc-lead, skarn, epithermal, SEDEX, VMS | Zn, Pb |  | Zn, Pb | Cook et al., 2009 |  | 2397 | [9 empty] | mineral separate | [5 empty] | mineralisation |  |  |  | sphalerite |  |  | MVT |  |  |  | galena, pyrite, chalcopyrite, tetrahedrite, tellurides, magnetite, stannite, fluorite, cassiterite, enargite, stibnite, arsenopyrite, tennantite, pyroxene |  | LA-ICPMS |  |  |  |  | 0.34 | [19 empty] | 1711 | [5 empty] | 0.005 | [5 empty] | 23.6 | [9 empty] | 21010 |  | 19.82 |  |  |  | 0.38 | [7 empty] | 0.58 | [13 empty] | 17.96 | [15 empty] | 0.06 | [17 empty] | 0.11 | [9 empty] | 0.48 | [32 empty] | 2024 | Tan, R., Shao, Y., Brzozowski, M.J., Zheng, Y., Xiong, Y.-Q. (2024). Development of a machine learning model to classify mineral deposits using sphalerite chemistry and mineral assemblages. Ore Geology Reviews, 169, 106076.
| Shaojiwan |  | Magmatic hydrothermal, Basin hydrothermal, Epithermal, Seafloor hydrothermal | Mississippi Valley-type (MVT), Skarn, Epithermal, Sedimentary Exhalative (SEDEX), Volcanic-hosted massive sulfide (VMS) | MVT zinc-lead, skarn, epithermal, SEDEX, VMS | Zn, Pb |  | Zn, Pb | Cook et al., 2009 |  | 2398 | [9 empty] | mineral separate | [5 empty] | mineralisation |  |  |  | sphalerite |  |  | MVT |  |  |  | galena, pyrite, chalcopyrite, tetrahedrite, tellurides, magnetite, stannite, fluorite, cassiterite, enargite, stibnite, arsenopyrite, tennantite, pyroxene |  | LA-ICPMS |  |  |  |  | 0.71 | [19 empty] | 1925 | [5 empty] | 0.01 | [5 empty] | 4.53 | [9 empty] | 21110 |  | 3.68 |  |  |  | 1.82 | [7 empty] | 0.09 | [13 empty] | 21.04 | [15 empty] | 3.8 | [17 empty] | 1.6 | [9 empty] | 0.11 | [32 empty] | 2024 | Tan, R., Shao, Y., Brzozowski, M.J., Zheng, Y., Xiong, Y.-Q. (2024). Development of a machine learning model to classify mineral deposits using sphalerite chemistry and mineral assemblages. Ore Geology Reviews, 169, 106076.
| Shaojiwan |  | Magmatic hydrothermal, Basin hydrothermal, Epithermal, Seafloor hydrothermal | Mississippi Valley-type (MVT), Skarn, Epithermal, Sedimentary Exhalative (SEDEX), Volcanic-hosted massive sulfide (VMS) | MVT zinc-lead, skarn, epithermal, SEDEX, VMS | Zn, Pb |  | Zn, Pb | Cook et al., 2009 |  | 2399 | [9 empty] | mineral separate | [5 empty] | mineralisation |  |  |  | sphalerite |  |  | MVT |  |  |  | galena, pyrite, chalcopyrite, tetrahedrite, tellurides, magnetite, stannite, fluorite, cassiterite, enargite, stibnite, arsenopyrite, tennantite, pyroxene |  | LA-ICPMS |  |  |  |  | 40 | [19 empty] | 1825 | [5 empty] | 0.005 | [5 empty] | 91.3 | [9 empty] | 21590 |  | 25 |  |  |  | 90.9 | [7 empty] | 0.39 | [13 empty] | 30.09 | [15 empty] | 5.65 | [17 empty] | 3.56 | [9 empty] | 0.48 | [32 empty] | 2024 | Tan, R., Shao, Y., Brzozowski, M.J., Zheng, Y., Xiong, Y.-Q. (2024). Development of a machine learning model to classify mineral deposits using sphalerite chemistry and mineral assemblages. Ore Geology Reviews, 169, 106076.
| Shaojiwan |  | Magmatic hydrothermal, Basin hydrothermal, Epithermal, Seafloor hydrothermal | Mississippi Valley-type (MVT), Skarn, Epithermal, Sedimentary Exhalative (SEDEX), Volcanic-hosted massive sulfide (VMS) | MVT zinc-lead, skarn, epithermal, SEDEX, VMS | Zn, Pb |  | Zn, Pb | Cook et al., 2009 |  | 2400 | [9 empty] | mineral separate | [5 empty] | mineralisation |  |  |  | sphalerite |  |  | MVT |  |  |  | galena, pyrite, chalcopyrite, tetrahedrite, tellurides, magnetite, stannite, fluorite, cassiterite, enargite, stibnite, arsenopyrite, tennantite, pyroxene |  | LA-ICPMS |  |  |  |  | 0.45 | [19 empty] | 1980 | [5 empty] | 0.005 | [5 empty] | 16.68 | [9 empty] | 24030 |  | 14.08 |  |  |  | 0.52 | [7 empty] | 0.29 | [13 empty] | 23.46 | [15 empty] | 0.22 | [17 empty] | 0.015 | [9 empty] | 0.65 | [32 empty] | 2024 | Tan, R., Shao, Y., Brzozowski, M.J., Zheng, Y., Xiong, Y.-Q. (2024). Development of a machine learning model to classify mineral deposits using sphalerite chemistry and mineral assemblages. Ore Geology Reviews, 169, 106076.
| Shaojiwan |  | Magmatic hydrothermal, Basin hydrothermal, Epithermal, Seafloor hydrothermal | Mississippi Valley-type (MVT), Skarn, Epithermal, Sedimentary Exhalative (SEDEX), Volcanic-hosted massive sulfide (VMS) | MVT zinc-lead, skarn, epithermal, SEDEX, VMS | Zn, Pb |  | Zn, Pb | Cook et al., 2009 |  | 2401 | [9 empty] | mineral separate | [5 empty] | mineralisation |  |  |  | sphalerite |  |  | MVT |  |  |  | galena, pyrite, chalcopyrite, tetrahedrite, tellurides, magnetite, stannite, fluorite, cassiterite, enargite, stibnite, arsenopyrite, tennantite, pyroxene |  | LA-ICPMS |  |  |  |  | 80.1 | [19 empty] | 1482 | [5 empty] | 0.01 | [5 empty] | 5.25 | [9 empty] | 19230 |  | 5.19 |  |  |  | 80.6 | [7 empty] | 0.005 | [13 empty] | 219.2 | [15 empty] | 1.85 | [17 empty] | 1.08 | [9 empty] | 0.03 | [32 empty] | 2024 | Tan, R., Shao, Y., Brzozowski, M.J., Zheng, Y., Xiong, Y.-Q. (2024). Development of a machine learning model to classify mineral deposits using sphalerite chemistry and mineral assemblages. Ore Geology Reviews, 169, 106076.
| Shaojiwan |  | Magmatic hydrothermal, Basin hydrothermal, Epithermal, Seafloor hydrothermal | Mississippi Valley-type (MVT), Skarn, Epithermal, Sedimentary Exhalative (SEDEX), Volcanic-hosted massive sulfide (VMS) | MVT zinc-lead, skarn, epithermal, SEDEX, VMS | Zn, Pb |  | Zn, Pb | Cook et al., 2009 |  | 2402 | [9 empty] | mineral separate | [5 empty] | mineralisation |  |  |  | sphalerite |  |  | MVT |  |  |  | galena, pyrite, chalcopyrite, tetrahedrite, tellurides, magnetite, stannite, fluorite, cassiterite, enargite, stibnite, arsenopyrite, tennantite, pyroxene |  | LA-ICPMS |  |  |  |  | 71.9 | [19 empty] | 1562 | [5 empty] | 0.01 | [5 empty] | 13.43 | [9 empty] | 30900 |  | 4.26 |  |  |  | 119.4 | [7 empty] | 0.005 | [13 empty] | 173.1 | [15 empty] | 6.73 | [17 empty] | 3.2 | [9 empty] | 0.02 | [32 empty] | 2024 | Tan, R., Shao, Y., Brzozowski, M.J., Zheng, Y., Xiong, Y.-Q. (2024). Development of a machine learning model to classify mineral deposits using sphalerite chemistry and mineral assemblages. Ore Geology Reviews, 169, 106076.
| Shaojiwan |  | Magmatic hydrothermal, Basin hydrothermal, Epithermal, Seafloor hydrothermal | Mississippi Valley-type (MVT), Skarn, Epithermal, Sedimentary Exhalative (SEDEX), Volcanic-hosted massive sulfide (VMS) | MVT zinc-lead, skarn, epithermal, SEDEX, VMS | Zn, Pb |  | Zn, Pb | Cook et al., 2009 |  | 2403 | [9 empty] | mineral separate | [5 empty] | mineralisation |  |  |  | sphalerite |  |  | MVT |  |  |  | galena, pyrite, chalcopyrite, tetrahedrite, tellurides, magnetite, stannite, fluorite, cassiterite, enargite, stibnite, arsenopyrite, tennantite, pyroxene |  | LA-ICPMS |  |  |  |  | 43.3 | [19 empty] | 1844 | [5 empty] | 0.01 | [5 empty] | 4.96 | [9 empty] | 37860 |  | 0.09 |  |  |  | 103.5 | [7 empty] | 0.005 | [13 empty] | 166.1 | [15 empty] | 5.61 | [17 empty] | 4.13 | [9 empty] | 0.015 | [32 empty] | 2024 | Tan, R., Shao, Y., Brzozowski, M.J., Zheng, Y., Xiong, Y.-Q. (2024). Development of a machine learning model to classify mineral deposits using sphalerite chemistry and mineral assemblages. Ore Geology Reviews, 169, 106076.
| Shaojiwan |  | Magmatic hydrothermal, Basin hydrothermal, Epithermal, Seafloor hydrothermal | Mississippi Valley-type (MVT), Skarn, Epithermal, Sedimentary Exhalative (SEDEX), Volcanic-hosted massive sulfide (VMS) | MVT zinc-lead, skarn, epithermal, SEDEX, VMS | Zn, Pb |  | Zn, Pb | Cook et al., 2009 |  | 2404 | [9 empty] | mineral separate | [5 empty] | mineralisation |  |  |  | sphalerite |  |  | MVT |  |  |  | galena, pyrite, chalcopyrite, tetrahedrite, tellurides, magnetite, stannite, fluorite, cassiterite, enargite, stibnite, arsenopyrite, tennantite, pyroxene |  | LA-ICPMS |  |  |  |  | 29.4 | [19 empty] | 1258 | [5 empty] | 0.005 | [5 empty] | 75.1 | [9 empty] | 20930 |  | 64.7 |  |  |  | 36.5 | [7 empty] | 0.25 | [13 empty] | 153.9 | [15 empty] | 0.41 | [17 empty] | 0.21 | [9 empty] | 0.39 | [32 empty] | 2024 | Tan, R., Shao, Y., Brzozowski, M.J., Zheng, Y., Xiong, Y.-Q. (2024). Development of a machine learning model to classify mineral deposits using sphalerite chemistry and mineral assemblages. Ore Geology Reviews, 169, 106076.
| Shaojiwan |  | Magmatic hydrothermal, Basin hydrothermal, Epithermal, Seafloor hydrothermal | Mississippi Valley-type (MVT), Skarn, Epithermal, Sedimentary Exhalative (SEDEX), Volcanic-hosted massive sulfide (VMS) | MVT zinc-lead, skarn, epithermal, SEDEX, VMS | Zn, Pb |  | Zn, Pb | Cook et al., 2009 |  | 2405 | [9 empty] | mineral separate | [5 empty] | mineralisation |  |  |  | sphalerite |  |  | MVT |  |  |  | galena, pyrite, chalcopyrite, tetrahedrite, tellurides, magnetite, stannite, fluorite, cassiterite, enargite, stibnite, arsenopyrite, tennantite, pyroxene |  | LA-ICPMS |  |  |  |  | 47.22 | [19 empty] | 1936 | [5 empty] | 0.005 | [5 empty] | 5.74 | [9 empty] | 44310 |  | 0.02 |  |  |  | 134.8 | [7 empty] | 0.005 | [13 empty] | 158.4 | [15 empty] | 9.37 | [17 empty] | 5.45 | [9 empty] | 0.02 | [32 empty] | 2024 | Tan, R., Shao, Y., Brzozowski, M.J., Zheng, Y., Xiong, Y.-Q. (2024). Development of a machine learning model to classify mineral deposits using sphalerite chemistry and mineral assemblages. Ore Geology Reviews, 169, 106076.
| Shaojiwan |  | Magmatic hydrothermal, Basin hydrothermal, Epithermal, Seafloor hydrothermal | Mississippi Valley-type (MVT), Skarn, Epithermal, Sedimentary Exhalative (SEDEX), Volcanic-hosted massive sulfide (VMS) | MVT zinc-lead, skarn, epithermal, SEDEX, VMS | Zn, Pb |  | Zn, Pb | Cook et al., 2009 |  | 2406 | [9 empty] | mineral separate | [5 empty] | mineralisation |  |  |  | sphalerite |  |  | MVT |  |  |  | galena, pyrite, chalcopyrite, tetrahedrite, tellurides, magnetite, stannite, fluorite, cassiterite, enargite, stibnite, arsenopyrite, tennantite, pyroxene |  | LA-ICPMS |  |  |  |  | 99.9 | [19 empty] | 1405 | [5 empty] | 0.01 | [5 empty] | 8.33 | [9 empty] | 25630 |  | 7.27 |  |  |  | 147.1 | [7 empty] | 0.01 | [13 empty] | 177.8 | [15 empty] | 3.17 | [17 empty] | 1.85 | [9 empty] | 0.025 | [32 empty] | 2024 | Tan, R., Shao, Y., Brzozowski, M.J., Zheng, Y., Xiong, Y.-Q. (2024). Development of a machine learning model to classify mineral deposits using sphalerite chemistry and mineral assemblages. Ore Geology Reviews, 169, 106076.
| Shaojiwan |  | Magmatic hydrothermal, Basin hydrothermal, Epithermal, Seafloor hydrothermal | Mississippi Valley-type (MVT), Skarn, Epithermal, Sedimentary Exhalative (SEDEX), Volcanic-hosted massive sulfide (VMS) | MVT zinc-lead, skarn, epithermal, SEDEX, VMS | Zn, Pb |  | Zn, Pb | Cook et al., 2009 |  | 2407 | [9 empty] | mineral separate | [5 empty] | mineralisation |  |  |  | sphalerite |  |  | MVT |  |  |  | galena, pyrite, chalcopyrite, tetrahedrite, tellurides, magnetite, stannite, fluorite, cassiterite, enargite, stibnite, arsenopyrite, tennantite, pyroxene |  | LA-ICPMS |  |  |  |  | 21.5 | [19 empty] | 1942 | [5 empty] | 0.01 | [5 empty] | 2.47 | [9 empty] | 41290 |  | 0.23 |  |  |  | 56.7 | [7 empty] | 0.005 | [13 empty] | 163.3 | [15 empty] | 3.23 | [17 empty] | 2.13 | [9 empty] | 0.015 | [32 empty] | 2024 | Tan, R., Shao, Y., Brzozowski, M.J., Zheng, Y., Xiong, Y.-Q. (2024). Development of a machine learning model to classify mineral deposits using sphalerite chemistry and mineral assemblages. Ore Geology Reviews, 169, 106076.
| Shaojiwan |  | Magmatic hydrothermal, Basin hydrothermal, Epithermal, Seafloor hydrothermal | Mississippi Valley-type (MVT), Skarn, Epithermal, Sedimentary Exhalative (SEDEX), Volcanic-hosted massive sulfide (VMS) | MVT zinc-lead, skarn, epithermal, SEDEX, VMS | Zn, Pb |  | Zn, Pb | Cook et al., 2009 |  | 2408 | [9 empty] | mineral separate | [5 empty] | mineralisation |  |  |  | sphalerite |  |  | MVT |  |  |  | galena, pyrite, chalcopyrite, tetrahedrite, tellurides, magnetite, stannite, fluorite, cassiterite, enargite, stibnite, arsenopyrite, tennantite, pyroxene |  | LA-ICPMS |  |  |  |  | 25.6 | [19 empty] | 1979 | [5 empty] | 0.005 | [5 empty] | 4.91 | [9 empty] | 39810 |  | 0.09 |  |  |  | 76.8 | [7 empty] | 0.005 | [13 empty] | 161.5 | [15 empty] | 6.62 | [17 empty] | 3.87 | [9 empty] | 0.015 | [32 empty] | 2024 | Tan, R., Shao, Y., Brzozowski, M.J., Zheng, Y., Xiong, Y.-Q. (2024). Development of a machine learning model to classify mineral deposits using sphalerite chemistry and mineral assemblages. Ore Geology Reviews, 169, 106076.
| Shaojiwan |  | Magmatic hydrothermal, Basin hydrothermal, Epithermal, Seafloor hydrothermal | Mississippi Valley-type (MVT), Skarn, Epithermal, Sedimentary Exhalative (SEDEX), Volcanic-hosted massive sulfide (VMS) | MVT zinc-lead, skarn, epithermal, SEDEX, VMS | Zn, Pb |  | Zn, Pb | Cook et al., 2009 |  | 2409 | [9 empty] | mineral separate | [5 empty] | mineralisation |  |  |  | sphalerite |  |  | MVT |  |  |  | galena, pyrite, chalcopyrite, tetrahedrite, tellurides, magnetite, stannite, fluorite, cassiterite, enargite, stibnite, arsenopyrite, tennantite, pyroxene |  | LA-ICPMS |  |  |  |  | 53.7 | [19 empty] | 1589 | [5 empty] | 0.01 | [5 empty] | 13.2 | [9 empty] | 29570 |  | 1.82 |  |  |  | 107.8 | [7 empty] | 0.005 | [13 empty] | 158.6 | [15 empty] | 4.72 | [17 empty] | 2.33 | [9 empty] | 0.05 | [32 empty] | 2024 | Tan, R., Shao, Y., Brzozowski, M.J., Zheng, Y., Xiong, Y.-Q. (2024). Development of a machine learning model to classify mineral deposits using sphalerite chemistry and mineral assemblages. Ore Geology Reviews, 169, 106076.
| Shaojiwan |  | Magmatic hydrothermal, Basin hydrothermal, Epithermal, Seafloor hydrothermal | Mississippi Valley-type (MVT), Skarn, Epithermal, Sedimentary Exhalative (SEDEX), Volcanic-hosted massive sulfide (VMS) | MVT zinc-lead, skarn, epithermal, SEDEX, VMS | Zn, Pb |  | Zn, Pb | Cook et al., 2009 |  | 2410 | [9 empty] | mineral separate | [5 empty] | mineralisation |  |  |  | sphalerite |  |  | MVT |  |  |  | galena, pyrite, chalcopyrite, tetrahedrite, tellurides, magnetite, stannite, fluorite, cassiterite, enargite, stibnite, arsenopyrite, tennantite, pyroxene |  | LA-ICPMS |  |  |  |  | 72.2 | [19 empty] | 1201 | [5 empty] | 0.005 | [5 empty] | 86.5 | [9 empty] | 21280 |  | 49.2 |  |  |  | 99.2 | [7 empty] | 0.26 | [13 empty] | 129.6 | [15 empty] | 0.56 | [17 empty] | 0.25 | [9 empty] | 0.37 | [32 empty] | 2024 | Tan, R., Shao, Y., Brzozowski, M.J., Zheng, Y., Xiong, Y.-Q. (2024). Development of a machine learning model to classify mineral deposits using sphalerite chemistry and mineral assemblages. Ore Geology Reviews, 169, 106076.
| Shaojiwan |  | Magmatic hydrothermal, Basin hydrothermal, Epithermal, Seafloor hydrothermal | Mississippi Valley-type (MVT), Skarn, Epithermal, Sedimentary Exhalative (SEDEX), Volcanic-hosted massive sulfide (VMS) | MVT zinc-lead, skarn, epithermal, SEDEX, VMS | Zn, Pb |  | Zn, Pb | Cook et al., 2009 |  | 2411 | [9 empty] | mineral separate | [5 empty] | mineralisation |  |  |  | sphalerite |  |  | MVT |  |  |  | galena, pyrite, chalcopyrite, tetrahedrite, tellurides, magnetite, stannite, fluorite, cassiterite, enargite, stibnite, arsenopyrite, tennantite, pyroxene |  | LA-ICPMS |  |  |  |  | 99.9 | [19 empty] | 1300 | [5 empty] | 0.01 | [5 empty] | 14.18 | [9 empty] | 17570 |  | 7.4 |  |  |  | 100.9 | [7 empty] | 0.01 | [13 empty] | 195.4 | [15 empty] | 1.23 | [17 empty] | 0.69 | [9 empty] | 0.01 | [32 empty] | 2024 | Tan, R., Shao, Y., Brzozowski, M.J., Zheng, Y., Xiong, Y.-Q. (2024). Development of a machine learning model to classify mineral deposits using sphalerite chemistry and mineral assemblages. Ore Geology Reviews, 169, 106076.
| Shaojiwan |  | Magmatic hydrothermal, Basin hydrothermal, Epithermal, Seafloor hydrothermal | Mississippi Valley-type (MVT), Skarn, Epithermal, Sedimentary Exhalative (SEDEX), Volcanic-hosted massive sulfide (VMS) | MVT zinc-lead, skarn, epithermal, SEDEX, VMS | Zn, Pb |  | Zn, Pb | Cook et al., 2009 |  | 2412 | [9 empty] | mineral separate | [5 empty] | mineralisation |  |  |  | sphalerite |  |  | MVT |  |  |  | galena, pyrite, chalcopyrite, tetrahedrite, tellurides, magnetite, stannite, fluorite, cassiterite, enargite, stibnite, arsenopyrite, tennantite, pyroxene |  | LA-ICPMS |  |  |  |  | 37.5 | [19 empty] | 1311 | [5 empty] | 0.01 | [5 empty] | 108 | [9 empty] | 25900 |  | 97.3 |  |  |  | 34 | [7 empty] | 0.36 | [13 empty] | 183.6 | [15 empty] | 5.87 | [17 empty] | 1.56 | [9 empty] | 0.55 | [32 empty] | 2024 | Tan, R., Shao, Y., Brzozowski, M.J., Zheng, Y., Xiong, Y.-Q. (2024). Development of a machine learning model to classify mineral deposits using sphalerite chemistry and mineral assemblages. Ore Geology Reviews, 169, 106076.
| Shaojiwan |  | Magmatic hydrothermal, Basin hydrothermal, Epithermal, Seafloor hydrothermal | Mississippi Valley-type (MVT), Skarn, Epithermal, Sedimentary Exhalative (SEDEX), Volcanic-hosted massive sulfide (VMS) | MVT zinc-lead, skarn, epithermal, SEDEX, VMS | Zn, Pb |  | Zn, Pb | Cook et al., 2009 |  | 2413 | [9 empty] | mineral separate | [5 empty] | mineralisation |  |  |  | sphalerite |  |  | MVT |  |  |  | galena, pyrite, chalcopyrite, tetrahedrite, tellurides, magnetite, stannite, fluorite, cassiterite, enargite, stibnite, arsenopyrite, tennantite, pyroxene |  | LA-ICPMS |  |  |  |  | 121.6 | [19 empty] | 1330 | [5 empty] | 0.01 | [5 empty] | 12.61 | [9 empty] | 22940 |  | 11.73 |  |  |  | 137.4 | [7 empty] | 0.01 | [13 empty] | 172.6 | [15 empty] | 1.97 | [17 empty] | 1.23 | [9 empty] | 0.07 | [32 empty] | 2024 | Tan, R., Shao, Y., Brzozowski, M.J., Zheng, Y., Xiong, Y.-Q. (2024). Development of a machine learning model to classify mineral deposits using sphalerite chemistry and mineral assemblages. Ore Geology Reviews, 169, 106076.
| Shaojiwan |  | Magmatic hydrothermal, Basin hydrothermal, Epithermal, Seafloor hydrothermal | Mississippi Valley-type (MVT), Skarn, Epithermal, Sedimentary Exhalative (SEDEX), Volcanic-hosted massive sulfide (VMS) | MVT zinc-lead, skarn, epithermal, SEDEX, VMS | Zn, Pb |  | Zn, Pb | Cook et al., 2009 |  | 2414 | [9 empty] | mineral separate | [5 empty] | mineralisation |  |  |  | sphalerite |  |  | MVT |  |  |  | galena, pyrite, chalcopyrite, tetrahedrite, tellurides, magnetite, stannite, fluorite, cassiterite, enargite, stibnite, arsenopyrite, tennantite, pyroxene |  | LA-ICPMS |  |  |  |  | 25.3 | [19 empty] | 1235 | [5 empty] | 0.005 | [5 empty] | 73 | [9 empty] | 20920 |  | 46.7 |  |  |  | 50.8 | [7 empty] | 0.18 | [13 empty] | 123.8 | [15 empty] | 0.83 | [17 empty] | 0.37 | [9 empty] | 0.39 | [32 empty] | 2024 | Tan, R., Shao, Y., Brzozowski, M.J., Zheng, Y., Xiong, Y.-Q. (2024). Development of a machine learning model to classify mineral deposits using sphalerite chemistry and mineral assemblages. Ore Geology Reviews, 169, 106076.
| Shaojiwan |  | Magmatic hydrothermal, Basin hydrothermal, Epithermal, Seafloor hydrothermal | Mississippi Valley-type (MVT), Skarn, Epithermal, Sedimentary Exhalative (SEDEX), Volcanic-hosted massive sulfide (VMS) | MVT zinc-lead, skarn, epithermal, SEDEX, VMS | Zn, Pb |  | Zn, Pb | Cook et al., 2009 |  | 2415 | [9 empty] | mineral separate | [5 empty] | mineralisation |  |  |  | sphalerite |  |  | MVT |  |  |  | galena, pyrite, chalcopyrite, tetrahedrite, tellurides, magnetite, stannite, fluorite, cassiterite, enargite, stibnite, arsenopyrite, tennantite, pyroxene |  | LA-ICPMS |  |  |  |  | 22.5 | [19 empty] | 1497 | [5 empty] | 0.005 | [5 empty] | 24.4 | [9 empty] | 31320 |  | 14.5 |  |  |  | 26.8 | [7 empty] | 0.04 | [13 empty] | 183 | [15 empty] | 0.34 | [17 empty] | 0.16 | [9 empty] | 0.15 | [32 empty] | 2024 | Tan, R., Shao, Y., Brzozowski, M.J., Zheng, Y., Xiong, Y.-Q. (2024). Development of a machine learning model to classify mineral deposits using sphalerite chemistry and mineral assemblages. Ore Geology Reviews, 169, 106076.
| Shaojiwan |  | Magmatic hydrothermal, Basin hydrothermal, Epithermal, Seafloor hydrothermal | Mississippi Valley-type (MVT), Skarn, Epithermal, Sedimentary Exhalative (SEDEX), Volcanic-hosted massive sulfide (VMS) | MVT zinc-lead, skarn, epithermal, SEDEX, VMS | Zn, Pb |  | Zn, Pb | Cook et al., 2009 |  | 2416 | [9 empty] | mineral separate | [5 empty] | mineralisation |  |  |  | sphalerite |  |  | MVT |  |  |  | galena, pyrite, chalcopyrite, tetrahedrite, tellurides, magnetite, stannite, fluorite, cassiterite, enargite, stibnite, arsenopyrite, tennantite, pyroxene |  | LA-ICPMS |  |  |  |  | 52.1 | [19 empty] | 1459 | [5 empty] | 0.005 | [5 empty] | 51.8 | [9 empty] | 31200 |  | 38.5 |  |  |  | 52.5 | [7 empty] | 0.08 | [13 empty] | 196.3 | [15 empty] | 2.76 | [17 empty] | 1.01 | [9 empty] | 0.81 | [32 empty] | 2024 | Tan, R., Shao, Y., Brzozowski, M.J., Zheng, Y., Xiong, Y.-Q. (2024). Development of a machine learning model to classify mineral deposits using sphalerite chemistry and mineral assemblages. Ore Geology Reviews, 169, 106076.
| Shaojiwan |  | Magmatic hydrothermal, Basin hydrothermal, Epithermal, Seafloor hydrothermal | Mississippi Valley-type (MVT), Skarn, Epithermal, Sedimentary Exhalative (SEDEX), Volcanic-hosted massive sulfide (VMS) | MVT zinc-lead, skarn, epithermal, SEDEX, VMS | Zn, Pb |  | Zn, Pb | Cook et al., 2009 |  | 2417 | [9 empty] | mineral separate | [5 empty] | mineralisation |  |  |  | sphalerite |  |  | MVT |  |  |  | galena, pyrite, chalcopyrite, tetrahedrite, tellurides, magnetite, stannite, fluorite, cassiterite, enargite, stibnite, arsenopyrite, tennantite, pyroxene |  | LA-ICPMS |  |  |  |  | 46 | [19 empty] | 1871 | [5 empty] | 0.005 | [5 empty] | 6.33 | [9 empty] | 43140 |  | 0.01 |  |  |  | 110.8 | [7 empty] | 0.005 | [13 empty] | 135.8 | [15 empty] | 8.34 | [17 empty] | 4.5 | [9 empty] | 0.04 | [32 empty] | 2024 | Tan, R., Shao, Y., Brzozowski, M.J., Zheng, Y., Xiong, Y.-Q. (2024). Development of a machine learning model to classify mineral deposits using sphalerite chemistry and mineral assemblages. Ore Geology Reviews, 169, 106076.
| Qingshan |  | Magmatic hydrothermal, Basin hydrothermal, Epithermal, Seafloor hydrothermal | Mississippi Valley-type (MVT), Skarn, Epithermal, Sedimentary Exhalative (SEDEX), Volcanic-hosted massive sulfide (VMS) | MVT zinc-lead, skarn, epithermal, SEDEX, VMS | Zn, Pb |  | Zn, Pb | Cook et al., 2009 |  | 2418 | [9 empty] | mineral separate | [5 empty] | mineralisation |  |  |  | sphalerite |  |  | MVT |  |  |  | galena, pyrite, chalcopyrite, tetrahedrite, tellurides, magnetite, stannite, fluorite, cassiterite, enargite, stibnite, arsenopyrite, tennantite, pyroxene |  | LA-ICPMS |  |  |  |  | 16.67 | [19 empty] | 12210 | [5 empty] | 0.015 | [5 empty] | 0.14 | [9 empty] | 6930 |  | 0.015 |  |  |  | 144.4 | [7 empty] | 0.005 | [13 empty] | 14.59 | [15 empty] | 111.8 | [17 empty] | 96.7 | [9 empty] | 0.02 | [32 empty] | 2024 | Tan, R., Shao, Y., Brzozowski, M.J., Zheng, Y., Xiong, Y.-Q. (2024). Development of a machine learning model to classify mineral deposits using sphalerite chemistry and mineral assemblages. Ore Geology Reviews, 169, 106076.
| Qingshan |  | Magmatic hydrothermal, Basin hydrothermal, Epithermal, Seafloor hydrothermal | Mississippi Valley-type (MVT), Skarn, Epithermal, Sedimentary Exhalative (SEDEX), Volcanic-hosted massive sulfide (VMS) | MVT zinc-lead, skarn, epithermal, SEDEX, VMS | Zn, Pb |  | Zn, Pb | Cook et al., 2009 |  | 2419 | [9 empty] | mineral separate | [5 empty] | mineralisation |  |  |  | sphalerite |  |  | MVT |  |  |  | galena, pyrite, chalcopyrite, tetrahedrite, tellurides, magnetite, stannite, fluorite, cassiterite, enargite, stibnite, arsenopyrite, tennantite, pyroxene |  | LA-ICPMS |  |  |  |  | 10.78 | [19 empty] | 11320 | [5 empty] | 0.015 | [5 empty] | 0.245 | [9 empty] | 7208 |  | 0.015 |  |  |  | 61.8 | [7 empty] | 0.005 | [13 empty] | 39.77 | [15 empty] | 77.2 | [17 empty] | 44.61 | [9 empty] | 0.02 | [32 empty] | 2024 | Tan, R., Shao, Y., Brzozowski, M.J., Zheng, Y., Xiong, Y.-Q. (2024). Development of a machine learning model to classify mineral deposits using sphalerite chemistry and mineral assemblages. Ore Geology Reviews, 169, 106076.
| Qingshan |  | Magmatic hydrothermal, Basin hydrothermal, Epithermal, Seafloor hydrothermal | Mississippi Valley-type (MVT), Skarn, Epithermal, Sedimentary Exhalative (SEDEX), Volcanic-hosted massive sulfide (VMS) | MVT zinc-lead, skarn, epithermal, SEDEX, VMS | Zn, Pb |  | Zn, Pb | Cook et al., 2009 |  | 2420 | [9 empty] | mineral separate | [5 empty] | mineralisation |  |  |  | sphalerite |  |  | MVT |  |  |  | galena, pyrite, chalcopyrite, tetrahedrite, tellurides, magnetite, stannite, fluorite, cassiterite, enargite, stibnite, arsenopyrite, tennantite, pyroxene |  | LA-ICPMS |  |  |  |  | 13.52 | [19 empty] | 11580 | [5 empty] | 0.015 | [5 empty] | 0.51 | [9 empty] | 7130 |  | 0.015 |  |  |  | 136.9 | [7 empty] | 0.005 | [13 empty] | 20.71 | [15 empty] | 118.6 | [17 empty] | 101.1 | [9 empty] | 0.015 | [32 empty] | 2024 | Tan, R., Shao, Y., Brzozowski, M.J., Zheng, Y., Xiong, Y.-Q. (2024). Development of a machine learning model to classify mineral deposits using sphalerite chemistry and mineral assemblages. Ore Geology Reviews, 169, 106076.
| Qingshan |  | Magmatic hydrothermal, Basin hydrothermal, Epithermal, Seafloor hydrothermal | Mississippi Valley-type (MVT), Skarn, Epithermal, Sedimentary Exhalative (SEDEX), Volcanic-hosted massive sulfide (VMS) | MVT zinc-lead, skarn, epithermal, SEDEX, VMS | Zn, Pb |  | Zn, Pb | Cook et al., 2009 |  | 2421 | [9 empty] | mineral separate | [5 empty] | mineralisation |  |  |  | sphalerite |  |  | MVT |  |  |  | galena, pyrite, chalcopyrite, tetrahedrite, tellurides, magnetite, stannite, fluorite, cassiterite, enargite, stibnite, arsenopyrite, tennantite, pyroxene |  | LA-ICPMS |  |  |  |  | 8.93 | [19 empty] | 13070 | [5 empty] | 0.01 | [5 empty] | 0.205 | [9 empty] | 6802 |  | 0.01 |  |  |  | 75.7 | [7 empty] | 0.005 | [13 empty] | 25.11 | [15 empty] | 78.8 | [17 empty] | 43.4 | [9 empty] | 0.015 | [32 empty] | 2024 | Tan, R., Shao, Y., Brzozowski, M.J., Zheng, Y., Xiong, Y.-Q. (2024). Development of a machine learning model to classify mineral deposits using sphalerite chemistry and mineral assemblages. Ore Geology Reviews, 169, 106076.
| Qingshan |  | Magmatic hydrothermal, Basin hydrothermal, Epithermal, Seafloor hydrothermal | Mississippi Valley-type (MVT), Skarn, Epithermal, Sedimentary Exhalative (SEDEX), Volcanic-hosted massive sulfide (VMS) | MVT zinc-lead, skarn, epithermal, SEDEX, VMS | Zn, Pb |  | Zn, Pb | Cook et al., 2009 |  | 2422 | [9 empty] | mineral separate | [5 empty] | mineralisation |  |  |  | sphalerite |  |  | MVT |  |  |  | galena, pyrite, chalcopyrite, tetrahedrite, tellurides, magnetite, stannite, fluorite, cassiterite, enargite, stibnite, arsenopyrite, tennantite, pyroxene |  | LA-ICPMS |  |  |  |  | 28.14 | [19 empty] | 12090 | [5 empty] | 0.01 | [5 empty] | 0.22 | [9 empty] | 8990 |  | 0.01 |  |  |  | 343.8 | [7 empty] | 0.005 | [13 empty] | 10.41 | [15 empty] | 198.9 | [17 empty] | 194.3 | [9 empty] | 0.015 | [32 empty] | 2024 | Tan, R., Shao, Y., Brzozowski, M.J., Zheng, Y., Xiong, Y.-Q. (2024). Development of a machine learning model to classify mineral deposits using sphalerite chemistry and mineral assemblages. Ore Geology Reviews, 169, 106076.
| Qingshan |  | Magmatic hydrothermal, Basin hydrothermal, Epithermal, Seafloor hydrothermal | Mississippi Valley-type (MVT), Skarn, Epithermal, Sedimentary Exhalative (SEDEX), Volcanic-hosted massive sulfide (VMS) | MVT zinc-lead, skarn, epithermal, SEDEX, VMS | Zn, Pb |  | Zn, Pb | Cook et al., 2009 |  | 2423 | [9 empty] | mineral separate | [5 empty] | mineralisation |  |  |  | sphalerite |  |  | MVT |  |  |  | galena, pyrite, chalcopyrite, tetrahedrite, tellurides, magnetite, stannite, fluorite, cassiterite, enargite, stibnite, arsenopyrite, tennantite, pyroxene |  | LA-ICPMS |  |  |  |  | 10.5 | [19 empty] | 13140 | [5 empty] | 0.015 | [5 empty] | 0.16 | [9 empty] | 9730 |  | 0.005 |  |  |  | 192 | [7 empty] | 0.005 | [13 empty] | 10.16 | [15 empty] | 99 | [17 empty] | 76 | [9 empty] | 0.02 | [32 empty] | 2024 | Tan, R., Shao, Y., Brzozowski, M.J., Zheng, Y., Xiong, Y.-Q. (2024). Development of a machine learning model to classify mineral deposits using sphalerite chemistry and mineral assemblages. Ore Geology Reviews, 169, 106076.
| Qingshan |  | Magmatic hydrothermal, Basin hydrothermal, Epithermal, Seafloor hydrothermal | Mississippi Valley-type (MVT), Skarn, Epithermal, Sedimentary Exhalative (SEDEX), Volcanic-hosted massive sulfide (VMS) | MVT zinc-lead, skarn, epithermal, SEDEX, VMS | Zn, Pb |  | Zn, Pb | Cook et al., 2009 |  | 2424 | [9 empty] | mineral separate | [5 empty] | mineralisation |  |  |  | sphalerite |  |  | MVT |  |  |  | galena, pyrite, chalcopyrite, tetrahedrite, tellurides, magnetite, stannite, fluorite, cassiterite, enargite, stibnite, arsenopyrite, tennantite, pyroxene |  | LA-ICPMS |  |  |  |  | 16.65 | [19 empty] | 11250 | [5 empty] | 0.005 | [5 empty] | 0.33 | [9 empty] | 8640 |  | 0.01 |  |  |  | 262 | [7 empty] | 0.005 | [13 empty] | 17.14 | [15 empty] | 197.1 | [17 empty] | 200.2 | [9 empty] | 0.01 | [32 empty] | 2024 | Tan, R., Shao, Y., Brzozowski, M.J., Zheng, Y., Xiong, Y.-Q. (2024). Development of a machine learning model to classify mineral deposits using sphalerite chemistry and mineral assemblages. Ore Geology Reviews, 169, 106076.
| Qingshan |  | Magmatic hydrothermal, Basin hydrothermal, Epithermal, Seafloor hydrothermal | Mississippi Valley-type (MVT), Skarn, Epithermal, Sedimentary Exhalative (SEDEX), Volcanic-hosted massive sulfide (VMS) | MVT zinc-lead, skarn, epithermal, SEDEX, VMS | Zn, Pb |  | Zn, Pb | Cook et al., 2009 |  | 2425 | [9 empty] | mineral separate | [5 empty] | mineralisation |  |  |  | sphalerite |  |  | MVT |  |  |  | galena, pyrite, chalcopyrite, tetrahedrite, tellurides, magnetite, stannite, fluorite, cassiterite, enargite, stibnite, arsenopyrite, tennantite, pyroxene |  | LA-ICPMS |  |  |  |  | 8.37 | [19 empty] | 10440 | [5 empty] | 0.005 | [5 empty] | 0.135 | [9 empty] | 7005 |  | 0.005 |  |  |  | 70.5 | [7 empty] | 0.005 | [13 empty] | 35.1 | [15 empty] | 79.8 | [17 empty] | 41.45 | [9 empty] | 0.01 | [32 empty] | 2024 | Tan, R., Shao, Y., Brzozowski, M.J., Zheng, Y., Xiong, Y.-Q. (2024). Development of a machine learning model to classify mineral deposits using sphalerite chemistry and mineral assemblages. Ore Geology Reviews, 169, 106076.
| Qingshan |  | Magmatic hydrothermal, Basin hydrothermal, Epithermal, Seafloor hydrothermal | Mississippi Valley-type (MVT), Skarn, Epithermal, Sedimentary Exhalative (SEDEX), Volcanic-hosted massive sulfide (VMS) | MVT zinc-lead, skarn, epithermal, SEDEX, VMS | Zn, Pb |  | Zn, Pb | Cook et al., 2009 |  | 2426 | [9 empty] | mineral separate | [5 empty] | mineralisation |  |  |  | sphalerite |  |  | MVT |  |  |  | galena, pyrite, chalcopyrite, tetrahedrite, tellurides, magnetite, stannite, fluorite, cassiterite, enargite, stibnite, arsenopyrite, tennantite, pyroxene |  | LA-ICPMS |  |  |  |  | 17.98 | [19 empty] | 11480 | [5 empty] | 0.01 | [5 empty] | 0.15 | [9 empty] | 11630 |  | 0.005 |  |  |  | 433.6 | [7 empty] | 0.005 | [13 empty] | 12.65 | [15 empty] | 221 | [17 empty] | 233.4 | [9 empty] | 0.015 | [32 empty] | 2024 | Tan, R., Shao, Y., Brzozowski, M.J., Zheng, Y., Xiong, Y.-Q. (2024). Development of a machine learning model to classify mineral deposits using sphalerite chemistry and mineral assemblages. Ore Geology Reviews, 169, 106076.
| Qingshan |  | Magmatic hydrothermal, Basin hydrothermal, Epithermal, Seafloor hydrothermal | Mississippi Valley-type (MVT), Skarn, Epithermal, Sedimentary Exhalative (SEDEX), Volcanic-hosted massive sulfide (VMS) | MVT zinc-lead, skarn, epithermal, SEDEX, VMS | Zn, Pb |  | Zn, Pb | Cook et al., 2009 |  | 2427 | [9 empty] | mineral separate | [5 empty] | mineralisation |  |  |  | sphalerite |  |  | MVT |  |  |  | galena, pyrite, chalcopyrite, tetrahedrite, tellurides, magnetite, stannite, fluorite, cassiterite, enargite, stibnite, arsenopyrite, tennantite, pyroxene |  | LA-ICPMS |  |  |  |  | 13.89 | [19 empty] | 13520 | [5 empty] | 0.01 | [5 empty] | 0.145 | [9 empty] | 6800 |  | 0.01 |  |  |  | 89.5 | [7 empty] | 0.005 | [13 empty] | 27.6 | [15 empty] | 99.4 | [17 empty] | 80.7 | [9 empty] | 0.015 | [32 empty] | 2024 | Tan, R., Shao, Y., Brzozowski, M.J., Zheng, Y., Xiong, Y.-Q. (2024). Development of a machine learning model to classify mineral deposits using sphalerite chemistry and mineral assemblages. Ore Geology Reviews, 169, 106076.
| Qingshan |  | Magmatic hydrothermal, Basin hydrothermal, Epithermal, Seafloor hydrothermal | Mississippi Valley-type (MVT), Skarn, Epithermal, Sedimentary Exhalative (SEDEX), Volcanic-hosted massive sulfide (VMS) | MVT zinc-lead, skarn, epithermal, SEDEX, VMS | Zn, Pb |  | Zn, Pb | Cook et al., 2009 |  | 2428 | [9 empty] | mineral separate | [5 empty] | mineralisation |  |  |  | sphalerite |  |  | MVT |  |  |  | galena, pyrite, chalcopyrite, tetrahedrite, tellurides, magnetite, stannite, fluorite, cassiterite, enargite, stibnite, arsenopyrite, tennantite, pyroxene |  | LA-ICPMS |  |  |  |  | 27.73 | [19 empty] | 10950 | [5 empty] | 0.005 | [5 empty] | 0.165 | [9 empty] | 7980 |  | 0.01 |  |  |  | 238.8 | [7 empty] | 0.005 | [13 empty] | 14.2 | [15 empty] | 179.7 | [17 empty] | 194.5 | [9 empty] | 0.01 | [32 empty] | 2024 | Tan, R., Shao, Y., Brzozowski, M.J., Zheng, Y., Xiong, Y.-Q. (2024). Development of a machine learning model to classify mineral deposits using sphalerite chemistry and mineral assemblages. Ore Geology Reviews, 169, 106076.
| Qingshan |  | Magmatic hydrothermal, Basin hydrothermal, Epithermal, Seafloor hydrothermal | Mississippi Valley-type (MVT), Skarn, Epithermal, Sedimentary Exhalative (SEDEX), Volcanic-hosted massive sulfide (VMS) | MVT zinc-lead, skarn, epithermal, SEDEX, VMS | Zn, Pb |  | Zn, Pb | Cook et al., 2009 |  | 2429 | [9 empty] | mineral separate | [5 empty] | mineralisation |  |  |  | sphalerite |  |  | MVT |  |  |  | galena, pyrite, chalcopyrite, tetrahedrite, tellurides, magnetite, stannite, fluorite, cassiterite, enargite, stibnite, arsenopyrite, tennantite, pyroxene |  | LA-ICPMS |  |  |  |  | 31.02 | [19 empty] | 11640 | [5 empty] | 0.005 | [5 empty] | 0.41 | [9 empty] | 7750 |  | 0.01 |  |  |  | 274 | [7 empty] | 0.005 | [13 empty] | 21.49 | [15 empty] | 276.5 | [17 empty] | 317.6 | [9 empty] | 0.01 | [32 empty] | 2024 | Tan, R., Shao, Y., Brzozowski, M.J., Zheng, Y., Xiong, Y.-Q. (2024). Development of a machine learning model to classify mineral deposits using sphalerite chemistry and mineral assemblages. Ore Geology Reviews, 169, 106076.
| Qingshan |  | Magmatic hydrothermal, Basin hydrothermal, Epithermal, Seafloor hydrothermal | Mississippi Valley-type (MVT), Skarn, Epithermal, Sedimentary Exhalative (SEDEX), Volcanic-hosted massive sulfide (VMS) | MVT zinc-lead, skarn, epithermal, SEDEX, VMS | Zn, Pb |  | Zn, Pb | Cook et al., 2009 |  | 2430 | [9 empty] | mineral separate | [5 empty] | mineralisation |  |  |  | sphalerite |  |  | MVT |  |  |  | galena, pyrite, chalcopyrite, tetrahedrite, tellurides, magnetite, stannite, fluorite, cassiterite, enargite, stibnite, arsenopyrite, tennantite, pyroxene |  | LA-ICPMS |  |  |  |  | 36.3 | [19 empty] | 12700 | [5 empty] | 0.025 | [5 empty] | 0.235 | [9 empty] | 9770 |  | 0.015 |  |  |  | 351.7 | [7 empty] | 0.005 | [13 empty] | 12.99 | [15 empty] | 267.3 | [17 empty] | 291 | [9 empty] | 0.01 | [32 empty] | 2024 | Tan, R., Shao, Y., Brzozowski, M.J., Zheng, Y., Xiong, Y.-Q. (2024). Development of a machine learning model to classify mineral deposits using sphalerite chemistry and mineral assemblages. Ore Geology Reviews, 169, 106076.
| Qingshan |  | Magmatic hydrothermal, Basin hydrothermal, Epithermal, Seafloor hydrothermal | Mississippi Valley-type (MVT), Skarn, Epithermal, Sedimentary Exhalative (SEDEX), Volcanic-hosted massive sulfide (VMS) | MVT zinc-lead, skarn, epithermal, SEDEX, VMS | Zn, Pb |  | Zn, Pb | Cook et al., 2009 |  | 2431 | [9 empty] | mineral separate | [5 empty] | mineralisation |  |  |  | sphalerite |  |  | MVT |  |  |  | galena, pyrite, chalcopyrite, tetrahedrite, tellurides, magnetite, stannite, fluorite, cassiterite, enargite, stibnite, arsenopyrite, tennantite, pyroxene |  | LA-ICPMS |  |  |  |  | 23.59 | [19 empty] | 9060 | [5 empty] | 0.005 | [5 empty] | 0.145 | [9 empty] | 5710 |  | 0.005 |  |  |  | 107.7 | [7 empty] | 0.005 | [13 empty] | 17 | [15 empty] | 83.2 | [17 empty] | 60.7 | [9 empty] | 0.03 | [32 empty] | 2024 | Tan, R., Shao, Y., Brzozowski, M.J., Zheng, Y., Xiong, Y.-Q. (2024). Development of a machine learning model to classify mineral deposits using sphalerite chemistry and mineral assemblages. Ore Geology Reviews, 169, 106076.
| Qingshan |  | Magmatic hydrothermal, Basin hydrothermal, Epithermal, Seafloor hydrothermal | Mississippi Valley-type (MVT), Skarn, Epithermal, Sedimentary Exhalative (SEDEX), Volcanic-hosted massive sulfide (VMS) | MVT zinc-lead, skarn, epithermal, SEDEX, VMS | Zn, Pb |  | Zn, Pb | Cook et al., 2009 |  | 2432 | [9 empty] | mineral separate | [5 empty] | mineralisation |  |  |  | sphalerite |  |  | MVT |  |  |  | galena, pyrite, chalcopyrite, tetrahedrite, tellurides, magnetite, stannite, fluorite, cassiterite, enargite, stibnite, arsenopyrite, tennantite, pyroxene |  | LA-ICPMS |  |  |  |  | 2.99 | [19 empty] | 9380 | [5 empty] | 0.01 | [5 empty] | 0.2 | [9 empty] | 10050 |  | 0.03 |  |  |  | 49.9 | [7 empty] | 0.005 | [13 empty] | 18.66 | [15 empty] | 26.04 | [17 empty] | 5.56 | [9 empty] | 0.05 | [32 empty] | 2024 | Tan, R., Shao, Y., Brzozowski, M.J., Zheng, Y., Xiong, Y.-Q. (2024). Development of a machine learning model to classify mineral deposits using sphalerite chemistry and mineral assemblages. Ore Geology Reviews, 169, 106076.
| Qingshan |  | Magmatic hydrothermal, Basin hydrothermal, Epithermal, Seafloor hydrothermal | Mississippi Valley-type (MVT), Skarn, Epithermal, Sedimentary Exhalative (SEDEX), Volcanic-hosted massive sulfide (VMS) | MVT zinc-lead, skarn, epithermal, SEDEX, VMS | Zn, Pb |  | Zn, Pb | Cook et al., 2009 |  | 2433 | [9 empty] | mineral separate | [5 empty] | mineralisation |  |  |  | sphalerite |  |  | MVT |  |  |  | galena, pyrite, chalcopyrite, tetrahedrite, tellurides, magnetite, stannite, fluorite, cassiterite, enargite, stibnite, arsenopyrite, tennantite, pyroxene |  | LA-ICPMS |  |  |  |  | 2.58 | [19 empty] | 8950 | [5 empty] | 0.01 | [5 empty] | 0.145 | [9 empty] | 11160 |  | 0.03 |  |  |  | 77.5 | [7 empty] | 0.005 | [13 empty] | 15.83 | [15 empty] | 28.91 | [17 empty] | 4.6 | [9 empty] | 0.015 | [32 empty] | 2024 | Tan, R., Shao, Y., Brzozowski, M.J., Zheng, Y., Xiong, Y.-Q. (2024). Development of a machine learning model to classify mineral deposits using sphalerite chemistry and mineral assemblages. Ore Geology Reviews, 169, 106076.
| Qingshan |  | Magmatic hydrothermal, Basin hydrothermal, Epithermal, Seafloor hydrothermal | Mississippi Valley-type (MVT), Skarn, Epithermal, Sedimentary Exhalative (SEDEX), Volcanic-hosted massive sulfide (VMS) | MVT zinc-lead, skarn, epithermal, SEDEX, VMS | Zn, Pb |  | Zn, Pb | Cook et al., 2009 |  | 2434 | [9 empty] | mineral separate | [5 empty] | mineralisation |  |  |  | sphalerite |  |  | MVT |  |  |  | galena, pyrite, chalcopyrite, tetrahedrite, tellurides, magnetite, stannite, fluorite, cassiterite, enargite, stibnite, arsenopyrite, tennantite, pyroxene |  | LA-ICPMS |  |  |  |  | 43.3 | [19 empty] | 10440 | [5 empty] | 0.015 | [5 empty] | 0.115 | [9 empty] | 15880 |  | 0.06 |  |  |  | 356 | [7 empty] | 0.005 | [13 empty] | 19.06 | [15 empty] | 72.4 | [17 empty] | 37 | [9 empty] | 0.02 | [32 empty] | 2024 | Tan, R., Shao, Y., Brzozowski, M.J., Zheng, Y., Xiong, Y.-Q. (2024). Development of a machine learning model to classify mineral deposits using sphalerite chemistry and mineral assemblages. Ore Geology Reviews, 169, 106076.
| Qingshan |  | Magmatic hydrothermal, Basin hydrothermal, Epithermal, Seafloor hydrothermal | Mississippi Valley-type (MVT), Skarn, Epithermal, Sedimentary Exhalative (SEDEX), Volcanic-hosted massive sulfide (VMS) | MVT zinc-lead, skarn, epithermal, SEDEX, VMS | Zn, Pb |  | Zn, Pb | Cook et al., 2009 |  | 2435 | [9 empty] | mineral separate | [5 empty] | mineralisation |  |  |  | sphalerite |  |  | MVT |  |  |  | galena, pyrite, chalcopyrite, tetrahedrite, tellurides, magnetite, stannite, fluorite, cassiterite, enargite, stibnite, arsenopyrite, tennantite, pyroxene |  | LA-ICPMS |  |  |  |  | 37.59 | [19 empty] | 4493 | [5 empty] | 0.005 | [5 empty] | 0.27 | [9 empty] | 4319 |  | 0.015 |  |  |  | 18.83 | [7 empty] | 0.005 | [13 empty] | 8.05 | [15 empty] | 4.85 | [17 empty] | 0.87 | [9 empty] | 0.015 | [32 empty] | 2024 | Tan, R., Shao, Y., Brzozowski, M.J., Zheng, Y., Xiong, Y.-Q. (2024). Development of a machine learning model to classify mineral deposits using sphalerite chemistry and mineral assemblages. Ore Geology Reviews, 169, 106076.
| Qingshan |  | Magmatic hydrothermal, Basin hydrothermal, Epithermal, Seafloor hydrothermal | Mississippi Valley-type (MVT), Skarn, Epithermal, Sedimentary Exhalative (SEDEX), Volcanic-hosted massive sulfide (VMS) | MVT zinc-lead, skarn, epithermal, SEDEX, VMS | Zn, Pb |  | Zn, Pb | Cook et al., 2009 |  | 2436 | [9 empty] | mineral separate | [5 empty] | mineralisation |  |  |  | sphalerite |  |  | MVT |  |  |  | galena, pyrite, chalcopyrite, tetrahedrite, tellurides, magnetite, stannite, fluorite, cassiterite, enargite, stibnite, arsenopyrite, tennantite, pyroxene |  | LA-ICPMS |  |  |  |  | 43.08 | [19 empty] | 1930 | [5 empty] | 0.01 | [5 empty] | 0.12 | [9 empty] | 19480 |  | 0.03 |  |  |  | 589 | [7 empty] | 0.005 | [13 empty] | 20.87 | [15 empty] | 54.8 | [17 empty] | 40.27 | [9 empty] | 0.005 | [32 empty] | 2024 | Tan, R., Shao, Y., Brzozowski, M.J., Zheng, Y., Xiong, Y.-Q. (2024). Development of a machine learning model to classify mineral deposits using sphalerite chemistry and mineral assemblages. Ore Geology Reviews, 169, 106076.
| Qingshan |  | Magmatic hydrothermal, Basin hydrothermal, Epithermal, Seafloor hydrothermal | Mississippi Valley-type (MVT), Skarn, Epithermal, Sedimentary Exhalative (SEDEX), Volcanic-hosted massive sulfide (VMS) | MVT zinc-lead, skarn, epithermal, SEDEX, VMS | Zn, Pb |  | Zn, Pb | Cook et al., 2009 |  | 2437 | [9 empty] | mineral separate | [5 empty] | mineralisation |  |  |  | sphalerite |  |  | MVT |  |  |  | galena, pyrite, chalcopyrite, tetrahedrite, tellurides, magnetite, stannite, fluorite, cassiterite, enargite, stibnite, arsenopyrite, tennantite, pyroxene |  | LA-ICPMS |  |  |  |  | 23.29 | [19 empty] | 10480 | [5 empty] | 0.005 | [5 empty] | 0.135 | [9 empty] | 12480 |  | 0.47 |  |  |  | 47.48 | [7 empty] | 0.005 | [13 empty] | 13.13 | [15 empty] | 80 | [17 empty] | 0.75 | [9 empty] | 0.05 | [32 empty] | 2024 | Tan, R., Shao, Y., Brzozowski, M.J., Zheng, Y., Xiong, Y.-Q. (2024). Development of a machine learning model to classify mineral deposits using sphalerite chemistry and mineral assemblages. Ore Geology Reviews, 169, 106076.
| Qingshan |  | Magmatic hydrothermal, Basin hydrothermal, Epithermal, Seafloor hydrothermal | Mississippi Valley-type (MVT), Skarn, Epithermal, Sedimentary Exhalative (SEDEX), Volcanic-hosted massive sulfide (VMS) | MVT zinc-lead, skarn, epithermal, SEDEX, VMS | Zn, Pb |  | Zn, Pb | Cook et al., 2009 |  | 2438 | [9 empty] | mineral separate | [5 empty] | mineralisation |  |  |  | sphalerite |  |  | MVT |  |  |  | galena, pyrite, chalcopyrite, tetrahedrite, tellurides, magnetite, stannite, fluorite, cassiterite, enargite, stibnite, arsenopyrite, tennantite, pyroxene |  | LA-ICPMS |  |  |  |  | 316.1 | [19 empty] | 8690 | [5 empty] | 0.005 | [5 empty] | 0.76 | [9 empty] | 11460 |  | 0.71 |  |  |  | 571.5 | [7 empty] | 0.005 | [13 empty] | 13 | [15 empty] | 66.3 | [17 empty] | 86 | [9 empty] | 0.015 | [32 empty] | 2024 | Tan, R., Shao, Y., Brzozowski, M.J., Zheng, Y., Xiong, Y.-Q. (2024). Development of a machine learning model to classify mineral deposits using sphalerite chemistry and mineral assemblages. Ore Geology Reviews, 169, 106076.
| Qingshan |  | Magmatic hydrothermal, Basin hydrothermal, Epithermal, Seafloor hydrothermal | Mississippi Valley-type (MVT), Skarn, Epithermal, Sedimentary Exhalative (SEDEX), Volcanic-hosted massive sulfide (VMS) | MVT zinc-lead, skarn, epithermal, SEDEX, VMS | Zn, Pb |  | Zn, Pb | Cook et al., 2009 |  | 2439 | [9 empty] | mineral separate | [5 empty] | mineralisation |  |  |  | sphalerite |  |  | MVT |  |  |  | galena, pyrite, chalcopyrite, tetrahedrite, tellurides, magnetite, stannite, fluorite, cassiterite, enargite, stibnite, arsenopyrite, tennantite, pyroxene |  | LA-ICPMS |  |  |  |  | 373 | [19 empty] | 7860 | [5 empty] | 0.005 | [5 empty] | 0.33 | [9 empty] | 10010 |  | 0.39 |  |  |  | 596.8 | [7 empty] | 0.005 | [13 empty] | 10.36 | [15 empty] | 74.9 | [17 empty] | 112.3 | [9 empty] | 0.015 | [32 empty] | 2024 | Tan, R., Shao, Y., Brzozowski, M.J., Zheng, Y., Xiong, Y.-Q. (2024). Development of a machine learning model to classify mineral deposits using sphalerite chemistry and mineral assemblages. Ore Geology Reviews, 169, 106076.
| Qingshan |  | Magmatic hydrothermal, Basin hydrothermal, Epithermal, Seafloor hydrothermal | Mississippi Valley-type (MVT), Skarn, Epithermal, Sedimentary Exhalative (SEDEX), Volcanic-hosted massive sulfide (VMS) | MVT zinc-lead, skarn, epithermal, SEDEX, VMS | Zn, Pb |  | Zn, Pb | Cook et al., 2009 |  | 2440 | [9 empty] | mineral separate | [5 empty] | mineralisation |  |  |  | sphalerite |  |  | MVT |  |  |  | galena, pyrite, chalcopyrite, tetrahedrite, tellurides, magnetite, stannite, fluorite, cassiterite, enargite, stibnite, arsenopyrite, tennantite, pyroxene |  | LA-ICPMS |  |  |  |  | 336.5 | [19 empty] | 8620 | [5 empty] | 0.005 | [5 empty] | 0.78 | [9 empty] | 10480 |  | 0.8 |  |  |  | 510.4 | [7 empty] | 0.005 | [13 empty] | 11.12 | [15 empty] | 93 | [17 empty] | 95.7 | [9 empty] | 0.01 | [32 empty] | 2024 | Tan, R., Shao, Y., Brzozowski, M.J., Zheng, Y., Xiong, Y.-Q. (2024). Development of a machine learning model to classify mineral deposits using sphalerite chemistry and mineral assemblages. Ore Geology Reviews, 169, 106076.
| Qingshan |  | Magmatic hydrothermal, Basin hydrothermal, Epithermal, Seafloor hydrothermal | Mississippi Valley-type (MVT), Skarn, Epithermal, Sedimentary Exhalative (SEDEX), Volcanic-hosted massive sulfide (VMS) | MVT zinc-lead, skarn, epithermal, SEDEX, VMS | Zn, Pb |  | Zn, Pb | Cook et al., 2009 |  | 2441 | [9 empty] | mineral separate | [5 empty] | mineralisation |  |  |  | sphalerite |  |  | MVT |  |  |  | galena, pyrite, chalcopyrite, tetrahedrite, tellurides, magnetite, stannite, fluorite, cassiterite, enargite, stibnite, arsenopyrite, tennantite, pyroxene |  | LA-ICPMS |  |  |  |  | 21 | [19 empty] | 10550 | [5 empty] | 0.01 | [5 empty] | 0.53 | [9 empty] | 12130 |  | 0.91 |  |  |  | 20.78 | [7 empty] | 0.005 | [13 empty] | 16.11 | [15 empty] | 2.49 | [17 empty] | 0.88 | [9 empty] | 0.03 | [32 empty] | 2024 | Tan, R., Shao, Y., Brzozowski, M.J., Zheng, Y., Xiong, Y.-Q. (2024). Development of a machine learning model to classify mineral deposits using sphalerite chemistry and mineral assemblages. Ore Geology Reviews, 169, 106076.
| Qingshan |  | Magmatic hydrothermal, Basin hydrothermal, Epithermal, Seafloor hydrothermal | Mississippi Valley-type (MVT), Skarn, Epithermal, Sedimentary Exhalative (SEDEX), Volcanic-hosted massive sulfide (VMS) | MVT zinc-lead, skarn, epithermal, SEDEX, VMS | Zn, Pb |  | Zn, Pb | Cook et al., 2009 |  | 2442 | [9 empty] | mineral separate | [5 empty] | mineralisation |  |  |  | sphalerite |  |  | MVT |  |  |  | galena, pyrite, chalcopyrite, tetrahedrite, tellurides, magnetite, stannite, fluorite, cassiterite, enargite, stibnite, arsenopyrite, tennantite, pyroxene |  | LA-ICPMS |  |  |  |  | 519.1 | [19 empty] | 8720 | [5 empty] | 0.005 | [5 empty] | 1.81 | [9 empty] | 10750 |  | 0.28 |  |  |  | 574.8 | [7 empty] | 0.005 | [13 empty] | 11.07 | [15 empty] | 58.44 | [17 empty] | 72.1 | [9 empty] | 0.02 | [32 empty] | 2024 | Tan, R., Shao, Y., Brzozowski, M.J., Zheng, Y., Xiong, Y.-Q. (2024). Development of a machine learning model to classify mineral deposits using sphalerite chemistry and mineral assemblages. Ore Geology Reviews, 169, 106076.
| Qingshan |  | Magmatic hydrothermal, Basin hydrothermal, Epithermal, Seafloor hydrothermal | Mississippi Valley-type (MVT), Skarn, Epithermal, Sedimentary Exhalative (SEDEX), Volcanic-hosted massive sulfide (VMS) | MVT zinc-lead, skarn, epithermal, SEDEX, VMS | Zn, Pb |  | Zn, Pb | Cook et al., 2009 |  | 2443 | [9 empty] | mineral separate | [5 empty] | mineralisation |  |  |  | sphalerite |  |  | MVT |  |  |  | galena, pyrite, chalcopyrite, tetrahedrite, tellurides, magnetite, stannite, fluorite, cassiterite, enargite, stibnite, arsenopyrite, tennantite, pyroxene |  | LA-ICPMS |  |  |  |  | 357.3 | [19 empty] | 7890 | [5 empty] | 0.01 | [5 empty] | 3.12 | [9 empty] | 11910 |  | 3.06 |  |  |  | 468.9 | [7 empty] | 0.005 | [13 empty] | 12.11 | [15 empty] | 89.5 | [17 empty] | 75.6 | [9 empty] | 0.07 | [32 empty] | 2024 | Tan, R., Shao, Y., Brzozowski, M.J., Zheng, Y., Xiong, Y.-Q. (2024). Development of a machine learning model to classify mineral deposits using sphalerite chemistry and mineral assemblages. Ore Geology Reviews, 169, 106076.
| Qingshan |  | Magmatic hydrothermal, Basin hydrothermal, Epithermal, Seafloor hydrothermal | Mississippi Valley-type (MVT), Skarn, Epithermal, Sedimentary Exhalative (SEDEX), Volcanic-hosted massive sulfide (VMS) | MVT zinc-lead, skarn, epithermal, SEDEX, VMS | Zn, Pb |  | Zn, Pb | Cook et al., 2009 |  | 2444 | [9 empty] | mineral separate | [5 empty] | mineralisation |  |  |  | sphalerite |  |  | MVT |  |  |  | galena, pyrite, chalcopyrite, tetrahedrite, tellurides, magnetite, stannite, fluorite, cassiterite, enargite, stibnite, arsenopyrite, tennantite, pyroxene |  | LA-ICPMS |  |  |  |  | 41 | [19 empty] | 3210 | [5 empty] | 0.015 | [5 empty] | 0.9 | [9 empty] | 9690 |  | 1.2 |  |  |  | 51 | [7 empty] | 0.01 | [13 empty] | 14.73 | [15 empty] | 11.4 | [17 empty] | 9.3 | [9 empty] | 0.015 | [32 empty] | 2024 | Tan, R., Shao, Y., Brzozowski, M.J., Zheng, Y., Xiong, Y.-Q. (2024). Development of a machine learning model to classify mineral deposits using sphalerite chemistry and mineral assemblages. Ore Geology Reviews, 169, 106076.
| Qingshan |  | Magmatic hydrothermal, Basin hydrothermal, Epithermal, Seafloor hydrothermal | Mississippi Valley-type (MVT), Skarn, Epithermal, Sedimentary Exhalative (SEDEX), Volcanic-hosted massive sulfide (VMS) | MVT zinc-lead, skarn, epithermal, SEDEX, VMS | Zn, Pb |  | Zn, Pb | Cook et al., 2009 |  | 2445 | [9 empty] | mineral separate | [5 empty] | mineralisation |  |  |  | sphalerite |  |  | MVT |  |  |  | galena, pyrite, chalcopyrite, tetrahedrite, tellurides, magnetite, stannite, fluorite, cassiterite, enargite, stibnite, arsenopyrite, tennantite, pyroxene |  | LA-ICPMS |  |  |  |  | 13.68 | [19 empty] | 10650 | [5 empty] | 0.01 | [5 empty] | 0.28 | [9 empty] | 12750 |  | 0.19 |  |  |  | 38.7 | [7 empty] | 0.005 | [13 empty] | 19.07 | [15 empty] | 18.43 | [17 empty] | 6.76 | [9 empty] | 0.025 | [32 empty] | 2024 | Tan, R., Shao, Y., Brzozowski, M.J., Zheng, Y., Xiong, Y.-Q. (2024). Development of a machine learning model to classify mineral deposits using sphalerite chemistry and mineral assemblages. Ore Geology Reviews, 169, 106076.
| Qingshan |  | Magmatic hydrothermal, Basin hydrothermal, Epithermal, Seafloor hydrothermal | Mississippi Valley-type (MVT), Skarn, Epithermal, Sedimentary Exhalative (SEDEX), Volcanic-hosted massive sulfide (VMS) | MVT zinc-lead, skarn, epithermal, SEDEX, VMS | Zn, Pb |  | Zn, Pb | Cook et al., 2009 |  | 2446 | [9 empty] | mineral separate | [5 empty] | mineralisation |  |  |  | sphalerite |  |  | MVT |  |  |  | galena, pyrite, chalcopyrite, tetrahedrite, tellurides, magnetite, stannite, fluorite, cassiterite, enargite, stibnite, arsenopyrite, tennantite, pyroxene |  | LA-ICPMS |  |  |  |  | 8.77 | [19 empty] | 11190 | [5 empty] | 0.01 | [5 empty] | 0.09 | [9 empty] | 11090 |  | 0.08 |  |  |  | 17.77 | [7 empty] | 0.005 | [13 empty] | 17.8 | [15 empty] | 2.18 | [17 empty] | 0.47 | [9 empty] | 0.025 | [32 empty] | 2024 | Tan, R., Shao, Y., Brzozowski, M.J., Zheng, Y., Xiong, Y.-Q. (2024). Development of a machine learning model to classify mineral deposits using sphalerite chemistry and mineral assemblages. Ore Geology Reviews, 169, 106076.
| Shanshulin |  | Magmatic hydrothermal, Basin hydrothermal, Epithermal, Seafloor hydrothermal | Mississippi Valley-type (MVT), Skarn, Epithermal, Sedimentary Exhalative (SEDEX), Volcanic-hosted massive sulfide (VMS) | MVT zinc-lead, skarn, epithermal, SEDEX, VMS | Zn, Pb |  | Zn, Pb | Cook et al., 2009 |  | 2447 | [9 empty] | mineral separate | [5 empty] | mineralisation |  |  |  | sphalerite |  |  | MVT |  |  |  | galena, pyrite, chalcopyrite, tetrahedrite, tellurides, magnetite, stannite, fluorite, cassiterite, enargite, stibnite, arsenopyrite, tennantite, pyroxene |  | LA-ICPMS |  |  |  |  | 540 | [19 empty] | 1099 | [5 empty] | 0.06 | [5 empty] | 74.7 | [9 empty] | 5480 |  | 0.42 |  |  |  | 280.9 | [7 empty] | 0.005 | [13 empty] | 8.65 | [15 empty] | 2.29 | [17 empty] | 4.47 | [9 empty] | 0.04 | [32 empty] | 2024 | Tan, R., Shao, Y., Brzozowski, M.J., Zheng, Y., Xiong, Y.-Q. (2024). Development of a machine learning model to classify mineral deposits using sphalerite chemistry and mineral assemblages. Ore Geology Reviews, 169, 106076.
| Shanshulin |  | Magmatic hydrothermal, Basin hydrothermal, Epithermal, Seafloor hydrothermal | Mississippi Valley-type (MVT), Skarn, Epithermal, Sedimentary Exhalative (SEDEX), Volcanic-hosted massive sulfide (VMS) | MVT zinc-lead, skarn, epithermal, SEDEX, VMS | Zn, Pb |  | Zn, Pb | Cook et al., 2009 |  | 2448 | [9 empty] | mineral separate | [5 empty] | mineralisation |  |  |  | sphalerite |  |  | MVT |  |  |  | galena, pyrite, chalcopyrite, tetrahedrite, tellurides, magnetite, stannite, fluorite, cassiterite, enargite, stibnite, arsenopyrite, tennantite, pyroxene |  | LA-ICPMS |  |  |  |  | 68 | [19 empty] | 1020 | [5 empty] | 0.02 | [5 empty] | 27.7 | [9 empty] | 3600 |  | 1.55 |  |  |  | 44.5 | [7 empty] | 0.005 | [13 empty] | 10.5 | [15 empty] | 2.68 | [17 empty] | 0.24 | [9 empty] | 0.03 | [32 empty] | 2024 | Tan, R., Shao, Y., Brzozowski, M.J., Zheng, Y., Xiong, Y.-Q. (2024). Development of a machine learning model to classify mineral deposits using sphalerite chemistry and mineral assemblages. Ore Geology Reviews, 169, 106076.
| Shanshulin |  | Magmatic hydrothermal, Basin hydrothermal, Epithermal, Seafloor hydrothermal | Mississippi Valley-type (MVT), Skarn, Epithermal, Sedimentary Exhalative (SEDEX), Volcanic-hosted massive sulfide (VMS) | MVT zinc-lead, skarn, epithermal, SEDEX, VMS | Zn, Pb |  | Zn, Pb | Cook et al., 2009 |  | 2449 | [9 empty] | mineral separate | [5 empty] | mineralisation |  |  |  | sphalerite |  |  | MVT |  |  |  | galena, pyrite, chalcopyrite, tetrahedrite, tellurides, magnetite, stannite, fluorite, cassiterite, enargite, stibnite, arsenopyrite, tennantite, pyroxene |  | LA-ICPMS |  |  |  |  | 341.5 | [19 empty] | 951 | [5 empty] | 0.03 | [5 empty] | 108.2 | [9 empty] | 4261 |  | 0.6 |  |  |  | 210.5 | [7 empty] | 0.005 | [13 empty] | 14.56 | [15 empty] | 5.15 | [17 empty] | 2.22 | [9 empty] | 0.13 | [32 empty] | 2024 | Tan, R., Shao, Y., Brzozowski, M.J., Zheng, Y., Xiong, Y.-Q. (2024). Development of a machine learning model to classify mineral deposits using sphalerite chemistry and mineral assemblages. Ore Geology Reviews, 169, 106076.
| Shanshulin |  | Magmatic hydrothermal, Basin hydrothermal, Epithermal, Seafloor hydrothermal | Mississippi Valley-type (MVT), Skarn, Epithermal, Sedimentary Exhalative (SEDEX), Volcanic-hosted massive sulfide (VMS) | MVT zinc-lead, skarn, epithermal, SEDEX, VMS | Zn, Pb |  | Zn, Pb | Cook et al., 2009 |  | 2450 | [9 empty] | mineral separate | [5 empty] | mineralisation |  |  |  | sphalerite |  |  | MVT |  |  |  | galena, pyrite, chalcopyrite, tetrahedrite, tellurides, magnetite, stannite, fluorite, cassiterite, enargite, stibnite, arsenopyrite, tennantite, pyroxene |  | LA-ICPMS |  |  |  |  | 345 | [19 empty] | 777 | [5 empty] | 0.005 | [5 empty] | 4.76 | [9 empty] | 23500 |  | 1.59 |  |  |  | 328 | [7 empty] | 0.03 | [13 empty] | 34.2 | [15 empty] | 74.7 | [17 empty] | 0.13 | [9 empty] | 0.32 | [32 empty] | 2024 | Tan, R., Shao, Y., Brzozowski, M.J., Zheng, Y., Xiong, Y.-Q. (2024). Development of a machine learning model to classify mineral deposits using sphalerite chemistry and mineral assemblages. Ore Geology Reviews, 169, 106076.
| Shanshulin |  | Magmatic hydrothermal, Basin hydrothermal, Epithermal, Seafloor hydrothermal | Mississippi Valley-type (MVT), Skarn, Epithermal, Sedimentary Exhalative (SEDEX), Volcanic-hosted massive sulfide (VMS) | MVT zinc-lead, skarn, epithermal, SEDEX, VMS | Zn, Pb |  | Zn, Pb | Cook et al., 2009 |  | 2451 | [9 empty] | mineral separate | [5 empty] | mineralisation |  |  |  | sphalerite |  |  | MVT |  |  |  | galena, pyrite, chalcopyrite, tetrahedrite, tellurides, magnetite, stannite, fluorite, cassiterite, enargite, stibnite, arsenopyrite, tennantite, pyroxene |  | LA-ICPMS |  |  |  |  | 476 | [19 empty] | 1499 | [5 empty] | 0.005 | [5 empty] | 40.6 | [9 empty] | 11410 |  | 3.14 |  |  |  | 367 | [7 empty] | 0.05 | [13 empty] | 33.8 | [15 empty] | 20 | [17 empty] | 1.06 | [9 empty] | 0.21 | [32 empty] | 2024 | Tan, R., Shao, Y., Brzozowski, M.J., Zheng, Y., Xiong, Y.-Q. (2024). Development of a machine learning model to classify mineral deposits using sphalerite chemistry and mineral assemblages. Ore Geology Reviews, 169, 106076.
| Shanshulin |  | Magmatic hydrothermal, Basin hydrothermal, Epithermal, Seafloor hydrothermal | Mississippi Valley-type (MVT), Skarn, Epithermal, Sedimentary Exhalative (SEDEX), Volcanic-hosted massive sulfide (VMS) | MVT zinc-lead, skarn, epithermal, SEDEX, VMS | Zn, Pb |  | Zn, Pb | Cook et al., 2009 |  | 2452 | [9 empty] | mineral separate | [5 empty] | mineralisation |  |  |  | sphalerite |  |  | MVT |  |  |  | galena, pyrite, chalcopyrite, tetrahedrite, tellurides, magnetite, stannite, fluorite, cassiterite, enargite, stibnite, arsenopyrite, tennantite, pyroxene |  | LA-ICPMS |  |  |  |  | 82.7 | [19 empty] | 3542 | [5 empty] | 0.1 | [5 empty] | 57.74 | [9 empty] | 1513 |  | 0.72 |  |  |  | 75.4 | [7 empty] | 0.1 | [13 empty] | 1.163 | [15 empty] | 13.2 | [17 empty] | 13.15 | [9 empty] | 0.63 | [32 empty] | 2024 | Tan, R., Shao, Y., Brzozowski, M.J., Zheng, Y., Xiong, Y.-Q. (2024). Development of a machine learning model to classify mineral deposits using sphalerite chemistry and mineral assemblages. Ore Geology Reviews, 169, 106076.
| Shanshulin |  | Magmatic hydrothermal, Basin hydrothermal, Epithermal, Seafloor hydrothermal | Mississippi Valley-type (MVT), Skarn, Epithermal, Sedimentary Exhalative (SEDEX), Volcanic-hosted massive sulfide (VMS) | MVT zinc-lead, skarn, epithermal, SEDEX, VMS | Zn, Pb |  | Zn, Pb | Cook et al., 2009 |  | 2453 | [9 empty] | mineral separate | [5 empty] | mineralisation |  |  |  | sphalerite |  |  | MVT |  |  |  | galena, pyrite, chalcopyrite, tetrahedrite, tellurides, magnetite, stannite, fluorite, cassiterite, enargite, stibnite, arsenopyrite, tennantite, pyroxene |  | LA-ICPMS |  |  |  |  | 76.9 | [19 empty] | 2166 | [5 empty] | 0.06 | [5 empty] | 51.98 | [9 empty] | 8240 |  | 0.61 |  |  |  | 85.3 | [7 empty] | 0.005 | [13 empty] | 73.2 | [15 empty] | 2.62 | [17 empty] | 0.34 | [9 empty] | 0.015 | [32 empty] | 2024 | Tan, R., Shao, Y., Brzozowski, M.J., Zheng, Y., Xiong, Y.-Q. (2024). Development of a machine learning model to classify mineral deposits using sphalerite chemistry and mineral assemblages. Ore Geology Reviews, 169, 106076.
| Shanshulin |  | Magmatic hydrothermal, Basin hydrothermal, Epithermal, Seafloor hydrothermal | Mississippi Valley-type (MVT), Skarn, Epithermal, Sedimentary Exhalative (SEDEX), Volcanic-hosted massive sulfide (VMS) | MVT zinc-lead, skarn, epithermal, SEDEX, VMS | Zn, Pb |  | Zn, Pb | Cook et al., 2009 |  | 2454 | [9 empty] | mineral separate | [5 empty] | mineralisation |  |  |  | sphalerite |  |  | MVT |  |  |  | galena, pyrite, chalcopyrite, tetrahedrite, tellurides, magnetite, stannite, fluorite, cassiterite, enargite, stibnite, arsenopyrite, tennantite, pyroxene |  | LA-ICPMS |  |  |  |  | 308.7 | [19 empty] | 1716 | [5 empty] | 0.01 | [5 empty] | 28.3 | [9 empty] | 11860 |  | 2.87 |  |  |  | 307 | [7 empty] | 0.06 | [13 empty] | 16.07 | [15 empty] | 24.92 | [17 empty] | 0.01 | [9 empty] | 0.28 | [32 empty] | 2024 | Tan, R., Shao, Y., Brzozowski, M.J., Zheng, Y., Xiong, Y.-Q. (2024). Development of a machine learning model to classify mineral deposits using sphalerite chemistry and mineral assemblages. Ore Geology Reviews, 169, 106076.
| Shanshulin |  | Magmatic hydrothermal, Basin hydrothermal, Epithermal, Seafloor hydrothermal | Mississippi Valley-type (MVT), Skarn, Epithermal, Sedimentary Exhalative (SEDEX), Volcanic-hosted massive sulfide (VMS) | MVT zinc-lead, skarn, epithermal, SEDEX, VMS | Zn, Pb |  | Zn, Pb | Cook et al., 2009 |  | 2455 | [9 empty] | mineral separate | [5 empty] | mineralisation |  |  |  | sphalerite |  |  | MVT |  |  |  | galena, pyrite, chalcopyrite, tetrahedrite, tellurides, magnetite, stannite, fluorite, cassiterite, enargite, stibnite, arsenopyrite, tennantite, pyroxene |  | LA-ICPMS |  |  |  |  | 38.2 | [19 empty] | 1056 | [5 empty] | 0.005 | [5 empty] | 36.3 | [9 empty] | 17180 |  | 2.16 |  |  |  | 413.9 | [7 empty] | 0.14 | [13 empty] | 44.36 | [15 empty] | 216.8 | [17 empty] | 28.1 | [9 empty] | 0.41 | [32 empty] | 2024 | Tan, R., Shao, Y., Brzozowski, M.J., Zheng, Y., Xiong, Y.-Q. (2024). Development of a machine learning model to classify mineral deposits using sphalerite chemistry and mineral assemblages. Ore Geology Reviews, 169, 106076.
| Shanshulin |  | Magmatic hydrothermal, Basin hydrothermal, Epithermal, Seafloor hydrothermal | Mississippi Valley-type (MVT), Skarn, Epithermal, Sedimentary Exhalative (SEDEX), Volcanic-hosted massive sulfide (VMS) | MVT zinc-lead, skarn, epithermal, SEDEX, VMS | Zn, Pb |  | Zn, Pb | Cook et al., 2009 |  | 2456 | [9 empty] | mineral separate | [5 empty] | mineralisation |  |  |  | sphalerite |  |  | MVT |  |  |  | galena, pyrite, chalcopyrite, tetrahedrite, tellurides, magnetite, stannite, fluorite, cassiterite, enargite, stibnite, arsenopyrite, tennantite, pyroxene |  | LA-ICPMS |  |  |  |  | 318.2 | [19 empty] | 1124 | [5 empty] | 0.005 | [5 empty] | 20.88 | [9 empty] | 20600 |  | 1.67 |  |  |  | 529 | [7 empty] | 0.06 | [13 empty] | 33.71 | [15 empty] | 27.1 | [17 empty] | 8.19 | [9 empty] | 0.28 | [32 empty] | 2024 | Tan, R., Shao, Y., Brzozowski, M.J., Zheng, Y., Xiong, Y.-Q. (2024). Development of a machine learning model to classify mineral deposits using sphalerite chemistry and mineral assemblages. Ore Geology Reviews, 169, 106076.
| Shanshulin |  | Magmatic hydrothermal, Basin hydrothermal, Epithermal, Seafloor hydrothermal | Mississippi Valley-type (MVT), Skarn, Epithermal, Sedimentary Exhalative (SEDEX), Volcanic-hosted massive sulfide (VMS) | MVT zinc-lead, skarn, epithermal, SEDEX, VMS | Zn, Pb |  | Zn, Pb | Cook et al., 2009 |  | 2457 | [9 empty] | mineral separate | [5 empty] | mineralisation |  |  |  | sphalerite |  |  | MVT |  |  |  | galena, pyrite, chalcopyrite, tetrahedrite, tellurides, magnetite, stannite, fluorite, cassiterite, enargite, stibnite, arsenopyrite, tennantite, pyroxene |  | LA-ICPMS |  |  |  |  | 14.7 | [19 empty] | 1170 | [5 empty] | 0.01 | [5 empty] | 8.59 | [9 empty] | 2085 |  | 3.44 |  |  |  | 8.77 | [7 empty] | 0.18 | [13 empty] | 3.87 | [15 empty] | 5.63 | [17 empty] | 1.62 | [9 empty] | 0.85 | [32 empty] | 2024 | Tan, R., Shao, Y., Brzozowski, M.J., Zheng, Y., Xiong, Y.-Q. (2024). Development of a machine learning model to classify mineral deposits using sphalerite chemistry and mineral assemblages. Ore Geology Reviews, 169, 106076.
| Shanshulin |  | Magmatic hydrothermal, Basin hydrothermal, Epithermal, Seafloor hydrothermal | Mississippi Valley-type (MVT), Skarn, Epithermal, Sedimentary Exhalative (SEDEX), Volcanic-hosted massive sulfide (VMS) | MVT zinc-lead, skarn, epithermal, SEDEX, VMS | Zn, Pb |  | Zn, Pb | Cook et al., 2009 |  | 2458 | [9 empty] | mineral separate | [5 empty] | mineralisation |  |  |  | sphalerite |  |  | MVT |  |  |  | galena, pyrite, chalcopyrite, tetrahedrite, tellurides, magnetite, stannite, fluorite, cassiterite, enargite, stibnite, arsenopyrite, tennantite, pyroxene |  | LA-ICPMS |  |  |  |  | 345.6 | [19 empty] | 1843 | [5 empty] | 0.01 | [5 empty] | 5.71 | [9 empty] | 29160 |  | 0.24 |  |  |  | 262.9 | [7 empty] | 0.005 | [13 empty] | 78.4 | [15 empty] | 69.7 | [17 empty] | 3.26 | [9 empty] | 0.06 | [32 empty] | 2024 | Tan, R., Shao, Y., Brzozowski, M.J., Zheng, Y., Xiong, Y.-Q. (2024). Development of a machine learning model to classify mineral deposits using sphalerite chemistry and mineral assemblages. Ore Geology Reviews, 169, 106076.
| Shanshulin |  | Magmatic hydrothermal, Basin hydrothermal, Epithermal, Seafloor hydrothermal | Mississippi Valley-type (MVT), Skarn, Epithermal, Sedimentary Exhalative (SEDEX), Volcanic-hosted massive sulfide (VMS) | MVT zinc-lead, skarn, epithermal, SEDEX, VMS | Zn, Pb |  | Zn, Pb | Cook et al., 2009 |  | 2459 | [9 empty] | mineral separate | [5 empty] | mineralisation |  |  |  | sphalerite |  |  | MVT |  |  |  | galena, pyrite, chalcopyrite, tetrahedrite, tellurides, magnetite, stannite, fluorite, cassiterite, enargite, stibnite, arsenopyrite, tennantite, pyroxene |  | LA-ICPMS |  |  |  |  | 134 | [19 empty] | 3379 | [5 empty] | 0.005 | [5 empty] | 12.78 | [9 empty] | 15190 |  | 0.68 |  |  |  | 167.9 | [7 empty] | 0.005 | [13 empty] | 22.72 | [15 empty] | 10.93 | [17 empty] | 2.25 | [9 empty] | 0.05 | [32 empty] | 2024 | Tan, R., Shao, Y., Brzozowski, M.J., Zheng, Y., Xiong, Y.-Q. (2024). Development of a machine learning model to classify mineral deposits using sphalerite chemistry and mineral assemblages. Ore Geology Reviews, 169, 106076.
| Shanshulin |  | Magmatic hydrothermal, Basin hydrothermal, Epithermal, Seafloor hydrothermal | Mississippi Valley-type (MVT), Skarn, Epithermal, Sedimentary Exhalative (SEDEX), Volcanic-hosted massive sulfide (VMS) | MVT zinc-lead, skarn, epithermal, SEDEX, VMS | Zn, Pb |  | Zn, Pb | Cook et al., 2009 |  | 2460 | [9 empty] | mineral separate | [5 empty] | mineralisation |  |  |  | sphalerite |  |  | MVT |  |  |  | galena, pyrite, chalcopyrite, tetrahedrite, tellurides, magnetite, stannite, fluorite, cassiterite, enargite, stibnite, arsenopyrite, tennantite, pyroxene |  | LA-ICPMS |  |  |  |  | 156.4 | [19 empty] | 3836 | [5 empty] | 0.01 | [5 empty] | 12.49 | [9 empty] | 13120 |  | 5.51 |  |  |  | 95.8 | [7 empty] | 0.01 | [13 empty] | 16.06 | [15 empty] | 4.63 | [17 empty] | 1.4 | [9 empty] | 0.14 | [32 empty] | 2024 | Tan, R., Shao, Y., Brzozowski, M.J., Zheng, Y., Xiong, Y.-Q. (2024). Development of a machine learning model to classify mineral deposits using sphalerite chemistry and mineral assemblages. Ore Geology Reviews, 169, 106076.
| Shanshulin |  | Magmatic hydrothermal, Basin hydrothermal, Epithermal, Seafloor hydrothermal | Mississippi Valley-type (MVT), Skarn, Epithermal, Sedimentary Exhalative (SEDEX), Volcanic-hosted massive sulfide (VMS) | MVT zinc-lead, skarn, epithermal, SEDEX, VMS | Zn, Pb |  | Zn, Pb | Cook et al., 2009 |  | 2461 | [9 empty] | mineral separate | [5 empty] | mineralisation |  |  |  | sphalerite |  |  | MVT |  |  |  | galena, pyrite, chalcopyrite, tetrahedrite, tellurides, magnetite, stannite, fluorite, cassiterite, enargite, stibnite, arsenopyrite, tennantite, pyroxene |  | LA-ICPMS |  |  |  |  | 462 | [19 empty] | 3388 | [5 empty] | 0.01 | [5 empty] | 0.81 | [9 empty] | 17120 |  | 0.01 |  |  |  | 221.6 | [7 empty] | 0.005 | [13 empty] | 95.8 | [15 empty] | 37.2 | [17 empty] | 4.25 | [9 empty] | 0.015 | [32 empty] | 2024 | Tan, R., Shao, Y., Brzozowski, M.J., Zheng, Y., Xiong, Y.-Q. (2024). Development of a machine learning model to classify mineral deposits using sphalerite chemistry and mineral assemblages. Ore Geology Reviews, 169, 106076.
| Shanshulin |  | Magmatic hydrothermal, Basin hydrothermal, Epithermal, Seafloor hydrothermal | Mississippi Valley-type (MVT), Skarn, Epithermal, Sedimentary Exhalative (SEDEX), Volcanic-hosted massive sulfide (VMS) | MVT zinc-lead, skarn, epithermal, SEDEX, VMS | Zn, Pb |  | Zn, Pb | Cook et al., 2009 |  | 2462 | [9 empty] | mineral separate | [5 empty] | mineralisation |  |  |  | sphalerite |  |  | MVT |  |  |  | galena, pyrite, chalcopyrite, tetrahedrite, tellurides, magnetite, stannite, fluorite, cassiterite, enargite, stibnite, arsenopyrite, tennantite, pyroxene |  | LA-ICPMS |  |  |  |  | 1331 | [19 empty] | 1364 | [5 empty] | 0.01 | [5 empty] | 39.3 | [9 empty] | 9030 |  | 2.72 |  |  |  | 634.8 | [7 empty] | 0.005 | [13 empty] | 8.55 | [15 empty] | 6.54 | [17 empty] | 0.31 | [9 empty] | 0.01 | [32 empty] | 2024 | Tan, R., Shao, Y., Brzozowski, M.J., Zheng, Y., Xiong, Y.-Q. (2024). Development of a machine learning model to classify mineral deposits using sphalerite chemistry and mineral assemblages. Ore Geology Reviews, 169, 106076.
| Shanshulin |  | Magmatic hydrothermal, Basin hydrothermal, Epithermal, Seafloor hydrothermal | Mississippi Valley-type (MVT), Skarn, Epithermal, Sedimentary Exhalative (SEDEX), Volcanic-hosted massive sulfide (VMS) | MVT zinc-lead, skarn, epithermal, SEDEX, VMS | Zn, Pb |  | Zn, Pb | Cook et al., 2009 |  | 2463 | [9 empty] | mineral separate | [5 empty] | mineralisation |  |  |  | sphalerite |  |  | MVT |  |  |  | galena, pyrite, chalcopyrite, tetrahedrite, tellurides, magnetite, stannite, fluorite, cassiterite, enargite, stibnite, arsenopyrite, tennantite, pyroxene |  | LA-ICPMS |  |  |  |  | 367.7 | [19 empty] | 1482 | [5 empty] | 0.005 | [5 empty] | 3.05 | [9 empty] | 24780 |  | 0.2 |  |  |  | 299.7 | [7 empty] | 0.005 | [13 empty] | 82.6 | [15 empty] | 50.3 | [17 empty] | 1.02 | [9 empty] | 0.015 | [32 empty] | 2024 | Tan, R., Shao, Y., Brzozowski, M.J., Zheng, Y., Xiong, Y.-Q. (2024). Development of a machine learning model to classify mineral deposits using sphalerite chemistry and mineral assemblages. Ore Geology Reviews, 169, 106076.
| Shanshulin |  | Magmatic hydrothermal, Basin hydrothermal, Epithermal, Seafloor hydrothermal | Mississippi Valley-type (MVT), Skarn, Epithermal, Sedimentary Exhalative (SEDEX), Volcanic-hosted massive sulfide (VMS) | MVT zinc-lead, skarn, epithermal, SEDEX, VMS | Zn, Pb |  | Zn, Pb | Cook et al., 2009 |  | 2464 | [9 empty] | mineral separate | [5 empty] | mineralisation |  |  |  | sphalerite |  |  | MVT |  |  |  | galena, pyrite, chalcopyrite, tetrahedrite, tellurides, magnetite, stannite, fluorite, cassiterite, enargite, stibnite, arsenopyrite, tennantite, pyroxene |  | LA-ICPMS |  |  |  |  | 356.9 | [19 empty] | 1733 | [5 empty] | 0.005 | [5 empty] | 4.3 | [9 empty] | 9590 |  | 0.38 |  |  |  | 186.6 | [7 empty] | 0.005 | [13 empty] | 9.53 | [15 empty] | 12.05 | [17 empty] | 2.66 | [9 empty] | 0.03 | [32 empty] | 2024 | Tan, R., Shao, Y., Brzozowski, M.J., Zheng, Y., Xiong, Y.-Q. (2024). Development of a machine learning model to classify mineral deposits using sphalerite chemistry and mineral assemblages. Ore Geology Reviews, 169, 106076.
| Shanshulin |  | Magmatic hydrothermal, Basin hydrothermal, Epithermal, Seafloor hydrothermal | Mississippi Valley-type (MVT), Skarn, Epithermal, Sedimentary Exhalative (SEDEX), Volcanic-hosted massive sulfide (VMS) | MVT zinc-lead, skarn, epithermal, SEDEX, VMS | Zn, Pb |  | Zn, Pb | Cook et al., 2009 |  | 2465 | [9 empty] | mineral separate | [5 empty] | mineralisation |  |  |  | sphalerite |  |  | MVT |  |  |  | galena, pyrite, chalcopyrite, tetrahedrite, tellurides, magnetite, stannite, fluorite, cassiterite, enargite, stibnite, arsenopyrite, tennantite, pyroxene |  | LA-ICPMS |  |  |  |  | 1077 | [19 empty] | 1254 | [5 empty] | 0.005 | [5 empty] | 42.39 | [9 empty] | 7930 |  | 3.92 |  |  |  | 575 | [7 empty] | 0.005 | [13 empty] | 6.88 | [15 empty] | 10.32 | [17 empty] | 0.4 | [9 empty] | 0.04 | [32 empty] | 2024 | Tan, R., Shao, Y., Brzozowski, M.J., Zheng, Y., Xiong, Y.-Q. (2024). Development of a machine learning model to classify mineral deposits using sphalerite chemistry and mineral assemblages. Ore Geology Reviews, 169, 106076.
| Shanshulin |  | Magmatic hydrothermal, Basin hydrothermal, Epithermal, Seafloor hydrothermal | Mississippi Valley-type (MVT), Skarn, Epithermal, Sedimentary Exhalative (SEDEX), Volcanic-hosted massive sulfide (VMS) | MVT zinc-lead, skarn, epithermal, SEDEX, VMS | Zn, Pb |  | Zn, Pb | Cook et al., 2009 |  | 2466 | [9 empty] | mineral separate | [5 empty] | mineralisation |  |  |  | sphalerite |  |  | MVT |  |  |  | galena, pyrite, chalcopyrite, tetrahedrite, tellurides, magnetite, stannite, fluorite, cassiterite, enargite, stibnite, arsenopyrite, tennantite, pyroxene |  | LA-ICPMS |  |  |  |  | 477 | [19 empty] | 1538 | [5 empty] | 0.01 | [5 empty] | 10 | [9 empty] | 23690 |  | 0.07 |  |  |  | 385.3 | [7 empty] | 0.005 | [13 empty] | 79.7 | [15 empty] | 56.7 | [17 empty] | 1.57 | [9 empty] | 0.04 | [32 empty] | 2024 | Tan, R., Shao, Y., Brzozowski, M.J., Zheng, Y., Xiong, Y.-Q. (2024). Development of a machine learning model to classify mineral deposits using sphalerite chemistry and mineral assemblages. Ore Geology Reviews, 169, 106076.
| Shanshulin |  | Magmatic hydrothermal, Basin hydrothermal, Epithermal, Seafloor hydrothermal | Mississippi Valley-type (MVT), Skarn, Epithermal, Sedimentary Exhalative (SEDEX), Volcanic-hosted massive sulfide (VMS) | MVT zinc-lead, skarn, epithermal, SEDEX, VMS | Zn, Pb |  | Zn, Pb | Cook et al., 2009 |  | 2467 | [9 empty] | mineral separate | [5 empty] | mineralisation |  |  |  | sphalerite |  |  | MVT |  |  |  | galena, pyrite, chalcopyrite, tetrahedrite, tellurides, magnetite, stannite, fluorite, cassiterite, enargite, stibnite, arsenopyrite, tennantite, pyroxene |  | LA-ICPMS |  |  |  |  | 463 | [19 empty] | 1691 | [5 empty] | 0.005 | [5 empty] | 12.29 | [9 empty] | 20390 |  | 0.37 |  |  |  | 415 | [7 empty] | 0.005 | [13 empty] | 94.4 | [15 empty] | 106.7 | [17 empty] | 2.92 | [9 empty] | 0.11 | [32 empty] | 2024 | Tan, R., Shao, Y., Brzozowski, M.J., Zheng, Y., Xiong, Y.-Q. (2024). Development of a machine learning model to classify mineral deposits using sphalerite chemistry and mineral assemblages. Ore Geology Reviews, 169, 106076.
| Shanshulin |  | Magmatic hydrothermal, Basin hydrothermal, Epithermal, Seafloor hydrothermal | Mississippi Valley-type (MVT), Skarn, Epithermal, Sedimentary Exhalative (SEDEX), Volcanic-hosted massive sulfide (VMS) | MVT zinc-lead, skarn, epithermal, SEDEX, VMS | Zn, Pb |  | Zn, Pb | Cook et al., 2009 |  | 2468 | [9 empty] | mineral separate | [5 empty] | mineralisation |  |  |  | sphalerite |  |  | MVT |  |  |  | galena, pyrite, chalcopyrite, tetrahedrite, tellurides, magnetite, stannite, fluorite, cassiterite, enargite, stibnite, arsenopyrite, tennantite, pyroxene |  | LA-ICPMS |  |  |  |  | 489 | [19 empty] | 1789 | [5 empty] | 0.005 | [5 empty] | 0.66 | [9 empty] | 28200 |  | 0.15 |  |  |  | 309.1 | [7 empty] | 0.005 | [13 empty] | 100.1 | [15 empty] | 126.6 | [17 empty] | 4.5 | [9 empty] | 0.03 | [32 empty] | 2024 | Tan, R., Shao, Y., Brzozowski, M.J., Zheng, Y., Xiong, Y.-Q. (2024). Development of a machine learning model to classify mineral deposits using sphalerite chemistry and mineral assemblages. Ore Geology Reviews, 169, 106076.
| Shanshulin |  | Magmatic hydrothermal, Basin hydrothermal, Epithermal, Seafloor hydrothermal | Mississippi Valley-type (MVT), Skarn, Epithermal, Sedimentary Exhalative (SEDEX), Volcanic-hosted massive sulfide (VMS) | MVT zinc-lead, skarn, epithermal, SEDEX, VMS | Zn, Pb |  | Zn, Pb | Cook et al., 2009 |  | 2469 | [9 empty] | mineral separate | [5 empty] | mineralisation |  |  |  | sphalerite |  |  | MVT |  |  |  | galena, pyrite, chalcopyrite, tetrahedrite, tellurides, magnetite, stannite, fluorite, cassiterite, enargite, stibnite, arsenopyrite, tennantite, pyroxene |  | LA-ICPMS |  |  |  |  | 151.8 | [19 empty] | 3191 | [5 empty] | 0.005 | [5 empty] | 0.481 | [9 empty] | 19910 |  | 0.01 |  |  |  | 175.1 | [7 empty] | 0.005 | [13 empty] | 85.6 | [15 empty] | 4.65 | [17 empty] | 0.54 | [9 empty] | 0.015 | [32 empty] | 2024 | Tan, R., Shao, Y., Brzozowski, M.J., Zheng, Y., Xiong, Y.-Q. (2024). Development of a machine learning model to classify mineral deposits using sphalerite chemistry and mineral assemblages. Ore Geology Reviews, 169, 106076.
| Shanshulin |  | Magmatic hydrothermal, Basin hydrothermal, Epithermal, Seafloor hydrothermal | Mississippi Valley-type (MVT), Skarn, Epithermal, Sedimentary Exhalative (SEDEX), Volcanic-hosted massive sulfide (VMS) | MVT zinc-lead, skarn, epithermal, SEDEX, VMS | Zn, Pb |  | Zn, Pb | Cook et al., 2009 |  | 2470 | [9 empty] | mineral separate | [5 empty] | mineralisation |  |  |  | sphalerite |  |  | MVT |  |  |  | galena, pyrite, chalcopyrite, tetrahedrite, tellurides, magnetite, stannite, fluorite, cassiterite, enargite, stibnite, arsenopyrite, tennantite, pyroxene |  | LA-ICPMS |  |  |  |  | 1069 | [19 empty] | 1716 | [5 empty] | 0.005 | [5 empty] | 22.5 | [9 empty] | 10960 |  | 1.56 |  |  |  | 525 | [7 empty] | 0.005 | [13 empty] | 15.97 | [15 empty] | 17.17 | [17 empty] | 0.32 | [9 empty] | 0.02 | [32 empty] | 2024 | Tan, R., Shao, Y., Brzozowski, M.J., Zheng, Y., Xiong, Y.-Q. (2024). Development of a machine learning model to classify mineral deposits using sphalerite chemistry and mineral assemblages. Ore Geology Reviews, 169, 106076.
| Shanshulin |  | Magmatic hydrothermal, Basin hydrothermal, Epithermal, Seafloor hydrothermal | Mississippi Valley-type (MVT), Skarn, Epithermal, Sedimentary Exhalative (SEDEX), Volcanic-hosted massive sulfide (VMS) | MVT zinc-lead, skarn, epithermal, SEDEX, VMS | Zn, Pb |  | Zn, Pb | Cook et al., 2009 |  | 2471 | [9 empty] | mineral separate | [5 empty] | mineralisation |  |  |  | sphalerite |  |  | MVT |  |  |  | galena, pyrite, chalcopyrite, tetrahedrite, tellurides, magnetite, stannite, fluorite, cassiterite, enargite, stibnite, arsenopyrite, tennantite, pyroxene |  | LA-ICPMS |  |  |  |  | 48.3 | [19 empty] | 4239 | [5 empty] | 0.005 | [5 empty] | 0.26 | [9 empty] | 18860 |  | 0.01 |  |  |  | 99.5 | [7 empty] | 0.005 | [13 empty] | 14.02 | [15 empty] | 0.07 | [17 empty] | 0.04 | [9 empty] | 0.03 | [32 empty] | 2024 | Tan, R., Shao, Y., Brzozowski, M.J., Zheng, Y., Xiong, Y.-Q. (2024). Development of a machine learning model to classify mineral deposits using sphalerite chemistry and mineral assemblages. Ore Geology Reviews, 169, 106076.
| Shanshulin |  | Magmatic hydrothermal, Basin hydrothermal, Epithermal, Seafloor hydrothermal | Mississippi Valley-type (MVT), Skarn, Epithermal, Sedimentary Exhalative (SEDEX), Volcanic-hosted massive sulfide (VMS) | MVT zinc-lead, skarn, epithermal, SEDEX, VMS | Zn, Pb |  | Zn, Pb | Cook et al., 2009 |  | 2472 | [9 empty] | mineral separate | [5 empty] | mineralisation |  |  |  | sphalerite |  |  | MVT |  |  |  | galena, pyrite, chalcopyrite, tetrahedrite, tellurides, magnetite, stannite, fluorite, cassiterite, enargite, stibnite, arsenopyrite, tennantite, pyroxene |  | LA-ICPMS |  |  |  |  | 165 | [19 empty] | 2554 | [5 empty] | 0.005 | [5 empty] | 31.05 | [9 empty] | 7539 |  | 0.01 |  |  |  | 80.3 | [7 empty] | 0.005 | [13 empty] | 6.57 | [15 empty] | 3 | [17 empty] | 0.8 | [9 empty] | 0.015 | [32 empty] | 2024 | Tan, R., Shao, Y., Brzozowski, M.J., Zheng, Y., Xiong, Y.-Q. (2024). Development of a machine learning model to classify mineral deposits using sphalerite chemistry and mineral assemblages. Ore Geology Reviews, 169, 106076.
| Shanshulin |  | Magmatic hydrothermal, Basin hydrothermal, Epithermal, Seafloor hydrothermal | Mississippi Valley-type (MVT), Skarn, Epithermal, Sedimentary Exhalative (SEDEX), Volcanic-hosted massive sulfide (VMS) | MVT zinc-lead, skarn, epithermal, SEDEX, VMS | Zn, Pb |  | Zn, Pb | Cook et al., 2009 |  | 2473 | [9 empty] | mineral separate | [5 empty] | mineralisation |  |  |  | sphalerite |  |  | MVT |  |  |  | galena, pyrite, chalcopyrite, tetrahedrite, tellurides, magnetite, stannite, fluorite, cassiterite, enargite, stibnite, arsenopyrite, tennantite, pyroxene |  | LA-ICPMS |  |  |  |  | 720 | [19 empty] | 1602 | [5 empty] | 0.005 | [5 empty] | 6.53 | [9 empty] | 11510 |  | 0.07 |  |  |  | 328.7 | [7 empty] | 0.005 | [13 empty] | 53.6 | [15 empty] | 28.33 | [17 empty] | 7.75 | [9 empty] | 0.1 | [32 empty] | 2024 | Tan, R., Shao, Y., Brzozowski, M.J., Zheng, Y., Xiong, Y.-Q. (2024). Development of a machine learning model to classify mineral deposits using sphalerite chemistry and mineral assemblages. Ore Geology Reviews, 169, 106076.
| Shanshulin |  | Magmatic hydrothermal, Basin hydrothermal, Epithermal, Seafloor hydrothermal | Mississippi Valley-type (MVT), Skarn, Epithermal, Sedimentary Exhalative (SEDEX), Volcanic-hosted massive sulfide (VMS) | MVT zinc-lead, skarn, epithermal, SEDEX, VMS | Zn, Pb |  | Zn, Pb | Cook et al., 2009 |  | 2474 | [9 empty] | mineral separate | [5 empty] | mineralisation |  |  |  | sphalerite |  |  | MVT |  |  |  | galena, pyrite, chalcopyrite, tetrahedrite, tellurides, magnetite, stannite, fluorite, cassiterite, enargite, stibnite, arsenopyrite, tennantite, pyroxene |  | LA-ICPMS |  |  |  |  | 76.3 | [19 empty] | 1161 | [5 empty] | 0.01 | [5 empty] | 26.03 | [9 empty] | 5519 |  | 11.01 |  |  |  | 42.8 | [7 empty] | 0.02 | [13 empty] | 18.45 | [15 empty] | 0.34 | [17 empty] | 0.44 | [9 empty] | 0.79 | [32 empty] | 2024 | Tan, R., Shao, Y., Brzozowski, M.J., Zheng, Y., Xiong, Y.-Q. (2024). Development of a machine learning model to classify mineral deposits using sphalerite chemistry and mineral assemblages. Ore Geology Reviews, 169, 106076.
| Shanshulin |  | Magmatic hydrothermal, Basin hydrothermal, Epithermal, Seafloor hydrothermal | Mississippi Valley-type (MVT), Skarn, Epithermal, Sedimentary Exhalative (SEDEX), Volcanic-hosted massive sulfide (VMS) | MVT zinc-lead, skarn, epithermal, SEDEX, VMS | Zn, Pb |  | Zn, Pb | Cook et al., 2009 |  | 2475 | [9 empty] | mineral separate | [5 empty] | mineralisation |  |  |  | sphalerite |  |  | MVT |  |  |  | galena, pyrite, chalcopyrite, tetrahedrite, tellurides, magnetite, stannite, fluorite, cassiterite, enargite, stibnite, arsenopyrite, tennantite, pyroxene |  | LA-ICPMS |  |  |  |  | 476.4 | [19 empty] | 2350 | [5 empty] | 0.01 | [5 empty] | 5.57 | [9 empty] | 12190 |  | 0.54 |  |  |  | 231.7 | [7 empty] | 0.005 | [13 empty] | 56.37 | [15 empty] | 25.86 | [17 empty] | 4.66 | [9 empty] | 0.03 | [32 empty] | 2024 | Tan, R., Shao, Y., Brzozowski, M.J., Zheng, Y., Xiong, Y.-Q. (2024). Development of a machine learning model to classify mineral deposits using sphalerite chemistry and mineral assemblages. Ore Geology Reviews, 169, 106076.
| Shanshulin |  | Magmatic hydrothermal, Basin hydrothermal, Epithermal, Seafloor hydrothermal | Mississippi Valley-type (MVT), Skarn, Epithermal, Sedimentary Exhalative (SEDEX), Volcanic-hosted massive sulfide (VMS) | MVT zinc-lead, skarn, epithermal, SEDEX, VMS | Zn, Pb |  | Zn, Pb | Cook et al., 2009 |  | 2476 | [9 empty] | mineral separate | [5 empty] | mineralisation |  |  |  | sphalerite |  |  | MVT |  |  |  | galena, pyrite, chalcopyrite, tetrahedrite, tellurides, magnetite, stannite, fluorite, cassiterite, enargite, stibnite, arsenopyrite, tennantite, pyroxene |  | LA-ICPMS |  |  |  |  | 796 | [19 empty] | 1904 | [5 empty] | 0.01 | [5 empty] | 3.53 | [9 empty] | 12030 |  | 0.37 |  |  |  | 383 | [7 empty] | 0.005 | [13 empty] | 17.3 | [15 empty] | 5.49 | [17 empty] | 2.12 | [9 empty] | 0.04 | [32 empty] | 2024 | Tan, R., Shao, Y., Brzozowski, M.J., Zheng, Y., Xiong, Y.-Q. (2024). Development of a machine learning model to classify mineral deposits using sphalerite chemistry and mineral assemblages. Ore Geology Reviews, 169, 106076.
| Shanshulin |  | Magmatic hydrothermal, Basin hydrothermal, Epithermal, Seafloor hydrothermal | Mississippi Valley-type (MVT), Skarn, Epithermal, Sedimentary Exhalative (SEDEX), Volcanic-hosted massive sulfide (VMS) | MVT zinc-lead, skarn, epithermal, SEDEX, VMS | Zn, Pb |  | Zn, Pb | Cook et al., 2009 |  | 2477 | [9 empty] | mineral separate | [5 empty] | mineralisation |  |  |  | sphalerite |  |  | MVT |  |  |  | galena, pyrite, chalcopyrite, tetrahedrite, tellurides, magnetite, stannite, fluorite, cassiterite, enargite, stibnite, arsenopyrite, tennantite, pyroxene |  | LA-ICPMS |  |  |  |  | 192.4 | [19 empty] | 2917 | [5 empty] | 0.005 | [5 empty] | 0.68 | [9 empty] | 6950 |  | 0.02 |  |  |  | 92.5 | [7 empty] | 0.005 | [13 empty] | 5.8 | [15 empty] | 5.15 | [17 empty] | 2.52 | [9 empty] | 0.015 | [32 empty] | 2024 | Tan, R., Shao, Y., Brzozowski, M.J., Zheng, Y., Xiong, Y.-Q. (2024). Development of a machine learning model to classify mineral deposits using sphalerite chemistry and mineral assemblages. Ore Geology Reviews, 169, 106076.
| Shanshulin |  | Magmatic hydrothermal, Basin hydrothermal, Epithermal, Seafloor hydrothermal | Mississippi Valley-type (MVT), Skarn, Epithermal, Sedimentary Exhalative (SEDEX), Volcanic-hosted massive sulfide (VMS) | MVT zinc-lead, skarn, epithermal, SEDEX, VMS | Zn, Pb |  | Zn, Pb | Cook et al., 2009 |  | 2478 | [9 empty] | mineral separate | [5 empty] | mineralisation |  |  |  | sphalerite |  |  | MVT |  |  |  | galena, pyrite, chalcopyrite, tetrahedrite, tellurides, magnetite, stannite, fluorite, cassiterite, enargite, stibnite, arsenopyrite, tennantite, pyroxene |  | LA-ICPMS |  |  |  |  | 432.7 | [19 empty] | 1445 | [5 empty] | 0.01 | [5 empty] | 9.18 | [9 empty] | 6177 |  | 0.005 |  |  |  | 218.2 | [7 empty] | 0.005 | [13 empty] | 3.99 | [15 empty] | 4.64 | [17 empty] | 0.64 | [9 empty] | 0.02 | [32 empty] | 2024 | Tan, R., Shao, Y., Brzozowski, M.J., Zheng, Y., Xiong, Y.-Q. (2024). Development of a machine learning model to classify mineral deposits using sphalerite chemistry and mineral assemblages. Ore Geology Reviews, 169, 106076.
| Shanshulin |  | Magmatic hydrothermal, Basin hydrothermal, Epithermal, Seafloor hydrothermal | Mississippi Valley-type (MVT), Skarn, Epithermal, Sedimentary Exhalative (SEDEX), Volcanic-hosted massive sulfide (VMS) | MVT zinc-lead, skarn, epithermal, SEDEX, VMS | Zn, Pb |  | Zn, Pb | Cook et al., 2009 |  | 2479 | [9 empty] | mineral separate | [5 empty] | mineralisation |  |  |  | sphalerite |  |  | MVT |  |  |  | galena, pyrite, chalcopyrite, tetrahedrite, tellurides, magnetite, stannite, fluorite, cassiterite, enargite, stibnite, arsenopyrite, tennantite, pyroxene |  | LA-ICPMS |  |  |  |  | 111 | [19 empty] | 2955 | [5 empty] | 0.005 | [5 empty] | 2.27 | [9 empty] | 21730 |  | 0.02 |  |  |  | 145.6 | [7 empty] | 0.005 | [13 empty] | 83 | [15 empty] | 1.66 | [17 empty] | 0.7 | [9 empty] | 0.02 | [32 empty] | 2024 | Tan, R., Shao, Y., Brzozowski, M.J., Zheng, Y., Xiong, Y.-Q. (2024). Development of a machine learning model to classify mineral deposits using sphalerite chemistry and mineral assemblages. Ore Geology Reviews, 169, 106076.
| Shanshulin |  | Magmatic hydrothermal, Basin hydrothermal, Epithermal, Seafloor hydrothermal | Mississippi Valley-type (MVT), Skarn, Epithermal, Sedimentary Exhalative (SEDEX), Volcanic-hosted massive sulfide (VMS) | MVT zinc-lead, skarn, epithermal, SEDEX, VMS | Zn, Pb |  | Zn, Pb | Cook et al., 2009 |  | 2480 | [9 empty] | mineral separate | [5 empty] | mineralisation |  |  |  | sphalerite |  |  | MVT |  |  |  | galena, pyrite, chalcopyrite, tetrahedrite, tellurides, magnetite, stannite, fluorite, cassiterite, enargite, stibnite, arsenopyrite, tennantite, pyroxene |  | LA-ICPMS |  |  |  |  | 222 | [19 empty] | 2661 | [5 empty] | 0.005 | [5 empty] | 3.97 | [9 empty] | 9010 |  | 0.01 |  |  |  | 152.8 | [7 empty] | 0.005 | [13 empty] | 5.68 | [15 empty] | 2.04 | [17 empty] | 0.75 | [9 empty] | 0.015 | [32 empty] | 2024 | Tan, R., Shao, Y., Brzozowski, M.J., Zheng, Y., Xiong, Y.-Q. (2024). Development of a machine learning model to classify mineral deposits using sphalerite chemistry and mineral assemblages. Ore Geology Reviews, 169, 106076.
| Shanshulin |  | Magmatic hydrothermal, Basin hydrothermal, Epithermal, Seafloor hydrothermal | Mississippi Valley-type (MVT), Skarn, Epithermal, Sedimentary Exhalative (SEDEX), Volcanic-hosted massive sulfide (VMS) | MVT zinc-lead, skarn, epithermal, SEDEX, VMS | Zn, Pb |  | Zn, Pb | Cook et al., 2009 |  | 2481 | [9 empty] | mineral separate | [5 empty] | mineralisation |  |  |  | sphalerite |  |  | MVT |  |  |  | galena, pyrite, chalcopyrite, tetrahedrite, tellurides, magnetite, stannite, fluorite, cassiterite, enargite, stibnite, arsenopyrite, tennantite, pyroxene |  | LA-ICPMS |  |  |  |  | 1069 | [19 empty] | 1297 | [5 empty] | 0.005 | [5 empty] | 1.53 | [9 empty] | 10630 |  | 0.05 |  |  |  | 575.4 | [7 empty] | 0.005 | [13 empty] | 14.1 | [15 empty] | 17.13 | [17 empty] | 0.07 | [9 empty] | 0.015 | [32 empty] | 2024 | Tan, R., Shao, Y., Brzozowski, M.J., Zheng, Y., Xiong, Y.-Q. (2024). Development of a machine learning model to classify mineral deposits using sphalerite chemistry and mineral assemblages. Ore Geology Reviews, 169, 106076.
| Shanshulin |  | Magmatic hydrothermal, Basin hydrothermal, Epithermal, Seafloor hydrothermal | Mississippi Valley-type (MVT), Skarn, Epithermal, Sedimentary Exhalative (SEDEX), Volcanic-hosted massive sulfide (VMS) | MVT zinc-lead, skarn, epithermal, SEDEX, VMS | Zn, Pb |  | Zn, Pb | Cook et al., 2009 |  | 2482 | [9 empty] | mineral separate | [5 empty] | mineralisation |  |  |  | sphalerite |  |  | MVT |  |  |  | galena, pyrite, chalcopyrite, tetrahedrite, tellurides, magnetite, stannite, fluorite, cassiterite, enargite, stibnite, arsenopyrite, tennantite, pyroxene |  | LA-ICPMS |  |  |  |  | 137 | [19 empty] | 3247 | [5 empty] | 0.005 | [5 empty] | 0.89 | [9 empty] | 8580 |  | 0.02 |  |  |  | 102 | [7 empty] | 0.005 | [13 empty] | 7.66 | [15 empty] | 1.05 | [17 empty] | 0.85 | [9 empty] | 0.02 | [32 empty] | 2024 | Tan, R., Shao, Y., Brzozowski, M.J., Zheng, Y., Xiong, Y.-Q. (2024). Development of a machine learning model to classify mineral deposits using sphalerite chemistry and mineral assemblages. Ore Geology Reviews, 169, 106076.
| Shanshulin |  | Magmatic hydrothermal, Basin hydrothermal, Epithermal, Seafloor hydrothermal | Mississippi Valley-type (MVT), Skarn, Epithermal, Sedimentary Exhalative (SEDEX), Volcanic-hosted massive sulfide (VMS) | MVT zinc-lead, skarn, epithermal, SEDEX, VMS | Zn, Pb |  | Zn, Pb | Cook et al., 2009 |  | 2483 | [9 empty] | mineral separate | [5 empty] | mineralisation |  |  |  | sphalerite |  |  | MVT |  |  |  | galena, pyrite, chalcopyrite, tetrahedrite, tellurides, magnetite, stannite, fluorite, cassiterite, enargite, stibnite, arsenopyrite, tennantite, pyroxene |  | LA-ICPMS |  |  |  |  | 581 | [19 empty] | 1382 | [5 empty] | 0.005 | [5 empty] | 9 | [9 empty] | 13230 |  | 0.15 |  |  |  | 267.4 | [7 empty] | 0.005 | [13 empty] | 55.22 | [15 empty] | 13.64 | [17 empty] | 2.47 | [9 empty] | 0.03 | [32 empty] | 2024 | Tan, R., Shao, Y., Brzozowski, M.J., Zheng, Y., Xiong, Y.-Q. (2024). Development of a machine learning model to classify mineral deposits using sphalerite chemistry and mineral assemblages. Ore Geology Reviews, 169, 106076.
| Shanshulin |  | Magmatic hydrothermal, Basin hydrothermal, Epithermal, Seafloor hydrothermal | Mississippi Valley-type (MVT), Skarn, Epithermal, Sedimentary Exhalative (SEDEX), Volcanic-hosted massive sulfide (VMS) | MVT zinc-lead, skarn, epithermal, SEDEX, VMS | Zn, Pb |  | Zn, Pb | Cook et al., 2009 |  | 2484 | [9 empty] | mineral separate | [5 empty] | mineralisation |  |  |  | sphalerite |  |  | MVT |  |  |  | galena, pyrite, chalcopyrite, tetrahedrite, tellurides, magnetite, stannite, fluorite, cassiterite, enargite, stibnite, arsenopyrite, tennantite, pyroxene |  | LA-ICPMS |  |  |  |  | 384.2 | [19 empty] | 2118 | [5 empty] | 0.005 | [5 empty] | 0.33 | [9 empty] | 36690 |  | 0.17 |  |  |  | 250.4 | [7 empty] | 0.005 | [13 empty] | 145.3 | [15 empty] | 130.3 | [17 empty] | 0.015 | [9 empty] | 0.02 | [32 empty] | 2024 | Tan, R., Shao, Y., Brzozowski, M.J., Zheng, Y., Xiong, Y.-Q. (2024). Development of a machine learning model to classify mineral deposits using sphalerite chemistry and mineral assemblages. Ore Geology Reviews, 169, 106076.
| Shanshulin |  | Magmatic hydrothermal, Basin hydrothermal, Epithermal, Seafloor hydrothermal | Mississippi Valley-type (MVT), Skarn, Epithermal, Sedimentary Exhalative (SEDEX), Volcanic-hosted massive sulfide (VMS) | MVT zinc-lead, skarn, epithermal, SEDEX, VMS | Zn, Pb |  | Zn, Pb | Cook et al., 2009 |  | 2485 | [9 empty] | mineral separate | [5 empty] | mineralisation |  |  |  | sphalerite |  |  | MVT |  |  |  | galena, pyrite, chalcopyrite, tetrahedrite, tellurides, magnetite, stannite, fluorite, cassiterite, enargite, stibnite, arsenopyrite, tennantite, pyroxene |  | LA-ICPMS |  |  |  |  | 231 | [19 empty] | 1330 | [5 empty] | 0.01 | [5 empty] | 5.06 | [9 empty] | 8210 |  | 1.14 |  |  |  | 123 | [7 empty] | 0.01 | [13 empty] | 9.46 | [15 empty] | 3.86 | [17 empty] | 0.57 | [9 empty] | 0.08 | [32 empty] | 2024 | Tan, R., Shao, Y., Brzozowski, M.J., Zheng, Y., Xiong, Y.-Q. (2024). Development of a machine learning model to classify mineral deposits using sphalerite chemistry and mineral assemblages. Ore Geology Reviews, 169, 106076.
| Shanshulin |  | Magmatic hydrothermal, Basin hydrothermal, Epithermal, Seafloor hydrothermal | Mississippi Valley-type (MVT), Skarn, Epithermal, Sedimentary Exhalative (SEDEX), Volcanic-hosted massive sulfide (VMS) | MVT zinc-lead, skarn, epithermal, SEDEX, VMS | Zn, Pb |  | Zn, Pb | Cook et al., 2009 |  | 2486 | [9 empty] | mineral separate | [5 empty] | mineralisation |  |  |  | sphalerite |  |  | MVT |  |  |  | galena, pyrite, chalcopyrite, tetrahedrite, tellurides, magnetite, stannite, fluorite, cassiterite, enargite, stibnite, arsenopyrite, tennantite, pyroxene |  | LA-ICPMS |  |  |  |  | 134.3 | [19 empty] | 1264 | [5 empty] | 0.005 | [5 empty] | 2.32 | [9 empty] | 14760 |  | 0.05 |  |  |  | 5.67 | [7 empty] | 0.005 | [13 empty] | 35.41 | [15 empty] | 23.8 | [17 empty] | 0.65 | [9 empty] | 0.02 | [32 empty] | 2024 | Tan, R., Shao, Y., Brzozowski, M.J., Zheng, Y., Xiong, Y.-Q. (2024). Development of a machine learning model to classify mineral deposits using sphalerite chemistry and mineral assemblages. Ore Geology Reviews, 169, 106076.
| Shanshulin |  | Magmatic hydrothermal, Basin hydrothermal, Epithermal, Seafloor hydrothermal | Mississippi Valley-type (MVT), Skarn, Epithermal, Sedimentary Exhalative (SEDEX), Volcanic-hosted massive sulfide (VMS) | MVT zinc-lead, skarn, epithermal, SEDEX, VMS | Zn, Pb |  | Zn, Pb | Cook et al., 2009 |  | 2487 | [9 empty] | mineral separate | [5 empty] | mineralisation |  |  |  | sphalerite |  |  | MVT |  |  |  | galena, pyrite, chalcopyrite, tetrahedrite, tellurides, magnetite, stannite, fluorite, cassiterite, enargite, stibnite, arsenopyrite, tennantite, pyroxene |  | LA-ICPMS |  |  |  |  | 16.49 | [19 empty] | 1218 | [5 empty] | 0.005 | [5 empty] | 0.66 | [9 empty] | 18040 |  | 1.63 |  |  |  | 149.7 | [7 empty] | 0.005 | [13 empty] | 44.51 | [15 empty] | 17.66 | [17 empty] | 0.01 | [9 empty] | 0.015 | [32 empty] | 2024 | Tan, R., Shao, Y., Brzozowski, M.J., Zheng, Y., Xiong, Y.-Q. (2024). Development of a machine learning model to classify mineral deposits using sphalerite chemistry and mineral assemblages. Ore Geology Reviews, 169, 106076.
| Shanshulin |  | Magmatic hydrothermal, Basin hydrothermal, Epithermal, Seafloor hydrothermal | Mississippi Valley-type (MVT), Skarn, Epithermal, Sedimentary Exhalative (SEDEX), Volcanic-hosted massive sulfide (VMS) | MVT zinc-lead, skarn, epithermal, SEDEX, VMS | Zn, Pb |  | Zn, Pb | Cook et al., 2009 |  | 2488 | [9 empty] | mineral separate | [5 empty] | mineralisation |  |  |  | sphalerite |  |  | MVT |  |  |  | galena, pyrite, chalcopyrite, tetrahedrite, tellurides, magnetite, stannite, fluorite, cassiterite, enargite, stibnite, arsenopyrite, tennantite, pyroxene |  | LA-ICPMS |  |  |  |  | 106.2 | [19 empty] | 1971 | [5 empty] | 0.005 | [5 empty] | 0.6 | [9 empty] | 3306 |  | 0.45 |  |  |  | 78.9 | [7 empty] | 0.005 | [13 empty] | 3.01 | [15 empty] | 10.6 | [17 empty] | 0.015 | [9 empty] | 0.015 | [32 empty] | 2024 | Tan, R., Shao, Y., Brzozowski, M.J., Zheng, Y., Xiong, Y.-Q. (2024). Development of a machine learning model to classify mineral deposits using sphalerite chemistry and mineral assemblages. Ore Geology Reviews, 169, 106076.
| Shanshulin |  | Magmatic hydrothermal, Basin hydrothermal, Epithermal, Seafloor hydrothermal | Mississippi Valley-type (MVT), Skarn, Epithermal, Sedimentary Exhalative (SEDEX), Volcanic-hosted massive sulfide (VMS) | MVT zinc-lead, skarn, epithermal, SEDEX, VMS | Zn, Pb |  | Zn, Pb | Cook et al., 2009 |  | 2489 | [9 empty] | mineral separate | [5 empty] | mineralisation |  |  |  | sphalerite |  |  | MVT |  |  |  | galena, pyrite, chalcopyrite, tetrahedrite, tellurides, magnetite, stannite, fluorite, cassiterite, enargite, stibnite, arsenopyrite, tennantite, pyroxene |  | LA-ICPMS |  |  |  |  | 81.9 | [19 empty] | 2326 | [5 empty] | 0.005 | [5 empty] | 0.57 | [9 empty] | 2948 |  | 1.17 |  |  |  | 52.1 | [7 empty] | 0.005 | [13 empty] | 2.77 | [15 empty] | 4.27 | [17 empty] | 0.015 | [9 empty] | 0.02 | [32 empty] | 2024 | Tan, R., Shao, Y., Brzozowski, M.J., Zheng, Y., Xiong, Y.-Q. (2024). Development of a machine learning model to classify mineral deposits using sphalerite chemistry and mineral assemblages. Ore Geology Reviews, 169, 106076.
| Shanshulin |  | Magmatic hydrothermal, Basin hydrothermal, Epithermal, Seafloor hydrothermal | Mississippi Valley-type (MVT), Skarn, Epithermal, Sedimentary Exhalative (SEDEX), Volcanic-hosted massive sulfide (VMS) | MVT zinc-lead, skarn, epithermal, SEDEX, VMS | Zn, Pb |  | Zn, Pb | Cook et al., 2009 |  | 2490 | [9 empty] | mineral separate | [5 empty] | mineralisation |  |  |  | sphalerite |  |  | MVT |  |  |  | galena, pyrite, chalcopyrite, tetrahedrite, tellurides, magnetite, stannite, fluorite, cassiterite, enargite, stibnite, arsenopyrite, tennantite, pyroxene |  | LA-ICPMS |  |  |  |  | 52 | [19 empty] | 1516 | [5 empty] | 0.005 | [5 empty] | 0.87 | [9 empty] | 5667 |  | 0.06 |  |  |  | 113.3 | [7 empty] | 0.005 | [13 empty] | 5.74 | [15 empty] | 7.92 | [17 empty] | 0.015 | [9 empty] | 0.015 | [32 empty] | 2024 | Tan, R., Shao, Y., Brzozowski, M.J., Zheng, Y., Xiong, Y.-Q. (2024). Development of a machine learning model to classify mineral deposits using sphalerite chemistry and mineral assemblages. Ore Geology Reviews, 169, 106076.
| Shanshulin |  | Magmatic hydrothermal, Basin hydrothermal, Epithermal, Seafloor hydrothermal | Mississippi Valley-type (MVT), Skarn, Epithermal, Sedimentary Exhalative (SEDEX), Volcanic-hosted massive sulfide (VMS) | MVT zinc-lead, skarn, epithermal, SEDEX, VMS | Zn, Pb |  | Zn, Pb | Cook et al., 2009 |  | 2491 | [9 empty] | mineral separate | [5 empty] | mineralisation |  |  |  | sphalerite |  |  | MVT |  |  |  | galena, pyrite, chalcopyrite, tetrahedrite, tellurides, magnetite, stannite, fluorite, cassiterite, enargite, stibnite, arsenopyrite, tennantite, pyroxene |  | LA-ICPMS |  |  |  |  | 330.1 | [19 empty] | 1046 | [5 empty] | 0.03 | [5 empty] | 3.55 | [9 empty] | 5412 |  | 0.4 |  |  |  | 253.2 | [7 empty] | 0.005 | [13 empty] | 6.01 | [15 empty] | 11.76 | [17 empty] | 0.015 | [9 empty] | 0.04 | [32 empty] | 2024 | Tan, R., Shao, Y., Brzozowski, M.J., Zheng, Y., Xiong, Y.-Q. (2024). Development of a machine learning model to classify mineral deposits using sphalerite chemistry and mineral assemblages. Ore Geology Reviews, 169, 106076.
| Shanshulin |  | Magmatic hydrothermal, Basin hydrothermal, Epithermal, Seafloor hydrothermal | Mississippi Valley-type (MVT), Skarn, Epithermal, Sedimentary Exhalative (SEDEX), Volcanic-hosted massive sulfide (VMS) | MVT zinc-lead, skarn, epithermal, SEDEX, VMS | Zn, Pb |  | Zn, Pb | Cook et al., 2009 |  | 2492 | [9 empty] | mineral separate | [5 empty] | mineralisation |  |  |  | sphalerite |  |  | MVT |  |  |  | galena, pyrite, chalcopyrite, tetrahedrite, tellurides, magnetite, stannite, fluorite, cassiterite, enargite, stibnite, arsenopyrite, tennantite, pyroxene |  | LA-ICPMS |  |  |  |  | 154.7 | [19 empty] | 1608 | [5 empty] | 0.05 | [5 empty] | 9.21 | [9 empty] | 4686 |  | 0.01 |  |  |  | 85.5 | [7 empty] | 0.005 | [13 empty] | 5.3 | [15 empty] | 10.59 | [17 empty] | 0.08 | [9 empty] | 0.04 | [32 empty] | 2024 | Tan, R., Shao, Y., Brzozowski, M.J., Zheng, Y., Xiong, Y.-Q. (2024). Development of a machine learning model to classify mineral deposits using sphalerite chemistry and mineral assemblages. Ore Geology Reviews, 169, 106076.
| Shanshulin |  | Magmatic hydrothermal, Basin hydrothermal, Epithermal, Seafloor hydrothermal | Mississippi Valley-type (MVT), Skarn, Epithermal, Sedimentary Exhalative (SEDEX), Volcanic-hosted massive sulfide (VMS) | MVT zinc-lead, skarn, epithermal, SEDEX, VMS | Zn, Pb |  | Zn, Pb | Cook et al., 2009 |  | 2493 | [9 empty] | mineral separate | [5 empty] | mineralisation |  |  |  | sphalerite |  |  | MVT |  |  |  | galena, pyrite, chalcopyrite, tetrahedrite, tellurides, magnetite, stannite, fluorite, cassiterite, enargite, stibnite, arsenopyrite, tennantite, pyroxene |  | LA-ICPMS |  |  |  |  | 21.62 | [19 empty] | 442 | [5 empty] | 0.01 | [5 empty] | 0.91 | [9 empty] | 11080 |  | 3 |  |  |  | 273.5 | [7 empty] | 0.005 | [13 empty] | 14.83 | [15 empty] | 11.51 | [17 empty] | 0.01 | [9 empty] | 0.02 | [32 empty] | 2024 | Tan, R., Shao, Y., Brzozowski, M.J., Zheng, Y., Xiong, Y.-Q. (2024). Development of a machine learning model to classify mineral deposits using sphalerite chemistry and mineral assemblages. Ore Geology Reviews, 169, 106076.
| Shanshulin |  | Magmatic hydrothermal, Basin hydrothermal, Epithermal, Seafloor hydrothermal | Mississippi Valley-type (MVT), Skarn, Epithermal, Sedimentary Exhalative (SEDEX), Volcanic-hosted massive sulfide (VMS) | MVT zinc-lead, skarn, epithermal, SEDEX, VMS | Zn, Pb |  | Zn, Pb | Cook et al., 2009 |  | 2494 | [9 empty] | mineral separate | [5 empty] | mineralisation |  |  |  | sphalerite |  |  | MVT |  |  |  | galena, pyrite, chalcopyrite, tetrahedrite, tellurides, magnetite, stannite, fluorite, cassiterite, enargite, stibnite, arsenopyrite, tennantite, pyroxene |  | LA-ICPMS |  |  |  |  | 136.4 | [19 empty] | 669 | [5 empty] | 0.005 | [5 empty] | 5.38 | [9 empty] | 13420 |  | 22.97 |  |  |  | 390.1 | [7 empty] | 0.005 | [13 empty] | 18.67 | [15 empty] | 22.6 | [17 empty] | 0.01 | [9 empty] | 0.14 | [32 empty] | 2024 | Tan, R., Shao, Y., Brzozowski, M.J., Zheng, Y., Xiong, Y.-Q. (2024). Development of a machine learning model to classify mineral deposits using sphalerite chemistry and mineral assemblages. Ore Geology Reviews, 169, 106076.
| Shanshulin |  | Magmatic hydrothermal, Basin hydrothermal, Epithermal, Seafloor hydrothermal | Mississippi Valley-type (MVT), Skarn, Epithermal, Sedimentary Exhalative (SEDEX), Volcanic-hosted massive sulfide (VMS) | MVT zinc-lead, skarn, epithermal, SEDEX, VMS | Zn, Pb |  | Zn, Pb | Cook et al., 2009 |  | 2495 | [9 empty] | mineral separate | [5 empty] | mineralisation |  |  |  | sphalerite |  |  | MVT |  |  |  | galena, pyrite, chalcopyrite, tetrahedrite, tellurides, magnetite, stannite, fluorite, cassiterite, enargite, stibnite, arsenopyrite, tennantite, pyroxene |  | LA-ICPMS |  |  |  |  | 2.65 | [19 empty] | 841 | [5 empty] | 0.03 | [5 empty] | 0.16 | [9 empty] | 12900 |  | 0.01 |  |  |  | 131.6 | [7 empty] | 0.005 | [13 empty] | 22.26 | [15 empty] | 17.85 | [17 empty] | 0.01 | [9 empty] | 0.04 | [32 empty] | 2024 | Tan, R., Shao, Y., Brzozowski, M.J., Zheng, Y., Xiong, Y.-Q. (2024). Development of a machine learning model to classify mineral deposits using sphalerite chemistry and mineral assemblages. Ore Geology Reviews, 169, 106076.
| Shanshulin |  | Magmatic hydrothermal, Basin hydrothermal, Epithermal, Seafloor hydrothermal | Mississippi Valley-type (MVT), Skarn, Epithermal, Sedimentary Exhalative (SEDEX), Volcanic-hosted massive sulfide (VMS) | MVT zinc-lead, skarn, epithermal, SEDEX, VMS | Zn, Pb |  | Zn, Pb | Cook et al., 2009 |  | 2496 | [9 empty] | mineral separate | [5 empty] | mineralisation |  |  |  | sphalerite |  |  | MVT |  |  |  | galena, pyrite, chalcopyrite, tetrahedrite, tellurides, magnetite, stannite, fluorite, cassiterite, enargite, stibnite, arsenopyrite, tennantite, pyroxene |  | LA-ICPMS |  |  |  |  | 111.7 | [19 empty] | 1475 | [5 empty] | 0.005 | [5 empty] | 0.44 | [9 empty] | 11250 |  | 0.04 |  |  |  | 319.6 | [7 empty] | 0.005 | [13 empty] | 45.2 | [15 empty] | 38.73 | [17 empty] | 1.16 | [9 empty] | 0.015 | [32 empty] | 2024 | Tan, R., Shao, Y., Brzozowski, M.J., Zheng, Y., Xiong, Y.-Q. (2024). Development of a machine learning model to classify mineral deposits using sphalerite chemistry and mineral assemblages. Ore Geology Reviews, 169, 106076.
| Shanshulin |  | Magmatic hydrothermal, Basin hydrothermal, Epithermal, Seafloor hydrothermal | Mississippi Valley-type (MVT), Skarn, Epithermal, Sedimentary Exhalative (SEDEX), Volcanic-hosted massive sulfide (VMS) | MVT zinc-lead, skarn, epithermal, SEDEX, VMS | Zn, Pb |  | Zn, Pb | Cook et al., 2009 |  | 2497 | [9 empty] | mineral separate | [5 empty] | mineralisation |  |  |  | sphalerite |  |  | MVT |  |  |  | galena, pyrite, chalcopyrite, tetrahedrite, tellurides, magnetite, stannite, fluorite, cassiterite, enargite, stibnite, arsenopyrite, tennantite, pyroxene |  | LA-ICPMS |  |  |  |  | 73.4 | [19 empty] | 1148 | [5 empty] | 0.01 | [5 empty] | 0.17 | [9 empty] | 9980 |  | 0.05 |  |  |  | 577 | [7 empty] | 0.005 | [13 empty] | 17.18 | [15 empty] | 43.12 | [17 empty] | 0.025 | [9 empty] | 0.04 | [32 empty] | 2024 | Tan, R., Shao, Y., Brzozowski, M.J., Zheng, Y., Xiong, Y.-Q. (2024). Development of a machine learning model to classify mineral deposits using sphalerite chemistry and mineral assemblages. Ore Geology Reviews, 169, 106076.
| Shanshulin |  | Magmatic hydrothermal, Basin hydrothermal, Epithermal, Seafloor hydrothermal | Mississippi Valley-type (MVT), Skarn, Epithermal, Sedimentary Exhalative (SEDEX), Volcanic-hosted massive sulfide (VMS) | MVT zinc-lead, skarn, epithermal, SEDEX, VMS | Zn, Pb |  | Zn, Pb | Cook et al., 2009 |  | 2498 | [9 empty] | mineral separate | [5 empty] | mineralisation |  |  |  | sphalerite |  |  | MVT |  |  |  | galena, pyrite, chalcopyrite, tetrahedrite, tellurides, magnetite, stannite, fluorite, cassiterite, enargite, stibnite, arsenopyrite, tennantite, pyroxene |  | LA-ICPMS |  |  |  |  | 12.05 | [19 empty] | 623.9 | [5 empty] | 0.005 | [5 empty] | 194 | [9 empty] | 10720 |  | 15.2 |  |  |  | 175.5 | [7 empty] | 7.8 | [13 empty] | 9.09 | [15 empty] | 15.11 | [17 empty] | 5.55 | [9 empty] | 1.89 | [32 empty] | 2024 | Tan, R., Shao, Y., Brzozowski, M.J., Zheng, Y., Xiong, Y.-Q. (2024). Development of a machine learning model to classify mineral deposits using sphalerite chemistry and mineral assemblages. Ore Geology Reviews, 169, 106076.
| Shanshulin |  | Magmatic hydrothermal, Basin hydrothermal, Epithermal, Seafloor hydrothermal | Mississippi Valley-type (MVT), Skarn, Epithermal, Sedimentary Exhalative (SEDEX), Volcanic-hosted massive sulfide (VMS) | MVT zinc-lead, skarn, epithermal, SEDEX, VMS | Zn, Pb |  | Zn, Pb | Cook et al., 2009 |  | 2499 | [9 empty] | mineral separate | [5 empty] | mineralisation |  |  |  | sphalerite |  |  | MVT |  |  |  | galena, pyrite, chalcopyrite, tetrahedrite, tellurides, magnetite, stannite, fluorite, cassiterite, enargite, stibnite, arsenopyrite, tennantite, pyroxene |  | LA-ICPMS |  |  |  |  | 34.92 | [19 empty] | 1780 | [5 empty] | 0.005 | [5 empty] | 3.4 | [9 empty] | 4345 |  | 0.06 |  |  |  | 251 | [7 empty] | 0.01 | [13 empty] | 459.6 | [15 empty] | 305 | [17 empty] | 0.49 | [9 empty] | 0.04 | [32 empty] | 2024 | Tan, R., Shao, Y., Brzozowski, M.J., Zheng, Y., Xiong, Y.-Q. (2024). Development of a machine learning model to classify mineral deposits using sphalerite chemistry and mineral assemblages. Ore Geology Reviews, 169, 106076.
| Shanshulin |  | Magmatic hydrothermal, Basin hydrothermal, Epithermal, Seafloor hydrothermal | Mississippi Valley-type (MVT), Skarn, Epithermal, Sedimentary Exhalative (SEDEX), Volcanic-hosted massive sulfide (VMS) | MVT zinc-lead, skarn, epithermal, SEDEX, VMS | Zn, Pb |  | Zn, Pb | Cook et al., 2009 |  | 2500 | [9 empty] | mineral separate | [5 empty] | mineralisation |  |  |  | sphalerite |  |  | MVT |  |  |  | galena, pyrite, chalcopyrite, tetrahedrite, tellurides, magnetite, stannite, fluorite, cassiterite, enargite, stibnite, arsenopyrite, tennantite, pyroxene |  | LA-ICPMS |  |  |  |  | 246.4 | [19 empty] | 1045 | [5 empty] | 0.01 | [5 empty] | 0.07 | [9 empty] | 7302 |  | 0.03 |  |  |  | 510.8 | [7 empty] | 0.005 | [13 empty] | 16.24 | [15 empty] | 22.44 | [17 empty] | 0.03 | [9 empty] | 0.02 | [32 empty] | 2024 | Tan, R., Shao, Y., Brzozowski, M.J., Zheng, Y., Xiong, Y.-Q. (2024). Development of a machine learning model to classify mineral deposits using sphalerite chemistry and mineral assemblages. Ore Geology Reviews, 169, 106076.
| Shanshulin |  | Magmatic hydrothermal, Basin hydrothermal, Epithermal, Seafloor hydrothermal | Mississippi Valley-type (MVT), Skarn, Epithermal, Sedimentary Exhalative (SEDEX), Volcanic-hosted massive sulfide (VMS) | MVT zinc-lead, skarn, epithermal, SEDEX, VMS | Zn, Pb |  | Zn, Pb | Cook et al., 2009 |  | 2501 | [9 empty] | mineral separate | [5 empty] | mineralisation |  |  |  | sphalerite |  |  | MVT |  |  |  | galena, pyrite, chalcopyrite, tetrahedrite, tellurides, magnetite, stannite, fluorite, cassiterite, enargite, stibnite, arsenopyrite, tennantite, pyroxene |  | LA-ICPMS |  |  |  |  | 24.98 | [19 empty] | 904.5 | [5 empty] | 0.005 | [5 empty] | 0.33 | [9 empty] | 8020 |  | 0.07 |  |  |  | 219.8 | [7 empty] | 0.005 | [13 empty] | 10.34 | [15 empty] | 18.63 | [17 empty] | 0.22 | [9 empty] | 0.015 | [32 empty] | 2024 | Tan, R., Shao, Y., Brzozowski, M.J., Zheng, Y., Xiong, Y.-Q. (2024). Development of a machine learning model to classify mineral deposits using sphalerite chemistry and mineral assemblages. Ore Geology Reviews, 169, 106076.
| Shanshulin |  | Magmatic hydrothermal, Basin hydrothermal, Epithermal, Seafloor hydrothermal | Mississippi Valley-type (MVT), Skarn, Epithermal, Sedimentary Exhalative (SEDEX), Volcanic-hosted massive sulfide (VMS) | MVT zinc-lead, skarn, epithermal, SEDEX, VMS | Zn, Pb |  | Zn, Pb | Cook et al., 2009 |  | 2502 | [9 empty] | mineral separate | [5 empty] | mineralisation |  |  |  | sphalerite |  |  | MVT |  |  |  | galena, pyrite, chalcopyrite, tetrahedrite, tellurides, magnetite, stannite, fluorite, cassiterite, enargite, stibnite, arsenopyrite, tennantite, pyroxene |  | LA-ICPMS |  |  |  |  | 17.11 | [19 empty] | 1310 | [5 empty] | 0.03 | [5 empty] | 1.43 | [9 empty] | 13400 |  | 0.17 |  |  |  | 103.4 | [7 empty] | 0.04 | [13 empty] | 22.76 | [15 empty] | 20.83 | [17 empty] | 1.36 | [9 empty] | 0.01 | [32 empty] | 2024 | Tan, R., Shao, Y., Brzozowski, M.J., Zheng, Y., Xiong, Y.-Q. (2024). Development of a machine learning model to classify mineral deposits using sphalerite chemistry and mineral assemblages. Ore Geology Reviews, 169, 106076.
| Huangshasping |  | Magmatic hydrothermal, Basin hydrothermal, Epithermal, Seafloor hydrothermal | Mississippi Valley-type (MVT), Skarn, Epithermal, Sedimentary Exhalative (SEDEX), Volcanic-hosted massive sulfide (VMS) | MVT zinc-lead, skarn, epithermal, SEDEX, VMS | Zn, Pb |  | Zn, Pb | Cook et al., 2009 |  | 2503 | [9 empty] | mineral separate | [5 empty] | mineralisation |  |  |  | sphalerite |  |  | epithermal |  |  |  | galena, pyrite, chalcopyrite, tetrahedrite, tellurides, magnetite, stannite, fluorite, cassiterite, enargite, stibnite, arsenopyrite, tennantite, pyroxene |  | LA-ICPMS |  |  |  |  | 15.562623 | [19 empty] | 3075.476639 | [5 empty] | 0.461718 | [5 empty] | 71.737127 | [9 empty] | 99846.81619 |  | 5.960324 |  |  |  | 1.979353 | [7 empty] | 54.842198 | [13 empty] | 1115.240034 | [15 empty] | 7.692588 | [17 empty] | 0.511944 | [9 empty] | 1.27993 | [32 empty] | 2024 | Tan, R., Shao, Y., Brzozowski, M.J., Zheng, Y., Xiong, Y.-Q. (2024). Development of a machine learning model to classify mineral deposits using sphalerite chemistry and mineral assemblages. Ore Geology Reviews, 169, 106076.
| Huangshasping |  | Magmatic hydrothermal, Basin hydrothermal, Epithermal, Seafloor hydrothermal | Mississippi Valley-type (MVT), Skarn, Epithermal, Sedimentary Exhalative (SEDEX), Volcanic-hosted massive sulfide (VMS) | MVT zinc-lead, skarn, epithermal, SEDEX, VMS | Zn, Pb |  | Zn, Pb | Cook et al., 2009 |  | 2504 | [9 empty] | mineral separate | [5 empty] | mineralisation |  |  |  | sphalerite |  |  | epithermal |  |  |  | galena, pyrite, chalcopyrite, tetrahedrite, tellurides, magnetite, stannite, fluorite, cassiterite, enargite, stibnite, arsenopyrite, tennantite, pyroxene |  | LA-ICPMS |  |  |  |  | 21.506896 | [19 empty] | 3260.445979 | [5 empty] | 0.545114 | [5 empty] | 850.858985 | [9 empty] | 121397.7013 |  | 5.177273 |  |  |  | 2.737179 | [7 empty] | 121.847536 | [13 empty] | 1315.85707 | [15 empty] | 10.857206 | [17 empty] | 2.461069 | [9 empty] | 197.290743 | [32 empty] | 2024 | Tan, R., Shao, Y., Brzozowski, M.J., Zheng, Y., Xiong, Y.-Q. (2024). Development of a machine learning model to classify mineral deposits using sphalerite chemistry and mineral assemblages. Ore Geology Reviews, 169, 106076.
| Huangshasping |  | Magmatic hydrothermal, Basin hydrothermal, Epithermal, Seafloor hydrothermal | Mississippi Valley-type (MVT), Skarn, Epithermal, Sedimentary Exhalative (SEDEX), Volcanic-hosted massive sulfide (VMS) | MVT zinc-lead, skarn, epithermal, SEDEX, VMS | Zn, Pb |  | Zn, Pb | Cook et al., 2009 |  | 2505 | [9 empty] | mineral separate | [5 empty] | mineralisation |  |  |  | sphalerite |  |  | epithermal |  |  |  | galena, pyrite, chalcopyrite, tetrahedrite, tellurides, magnetite, stannite, fluorite, cassiterite, enargite, stibnite, arsenopyrite, tennantite, pyroxene |  | LA-ICPMS |  |  |  |  | 11.334465 | [19 empty] | 3728.381141 | [5 empty] | 0.373837 | [5 empty] | 174.595149 | [9 empty] | 110880.4917 |  | 8.76542 |  |  |  | 1.65443 | [7 empty] | 92.624455 | [13 empty] | 1285.168825 | [15 empty] | 4.819024 | [17 empty] | 0.57117 | [9 empty] | 8.750846 | [32 empty] | 2024 | Tan, R., Shao, Y., Brzozowski, M.J., Zheng, Y., Xiong, Y.-Q. (2024). Development of a machine learning model to classify mineral deposits using sphalerite chemistry and mineral assemblages. Ore Geology Reviews, 169, 106076.
| Huangshasping |  | Magmatic hydrothermal, Basin hydrothermal, Epithermal, Seafloor hydrothermal | Mississippi Valley-type (MVT), Skarn, Epithermal, Sedimentary Exhalative (SEDEX), Volcanic-hosted massive sulfide (VMS) | MVT zinc-lead, skarn, epithermal, SEDEX, VMS | Zn, Pb |  | Zn, Pb | Cook et al., 2009 |  | 2506 | [9 empty] | mineral separate | [5 empty] | mineralisation |  |  |  | sphalerite |  |  | epithermal |  |  |  | galena, pyrite, chalcopyrite, tetrahedrite, tellurides, magnetite, stannite, fluorite, cassiterite, enargite, stibnite, arsenopyrite, tennantite, pyroxene |  | LA-ICPMS |  |  |  |  | 17.598641 | [19 empty] | 3586.126473 | [5 empty] | 0.322579 | [5 empty] | 421.245479 | [9 empty] | 129431.7424 |  | 5.097257 |  |  |  | 2.165287 | [7 empty] | 77.156069 | [13 empty] | 1538.716001 | [15 empty] | 5.136845 | [17 empty] | 0.092 | [9 empty] | 1.900803 | [32 empty] | 2024 | Tan, R., Shao, Y., Brzozowski, M.J., Zheng, Y., Xiong, Y.-Q. (2024). Development of a machine learning model to classify mineral deposits using sphalerite chemistry and mineral assemblages. Ore Geology Reviews, 169, 106076.
| Huangshasping |  | Magmatic hydrothermal, Basin hydrothermal, Epithermal, Seafloor hydrothermal | Mississippi Valley-type (MVT), Skarn, Epithermal, Sedimentary Exhalative (SEDEX), Volcanic-hosted massive sulfide (VMS) | MVT zinc-lead, skarn, epithermal, SEDEX, VMS | Zn, Pb |  | Zn, Pb | Cook et al., 2009 |  | 2507 | [9 empty] | mineral separate | [5 empty] | mineralisation |  |  |  | sphalerite |  |  | epithermal |  |  |  | galena, pyrite, chalcopyrite, tetrahedrite, tellurides, magnetite, stannite, fluorite, cassiterite, enargite, stibnite, arsenopyrite, tennantite, pyroxene |  | LA-ICPMS |  |  |  |  | 11.314736 | [19 empty] | 3125.54424 | [5 empty] | 0.490544 | [5 empty] | 85.683526 | [9 empty] | 109759.284 |  | 8.211419 |  |  |  | 1.402435 | [7 empty] | 86.998342 | [13 empty] | 1475.792149 | [15 empty] | 6.166169 | [17 empty] | 0.255048 | [9 empty] | 5.87388 | [32 empty] | 2024 | Tan, R., Shao, Y., Brzozowski, M.J., Zheng, Y., Xiong, Y.-Q. (2024). Development of a machine learning model to classify mineral deposits using sphalerite chemistry and mineral assemblages. Ore Geology Reviews, 169, 106076.
| Huangshasping |  | Magmatic hydrothermal, Basin hydrothermal, Epithermal, Seafloor hydrothermal | Mississippi Valley-type (MVT), Skarn, Epithermal, Sedimentary Exhalative (SEDEX), Volcanic-hosted massive sulfide (VMS) | MVT zinc-lead, skarn, epithermal, SEDEX, VMS | Zn, Pb |  | Zn, Pb | Cook et al., 2009 |  | 2508 | [9 empty] | mineral separate | [5 empty] | mineralisation |  |  |  | sphalerite |  |  | epithermal |  |  |  | galena, pyrite, chalcopyrite, tetrahedrite, tellurides, magnetite, stannite, fluorite, cassiterite, enargite, stibnite, arsenopyrite, tennantite, pyroxene |  | LA-ICPMS |  |  |  |  | 7.694962 | [19 empty] | 3089.249837 | [5 empty] | 0.543576 | [5 empty] | 54.726516 | [9 empty] | 123781.5776 |  | 5.976226 |  |  |  | 2.907159 | [7 empty] | 43.958898 | [13 empty] | 1612.258144 | [15 empty] | 2.021986 | [17 empty] | 0.049 | [9 empty] | 0.385701 | [32 empty] | 2024 | Tan, R., Shao, Y., Brzozowski, M.J., Zheng, Y., Xiong, Y.-Q. (2024). Development of a machine learning model to classify mineral deposits using sphalerite chemistry and mineral assemblages. Ore Geology Reviews, 169, 106076.
| Huangshasping |  | Magmatic hydrothermal, Basin hydrothermal, Epithermal, Seafloor hydrothermal | Mississippi Valley-type (MVT), Skarn, Epithermal, Sedimentary Exhalative (SEDEX), Volcanic-hosted massive sulfide (VMS) | MVT zinc-lead, skarn, epithermal, SEDEX, VMS | Zn, Pb |  | Zn, Pb | Cook et al., 2009 |  | 2509 | [9 empty] | mineral separate | [5 empty] | mineralisation |  |  |  | sphalerite |  |  | epithermal |  |  |  | galena, pyrite, chalcopyrite, tetrahedrite, tellurides, magnetite, stannite, fluorite, cassiterite, enargite, stibnite, arsenopyrite, tennantite, pyroxene |  | LA-ICPMS |  |  |  |  | 14.235661 | [19 empty] | 3186.941189 | [5 empty] | 0.521095 | [5 empty] | 186.4048 | [9 empty] | 114174.16 |  | 14.197201 |  |  |  | 2.737495 | [7 empty] | 111.922076 | [13 empty] | 1478.295887 | [15 empty] | 1.612655 | [17 empty] | 0.20055 | [9 empty] | 82.836105 | [32 empty] | 2024 | Tan, R., Shao, Y., Brzozowski, M.J., Zheng, Y., Xiong, Y.-Q. (2024). Development of a machine learning model to classify mineral deposits using sphalerite chemistry and mineral assemblages. Ore Geology Reviews, 169, 106076.
| Huangshasping |  | Magmatic hydrothermal, Basin hydrothermal, Epithermal, Seafloor hydrothermal | Mississippi Valley-type (MVT), Skarn, Epithermal, Sedimentary Exhalative (SEDEX), Volcanic-hosted massive sulfide (VMS) | MVT zinc-lead, skarn, epithermal, SEDEX, VMS | Zn, Pb |  | Zn, Pb | Cook et al., 2009 |  | 2510 | [9 empty] | mineral separate | [5 empty] | mineralisation |  |  |  | sphalerite |  |  | epithermal |  |  |  | galena, pyrite, chalcopyrite, tetrahedrite, tellurides, magnetite, stannite, fluorite, cassiterite, enargite, stibnite, arsenopyrite, tennantite, pyroxene |  | LA-ICPMS |  |  |  |  | 16.683462 | [19 empty] | 3524.13981 | [5 empty] | 0.456352 | [5 empty] | 445.624194 | [9 empty] | 122577.5935 |  | 7.222937 |  |  |  | 2.377559 | [7 empty] | 55.806319 | [13 empty] | 1452.257498 | [15 empty] | 62.388035 | [17 empty] | 2.500992 | [9 empty] | 27.625082 | [32 empty] | 2024 | Tan, R., Shao, Y., Brzozowski, M.J., Zheng, Y., Xiong, Y.-Q. (2024). Development of a machine learning model to classify mineral deposits using sphalerite chemistry and mineral assemblages. Ore Geology Reviews, 169, 106076.
| Huangshasping |  | Magmatic hydrothermal, Basin hydrothermal, Epithermal, Seafloor hydrothermal | Mississippi Valley-type (MVT), Skarn, Epithermal, Sedimentary Exhalative (SEDEX), Volcanic-hosted massive sulfide (VMS) | MVT zinc-lead, skarn, epithermal, SEDEX, VMS | Zn, Pb |  | Zn, Pb | Cook et al., 2009 |  | 2511 | [9 empty] | mineral separate | [5 empty] | mineralisation |  |  |  | sphalerite |  |  | epithermal |  |  |  | galena, pyrite, chalcopyrite, tetrahedrite, tellurides, magnetite, stannite, fluorite, cassiterite, enargite, stibnite, arsenopyrite, tennantite, pyroxene |  | LA-ICPMS |  |  |  |  | 10.405224 | [19 empty] | 2985.325819 | [5 empty] | 0.51934 | [5 empty] | 63.317926 | [9 empty] | 113927.5402 |  | 13.737688 |  |  |  | 3.452776 | [7 empty] | 18.842135 | [13 empty] | 1452.13488 | [15 empty] | 9.899332 | [17 empty] | 0.76738 | [9 empty] | 23.712765 | [32 empty] | 2024 | Tan, R., Shao, Y., Brzozowski, M.J., Zheng, Y., Xiong, Y.-Q. (2024). Development of a machine learning model to classify mineral deposits using sphalerite chemistry and mineral assemblages. Ore Geology Reviews, 169, 106076.
| Huangshasping |  | Magmatic hydrothermal, Basin hydrothermal, Epithermal, Seafloor hydrothermal | Mississippi Valley-type (MVT), Skarn, Epithermal, Sedimentary Exhalative (SEDEX), Volcanic-hosted massive sulfide (VMS) | MVT zinc-lead, skarn, epithermal, SEDEX, VMS | Zn, Pb |  | Zn, Pb | Cook et al., 2009 |  | 2512 | [9 empty] | mineral separate | [5 empty] | mineralisation |  |  |  | sphalerite |  |  | epithermal |  |  |  | galena, pyrite, chalcopyrite, tetrahedrite, tellurides, magnetite, stannite, fluorite, cassiterite, enargite, stibnite, arsenopyrite, tennantite, pyroxene |  | LA-ICPMS |  |  |  |  | 16.166928 | [19 empty] | 3019.53004 | [5 empty] | 0.593613 | [5 empty] | 111.604952 | [9 empty] | 123505.035 |  | 7.965068 |  |  |  | 3.090095 | [7 empty] | 52.283646 | [13 empty] | 1570.171521 | [15 empty] | 11.882213 | [17 empty] | 1.293018 | [9 empty] | 5.226661 | [32 empty] | 2024 | Tan, R., Shao, Y., Brzozowski, M.J., Zheng, Y., Xiong, Y.-Q. (2024). Development of a machine learning model to classify mineral deposits using sphalerite chemistry and mineral assemblages. Ore Geology Reviews, 169, 106076.
| Huangshasping |  | Magmatic hydrothermal, Basin hydrothermal, Epithermal, Seafloor hydrothermal | Mississippi Valley-type (MVT), Skarn, Epithermal, Sedimentary Exhalative (SEDEX), Volcanic-hosted massive sulfide (VMS) | MVT zinc-lead, skarn, epithermal, SEDEX, VMS | Zn, Pb |  | Zn, Pb | Cook et al., 2009 |  | 2513 | [9 empty] | mineral separate | [5 empty] | mineralisation |  |  |  | sphalerite |  |  | epithermal |  |  |  | galena, pyrite, chalcopyrite, tetrahedrite, tellurides, magnetite, stannite, fluorite, cassiterite, enargite, stibnite, arsenopyrite, tennantite, pyroxene |  | LA-ICPMS |  |  |  |  | 21.185773 | [19 empty] | 3231.761527 | [5 empty] | 0.548192 | [5 empty] | 183.288762 | [9 empty] | 121427.5448 |  | 7.588976 |  |  |  | 2.360013 | [7 empty] | 66.278625 | [13 empty] | 1314.391026 | [15 empty] | 23.515195 | [17 empty] | 3.602933 | [9 empty] | 30.897107 | [32 empty] | 2024 | Tan, R., Shao, Y., Brzozowski, M.J., Zheng, Y., Xiong, Y.-Q. (2024). Development of a machine learning model to classify mineral deposits using sphalerite chemistry and mineral assemblages. Ore Geology Reviews, 169, 106076.
| Huangshasping |  | Magmatic hydrothermal, Basin hydrothermal, Epithermal, Seafloor hydrothermal | Mississippi Valley-type (MVT), Skarn, Epithermal, Sedimentary Exhalative (SEDEX), Volcanic-hosted massive sulfide (VMS) | MVT zinc-lead, skarn, epithermal, SEDEX, VMS | Zn, Pb |  | Zn, Pb | Cook et al., 2009 |  | 2514 | [9 empty] | mineral separate | [5 empty] | mineralisation |  |  |  | sphalerite |  |  | epithermal |  |  |  | galena, pyrite, chalcopyrite, tetrahedrite, tellurides, magnetite, stannite, fluorite, cassiterite, enargite, stibnite, arsenopyrite, tennantite, pyroxene |  | LA-ICPMS |  |  |  |  | 23.12874 | [19 empty] | 3156.476359 | [5 empty] | 0.495384 | [5 empty] | 198.686556 | [9 empty] | 116357.118 |  | 6.603444 |  |  |  | 2.894149 | [7 empty] | 26.473423 | [13 empty] | 1353.810164 | [15 empty] | 10.462885 | [17 empty] | 3.14124 | [9 empty] | 105.803648 | [32 empty] | 2024 | Tan, R., Shao, Y., Brzozowski, M.J., Zheng, Y., Xiong, Y.-Q. (2024). Development of a machine learning model to classify mineral deposits using sphalerite chemistry and mineral assemblages. Ore Geology Reviews, 169, 106076.
| Huangshasping |  | Magmatic hydrothermal, Basin hydrothermal, Epithermal, Seafloor hydrothermal | Mississippi Valley-type (MVT), Skarn, Epithermal, Sedimentary Exhalative (SEDEX), Volcanic-hosted massive sulfide (VMS) | MVT zinc-lead, skarn, epithermal, SEDEX, VMS | Zn, Pb |  | Zn, Pb | Cook et al., 2009 |  | 2515 | [9 empty] | mineral separate | [5 empty] | mineralisation |  |  |  | sphalerite |  |  | epithermal |  |  |  | galena, pyrite, chalcopyrite, tetrahedrite, tellurides, magnetite, stannite, fluorite, cassiterite, enargite, stibnite, arsenopyrite, tennantite, pyroxene |  | LA-ICPMS |  |  |  |  | 24.141424 | [19 empty] | 3104.605927 | [5 empty] | 0.341963 | [5 empty] | 1115.860249 | [9 empty] | 120693.2772 |  | 21.669481 |  |  |  | 2.651791 | [7 empty] | 37.783052 | [13 empty] | 1329.298691 | [15 empty] | 18.944485 | [17 empty] | 1.270357 | [9 empty] | 888.346255 | [32 empty] | 2024 | Tan, R., Shao, Y., Brzozowski, M.J., Zheng, Y., Xiong, Y.-Q. (2024). Development of a machine learning model to classify mineral deposits using sphalerite chemistry and mineral assemblages. Ore Geology Reviews, 169, 106076.
| Huangshasping |  | Magmatic hydrothermal, Basin hydrothermal, Epithermal, Seafloor hydrothermal | Mississippi Valley-type (MVT), Skarn, Epithermal, Sedimentary Exhalative (SEDEX), Volcanic-hosted massive sulfide (VMS) | MVT zinc-lead, skarn, epithermal, SEDEX, VMS | Zn, Pb |  | Zn, Pb | Cook et al., 2009 |  | 2516 | [9 empty] | mineral separate | [5 empty] | mineralisation |  |  |  | sphalerite |  |  | epithermal |  |  |  | galena, pyrite, chalcopyrite, tetrahedrite, tellurides, magnetite, stannite, fluorite, cassiterite, enargite, stibnite, arsenopyrite, tennantite, pyroxene |  | LA-ICPMS |  |  |  |  | 9.209987 | [19 empty] | 2950.445595 | [5 empty] | 0.358889 | [5 empty] | 109.801576 | [9 empty] | 118747.2214 |  | 12.64447 |  |  |  | 2.406993 | [7 empty] | 102.558963 | [13 empty] | 1429.589394 | [15 empty] | 3.405553 | [17 empty] | 0.141985 | [9 empty] | 0.676623 | [32 empty] | 2024 | Tan, R., Shao, Y., Brzozowski, M.J., Zheng, Y., Xiong, Y.-Q. (2024). Development of a machine learning model to classify mineral deposits using sphalerite chemistry and mineral assemblages. Ore Geology Reviews, 169, 106076.
| Huangshasping |  | Magmatic hydrothermal, Basin hydrothermal, Epithermal, Seafloor hydrothermal | Mississippi Valley-type (MVT), Skarn, Epithermal, Sedimentary Exhalative (SEDEX), Volcanic-hosted massive sulfide (VMS) | MVT zinc-lead, skarn, epithermal, SEDEX, VMS | Zn, Pb |  | Zn, Pb | Cook et al., 2009 |  | 2517 | [9 empty] | mineral separate | [5 empty] | mineralisation |  |  |  | sphalerite |  |  | epithermal |  |  |  | galena, pyrite, chalcopyrite, tetrahedrite, tellurides, magnetite, stannite, fluorite, cassiterite, enargite, stibnite, arsenopyrite, tennantite, pyroxene |  | LA-ICPMS |  |  |  |  | 8.046161 | [19 empty] | 3582.994953 | [5 empty] | 0.415869 | [5 empty] | 112.894423 | [9 empty] | 115502.8378 |  | 9.765649 |  |  |  | 1.641532 | [7 empty] | 52.728771 | [13 empty] | 1758.545694 | [15 empty] | 7.216756 | [17 empty] | 0.754874 | [9 empty] | 9.768804 | [32 empty] | 2024 | Tan, R., Shao, Y., Brzozowski, M.J., Zheng, Y., Xiong, Y.-Q. (2024). Development of a machine learning model to classify mineral deposits using sphalerite chemistry and mineral assemblages. Ore Geology Reviews, 169, 106076.
| Huangshasping |  | Magmatic hydrothermal, Basin hydrothermal, Epithermal, Seafloor hydrothermal | Mississippi Valley-type (MVT), Skarn, Epithermal, Sedimentary Exhalative (SEDEX), Volcanic-hosted massive sulfide (VMS) | MVT zinc-lead, skarn, epithermal, SEDEX, VMS | Zn, Pb |  | Zn, Pb | Cook et al., 2009 |  | 2518 | [9 empty] | mineral separate | [5 empty] | mineralisation |  |  |  | sphalerite |  |  | epithermal |  |  |  | galena, pyrite, chalcopyrite, tetrahedrite, tellurides, magnetite, stannite, fluorite, cassiterite, enargite, stibnite, arsenopyrite, tennantite, pyroxene |  | LA-ICPMS |  |  |  |  | 13.043959 | [19 empty] | 3035.950447 | [5 empty] | 0.431417 | [5 empty] | 106.951585 | [9 empty] | 117543.43 |  | 3.813846 |  |  |  | 2.450951 | [7 empty] | 139.660389 | [13 empty] | 1626.641762 | [15 empty] | 6.364748 | [17 empty] | 0.619163 | [9 empty] | 3.982667 | [32 empty] | 2024 | Tan, R., Shao, Y., Brzozowski, M.J., Zheng, Y., Xiong, Y.-Q. (2024). Development of a machine learning model to classify mineral deposits using sphalerite chemistry and mineral assemblages. Ore Geology Reviews, 169, 106076.
| Huangshasping |  | Magmatic hydrothermal, Basin hydrothermal, Epithermal, Seafloor hydrothermal | Mississippi Valley-type (MVT), Skarn, Epithermal, Sedimentary Exhalative (SEDEX), Volcanic-hosted massive sulfide (VMS) | MVT zinc-lead, skarn, epithermal, SEDEX, VMS | Zn, Pb |  | Zn, Pb | Cook et al., 2009 |  | 2519 | [9 empty] | mineral separate | [5 empty] | mineralisation |  |  |  | sphalerite |  |  | epithermal |  |  |  | galena, pyrite, chalcopyrite, tetrahedrite, tellurides, magnetite, stannite, fluorite, cassiterite, enargite, stibnite, arsenopyrite, tennantite, pyroxene |  | LA-ICPMS |  |  |  |  | 13.932818 | [19 empty] | 2498.819118 | [5 empty] | 0.366594 | [5 empty] | 76.24096 | [9 empty] | 107362.5943 |  | 13.118477 |  |  |  | 2.806507 | [7 empty] | 74.335048 | [13 empty] | 1249.953348 | [15 empty] | 5.342222 | [17 empty] | 0.586875 | [9 empty] | 18.347443 | [32 empty] | 2024 | Tan, R., Shao, Y., Brzozowski, M.J., Zheng, Y., Xiong, Y.-Q. (2024). Development of a machine learning model to classify mineral deposits using sphalerite chemistry and mineral assemblages. Ore Geology Reviews, 169, 106076.
| Huangshasping |  | Magmatic hydrothermal, Basin hydrothermal, Epithermal, Seafloor hydrothermal | Mississippi Valley-type (MVT), Skarn, Epithermal, Sedimentary Exhalative (SEDEX), Volcanic-hosted massive sulfide (VMS) | MVT zinc-lead, skarn, epithermal, SEDEX, VMS | Zn, Pb |  | Zn, Pb | Cook et al., 2009 |  | 2520 | [9 empty] | mineral separate | [5 empty] | mineralisation |  |  |  | sphalerite |  |  | epithermal |  |  |  | galena, pyrite, chalcopyrite, tetrahedrite, tellurides, magnetite, stannite, fluorite, cassiterite, enargite, stibnite, arsenopyrite, tennantite, pyroxene |  | LA-ICPMS |  |  |  |  | 27.123897 | [19 empty] | 3264.279556 | [5 empty] | 0.350663 | [5 empty] | 450.037561 | [9 empty] | 102351.8715 |  | 15.998606 |  |  |  | 2.718603 | [7 empty] | 117.972862 | [13 empty] | 1008.675982 | [15 empty] | 26.134946 | [17 empty] | 5.26158 | [9 empty] | 32.016907 | [32 empty] | 2024 | Tan, R., Shao, Y., Brzozowski, M.J., Zheng, Y., Xiong, Y.-Q. (2024). Development of a machine learning model to classify mineral deposits using sphalerite chemistry and mineral assemblages. Ore Geology Reviews, 169, 106076.
| Huangshasping |  | Magmatic hydrothermal, Basin hydrothermal, Epithermal, Seafloor hydrothermal | Mississippi Valley-type (MVT), Skarn, Epithermal, Sedimentary Exhalative (SEDEX), Volcanic-hosted massive sulfide (VMS) | MVT zinc-lead, skarn, epithermal, SEDEX, VMS | Zn, Pb |  | Zn, Pb | Cook et al., 2009 |  | 2521 | [9 empty] | mineral separate | [5 empty] | mineralisation |  |  |  | sphalerite |  |  | epithermal |  |  |  | galena, pyrite, chalcopyrite, tetrahedrite, tellurides, magnetite, stannite, fluorite, cassiterite, enargite, stibnite, arsenopyrite, tennantite, pyroxene |  | LA-ICPMS |  |  |  |  | 13.280122 | [19 empty] | 2913.316263 | [5 empty] | 0.333757 | [5 empty] | 57.494653 | [9 empty] | 87640.97911 |  | 7.959678 |  |  |  | 3.296056 | [7 empty] | 65.07509 | [13 empty] | 1045.867703 | [15 empty] | 5.319055 | [17 empty] | 0.172465 | [9 empty] | 1.550132 | [32 empty] | 2024 | Tan, R., Shao, Y., Brzozowski, M.J., Zheng, Y., Xiong, Y.-Q. (2024). Development of a machine learning model to classify mineral deposits using sphalerite chemistry and mineral assemblages. Ore Geology Reviews, 169, 106076.
| Huangshasping |  | Magmatic hydrothermal, Basin hydrothermal, Epithermal, Seafloor hydrothermal | Mississippi Valley-type (MVT), Skarn, Epithermal, Sedimentary Exhalative (SEDEX), Volcanic-hosted massive sulfide (VMS) | MVT zinc-lead, skarn, epithermal, SEDEX, VMS | Zn, Pb |  | Zn, Pb | Cook et al., 2009 |  | 2522 | [9 empty] | mineral separate | [5 empty] | mineralisation |  |  |  | sphalerite |  |  | epithermal |  |  |  | galena, pyrite, chalcopyrite, tetrahedrite, tellurides, magnetite, stannite, fluorite, cassiterite, enargite, stibnite, arsenopyrite, tennantite, pyroxene |  | LA-ICPMS |  |  |  |  | 13.40253 | [19 empty] | 3360.119761 | [5 empty] | 0.492205 | [5 empty] | 207.06625 | [9 empty] | 122819.4075 |  | 4.949372 |  |  |  | 3.429081 | [7 empty] | 153.770376 | [13 empty] | 1380.306887 | [15 empty] | 6.218437 | [17 empty] | 0.116685 | [9 empty] | 0.505094 | [32 empty] | 2024 | Tan, R., Shao, Y., Brzozowski, M.J., Zheng, Y., Xiong, Y.-Q. (2024). Development of a machine learning model to classify mineral deposits using sphalerite chemistry and mineral assemblages. Ore Geology Reviews, 169, 106076.
| Huangshasping |  | Magmatic hydrothermal, Basin hydrothermal, Epithermal, Seafloor hydrothermal | Mississippi Valley-type (MVT), Skarn, Epithermal, Sedimentary Exhalative (SEDEX), Volcanic-hosted massive sulfide (VMS) | MVT zinc-lead, skarn, epithermal, SEDEX, VMS | Zn, Pb |  | Zn, Pb | Cook et al., 2009 |  | 2523 | [9 empty] | mineral separate | [5 empty] | mineralisation |  |  |  | sphalerite |  |  | epithermal |  |  |  | galena, pyrite, chalcopyrite, tetrahedrite, tellurides, magnetite, stannite, fluorite, cassiterite, enargite, stibnite, arsenopyrite, tennantite, pyroxene |  | LA-ICPMS |  |  |  |  | 16.071114 | [19 empty] | 3162.79651 | [5 empty] | 0.620393 | [5 empty] | 174.80823 | [9 empty] | 116669.9534 |  | 4.952616 |  |  |  | 2.724268 | [7 empty] | 186.79041 | [13 empty] | 1211.681097 | [15 empty] | 7.03842 | [17 empty] | 0.590042 | [9 empty] | 1.67828 | [32 empty] | 2024 | Tan, R., Shao, Y., Brzozowski, M.J., Zheng, Y., Xiong, Y.-Q. (2024). Development of a machine learning model to classify mineral deposits using sphalerite chemistry and mineral assemblages. Ore Geology Reviews, 169, 106076.
| Huangshasping |  | Magmatic hydrothermal, Basin hydrothermal, Epithermal, Seafloor hydrothermal | Mississippi Valley-type (MVT), Skarn, Epithermal, Sedimentary Exhalative (SEDEX), Volcanic-hosted massive sulfide (VMS) | MVT zinc-lead, skarn, epithermal, SEDEX, VMS | Zn, Pb |  | Zn, Pb | Cook et al., 2009 |  | 2524 | [9 empty] | mineral separate | [5 empty] | mineralisation |  |  |  | sphalerite |  |  | epithermal |  |  |  | galena, pyrite, chalcopyrite, tetrahedrite, tellurides, magnetite, stannite, fluorite, cassiterite, enargite, stibnite, arsenopyrite, tennantite, pyroxene |  | LA-ICPMS |  |  |  |  | 192.549871 | [19 empty] | 2810.559582 | [5 empty] | 0.38638 | [5 empty] | 1644.883238 | [9 empty] | 131764.7628 |  | 10.339296 |  |  |  | 2.809951 | [7 empty] | 0.786075 | [13 empty] | 1738.633295 | [15 empty] | 374.052785 | [17 empty] | 6.134958 | [9 empty] | 32.891356 | [32 empty] | 2024 | Tan, R., Shao, Y., Brzozowski, M.J., Zheng, Y., Xiong, Y.-Q. (2024). Development of a machine learning model to classify mineral deposits using sphalerite chemistry and mineral assemblages. Ore Geology Reviews, 169, 106076.
| Huangshasping |  | Magmatic hydrothermal, Basin hydrothermal, Epithermal, Seafloor hydrothermal | Mississippi Valley-type (MVT), Skarn, Epithermal, Sedimentary Exhalative (SEDEX), Volcanic-hosted massive sulfide (VMS) | MVT zinc-lead, skarn, epithermal, SEDEX, VMS | Zn, Pb |  | Zn, Pb | Cook et al., 2009 |  | 2525 | [9 empty] | mineral separate | [5 empty] | mineralisation |  |  |  | sphalerite |  |  | epithermal |  |  |  | galena, pyrite, chalcopyrite, tetrahedrite, tellurides, magnetite, stannite, fluorite, cassiterite, enargite, stibnite, arsenopyrite, tennantite, pyroxene |  | LA-ICPMS |  |  |  |  | 322.238024 | [19 empty] | 2647.036424 | [5 empty] | 0.342712 | [5 empty] | 1184.875689 | [9 empty] | 97998.6661 |  | 2.978348 |  |  |  | 2.183348 | [7 empty] | 6.996177 | [13 empty] | 369.874095 | [15 empty] | 1685.142516 | [17 empty] | 27.63495 | [9 empty] | 123.305598 | [32 empty] | 2024 | Tan, R., Shao, Y., Brzozowski, M.J., Zheng, Y., Xiong, Y.-Q. (2024). Development of a machine learning model to classify mineral deposits using sphalerite chemistry and mineral assemblages. Ore Geology Reviews, 169, 106076.
| Huangshasping |  | Magmatic hydrothermal, Basin hydrothermal, Epithermal, Seafloor hydrothermal | Mississippi Valley-type (MVT), Skarn, Epithermal, Sedimentary Exhalative (SEDEX), Volcanic-hosted massive sulfide (VMS) | MVT zinc-lead, skarn, epithermal, SEDEX, VMS | Zn, Pb |  | Zn, Pb | Cook et al., 2009 |  | 2526 | [9 empty] | mineral separate | [5 empty] | mineralisation |  |  |  | sphalerite |  |  | epithermal |  |  |  | galena, pyrite, chalcopyrite, tetrahedrite, tellurides, magnetite, stannite, fluorite, cassiterite, enargite, stibnite, arsenopyrite, tennantite, pyroxene |  | LA-ICPMS |  |  |  |  | 124.059736 | [19 empty] | 2589.728524 | [5 empty] | 0.25944 | [5 empty] | 1457.906013 | [9 empty] | 130225.3651 |  | 3.139355 |  |  |  | 2.289331 | [7 empty] | 0.187993 | [13 empty] | 1698.918758 | [15 empty] | 83.750457 | [17 empty] | 0.697379 | [9 empty] | 9.210584 | [32 empty] | 2024 | Tan, R., Shao, Y., Brzozowski, M.J., Zheng, Y., Xiong, Y.-Q. (2024). Development of a machine learning model to classify mineral deposits using sphalerite chemistry and mineral assemblages. Ore Geology Reviews, 169, 106076.
| Huangshasping |  | Magmatic hydrothermal, Basin hydrothermal, Epithermal, Seafloor hydrothermal | Mississippi Valley-type (MVT), Skarn, Epithermal, Sedimentary Exhalative (SEDEX), Volcanic-hosted massive sulfide (VMS) | MVT zinc-lead, skarn, epithermal, SEDEX, VMS | Zn, Pb |  | Zn, Pb | Cook et al., 2009 |  | 2527 | [9 empty] | mineral separate | [5 empty] | mineralisation |  |  |  | sphalerite |  |  | epithermal |  |  |  | galena, pyrite, chalcopyrite, tetrahedrite, tellurides, magnetite, stannite, fluorite, cassiterite, enargite, stibnite, arsenopyrite, tennantite, pyroxene |  | LA-ICPMS |  |  |  |  | 58.574123 | [19 empty] | 2495.36791 | [5 empty] | 0.258624 | [5 empty] | 691.372504 | [9 empty] | 114209.0395 |  | 30.62712 |  |  |  | 2.41856 | [7 empty] | 3.932022 | [13 empty] | 901.505086 | [15 empty] | 88.802392 | [17 empty] | 1.064654 | [9 empty] | 6.128098 | [32 empty] | 2024 | Tan, R., Shao, Y., Brzozowski, M.J., Zheng, Y., Xiong, Y.-Q. (2024). Development of a machine learning model to classify mineral deposits using sphalerite chemistry and mineral assemblages. Ore Geology Reviews, 169, 106076.
| Huangshasping |  | Magmatic hydrothermal, Basin hydrothermal, Epithermal, Seafloor hydrothermal | Mississippi Valley-type (MVT), Skarn, Epithermal, Sedimentary Exhalative (SEDEX), Volcanic-hosted massive sulfide (VMS) | MVT zinc-lead, skarn, epithermal, SEDEX, VMS | Zn, Pb |  | Zn, Pb | Cook et al., 2009 |  | 2528 | [9 empty] | mineral separate | [5 empty] | mineralisation |  |  |  | sphalerite |  |  | epithermal |  |  |  | galena, pyrite, chalcopyrite, tetrahedrite, tellurides, magnetite, stannite, fluorite, cassiterite, enargite, stibnite, arsenopyrite, tennantite, pyroxene |  | LA-ICPMS |  |  |  |  | 79.035856 | [19 empty] | 2434.613555 | [5 empty] | 0.232197 | [5 empty] | 615.844983 | [9 empty] | 135647.2274 |  | 4.442172 |  |  |  | 4.012257 | [7 empty] | 1.071703 | [13 empty] | 1307.558711 | [15 empty] | 153.260169 | [17 empty] | 1.730554 | [9 empty] | 18.719616 | [32 empty] | 2024 | Tan, R., Shao, Y., Brzozowski, M.J., Zheng, Y., Xiong, Y.-Q. (2024). Development of a machine learning model to classify mineral deposits using sphalerite chemistry and mineral assemblages. Ore Geology Reviews, 169, 106076.
| Huangshasping |  | Magmatic hydrothermal, Basin hydrothermal, Epithermal, Seafloor hydrothermal | Mississippi Valley-type (MVT), Skarn, Epithermal, Sedimentary Exhalative (SEDEX), Volcanic-hosted massive sulfide (VMS) | MVT zinc-lead, skarn, epithermal, SEDEX, VMS | Zn, Pb |  | Zn, Pb | Cook et al., 2009 |  | 2529 | [9 empty] | mineral separate | [5 empty] | mineralisation |  |  |  | sphalerite |  |  | epithermal |  |  |  | galena, pyrite, chalcopyrite, tetrahedrite, tellurides, magnetite, stannite, fluorite, cassiterite, enargite, stibnite, arsenopyrite, tennantite, pyroxene |  | LA-ICPMS |  |  |  |  | 74.63316 | [19 empty] | 2575.938861 | [5 empty] | 0.363577 | [5 empty] | 111.666016 | [9 empty] | 132835.318 |  | 10.259836 |  |  |  | 3.639221 | [7 empty] | 3.457489 | [13 empty] | 1279.143424 | [15 empty] | 354.368109 | [17 empty] | 1.584756 | [9 empty] | 11.112239 | [32 empty] | 2024 | Tan, R., Shao, Y., Brzozowski, M.J., Zheng, Y., Xiong, Y.-Q. (2024). Development of a machine learning model to classify mineral deposits using sphalerite chemistry and mineral assemblages. Ore Geology Reviews, 169, 106076.
| Huangshasping |  | Magmatic hydrothermal, Basin hydrothermal, Epithermal, Seafloor hydrothermal | Mississippi Valley-type (MVT), Skarn, Epithermal, Sedimentary Exhalative (SEDEX), Volcanic-hosted massive sulfide (VMS) | MVT zinc-lead, skarn, epithermal, SEDEX, VMS | Zn, Pb |  | Zn, Pb | Cook et al., 2009 |  | 2530 | [9 empty] | mineral separate | [5 empty] | mineralisation |  |  |  | sphalerite |  |  | epithermal |  |  |  | galena, pyrite, chalcopyrite, tetrahedrite, tellurides, magnetite, stannite, fluorite, cassiterite, enargite, stibnite, arsenopyrite, tennantite, pyroxene |  | LA-ICPMS |  |  |  |  | 11.448075 | [19 empty] | 2908.33894 | [5 empty] | 0.615541 | [5 empty] | 108.813354 | [9 empty] | 113197.1475 |  | 9.975223 |  |  |  | 2.854995 | [7 empty] | 67.750433 | [13 empty] | 1386.841786 | [15 empty] | 3.109213 | [17 empty] | 0.291888 | [9 empty] | 2.708485 | [32 empty] | 2024 | Tan, R., Shao, Y., Brzozowski, M.J., Zheng, Y., Xiong, Y.-Q. (2024). Development of a machine learning model to classify mineral deposits using sphalerite chemistry and mineral assemblages. Ore Geology Reviews, 169, 106076.
| Huangshasping |  | Magmatic hydrothermal, Basin hydrothermal, Epithermal, Seafloor hydrothermal | Mississippi Valley-type (MVT), Skarn, Epithermal, Sedimentary Exhalative (SEDEX), Volcanic-hosted massive sulfide (VMS) | MVT zinc-lead, skarn, epithermal, SEDEX, VMS | Zn, Pb |  | Zn, Pb | Cook et al., 2009 |  | 2531 | [9 empty] | mineral separate | [5 empty] | mineralisation |  |  |  | sphalerite |  |  | epithermal |  |  |  | galena, pyrite, chalcopyrite, tetrahedrite, tellurides, magnetite, stannite, fluorite, cassiterite, enargite, stibnite, arsenopyrite, tennantite, pyroxene |  | LA-ICPMS |  |  |  |  | 12.624577 | [19 empty] | 2665.127975 | [5 empty] | 0.585844 | [5 empty] | 87.361474 | [9 empty] | 112722.9109 |  | 15.645793 |  |  |  | 2.603853 | [7 empty] | 13.592246 | [13 empty] | 1352.065803 | [15 empty] | 7.589979 | [17 empty] | 0.144779 | [9 empty] | 0.86051 | [32 empty] | 2024 | Tan, R., Shao, Y., Brzozowski, M.J., Zheng, Y., Xiong, Y.-Q. (2024). Development of a machine learning model to classify mineral deposits using sphalerite chemistry and mineral assemblages. Ore Geology Reviews, 169, 106076.
| Huangshasping |  | Magmatic hydrothermal, Basin hydrothermal, Epithermal, Seafloor hydrothermal | Mississippi Valley-type (MVT), Skarn, Epithermal, Sedimentary Exhalative (SEDEX), Volcanic-hosted massive sulfide (VMS) | MVT zinc-lead, skarn, epithermal, SEDEX, VMS | Zn, Pb |  | Zn, Pb | Cook et al., 2009 |  | 2532 | [9 empty] | mineral separate | [5 empty] | mineralisation |  |  |  | sphalerite |  |  | epithermal |  |  |  | galena, pyrite, chalcopyrite, tetrahedrite, tellurides, magnetite, stannite, fluorite, cassiterite, enargite, stibnite, arsenopyrite, tennantite, pyroxene |  | LA-ICPMS |  |  |  |  | 30.269877 | [19 empty] | 2542.65161 | [5 empty] | 0.639986 | [5 empty] | 537.857971 | [9 empty] | 127108.564 |  | 8.895204 |  |  |  | 2.933486 | [7 empty] | 10.364842 | [13 empty] | 1682.665367 | [15 empty] | 42.364776 | [17 empty] | 2.695611 | [9 empty] | 5.128894 | [32 empty] | 2024 | Tan, R., Shao, Y., Brzozowski, M.J., Zheng, Y., Xiong, Y.-Q. (2024). Development of a machine learning model to classify mineral deposits using sphalerite chemistry and mineral assemblages. Ore Geology Reviews, 169, 106076.
| Huangshasping |  | Magmatic hydrothermal, Basin hydrothermal, Epithermal, Seafloor hydrothermal | Mississippi Valley-type (MVT), Skarn, Epithermal, Sedimentary Exhalative (SEDEX), Volcanic-hosted massive sulfide (VMS) | MVT zinc-lead, skarn, epithermal, SEDEX, VMS | Zn, Pb |  | Zn, Pb | Cook et al., 2009 |  | 2533 | [9 empty] | mineral separate | [5 empty] | mineralisation |  |  |  | sphalerite |  |  | epithermal |  |  |  | galena, pyrite, chalcopyrite, tetrahedrite, tellurides, magnetite, stannite, fluorite, cassiterite, enargite, stibnite, arsenopyrite, tennantite, pyroxene |  | LA-ICPMS |  |  |  |  | 29.656607 | [19 empty] | 2476.945635 | [5 empty] | 0.596835 | [5 empty] | 185.719374 | [9 empty] | 124538.892 |  | 11.447319 |  |  |  | 2.631446 | [7 empty] | 10.875129 | [13 empty] | 1620.368356 | [15 empty] | 40.799869 | [17 empty] | 6.255263 | [9 empty] | 7.401058 | [32 empty] | 2024 | Tan, R., Shao, Y., Brzozowski, M.J., Zheng, Y., Xiong, Y.-Q. (2024). Development of a machine learning model to classify mineral deposits using sphalerite chemistry and mineral assemblages. Ore Geology Reviews, 169, 106076.
| Huangshasping |  | Magmatic hydrothermal, Basin hydrothermal, Epithermal, Seafloor hydrothermal | Mississippi Valley-type (MVT), Skarn, Epithermal, Sedimentary Exhalative (SEDEX), Volcanic-hosted massive sulfide (VMS) | MVT zinc-lead, skarn, epithermal, SEDEX, VMS | Zn, Pb |  | Zn, Pb | Cook et al., 2009 |  | 2534 | [9 empty] | mineral separate | [5 empty] | mineralisation |  |  |  | sphalerite |  |  | epithermal |  |  |  | galena, pyrite, chalcopyrite, tetrahedrite, tellurides, magnetite, stannite, fluorite, cassiterite, enargite, stibnite, arsenopyrite, tennantite, pyroxene |  | LA-ICPMS |  |  |  |  | 17.700867 | [19 empty] | 2650.388736 | [5 empty] | 0.800443 | [5 empty] | 90.870454 | [9 empty] | 122427.5567 |  | 15.993406 |  |  |  | 2.586387 | [7 empty] | 7.416946 | [13 empty] | 1529.307292 | [15 empty] | 1.805619 | [17 empty] | 0.0355 | [9 empty] | 17.651501 | [32 empty] | 2024 | Tan, R., Shao, Y., Brzozowski, M.J., Zheng, Y., Xiong, Y.-Q. (2024). Development of a machine learning model to classify mineral deposits using sphalerite chemistry and mineral assemblages. Ore Geology Reviews, 169, 106076.
| Huangshasping |  | Magmatic hydrothermal, Basin hydrothermal, Epithermal, Seafloor hydrothermal | Mississippi Valley-type (MVT), Skarn, Epithermal, Sedimentary Exhalative (SEDEX), Volcanic-hosted massive sulfide (VMS) | MVT zinc-lead, skarn, epithermal, SEDEX, VMS | Zn, Pb |  | Zn, Pb | Cook et al., 2009 |  | 2535 | [9 empty] | mineral separate | [5 empty] | mineralisation |  |  |  | sphalerite |  |  | epithermal |  |  |  | galena, pyrite, chalcopyrite, tetrahedrite, tellurides, magnetite, stannite, fluorite, cassiterite, enargite, stibnite, arsenopyrite, tennantite, pyroxene |  | LA-ICPMS |  |  |  |  | 37.747788 | [19 empty] | 2479.432446 | [5 empty] | 0.558009 | [5 empty] | 2157.598801 | [9 empty] | 124651.2525 |  | 13.975138 |  |  |  | 2.463477 | [7 empty] | 10.174102 | [13 empty] | 1694.736276 | [15 empty] | 25.493579 | [17 empty] | 4.285008 | [9 empty] | 33.828594 | [32 empty] | 2024 | Tan, R., Shao, Y., Brzozowski, M.J., Zheng, Y., Xiong, Y.-Q. (2024). Development of a machine learning model to classify mineral deposits using sphalerite chemistry and mineral assemblages. Ore Geology Reviews, 169, 106076.
| Huangshasping |  | Magmatic hydrothermal, Basin hydrothermal, Epithermal, Seafloor hydrothermal | Mississippi Valley-type (MVT), Skarn, Epithermal, Sedimentary Exhalative (SEDEX), Volcanic-hosted massive sulfide (VMS) | MVT zinc-lead, skarn, epithermal, SEDEX, VMS | Zn, Pb |  | Zn, Pb | Cook et al., 2009 |  | 2536 | [9 empty] | mineral separate | [5 empty] | mineralisation |  |  |  | sphalerite |  |  | epithermal |  |  |  | galena, pyrite, chalcopyrite, tetrahedrite, tellurides, magnetite, stannite, fluorite, cassiterite, enargite, stibnite, arsenopyrite, tennantite, pyroxene |  | LA-ICPMS |  |  |  |  | 43.674385 | [19 empty] | 2520.887382 | [5 empty] | 0.587913 | [5 empty] | 1278.896505 | [9 empty] | 123736.4462 |  | 8.964585 |  |  |  | 2.238612 | [7 empty] | 36.608019 | [13 empty] | 1655.894291 | [15 empty] | 73.814914 | [17 empty] | 1.600139 | [9 empty] | 7.147772 | [32 empty] | 2024 | Tan, R., Shao, Y., Brzozowski, M.J., Zheng, Y., Xiong, Y.-Q. (2024). Development of a machine learning model to classify mineral deposits using sphalerite chemistry and mineral assemblages. Ore Geology Reviews, 169, 106076.
| Huangshasping |  | Magmatic hydrothermal, Basin hydrothermal, Epithermal, Seafloor hydrothermal | Mississippi Valley-type (MVT), Skarn, Epithermal, Sedimentary Exhalative (SEDEX), Volcanic-hosted massive sulfide (VMS) | MVT zinc-lead, skarn, epithermal, SEDEX, VMS | Zn, Pb |  | Zn, Pb | Cook et al., 2009 |  | 2537 | [9 empty] | mineral separate | [5 empty] | mineralisation |  |  |  | sphalerite |  |  | epithermal |  |  |  | galena, pyrite, chalcopyrite, tetrahedrite, tellurides, magnetite, stannite, fluorite, cassiterite, enargite, stibnite, arsenopyrite, tennantite, pyroxene |  | LA-ICPMS |  |  |  |  | 59.572327 | [19 empty] | 2463.996392 | [5 empty] | 0.741027 | [5 empty] | 1563.454293 | [9 empty] | 126484.2334 |  | 15.723781 |  |  |  | 2.666336 | [7 empty] | 30.114246 | [13 empty] | 1626.571665 | [15 empty] | 150.048668 | [17 empty] | 1.838179 | [9 empty] | 574.272366 | [32 empty] | 2024 | Tan, R., Shao, Y., Brzozowski, M.J., Zheng, Y., Xiong, Y.-Q. (2024). Development of a machine learning model to classify mineral deposits using sphalerite chemistry and mineral assemblages. Ore Geology Reviews, 169, 106076.
| Huangshasping |  | Magmatic hydrothermal, Basin hydrothermal, Epithermal, Seafloor hydrothermal | Mississippi Valley-type (MVT), Skarn, Epithermal, Sedimentary Exhalative (SEDEX), Volcanic-hosted massive sulfide (VMS) | MVT zinc-lead, skarn, epithermal, SEDEX, VMS | Zn, Pb |  | Zn, Pb | Cook et al., 2009 |  | 2538 | [9 empty] | mineral separate | [5 empty] | mineralisation |  |  |  | sphalerite |  |  | epithermal |  |  |  | galena, pyrite, chalcopyrite, tetrahedrite, tellurides, magnetite, stannite, fluorite, cassiterite, enargite, stibnite, arsenopyrite, tennantite, pyroxene |  | LA-ICPMS |  |  |  |  | 15.638592 | [19 empty] | 2830.001912 | [5 empty] | 0.410866 | [5 empty] | 219.405945 | [9 empty] | 128940.0359 |  | 4.953045 |  |  |  | 2.904023 | [7 empty] | 25.782519 | [13 empty] | 1283.892917 | [15 empty] | 19.482226 | [17 empty] | 1.668592 | [9 empty] | 1.6397 | [32 empty] | 2024 | Tan, R., Shao, Y., Brzozowski, M.J., Zheng, Y., Xiong, Y.-Q. (2024). Development of a machine learning model to classify mineral deposits using sphalerite chemistry and mineral assemblages. Ore Geology Reviews, 169, 106076.
| Huangshasping |  | Magmatic hydrothermal, Basin hydrothermal, Epithermal, Seafloor hydrothermal | Mississippi Valley-type (MVT), Skarn, Epithermal, Sedimentary Exhalative (SEDEX), Volcanic-hosted massive sulfide (VMS) | MVT zinc-lead, skarn, epithermal, SEDEX, VMS | Zn, Pb |  | Zn, Pb | Cook et al., 2009 |  | 2539 | [9 empty] | mineral separate | [5 empty] | mineralisation |  |  |  | sphalerite |  |  | epithermal |  |  |  | galena, pyrite, chalcopyrite, tetrahedrite, tellurides, magnetite, stannite, fluorite, cassiterite, enargite, stibnite, arsenopyrite, tennantite, pyroxene |  | LA-ICPMS |  |  |  |  | 24.102656 | [19 empty] | 2844.186739 | [5 empty] | 0.467935 | [5 empty] | 1536.866637 | [9 empty] | 128503.2718 |  | 10.039411 |  |  |  | 2.532612 | [7 empty] | 24.881383 | [13 empty] | 1407.074385 | [15 empty] | 36.610756 | [17 empty] | 1.150337 | [9 empty] | 25.900307 | [32 empty] | 2024 | Tan, R., Shao, Y., Brzozowski, M.J., Zheng, Y., Xiong, Y.-Q. (2024). Development of a machine learning model to classify mineral deposits using sphalerite chemistry and mineral assemblages. Ore Geology Reviews, 169, 106076.
| Huangshasping |  | Magmatic hydrothermal, Basin hydrothermal, Epithermal, Seafloor hydrothermal | Mississippi Valley-type (MVT), Skarn, Epithermal, Sedimentary Exhalative (SEDEX), Volcanic-hosted massive sulfide (VMS) | MVT zinc-lead, skarn, epithermal, SEDEX, VMS | Zn, Pb |  | Zn, Pb | Cook et al., 2009 |  | 2540 | [9 empty] | mineral separate | [5 empty] | mineralisation |  |  |  | sphalerite |  |  | epithermal |  |  |  | galena, pyrite, chalcopyrite, tetrahedrite, tellurides, magnetite, stannite, fluorite, cassiterite, enargite, stibnite, arsenopyrite, tennantite, pyroxene |  | LA-ICPMS |  |  |  |  | 67.64701 | [19 empty] | 2981.084934 | [5 empty] | 0.483755 | [5 empty] | 1928.004259 | [9 empty] | 124125.0749 |  | 7.786329 |  |  |  | 1.609777 | [7 empty] | 19.925214 | [13 empty] | 1135.734673 | [15 empty] | 148.412777 | [17 empty] | 2.020269 | [9 empty] | 70.826429 | [32 empty] | 2024 | Tan, R., Shao, Y., Brzozowski, M.J., Zheng, Y., Xiong, Y.-Q. (2024). Development of a machine learning model to classify mineral deposits using sphalerite chemistry and mineral assemblages. Ore Geology Reviews, 169, 106076.
| Huangshasping |  | Magmatic hydrothermal, Basin hydrothermal, Epithermal, Seafloor hydrothermal | Mississippi Valley-type (MVT), Skarn, Epithermal, Sedimentary Exhalative (SEDEX), Volcanic-hosted massive sulfide (VMS) | MVT zinc-lead, skarn, epithermal, SEDEX, VMS | Zn, Pb |  | Zn, Pb | Cook et al., 2009 |  | 2541 | [9 empty] | mineral separate | [5 empty] | mineralisation |  |  |  | sphalerite |  |  | epithermal |  |  |  | galena, pyrite, chalcopyrite, tetrahedrite, tellurides, magnetite, stannite, fluorite, cassiterite, enargite, stibnite, arsenopyrite, tennantite, pyroxene |  | LA-ICPMS |  |  |  |  | 20.758087 | [19 empty] | 2892.103248 | [5 empty] | 0.501738 | [5 empty] | 248.721372 | [9 empty] | 130017.3559 |  | 2.492909 |  |  |  | 2.270835 | [7 empty] | 12.897177 | [13 empty] | 973.938522 | [15 empty] | 22.664508 | [17 empty] | 1.774453 | [9 empty] | 3.914495 | [32 empty] | 2024 | Tan, R., Shao, Y., Brzozowski, M.J., Zheng, Y., Xiong, Y.-Q. (2024). Development of a machine learning model to classify mineral deposits using sphalerite chemistry and mineral assemblages. Ore Geology Reviews, 169, 106076.
| Huangshasping |  | Magmatic hydrothermal, Basin hydrothermal, Epithermal, Seafloor hydrothermal | Mississippi Valley-type (MVT), Skarn, Epithermal, Sedimentary Exhalative (SEDEX), Volcanic-hosted massive sulfide (VMS) | MVT zinc-lead, skarn, epithermal, SEDEX, VMS | Zn, Pb |  | Zn, Pb | Cook et al., 2009 |  | 2542 | [9 empty] | mineral separate | [5 empty] | mineralisation |  |  |  | sphalerite |  |  | epithermal |  |  |  | galena, pyrite, chalcopyrite, tetrahedrite, tellurides, magnetite, stannite, fluorite, cassiterite, enargite, stibnite, arsenopyrite, tennantite, pyroxene |  | LA-ICPMS |  |  |  |  | 26.86109 | [19 empty] | 2732.730581 | [5 empty] | 0.563473 | [5 empty] | 98.960986 | [9 empty] | 123685.5714 |  | 7.953282 |  |  |  | 2.639178 | [7 empty] | 60.456607 | [13 empty] | 1218.935555 | [15 empty] | 7.479337 | [17 empty] | 0.240385 | [9 empty] | 18.519814 | [32 empty] | 2024 | Tan, R., Shao, Y., Brzozowski, M.J., Zheng, Y., Xiong, Y.-Q. (2024). Development of a machine learning model to classify mineral deposits using sphalerite chemistry and mineral assemblages. Ore Geology Reviews, 169, 106076.
| Huangshasping |  | Magmatic hydrothermal, Basin hydrothermal, Epithermal, Seafloor hydrothermal | Mississippi Valley-type (MVT), Skarn, Epithermal, Sedimentary Exhalative (SEDEX), Volcanic-hosted massive sulfide (VMS) | MVT zinc-lead, skarn, epithermal, SEDEX, VMS | Zn, Pb |  | Zn, Pb | Cook et al., 2009 |  | 2543 | [9 empty] | mineral separate | [5 empty] | mineralisation |  |  |  | sphalerite |  |  | epithermal |  |  |  | galena, pyrite, chalcopyrite, tetrahedrite, tellurides, magnetite, stannite, fluorite, cassiterite, enargite, stibnite, arsenopyrite, tennantite, pyroxene |  | LA-ICPMS |  |  |  |  | 19.000812 | [19 empty] | 2772.574436 | [5 empty] | 0.454659 | [5 empty] | 147.854766 | [9 empty] | 129607.239 |  | 5.601012 |  |  |  | 2.747406 | [7 empty] | 24.50575 | [13 empty] | 1347.230064 | [15 empty] | 16.23151 | [17 empty] | 5.020063 | [9 empty] | 4.675918 | [32 empty] | 2024 | Tan, R., Shao, Y., Brzozowski, M.J., Zheng, Y., Xiong, Y.-Q. (2024). Development of a machine learning model to classify mineral deposits using sphalerite chemistry and mineral assemblages. Ore Geology Reviews, 169, 106076.
| Huangshasping |  | Magmatic hydrothermal, Basin hydrothermal, Epithermal, Seafloor hydrothermal | Mississippi Valley-type (MVT), Skarn, Epithermal, Sedimentary Exhalative (SEDEX), Volcanic-hosted massive sulfide (VMS) | MVT zinc-lead, skarn, epithermal, SEDEX, VMS | Zn, Pb |  | Zn, Pb | Cook et al., 2009 |  | 2544 | [9 empty] | mineral separate | [5 empty] | mineralisation |  |  |  | sphalerite |  |  | epithermal |  |  |  | galena, pyrite, chalcopyrite, tetrahedrite, tellurides, magnetite, stannite, fluorite, cassiterite, enargite, stibnite, arsenopyrite, tennantite, pyroxene |  | LA-ICPMS |  |  |  |  | 17.694524 | [19 empty] | 2507.617535 | [5 empty] | 0.481875 | [5 empty] | 112.197214 | [9 empty] | 128877.2201 |  | 5.6426 |  |  |  | 3.104273 | [7 empty] | 38.400252 | [13 empty] | 1239.244054 | [15 empty] | 11.287844 | [17 empty] | 2.48157 | [9 empty] | 10.925373 | [32 empty] | 2024 | Tan, R., Shao, Y., Brzozowski, M.J., Zheng, Y., Xiong, Y.-Q. (2024). Development of a machine learning model to classify mineral deposits using sphalerite chemistry and mineral assemblages. Ore Geology Reviews, 169, 106076.
| Huangshasping |  | Magmatic hydrothermal, Basin hydrothermal, Epithermal, Seafloor hydrothermal | Mississippi Valley-type (MVT), Skarn, Epithermal, Sedimentary Exhalative (SEDEX), Volcanic-hosted massive sulfide (VMS) | MVT zinc-lead, skarn, epithermal, SEDEX, VMS | Zn, Pb |  | Zn, Pb | Cook et al., 2009 |  | 2545 | [9 empty] | mineral separate | [5 empty] | mineralisation |  |  |  | sphalerite |  |  | epithermal |  |  |  | galena, pyrite, chalcopyrite, tetrahedrite, tellurides, magnetite, stannite, fluorite, cassiterite, enargite, stibnite, arsenopyrite, tennantite, pyroxene |  | LA-ICPMS |  |  |  |  | 20.697914 | [19 empty] | 3088.076155 | [5 empty] | 0.817671 | [5 empty] | 559.620303 | [9 empty] | 122761.4809 |  | 6.437706 |  |  |  | 2.653203 | [7 empty] | 36.690919 | [13 empty] | 1372.590905 | [15 empty] | 7.653101 | [17 empty] | 0.904621 | [9 empty] | 11.542716 | [32 empty] | 2024 | Tan, R., Shao, Y., Brzozowski, M.J., Zheng, Y., Xiong, Y.-Q. (2024). Development of a machine learning model to classify mineral deposits using sphalerite chemistry and mineral assemblages. Ore Geology Reviews, 169, 106076.
| Huangshasping |  | Magmatic hydrothermal, Basin hydrothermal, Epithermal, Seafloor hydrothermal | Mississippi Valley-type (MVT), Skarn, Epithermal, Sedimentary Exhalative (SEDEX), Volcanic-hosted massive sulfide (VMS) | MVT zinc-lead, skarn, epithermal, SEDEX, VMS | Zn, Pb |  | Zn, Pb | Cook et al., 2009 |  | 2546 | [9 empty] | mineral separate | [5 empty] | mineralisation |  |  |  | sphalerite |  |  | epithermal |  |  |  | galena, pyrite, chalcopyrite, tetrahedrite, tellurides, magnetite, stannite, fluorite, cassiterite, enargite, stibnite, arsenopyrite, tennantite, pyroxene |  | LA-ICPMS |  |  |  |  | 104.925288 | [19 empty] | 3148.618974 | [5 empty] | 0.674864 | [5 empty] | 4517.935541 | [9 empty] | 112395.1865 |  | 11.860117 |  |  |  | 2.133816 | [7 empty] | 78.512417 | [13 empty] | 1399.669819 | [15 empty] | 451.022559 | [17 empty] | 13.802111 | [9 empty] | 1336.78868 | [32 empty] | 2024 | Tan, R., Shao, Y., Brzozowski, M.J., Zheng, Y., Xiong, Y.-Q. (2024). Development of a machine learning model to classify mineral deposits using sphalerite chemistry and mineral assemblages. Ore Geology Reviews, 169, 106076.
| Huangshasping |  | Magmatic hydrothermal, Basin hydrothermal, Epithermal, Seafloor hydrothermal | Mississippi Valley-type (MVT), Skarn, Epithermal, Sedimentary Exhalative (SEDEX), Volcanic-hosted massive sulfide (VMS) | MVT zinc-lead, skarn, epithermal, SEDEX, VMS | Zn, Pb |  | Zn, Pb | Cook et al., 2009 |  | 2547 | [9 empty] | mineral separate | [5 empty] | mineralisation |  |  |  | sphalerite |  |  | epithermal |  |  |  | galena, pyrite, chalcopyrite, tetrahedrite, tellurides, magnetite, stannite, fluorite, cassiterite, enargite, stibnite, arsenopyrite, tennantite, pyroxene |  | LA-ICPMS |  |  |  |  | 16.722076 | [19 empty] | 3205.891166 | [5 empty] | 0.893525 | [5 empty] | 182.167469 | [9 empty] | 114558.2664 |  | 7.06699 |  |  |  | 2.676613 | [7 empty] | 156.953942 | [13 empty] | 1266.621767 | [15 empty] | 2.46269 | [17 empty] | 0.067 | [9 empty] | 5.09163 | [32 empty] | 2024 | Tan, R., Shao, Y., Brzozowski, M.J., Zheng, Y., Xiong, Y.-Q. (2024). Development of a machine learning model to classify mineral deposits using sphalerite chemistry and mineral assemblages. Ore Geology Reviews, 169, 106076.
| Huangshasping |  | Magmatic hydrothermal, Basin hydrothermal, Epithermal, Seafloor hydrothermal | Mississippi Valley-type (MVT), Skarn, Epithermal, Sedimentary Exhalative (SEDEX), Volcanic-hosted massive sulfide (VMS) | MVT zinc-lead, skarn, epithermal, SEDEX, VMS | Zn, Pb |  | Zn, Pb | Cook et al., 2009 |  | 2548 | [9 empty] | mineral separate | [5 empty] | mineralisation |  |  |  | sphalerite |  |  | epithermal |  |  |  | galena, pyrite, chalcopyrite, tetrahedrite, tellurides, magnetite, stannite, fluorite, cassiterite, enargite, stibnite, arsenopyrite, tennantite, pyroxene |  | LA-ICPMS |  |  |  |  | 55.391196 | [19 empty] | 3182.796867 | [5 empty] | 0.794847 | [5 empty] | 2037.736386 | [9 empty] | 113049.7219 |  | 8.167655 |  |  |  | 2.425107 | [7 empty] | 79.263357 | [13 empty] | 1381.285775 | [15 empty] | 50.328077 | [17 empty] | 2.407536 | [9 empty] | 1416.933425 | [32 empty] | 2024 | Tan, R., Shao, Y., Brzozowski, M.J., Zheng, Y., Xiong, Y.-Q. (2024). Development of a machine learning model to classify mineral deposits using sphalerite chemistry and mineral assemblages. Ore Geology Reviews, 169, 106076.
| Huangshasping |  | Magmatic hydrothermal, Basin hydrothermal, Epithermal, Seafloor hydrothermal | Mississippi Valley-type (MVT), Skarn, Epithermal, Sedimentary Exhalative (SEDEX), Volcanic-hosted massive sulfide (VMS) | MVT zinc-lead, skarn, epithermal, SEDEX, VMS | Zn, Pb |  | Zn, Pb | Cook et al., 2009 |  | 2549 | [9 empty] | mineral separate | [5 empty] | mineralisation |  |  |  | sphalerite |  |  | epithermal |  |  |  | galena, pyrite, chalcopyrite, tetrahedrite, tellurides, magnetite, stannite, fluorite, cassiterite, enargite, stibnite, arsenopyrite, tennantite, pyroxene |  | LA-ICPMS |  |  |  |  | 73.480746 | [19 empty] | 2916.637087 | [5 empty] | 0.770107 | [5 empty] | 2011.709617 | [9 empty] | 117595.9435 |  | 5.738515 |  |  |  | 2.86378 | [7 empty] | 85.68632 | [13 empty] | 1391.395921 | [15 empty] | 6669.221578 | [17 empty] | 10.546738 | [9 empty] | 1162.264803 | [32 empty] | 2024 | Tan, R., Shao, Y., Brzozowski, M.J., Zheng, Y., Xiong, Y.-Q. (2024). Development of a machine learning model to classify mineral deposits using sphalerite chemistry and mineral assemblages. Ore Geology Reviews, 169, 106076.
| Huangshasping |  | Magmatic hydrothermal, Basin hydrothermal, Epithermal, Seafloor hydrothermal | Mississippi Valley-type (MVT), Skarn, Epithermal, Sedimentary Exhalative (SEDEX), Volcanic-hosted massive sulfide (VMS) | MVT zinc-lead, skarn, epithermal, SEDEX, VMS | Zn, Pb |  | Zn, Pb | Cook et al., 2009 |  | 2550 | [9 empty] | mineral separate | [5 empty] | mineralisation |  |  |  | sphalerite |  |  | epithermal |  |  |  | galena, pyrite, chalcopyrite, tetrahedrite, tellurides, magnetite, stannite, fluorite, cassiterite, enargite, stibnite, arsenopyrite, tennantite, pyroxene |  | LA-ICPMS |  |  |  |  | 86.777403 | [19 empty] | 1947.913125 | [5 empty] | 0.108469 | [5 empty] | 1579.885166 | [9 empty] | 125658.5036 |  | 3.335376 |  |  |  | 2.918526 | [7 empty] | 1.00211 | [13 empty] | 1783.677579 | [15 empty] | 13.242118 | [17 empty] | 0.130814 | [9 empty] | 10.034415 | [32 empty] | 2024 | Tan, R., Shao, Y., Brzozowski, M.J., Zheng, Y., Xiong, Y.-Q. (2024). Development of a machine learning model to classify mineral deposits using sphalerite chemistry and mineral assemblages. Ore Geology Reviews, 169, 106076.
| Huangshasping |  | Magmatic hydrothermal, Basin hydrothermal, Epithermal, Seafloor hydrothermal | Mississippi Valley-type (MVT), Skarn, Epithermal, Sedimentary Exhalative (SEDEX), Volcanic-hosted massive sulfide (VMS) | MVT zinc-lead, skarn, epithermal, SEDEX, VMS | Zn, Pb |  | Zn, Pb | Cook et al., 2009 |  | 2551 | [9 empty] | mineral separate | [5 empty] | mineralisation |  |  |  | sphalerite |  |  | epithermal |  |  |  | galena, pyrite, chalcopyrite, tetrahedrite, tellurides, magnetite, stannite, fluorite, cassiterite, enargite, stibnite, arsenopyrite, tennantite, pyroxene |  | LA-ICPMS |  |  |  |  | 97.38039 | [19 empty] | 2207.382367 | [5 empty] | 0.133488 | [5 empty] | 4018.714462 | [9 empty] | 120955.9255 |  | 10.906866 |  |  |  | 2.760511 | [7 empty] | 1.318034 | [13 empty] | 1712.059046 | [15 empty] | 41.302591 | [17 empty] | 0.833588 | [9 empty] | 17.171081 | [32 empty] | 2024 | Tan, R., Shao, Y., Brzozowski, M.J., Zheng, Y., Xiong, Y.-Q. (2024). Development of a machine learning model to classify mineral deposits using sphalerite chemistry and mineral assemblages. Ore Geology Reviews, 169, 106076.
| Huangshasping |  | Magmatic hydrothermal, Basin hydrothermal, Epithermal, Seafloor hydrothermal | Mississippi Valley-type (MVT), Skarn, Epithermal, Sedimentary Exhalative (SEDEX), Volcanic-hosted massive sulfide (VMS) | MVT zinc-lead, skarn, epithermal, SEDEX, VMS | Zn, Pb |  | Zn, Pb | Cook et al., 2009 |  | 2552 | [9 empty] | mineral separate | [5 empty] | mineralisation |  |  |  | sphalerite |  |  | epithermal |  |  |  | galena, pyrite, chalcopyrite, tetrahedrite, tellurides, magnetite, stannite, fluorite, cassiterite, enargite, stibnite, arsenopyrite, tennantite, pyroxene |  | LA-ICPMS |  |  |  |  | 115.929698 | [19 empty] | 1976.087095 | [5 empty] | 0.061213 | [5 empty] | 3535.549604 | [9 empty] | 133143.4576 |  | 8.228986 |  |  |  | 2.243707 | [7 empty] | 0.987865 | [13 empty] | 1842.495061 | [15 empty] | 10.576244 | [17 empty] | 0.168693 | [9 empty] | 6.364678 | [32 empty] | 2024 | Tan, R., Shao, Y., Brzozowski, M.J., Zheng, Y., Xiong, Y.-Q. (2024). Development of a machine learning model to classify mineral deposits using sphalerite chemistry and mineral assemblages. Ore Geology Reviews, 169, 106076.
| Huangshasping |  | Magmatic hydrothermal, Basin hydrothermal, Epithermal, Seafloor hydrothermal | Mississippi Valley-type (MVT), Skarn, Epithermal, Sedimentary Exhalative (SEDEX), Volcanic-hosted massive sulfide (VMS) | MVT zinc-lead, skarn, epithermal, SEDEX, VMS | Zn, Pb |  | Zn, Pb | Cook et al., 2009 |  | 2553 | [9 empty] | mineral separate | [5 empty] | mineralisation |  |  |  | sphalerite |  |  | epithermal |  |  |  | galena, pyrite, chalcopyrite, tetrahedrite, tellurides, magnetite, stannite, fluorite, cassiterite, enargite, stibnite, arsenopyrite, tennantite, pyroxene |  | LA-ICPMS |  |  |  |  | 106.239468 | [19 empty] | 1908.114738 | [5 empty] | 0.035 | [5 empty] | 5268.814845 | [9 empty] | 128291.646 |  | 10.906243 |  |  |  | 2.628955 | [7 empty] | 1.075462 | [13 empty] | 1874.793912 | [15 empty] | 13.365874 | [17 empty] | 0.549996 | [9 empty] | 20.784916 | [32 empty] | 2024 | Tan, R., Shao, Y., Brzozowski, M.J., Zheng, Y., Xiong, Y.-Q. (2024). Development of a machine learning model to classify mineral deposits using sphalerite chemistry and mineral assemblages. Ore Geology Reviews, 169, 106076.
| Huangshasping |  | Magmatic hydrothermal, Basin hydrothermal, Epithermal, Seafloor hydrothermal | Mississippi Valley-type (MVT), Skarn, Epithermal, Sedimentary Exhalative (SEDEX), Volcanic-hosted massive sulfide (VMS) | MVT zinc-lead, skarn, epithermal, SEDEX, VMS | Zn, Pb |  | Zn, Pb | Cook et al., 2009 |  | 2554 | [9 empty] | mineral separate | [5 empty] | mineralisation |  |  |  | sphalerite |  |  | epithermal |  |  |  | galena, pyrite, chalcopyrite, tetrahedrite, tellurides, magnetite, stannite, fluorite, cassiterite, enargite, stibnite, arsenopyrite, tennantite, pyroxene |  | LA-ICPMS |  |  |  |  | 121.093394 | [19 empty] | 2889.066707 | [5 empty] | 0.384206 | [5 empty] | 307.438749 | [9 empty] | 109095.6998 |  | 24.153666 |  |  |  | 2.645432 | [7 empty] | 110.839189 | [13 empty] | 1408.667361 | [15 empty] | 900.83131 | [17 empty] | 12.236207 | [9 empty] | 214.623861 | [32 empty] | 2024 | Tan, R., Shao, Y., Brzozowski, M.J., Zheng, Y., Xiong, Y.-Q. (2024). Development of a machine learning model to classify mineral deposits using sphalerite chemistry and mineral assemblages. Ore Geology Reviews, 169, 106076.
| Huangshasping |  | Magmatic hydrothermal, Basin hydrothermal, Epithermal, Seafloor hydrothermal | Mississippi Valley-type (MVT), Skarn, Epithermal, Sedimentary Exhalative (SEDEX), Volcanic-hosted massive sulfide (VMS) | MVT zinc-lead, skarn, epithermal, SEDEX, VMS | Zn, Pb |  | Zn, Pb | Cook et al., 2009 |  | 2555 | [9 empty] | mineral separate | [5 empty] | mineralisation |  |  |  | sphalerite |  |  | epithermal |  |  |  | galena, pyrite, chalcopyrite, tetrahedrite, tellurides, magnetite, stannite, fluorite, cassiterite, enargite, stibnite, arsenopyrite, tennantite, pyroxene |  | LA-ICPMS |  |  |  |  | 145.978191 | [19 empty] | 2457.186842 | [5 empty] | 0.355623 | [5 empty] | 236.940572 | [9 empty] | 120360.7429 |  | 19.161019 |  |  |  | 2.462681 | [7 empty] | 60.339536 | [13 empty] | 1436.850857 | [15 empty] | 501.759487 | [17 empty] | 15.330031 | [9 empty] | 36.3321 | [32 empty] | 2024 | Tan, R., Shao, Y., Brzozowski, M.J., Zheng, Y., Xiong, Y.-Q. (2024). Development of a machine learning model to classify mineral deposits using sphalerite chemistry and mineral assemblages. Ore Geology Reviews, 169, 106076.
| Huangshasping |  | Magmatic hydrothermal, Basin hydrothermal, Epithermal, Seafloor hydrothermal | Mississippi Valley-type (MVT), Skarn, Epithermal, Sedimentary Exhalative (SEDEX), Volcanic-hosted massive sulfide (VMS) | MVT zinc-lead, skarn, epithermal, SEDEX, VMS | Zn, Pb |  | Zn, Pb | Cook et al., 2009 |  | 2556 | [9 empty] | mineral separate | [5 empty] | mineralisation |  |  |  | sphalerite |  |  | epithermal |  |  |  | galena, pyrite, chalcopyrite, tetrahedrite, tellurides, magnetite, stannite, fluorite, cassiterite, enargite, stibnite, arsenopyrite, tennantite, pyroxene |  | LA-ICPMS |  |  |  |  | 79.398422 | [19 empty] | 2996.966899 | [5 empty] | 0.469784 | [5 empty] | 470.522646 | [9 empty] | 146110.6852 |  | 2.156137 |  |  |  | 2.664544 | [7 empty] | 51.258743 | [13 empty] | 2288.190589 | [15 empty] | 83.297677 | [17 empty] | 1.701474 | [9 empty] | 14.632516 | [32 empty] | 2024 | Tan, R., Shao, Y., Brzozowski, M.J., Zheng, Y., Xiong, Y.-Q. (2024). Development of a machine learning model to classify mineral deposits using sphalerite chemistry and mineral assemblages. Ore Geology Reviews, 169, 106076.
| Huangshasping |  | Magmatic hydrothermal, Basin hydrothermal, Epithermal, Seafloor hydrothermal | Mississippi Valley-type (MVT), Skarn, Epithermal, Sedimentary Exhalative (SEDEX), Volcanic-hosted massive sulfide (VMS) | MVT zinc-lead, skarn, epithermal, SEDEX, VMS | Zn, Pb |  | Zn, Pb | Cook et al., 2009 |  | 2557 | [9 empty] | mineral separate | [5 empty] | mineralisation |  |  |  | sphalerite |  |  | epithermal |  |  |  | galena, pyrite, chalcopyrite, tetrahedrite, tellurides, magnetite, stannite, fluorite, cassiterite, enargite, stibnite, arsenopyrite, tennantite, pyroxene |  | LA-ICPMS |  |  |  |  | 138.009122 | [19 empty] | 2358.962512 | [5 empty] | 0.536404 | [5 empty] | 89.372413 | [9 empty] | 104334.8972 |  | 13.885797 |  |  |  | 2.822657 | [7 empty] | 76.567227 | [13 empty] | 1325.385543 | [15 empty] | 586.018986 | [17 empty] | 10.060262 | [9 empty] | 4364.514073 | [32 empty] | 2024 | Tan, R., Shao, Y., Brzozowski, M.J., Zheng, Y., Xiong, Y.-Q. (2024). Development of a machine learning model to classify mineral deposits using sphalerite chemistry and mineral assemblages. Ore Geology Reviews, 169, 106076.
| Huangshasping |  | Magmatic hydrothermal, Basin hydrothermal, Epithermal, Seafloor hydrothermal | Mississippi Valley-type (MVT), Skarn, Epithermal, Sedimentary Exhalative (SEDEX), Volcanic-hosted massive sulfide (VMS) | MVT zinc-lead, skarn, epithermal, SEDEX, VMS | Zn, Pb |  | Zn, Pb | Cook et al., 2009 |  | 2558 | [9 empty] | mineral separate | [5 empty] | mineralisation |  |  |  | sphalerite |  |  | epithermal |  |  |  | galena, pyrite, chalcopyrite, tetrahedrite, tellurides, magnetite, stannite, fluorite, cassiterite, enargite, stibnite, arsenopyrite, tennantite, pyroxene |  | LA-ICPMS |  |  |  |  | 48.619932 | [19 empty] | 2610.524339 | [5 empty] | 0.124814 | [5 empty] | 65.151816 | [9 empty] | 102297.9609 |  | 34.221677 |  |  |  | 2.411898 | [7 empty] | 41.233989 | [13 empty] | 2234.459516 | [15 empty] | 40.019553 | [17 empty] | 0.395192 | [9 empty] | 5.990653 | [32 empty] | 2024 | Tan, R., Shao, Y., Brzozowski, M.J., Zheng, Y., Xiong, Y.-Q. (2024). Development of a machine learning model to classify mineral deposits using sphalerite chemistry and mineral assemblages. Ore Geology Reviews, 169, 106076.
| Huangshasping |  | Magmatic hydrothermal, Basin hydrothermal, Epithermal, Seafloor hydrothermal | Mississippi Valley-type (MVT), Skarn, Epithermal, Sedimentary Exhalative (SEDEX), Volcanic-hosted massive sulfide (VMS) | MVT zinc-lead, skarn, epithermal, SEDEX, VMS | Zn, Pb |  | Zn, Pb | Cook et al., 2009 |  | 2559 | [9 empty] | mineral separate | [5 empty] | mineralisation |  |  |  | sphalerite |  |  | epithermal |  |  |  | galena, pyrite, chalcopyrite, tetrahedrite, tellurides, magnetite, stannite, fluorite, cassiterite, enargite, stibnite, arsenopyrite, tennantite, pyroxene |  | LA-ICPMS |  |  |  |  | 101.631057 | [19 empty] | 2960.623847 | [5 empty] | 0.761785 | [5 empty] | 684.017599 | [9 empty] | 127319.6603 |  | 6.036298 |  |  |  | 3.187406 | [7 empty] | 30.877639 | [13 empty] | 1832.262072 | [15 empty] | 88.351695 | [17 empty] | 5.081847 | [9 empty] | 81.375758 | [32 empty] | 2024 | Tan, R., Shao, Y., Brzozowski, M.J., Zheng, Y., Xiong, Y.-Q. (2024). Development of a machine learning model to classify mineral deposits using sphalerite chemistry and mineral assemblages. Ore Geology Reviews, 169, 106076.
| Huangshasping |  | Magmatic hydrothermal, Basin hydrothermal, Epithermal, Seafloor hydrothermal | Mississippi Valley-type (MVT), Skarn, Epithermal, Sedimentary Exhalative (SEDEX), Volcanic-hosted massive sulfide (VMS) | MVT zinc-lead, skarn, epithermal, SEDEX, VMS | Zn, Pb |  | Zn, Pb | Cook et al., 2009 |  | 2560 | [9 empty] | mineral separate | [5 empty] | mineralisation |  |  |  | sphalerite |  |  | epithermal |  |  |  | galena, pyrite, chalcopyrite, tetrahedrite, tellurides, magnetite, stannite, fluorite, cassiterite, enargite, stibnite, arsenopyrite, tennantite, pyroxene |  | LA-ICPMS |  |  |  |  | 60.855661 | [19 empty] | 3349.769748 | [5 empty] | 0.689807 | [5 empty] | 75.755588 | [9 empty] | 122004.2952 |  | 6.442777 |  |  |  | 3.335957 | [7 empty] | 21.036684 | [13 empty] | 1131.211974 | [15 empty] | 41.983509 | [17 empty] | 0.764192 | [9 empty] | 97.410335 | [32 empty] | 2024 | Tan, R., Shao, Y., Brzozowski, M.J., Zheng, Y., Xiong, Y.-Q. (2024). Development of a machine learning model to classify mineral deposits using sphalerite chemistry and mineral assemblages. Ore Geology Reviews, 169, 106076.
| Huangshasping |  | Magmatic hydrothermal, Basin hydrothermal, Epithermal, Seafloor hydrothermal | Mississippi Valley-type (MVT), Skarn, Epithermal, Sedimentary Exhalative (SEDEX), Volcanic-hosted massive sulfide (VMS) | MVT zinc-lead, skarn, epithermal, SEDEX, VMS | Zn, Pb |  | Zn, Pb | Cook et al., 2009 |  | 2561 | [9 empty] | mineral separate | [5 empty] | mineralisation |  |  |  | sphalerite |  |  | epithermal |  |  |  | galena, pyrite, chalcopyrite, tetrahedrite, tellurides, magnetite, stannite, fluorite, cassiterite, enargite, stibnite, arsenopyrite, tennantite, pyroxene |  | LA-ICPMS |  |  |  |  | 71.297663 | [19 empty] | 2901.769487 | [5 empty] | 0.318034 | [5 empty] | 110.661327 | [9 empty] | 106207.6678 |  | 19.259413 |  |  |  | 2.304714 | [7 empty] | 84.628894 | [13 empty] | 1357.526185 | [15 empty] | 78.78638 | [17 empty] | 1.432585 | [9 empty] | 16.943552 | [32 empty] | 2024 | Tan, R., Shao, Y., Brzozowski, M.J., Zheng, Y., Xiong, Y.-Q. (2024). Development of a machine learning model to classify mineral deposits using sphalerite chemistry and mineral assemblages. Ore Geology Reviews, 169, 106076.
| Huangshasping |  | Magmatic hydrothermal, Basin hydrothermal, Epithermal, Seafloor hydrothermal | Mississippi Valley-type (MVT), Skarn, Epithermal, Sedimentary Exhalative (SEDEX), Volcanic-hosted massive sulfide (VMS) | MVT zinc-lead, skarn, epithermal, SEDEX, VMS | Zn, Pb |  | Zn, Pb | Cook et al., 2009 |  | 2562 | [9 empty] | mineral separate | [5 empty] | mineralisation |  |  |  | sphalerite |  |  | epithermal |  |  |  | galena, pyrite, chalcopyrite, tetrahedrite, tellurides, magnetite, stannite, fluorite, cassiterite, enargite, stibnite, arsenopyrite, tennantite, pyroxene |  | LA-ICPMS |  |  |  |  | 60.826597 | [19 empty] | 2929.26247 | [5 empty] | 0.183222 | [5 empty] | 74.581806 | [9 empty] | 116014.611 |  | 14.613847 |  |  |  | 2.373656 | [7 empty] | 48.486472 | [13 empty] | 2328.536587 | [15 empty] | 37.33057 | [17 empty] | 4.060255 | [9 empty] | 34.436228 | [32 empty] | 2024 | Tan, R., Shao, Y., Brzozowski, M.J., Zheng, Y., Xiong, Y.-Q. (2024). Development of a machine learning model to classify mineral deposits using sphalerite chemistry and mineral assemblages. Ore Geology Reviews, 169, 106076.
| Huangshasping |  | Magmatic hydrothermal, Basin hydrothermal, Epithermal, Seafloor hydrothermal | Mississippi Valley-type (MVT), Skarn, Epithermal, Sedimentary Exhalative (SEDEX), Volcanic-hosted massive sulfide (VMS) | MVT zinc-lead, skarn, epithermal, SEDEX, VMS | Zn, Pb |  | Zn, Pb | Cook et al., 2009 |  | 2563 | [9 empty] | mineral separate | [5 empty] | mineralisation |  |  |  | sphalerite |  |  | epithermal |  |  |  | galena, pyrite, chalcopyrite, tetrahedrite, tellurides, magnetite, stannite, fluorite, cassiterite, enargite, stibnite, arsenopyrite, tennantite, pyroxene |  | LA-ICPMS |  |  |  |  | 18.057307 | [19 empty] | 2207.053635 | [5 empty] | 0.284081 | [5 empty] | 2125.181727 | [9 empty] | 135269.2886 |  | 10.851614 |  |  |  | 2.61623 | [7 empty] | 53.270657 | [13 empty] | 1044.091508 | [15 empty] | 3.026847 | [17 empty] | 0.0325 | [9 empty] | 7.585129 | [32 empty] | 2024 | Tan, R., Shao, Y., Brzozowski, M.J., Zheng, Y., Xiong, Y.-Q. (2024). Development of a machine learning model to classify mineral deposits using sphalerite chemistry and mineral assemblages. Ore Geology Reviews, 169, 106076.
| Huangshasping |  | Magmatic hydrothermal, Basin hydrothermal, Epithermal, Seafloor hydrothermal | Mississippi Valley-type (MVT), Skarn, Epithermal, Sedimentary Exhalative (SEDEX), Volcanic-hosted massive sulfide (VMS) | MVT zinc-lead, skarn, epithermal, SEDEX, VMS | Zn, Pb |  | Zn, Pb | Cook et al., 2009 |  | 2564 | [9 empty] | mineral separate | [5 empty] | mineralisation |  |  |  | sphalerite |  |  | epithermal |  |  |  | galena, pyrite, chalcopyrite, tetrahedrite, tellurides, magnetite, stannite, fluorite, cassiterite, enargite, stibnite, arsenopyrite, tennantite, pyroxene |  | LA-ICPMS |  |  |  |  | 24.046153 | [19 empty] | 2249.212595 | [5 empty] | 0.267652 | [5 empty] | 5549.86724 | [9 empty] | 126628.1989 |  | 5.240958 |  |  |  | 2.370086 | [7 empty] | 75.162704 | [13 empty] | 856.233683 | [15 empty] | 3.421988 | [17 empty] | 0.071432 | [9 empty] | 37.370967 | [32 empty] | 2024 | Tan, R., Shao, Y., Brzozowski, M.J., Zheng, Y., Xiong, Y.-Q. (2024). Development of a machine learning model to classify mineral deposits using sphalerite chemistry and mineral assemblages. Ore Geology Reviews, 169, 106076.
| Huangshasping |  | Magmatic hydrothermal, Basin hydrothermal, Epithermal, Seafloor hydrothermal | Mississippi Valley-type (MVT), Skarn, Epithermal, Sedimentary Exhalative (SEDEX), Volcanic-hosted massive sulfide (VMS) | MVT zinc-lead, skarn, epithermal, SEDEX, VMS | Zn, Pb |  | Zn, Pb | Cook et al., 2009 |  | 2565 | [9 empty] | mineral separate | [5 empty] | mineralisation |  |  |  | sphalerite |  |  | epithermal |  |  |  | galena, pyrite, chalcopyrite, tetrahedrite, tellurides, magnetite, stannite, fluorite, cassiterite, enargite, stibnite, arsenopyrite, tennantite, pyroxene |  | LA-ICPMS |  |  |  |  | 29.568956 | [19 empty] | 2102.274361 | [5 empty] | 0.334398 | [5 empty] | 5000.627414 | [9 empty] | 132671.0224 |  | 58.546449 |  |  |  | 3.339231 | [7 empty] | 104.151203 | [13 empty] | 835.028272 | [15 empty] | 2.943143 | [17 empty] | 0.055 | [9 empty] | 2768.984152 | [32 empty] | 2024 | Tan, R., Shao, Y., Brzozowski, M.J., Zheng, Y., Xiong, Y.-Q. (2024). Development of a machine learning model to classify mineral deposits using sphalerite chemistry and mineral assemblages. Ore Geology Reviews, 169, 106076.
| Huangshasping |  | Magmatic hydrothermal, Basin hydrothermal, Epithermal, Seafloor hydrothermal | Mississippi Valley-type (MVT), Skarn, Epithermal, Sedimentary Exhalative (SEDEX), Volcanic-hosted massive sulfide (VMS) | MVT zinc-lead, skarn, epithermal, SEDEX, VMS | Zn, Pb |  | Zn, Pb | Cook et al., 2009 |  | 2566 | [9 empty] | mineral separate | [5 empty] | mineralisation |  |  |  | sphalerite |  |  | epithermal |  |  |  | galena, pyrite, chalcopyrite, tetrahedrite, tellurides, magnetite, stannite, fluorite, cassiterite, enargite, stibnite, arsenopyrite, tennantite, pyroxene |  | LA-ICPMS |  |  |  |  | 83.788942 | [19 empty] | 2015.099525 | [5 empty] | 0.255547 | [5 empty] | 13323.59616 | [9 empty] | 120539.5466 |  | 41.35108 |  |  |  | 2.640663 | [7 empty] | 113.753424 | [13 empty] | 451.909839 | [15 empty] | 80.226571 | [17 empty] | 1.458178 | [9 empty] | 331.484303 | [32 empty] | 2024 | Tan, R., Shao, Y., Brzozowski, M.J., Zheng, Y., Xiong, Y.-Q. (2024). Development of a machine learning model to classify mineral deposits using sphalerite chemistry and mineral assemblages. Ore Geology Reviews, 169, 106076.
| Huangshasping |  | Magmatic hydrothermal, Basin hydrothermal, Epithermal, Seafloor hydrothermal | Mississippi Valley-type (MVT), Skarn, Epithermal, Sedimentary Exhalative (SEDEX), Volcanic-hosted massive sulfide (VMS) | MVT zinc-lead, skarn, epithermal, SEDEX, VMS | Zn, Pb |  | Zn, Pb | Cook et al., 2009 |  | 2567 | [9 empty] | mineral separate | [5 empty] | mineralisation |  |  |  | sphalerite |  |  | epithermal |  |  |  | galena, pyrite, chalcopyrite, tetrahedrite, tellurides, magnetite, stannite, fluorite, cassiterite, enargite, stibnite, arsenopyrite, tennantite, pyroxene |  | LA-ICPMS |  |  |  |  | 45.837851 | [19 empty] | 2925.26716 | [5 empty] | 0.273532 | [5 empty] | 595.715107 | [9 empty] | 111029.3427 |  | 19.540675 |  |  |  | 1.944061 | [7 empty] | 116.784965 | [13 empty] | 1855.324735 | [15 empty] | 72.135995 | [17 empty] | 4.826141 | [9 empty] | 41.397542 | [32 empty] | 2024 | Tan, R., Shao, Y., Brzozowski, M.J., Zheng, Y., Xiong, Y.-Q. (2024). Development of a machine learning model to classify mineral deposits using sphalerite chemistry and mineral assemblages. Ore Geology Reviews, 169, 106076.
| Huangshasping |  | Magmatic hydrothermal, Basin hydrothermal, Epithermal, Seafloor hydrothermal | Mississippi Valley-type (MVT), Skarn, Epithermal, Sedimentary Exhalative (SEDEX), Volcanic-hosted massive sulfide (VMS) | MVT zinc-lead, skarn, epithermal, SEDEX, VMS | Zn, Pb |  | Zn, Pb | Cook et al., 2009 |  | 2568 | [9 empty] | mineral separate | [5 empty] | mineralisation |  |  |  | sphalerite |  |  | epithermal |  |  |  | galena, pyrite, chalcopyrite, tetrahedrite, tellurides, magnetite, stannite, fluorite, cassiterite, enargite, stibnite, arsenopyrite, tennantite, pyroxene |  | LA-ICPMS |  |  |  |  | 78.502416 | [19 empty] | 3039.081336 | [5 empty] | 0.310362 | [5 empty] | 940.483235 | [9 empty] | 113622.1354 |  | 19.622927 |  |  |  | 1.837204 | [7 empty] | 66.512954 | [13 empty] | 1375.329916 | [15 empty] | 155.844496 | [17 empty] | 11.646235 | [9 empty] | 261.764843 | [32 empty] | 2024 | Tan, R., Shao, Y., Brzozowski, M.J., Zheng, Y., Xiong, Y.-Q. (2024). Development of a machine learning model to classify mineral deposits using sphalerite chemistry and mineral assemblages. Ore Geology Reviews, 169, 106076.
| Huangshasping |  | Magmatic hydrothermal, Basin hydrothermal, Epithermal, Seafloor hydrothermal | Mississippi Valley-type (MVT), Skarn, Epithermal, Sedimentary Exhalative (SEDEX), Volcanic-hosted massive sulfide (VMS) | MVT zinc-lead, skarn, epithermal, SEDEX, VMS | Zn, Pb |  | Zn, Pb | Cook et al., 2009 |  | 2569 | [9 empty] | mineral separate | [5 empty] | mineralisation |  |  |  | sphalerite |  |  | epithermal |  |  |  | galena, pyrite, chalcopyrite, tetrahedrite, tellurides, magnetite, stannite, fluorite, cassiterite, enargite, stibnite, arsenopyrite, tennantite, pyroxene |  | LA-ICPMS |  |  |  |  | 79.755458 | [19 empty] | 3157.459024 | [5 empty] | 0.224177 | [5 empty] | 1316.630372 | [9 empty] | 114586.4784 |  | 21.806622 |  |  |  | 3.002899 | [7 empty] | 42.956541 | [13 empty] | 1335.13683 | [15 empty] | 177.914566 | [17 empty] | 9.312248 | [9 empty] | 84.500992 | [32 empty] | 2024 | Tan, R., Shao, Y., Brzozowski, M.J., Zheng, Y., Xiong, Y.-Q. (2024). Development of a machine learning model to classify mineral deposits using sphalerite chemistry and mineral assemblages. Ore Geology Reviews, 169, 106076.
| Huangshasping |  | Magmatic hydrothermal, Basin hydrothermal, Epithermal, Seafloor hydrothermal | Mississippi Valley-type (MVT), Skarn, Epithermal, Sedimentary Exhalative (SEDEX), Volcanic-hosted massive sulfide (VMS) | MVT zinc-lead, skarn, epithermal, SEDEX, VMS | Zn, Pb |  | Zn, Pb | Cook et al., 2009 |  | 2570 | [9 empty] | mineral separate | [5 empty] | mineralisation |  |  |  | sphalerite |  |  | epithermal |  |  |  | galena, pyrite, chalcopyrite, tetrahedrite, tellurides, magnetite, stannite, fluorite, cassiterite, enargite, stibnite, arsenopyrite, tennantite, pyroxene |  | LA-ICPMS |  |  |  |  | 52.716144 | [19 empty] | 2970.098294 | [5 empty] | 0.163268 | [5 empty] | 1202.443541 | [9 empty] | 102562.7751 |  | 15.98033 |  |  |  | 1.997147 | [7 empty] | 119.528379 | [13 empty] | 851.405741 | [15 empty] | 54.658191 | [17 empty] | 12.099115 | [9 empty] | 46.024117 | [32 empty] | 2024 | Tan, R., Shao, Y., Brzozowski, M.J., Zheng, Y., Xiong, Y.-Q. (2024). Development of a machine learning model to classify mineral deposits using sphalerite chemistry and mineral assemblages. Ore Geology Reviews, 169, 106076.
| Huangshasping |  | Magmatic hydrothermal, Basin hydrothermal, Epithermal, Seafloor hydrothermal | Mississippi Valley-type (MVT), Skarn, Epithermal, Sedimentary Exhalative (SEDEX), Volcanic-hosted massive sulfide (VMS) | MVT zinc-lead, skarn, epithermal, SEDEX, VMS | Zn, Pb |  | Zn, Pb | Cook et al., 2009 |  | 2571 | [9 empty] | mineral separate | [5 empty] | mineralisation |  |  |  | sphalerite |  |  | epithermal |  |  |  | galena, pyrite, chalcopyrite, tetrahedrite, tellurides, magnetite, stannite, fluorite, cassiterite, enargite, stibnite, arsenopyrite, tennantite, pyroxene |  | LA-ICPMS |  |  |  |  | 61.324408 | [19 empty] | 3256.450566 | [5 empty] | 0.119976 | [5 empty] | 1100.857193 | [9 empty] | 87522.70699 |  | 17.015913 |  |  |  | 1.0485 | [7 empty] | 104.378488 | [13 empty] | 793.872398 | [15 empty] | 211.330746 | [17 empty] | 3.510124 | [9 empty] | 128.407937 | [32 empty] | 2024 | Tan, R., Shao, Y., Brzozowski, M.J., Zheng, Y., Xiong, Y.-Q. (2024). Development of a machine learning model to classify mineral deposits using sphalerite chemistry and mineral assemblages. Ore Geology Reviews, 169, 106076.
| Huangshasping |  | Magmatic hydrothermal, Basin hydrothermal, Epithermal, Seafloor hydrothermal | Mississippi Valley-type (MVT), Skarn, Epithermal, Sedimentary Exhalative (SEDEX), Volcanic-hosted massive sulfide (VMS) | MVT zinc-lead, skarn, epithermal, SEDEX, VMS | Zn, Pb |  | Zn, Pb | Cook et al., 2009 |  | 2572 | [9 empty] | mineral separate | [5 empty] | mineralisation |  |  |  | sphalerite |  |  | epithermal |  |  |  | galena, pyrite, chalcopyrite, tetrahedrite, tellurides, magnetite, stannite, fluorite, cassiterite, enargite, stibnite, arsenopyrite, tennantite, pyroxene |  | LA-ICPMS |  |  |  |  | 75.621781 | [19 empty] | 2868.130028 | [5 empty] | 0.249841 | [5 empty] | 1514.068867 | [9 empty] | 110775.9396 |  | 17.253209 |  |  |  | 2.038932 | [7 empty] | 69.237328 | [13 empty] | 1079.533767 | [15 empty] | 99.518639 | [17 empty] | 13.972681 | [9 empty] | 143.107121 | [32 empty] | 2024 | Tan, R., Shao, Y., Brzozowski, M.J., Zheng, Y., Xiong, Y.-Q. (2024). Development of a machine learning model to classify mineral deposits using sphalerite chemistry and mineral assemblages. Ore Geology Reviews, 169, 106076.
| Huangshasping |  | Magmatic hydrothermal, Basin hydrothermal, Epithermal, Seafloor hydrothermal | Mississippi Valley-type (MVT), Skarn, Epithermal, Sedimentary Exhalative (SEDEX), Volcanic-hosted massive sulfide (VMS) | MVT zinc-lead, skarn, epithermal, SEDEX, VMS | Zn, Pb |  | Zn, Pb | Cook et al., 2009 |  | 2573 | [9 empty] | mineral separate | [5 empty] | mineralisation |  |  |  | sphalerite |  |  | epithermal |  |  |  | galena, pyrite, chalcopyrite, tetrahedrite, tellurides, magnetite, stannite, fluorite, cassiterite, enargite, stibnite, arsenopyrite, tennantite, pyroxene |  | LA-ICPMS |  |  |  |  | 116.034948 | [19 empty] | 3065.517551 | [5 empty] | 0.150706 | [5 empty] | 1645.264868 | [9 empty] | 98193.45194 |  | 16.795305 |  |  |  | 2.047518 | [7 empty] | 73.378553 | [13 empty] | 1158.148728 | [15 empty] | 320.653925 | [17 empty] | 21.314137 | [9 empty] | 89.388793 | [32 empty] | 2024 | Tan, R., Shao, Y., Brzozowski, M.J., Zheng, Y., Xiong, Y.-Q. (2024). Development of a machine learning model to classify mineral deposits using sphalerite chemistry and mineral assemblages. Ore Geology Reviews, 169, 106076.
| Huangshasping |  | Magmatic hydrothermal, Basin hydrothermal, Epithermal, Seafloor hydrothermal | Mississippi Valley-type (MVT), Skarn, Epithermal, Sedimentary Exhalative (SEDEX), Volcanic-hosted massive sulfide (VMS) | MVT zinc-lead, skarn, epithermal, SEDEX, VMS | Zn, Pb |  | Zn, Pb | Cook et al., 2009 |  | 2574 | [9 empty] | mineral separate | [5 empty] | mineralisation |  |  |  | sphalerite |  |  | epithermal |  |  |  | galena, pyrite, chalcopyrite, tetrahedrite, tellurides, magnetite, stannite, fluorite, cassiterite, enargite, stibnite, arsenopyrite, tennantite, pyroxene |  | LA-ICPMS |  |  |  |  | 49.051017 | [19 empty] | 3589.321956 | [5 empty] | 0.09609 | [5 empty] | 1943.077644 | [9 empty] | 123379.8765 |  | 3.055249 |  |  |  | 1.560798 | [7 empty] | 13.028318 | [13 empty] | 661.284003 | [15 empty] | 23.13115 | [17 empty] | 0.006958 | [9 empty] | 50.994295 | [32 empty] | 2024 | Tan, R., Shao, Y., Brzozowski, M.J., Zheng, Y., Xiong, Y.-Q. (2024). Development of a machine learning model to classify mineral deposits using sphalerite chemistry and mineral assemblages. Ore Geology Reviews, 169, 106076.
| Huangshasping |  | Magmatic hydrothermal, Basin hydrothermal, Epithermal, Seafloor hydrothermal | Mississippi Valley-type (MVT), Skarn, Epithermal, Sedimentary Exhalative (SEDEX), Volcanic-hosted massive sulfide (VMS) | MVT zinc-lead, skarn, epithermal, SEDEX, VMS | Zn, Pb |  | Zn, Pb | Cook et al., 2009 |  | 2575 | [9 empty] | mineral separate | [5 empty] | mineralisation |  |  |  | sphalerite |  |  | epithermal |  |  |  | galena, pyrite, chalcopyrite, tetrahedrite, tellurides, magnetite, stannite, fluorite, cassiterite, enargite, stibnite, arsenopyrite, tennantite, pyroxene |  | LA-ICPMS |  |  |  |  | 52.282133 | [19 empty] | 3966.470592 | [5 empty] | 0.085092 | [5 empty] | 4652.706705 | [9 empty] | 118744.4197 |  | 5.481607 |  |  |  | 1.284074 | [7 empty] | 12.92086 | [13 empty] | 519.104296 | [15 empty] | 2.941082 | [17 empty] | 0.079788 | [9 empty] | 178.23578 | [32 empty] | 2024 | Tan, R., Shao, Y., Brzozowski, M.J., Zheng, Y., Xiong, Y.-Q. (2024). Development of a machine learning model to classify mineral deposits using sphalerite chemistry and mineral assemblages. Ore Geology Reviews, 169, 106076.
| Huangshasping |  | Magmatic hydrothermal, Basin hydrothermal, Epithermal, Seafloor hydrothermal | Mississippi Valley-type (MVT), Skarn, Epithermal, Sedimentary Exhalative (SEDEX), Volcanic-hosted massive sulfide (VMS) | MVT zinc-lead, skarn, epithermal, SEDEX, VMS | Zn, Pb |  | Zn, Pb | Cook et al., 2009 |  | 2576 | [9 empty] | mineral separate | [5 empty] | mineralisation |  |  |  | sphalerite |  |  | epithermal |  |  |  | galena, pyrite, chalcopyrite, tetrahedrite, tellurides, magnetite, stannite, fluorite, cassiterite, enargite, stibnite, arsenopyrite, tennantite, pyroxene |  | LA-ICPMS |  |  |  |  | 83.002674 | [19 empty] | 3849.368307 | [5 empty] | 0.066527 | [5 empty] | 19998.34093 | [9 empty] | 116461.5448 |  | 2.322285 |  |  |  | 2.054754 | [7 empty] | 15.713974 | [13 empty] | 623.139763 | [15 empty] | 68.73577 | [17 empty] | 0.104064 | [9 empty] | 288.987226 | [32 empty] | 2024 | Tan, R., Shao, Y., Brzozowski, M.J., Zheng, Y., Xiong, Y.-Q. (2024). Development of a machine learning model to classify mineral deposits using sphalerite chemistry and mineral assemblages. Ore Geology Reviews, 169, 106076.
| Huangshasping |  | Magmatic hydrothermal, Basin hydrothermal, Epithermal, Seafloor hydrothermal | Mississippi Valley-type (MVT), Skarn, Epithermal, Sedimentary Exhalative (SEDEX), Volcanic-hosted massive sulfide (VMS) | MVT zinc-lead, skarn, epithermal, SEDEX, VMS | Zn, Pb |  | Zn, Pb | Cook et al., 2009 |  | 2577 | [9 empty] | mineral separate | [5 empty] | mineralisation |  |  |  | sphalerite |  |  | epithermal |  |  |  | galena, pyrite, chalcopyrite, tetrahedrite, tellurides, magnetite, stannite, fluorite, cassiterite, enargite, stibnite, arsenopyrite, tennantite, pyroxene |  | LA-ICPMS |  |  |  |  | 103.82964 | [19 empty] | 3852.472913 | [5 empty] | 0.095494 | [5 empty] | 9666.59214 | [9 empty] | 111876.6841 |  | 12.287821 |  |  |  | 2.886741 | [7 empty] | 340.861667 | [13 empty] | 642.720822 | [15 empty] | 49.152187 | [17 empty] | 0.346157 | [9 empty] | 278.563073 | [32 empty] | 2024 | Tan, R., Shao, Y., Brzozowski, M.J., Zheng, Y., Xiong, Y.-Q. (2024). Development of a machine learning model to classify mineral deposits using sphalerite chemistry and mineral assemblages. Ore Geology Reviews, 169, 106076.
| Huangshasping |  | Magmatic hydrothermal, Basin hydrothermal, Epithermal, Seafloor hydrothermal | Mississippi Valley-type (MVT), Skarn, Epithermal, Sedimentary Exhalative (SEDEX), Volcanic-hosted massive sulfide (VMS) | MVT zinc-lead, skarn, epithermal, SEDEX, VMS | Zn, Pb |  | Zn, Pb | Cook et al., 2009 |  | 2578 | [9 empty] | mineral separate | [5 empty] | mineralisation |  |  |  | sphalerite |  |  | epithermal |  |  |  | galena, pyrite, chalcopyrite, tetrahedrite, tellurides, magnetite, stannite, fluorite, cassiterite, enargite, stibnite, arsenopyrite, tennantite, pyroxene |  | LA-ICPMS |  |  |  |  | 107.824094 | [19 empty] | 3675.645392 | [5 empty] | 0.128166 | [5 empty] | 12717.6932 | [9 empty] | 106559.7922 |  | 30.672967 |  |  |  | 2.091321 | [7 empty] | 424.917765 | [13 empty] | 697.184187 | [15 empty] | 20.943071 | [17 empty] | 0.081197 | [9 empty] | 602.929161 | [32 empty] | 2024 | Tan, R., Shao, Y., Brzozowski, M.J., Zheng, Y., Xiong, Y.-Q. (2024). Development of a machine learning model to classify mineral deposits using sphalerite chemistry and mineral assemblages. Ore Geology Reviews, 169, 106076.
| María Teresa |  | Magmatic hydrothermal, Basin hydrothermal, Epithermal, Seafloor hydrothermal | Mississippi Valley-type (MVT), Skarn, Epithermal, Sedimentary Exhalative (SEDEX), Volcanic-hosted massive sulfide (VMS) | MVT zinc-lead, skarn, epithermal, SEDEX, VMS | Zn, Pb |  | Zn, Pb | Cook et al., 2009 |  | 2579 | [9 empty] | mineral separate | [5 empty] | mineralisation |  |  |  | sphalerite |  |  | VMS |  |  |  | galena, pyrite, chalcopyrite, tetrahedrite, tellurides, magnetite, stannite, fluorite, cassiterite, enargite, stibnite, arsenopyrite, tennantite, pyroxene |  | LA-ICPMS |  |  |  |  | 4.108171 | [19 empty] | 6993.247366 | [5 empty] | 0.240257 | [5 empty] | 5.308683 | [9 empty] | 18062.46588 |  | 1.622164 |  |  |  | 0.11714 | [7 empty] | 0.619735 | [13 empty] | 112.953068 | [15 empty] | 1.040519 | [17 empty] | 1.102531 | [9 empty] | 0.180136 | [32 empty] | 2024 | Tan, R., Shao, Y., Brzozowski, M.J., Zheng, Y., Xiong, Y.-Q. (2024). Development of a machine learning model to classify mineral deposits using sphalerite chemistry and mineral assemblages. Ore Geology Reviews, 169, 106076.
| María Teresa |  | Magmatic hydrothermal, Basin hydrothermal, Epithermal, Seafloor hydrothermal | Mississippi Valley-type (MVT), Skarn, Epithermal, Sedimentary Exhalative (SEDEX), Volcanic-hosted massive sulfide (VMS) | MVT zinc-lead, skarn, epithermal, SEDEX, VMS | Zn, Pb |  | Zn, Pb | Cook et al., 2009 |  | 2580 | [9 empty] | mineral separate | [5 empty] | mineralisation |  |  |  | sphalerite |  |  | VMS |  |  |  | galena, pyrite, chalcopyrite, tetrahedrite, tellurides, magnetite, stannite, fluorite, cassiterite, enargite, stibnite, arsenopyrite, tennantite, pyroxene |  | LA-ICPMS |  |  |  |  | 5.158179 | [19 empty] | 7013.777181 | [5 empty] | 0.247052 | [5 empty] | 4.837318 | [9 empty] | 27026.70283 |  | 1.526979 |  |  |  | 0.202565 | [7 empty] | 0.552098 | [13 empty] | 131.826401 | [15 empty] | 0.367367 | [17 empty] | 0.258715 | [9 empty] | 0.719991 | [32 empty] | 2024 | Tan, R., Shao, Y., Brzozowski, M.J., Zheng, Y., Xiong, Y.-Q. (2024). Development of a machine learning model to classify mineral deposits using sphalerite chemistry and mineral assemblages. Ore Geology Reviews, 169, 106076.
| María Teresa |  | Magmatic hydrothermal, Basin hydrothermal, Epithermal, Seafloor hydrothermal | Mississippi Valley-type (MVT), Skarn, Epithermal, Sedimentary Exhalative (SEDEX), Volcanic-hosted massive sulfide (VMS) | MVT zinc-lead, skarn, epithermal, SEDEX, VMS | Zn, Pb |  | Zn, Pb | Cook et al., 2009 |  | 2581 | [9 empty] | mineral separate | [5 empty] | mineralisation |  |  |  | sphalerite |  |  | VMS |  |  |  | galena, pyrite, chalcopyrite, tetrahedrite, tellurides, magnetite, stannite, fluorite, cassiterite, enargite, stibnite, arsenopyrite, tennantite, pyroxene |  | LA-ICPMS |  |  |  |  | 5.478029 | [19 empty] | 7044.12674 | [5 empty] | 0.294354 | [5 empty] | 5.321062 | [9 empty] | 27708.36811 |  | 1.392113 |  |  |  | 0.056252 | [7 empty] | 0.58937 | [13 empty] | 142.133853 | [15 empty] | 0.482035 | [17 empty] | 0.23898 | [9 empty] | 0.579661 | [32 empty] | 2024 | Tan, R., Shao, Y., Brzozowski, M.J., Zheng, Y., Xiong, Y.-Q. (2024). Development of a machine learning model to classify mineral deposits using sphalerite chemistry and mineral assemblages. Ore Geology Reviews, 169, 106076.
| María Teresa |  | Magmatic hydrothermal, Basin hydrothermal, Epithermal, Seafloor hydrothermal | Mississippi Valley-type (MVT), Skarn, Epithermal, Sedimentary Exhalative (SEDEX), Volcanic-hosted massive sulfide (VMS) | MVT zinc-lead, skarn, epithermal, SEDEX, VMS | Zn, Pb |  | Zn, Pb | Cook et al., 2009 |  | 2582 | [9 empty] | mineral separate | [5 empty] | mineralisation |  |  |  | sphalerite |  |  | VMS |  |  |  | galena, pyrite, chalcopyrite, tetrahedrite, tellurides, magnetite, stannite, fluorite, cassiterite, enargite, stibnite, arsenopyrite, tennantite, pyroxene |  | LA-ICPMS |  |  |  |  | 7.345898 | [19 empty] | 6473.142206 | [5 empty] | 0.233961 | [5 empty] | 3.76797 | [9 empty] | 23115.91583 |  | 1.510803 |  |  |  | 0.170693 | [7 empty] | 0.459539 | [13 empty] | 138.413622 | [15 empty] | 0.850198 | [17 empty] | 0.94846 | [9 empty] | 0.25285 | [32 empty] | 2024 | Tan, R., Shao, Y., Brzozowski, M.J., Zheng, Y., Xiong, Y.-Q. (2024). Development of a machine learning model to classify mineral deposits using sphalerite chemistry and mineral assemblages. Ore Geology Reviews, 169, 106076.
| María Teresa |  | Magmatic hydrothermal, Basin hydrothermal, Epithermal, Seafloor hydrothermal | Mississippi Valley-type (MVT), Skarn, Epithermal, Sedimentary Exhalative (SEDEX), Volcanic-hosted massive sulfide (VMS) | MVT zinc-lead, skarn, epithermal, SEDEX, VMS | Zn, Pb |  | Zn, Pb | Cook et al., 2009 |  | 2583 | [9 empty] | mineral separate | [5 empty] | mineralisation |  |  |  | sphalerite |  |  | VMS |  |  |  | galena, pyrite, chalcopyrite, tetrahedrite, tellurides, magnetite, stannite, fluorite, cassiterite, enargite, stibnite, arsenopyrite, tennantite, pyroxene |  | LA-ICPMS |  |  |  |  | 7.969437 | [19 empty] | 6615.478836 | [5 empty] | 0.165848 | [5 empty] | 5.640407 | [9 empty] | 27373.91896 |  | 1.510932 |  |  |  | 0.205054 | [7 empty] | 0.437263 | [13 empty] | 139.980307 | [15 empty] | 0.936739 | [17 empty] | 1.104737 | [9 empty] | 0.289894 | [32 empty] | 2024 | Tan, R., Shao, Y., Brzozowski, M.J., Zheng, Y., Xiong, Y.-Q. (2024). Development of a machine learning model to classify mineral deposits using sphalerite chemistry and mineral assemblages. Ore Geology Reviews, 169, 106076.
| María Teresa |  | Magmatic hydrothermal, Basin hydrothermal, Epithermal, Seafloor hydrothermal | Mississippi Valley-type (MVT), Skarn, Epithermal, Sedimentary Exhalative (SEDEX), Volcanic-hosted massive sulfide (VMS) | MVT zinc-lead, skarn, epithermal, SEDEX, VMS | Zn, Pb |  | Zn, Pb | Cook et al., 2009 |  | 2584 | [9 empty] | mineral separate | [5 empty] | mineralisation |  |  |  | sphalerite |  |  | VMS |  |  |  | galena, pyrite, chalcopyrite, tetrahedrite, tellurides, magnetite, stannite, fluorite, cassiterite, enargite, stibnite, arsenopyrite, tennantite, pyroxene |  | LA-ICPMS |  |  |  |  | 9.216068 | [19 empty] | 5655.523234 | [5 empty] | 0.03905 | [5 empty] | 76.295303 | [9 empty] | 41162.42501 |  | 38.39322 |  |  |  | 0.162053 | [7 empty] | 41.648218 | [13 empty] | 1633.167385 | [15 empty] | 2.463351 | [17 empty] | 0.645548 | [9 empty] | 0.302237 | [32 empty] | 2024 | Tan, R., Shao, Y., Brzozowski, M.J., Zheng, Y., Xiong, Y.-Q. (2024). Development of a machine learning model to classify mineral deposits using sphalerite chemistry and mineral assemblages. Ore Geology Reviews, 169, 106076.
| María Teresa |  | Magmatic hydrothermal, Basin hydrothermal, Epithermal, Seafloor hydrothermal | Mississippi Valley-type (MVT), Skarn, Epithermal, Sedimentary Exhalative (SEDEX), Volcanic-hosted massive sulfide (VMS) | MVT zinc-lead, skarn, epithermal, SEDEX, VMS | Zn, Pb |  | Zn, Pb | Cook et al., 2009 |  | 2585 | [9 empty] | mineral separate | [5 empty] | mineralisation |  |  |  | sphalerite |  |  | VMS |  |  |  | galena, pyrite, chalcopyrite, tetrahedrite, tellurides, magnetite, stannite, fluorite, cassiterite, enargite, stibnite, arsenopyrite, tennantite, pyroxene |  | LA-ICPMS |  |  |  |  | 8.056725 | [19 empty] | 5667.110193 | [5 empty] | 0.038765 | [5 empty] | 68.931957 | [9 empty] | 41663.36602 |  | 37.406538 |  |  |  | 0.142441 | [7 empty] | 41.787535 | [13 empty] | 1641.537734 | [15 empty] | 0.278241 | [17 empty] | 0.095767 | [9 empty] | 1.750692 | [32 empty] | 2024 | Tan, R., Shao, Y., Brzozowski, M.J., Zheng, Y., Xiong, Y.-Q. (2024). Development of a machine learning model to classify mineral deposits using sphalerite chemistry and mineral assemblages. Ore Geology Reviews, 169, 106076.
| María Teresa |  | Magmatic hydrothermal, Basin hydrothermal, Epithermal, Seafloor hydrothermal | Mississippi Valley-type (MVT), Skarn, Epithermal, Sedimentary Exhalative (SEDEX), Volcanic-hosted massive sulfide (VMS) | MVT zinc-lead, skarn, epithermal, SEDEX, VMS | Zn, Pb |  | Zn, Pb | Cook et al., 2009 |  | 2586 | [9 empty] | mineral separate | [5 empty] | mineralisation |  |  |  | sphalerite |  |  | VMS |  |  |  | galena, pyrite, chalcopyrite, tetrahedrite, tellurides, magnetite, stannite, fluorite, cassiterite, enargite, stibnite, arsenopyrite, tennantite, pyroxene |  | LA-ICPMS |  |  |  |  | 8.724001 | [19 empty] | 5623.727293 | [5 empty] | 0.041025 | [5 empty] | 69.960472 | [9 empty] | 41911.55497 |  | 38.327025 |  |  |  | 0.055754 | [7 empty] | 41.963885 | [13 empty] | 1661.594652 | [15 empty] | 1.686427 | [17 empty] | 0.375152 | [9 empty] | 0.578018 | [32 empty] | 2024 | Tan, R., Shao, Y., Brzozowski, M.J., Zheng, Y., Xiong, Y.-Q. (2024). Development of a machine learning model to classify mineral deposits using sphalerite chemistry and mineral assemblages. Ore Geology Reviews, 169, 106076.
| María Teresa |  | Magmatic hydrothermal, Basin hydrothermal, Epithermal, Seafloor hydrothermal | Mississippi Valley-type (MVT), Skarn, Epithermal, Sedimentary Exhalative (SEDEX), Volcanic-hosted massive sulfide (VMS) | MVT zinc-lead, skarn, epithermal, SEDEX, VMS | Zn, Pb |  | Zn, Pb | Cook et al., 2009 |  | 2587 | [9 empty] | mineral separate | [5 empty] | mineralisation |  |  |  | sphalerite |  |  | VMS |  |  |  | galena, pyrite, chalcopyrite, tetrahedrite, tellurides, magnetite, stannite, fluorite, cassiterite, enargite, stibnite, arsenopyrite, tennantite, pyroxene |  | LA-ICPMS |  |  |  |  | 6.176683 | [19 empty] | 5591.726286 | [5 empty] | 0.041574 | [5 empty] | 66.182516 | [9 empty] | 42131.74157 |  | 37.124728 |  |  |  | 0.055681 | [7 empty] | 41.809321 | [13 empty] | 1657.023299 | [15 empty] | 0.492194 | [17 empty] | 0.176307 | [9 empty] | 0.584815 | [32 empty] | 2024 | Tan, R., Shao, Y., Brzozowski, M.J., Zheng, Y., Xiong, Y.-Q. (2024). Development of a machine learning model to classify mineral deposits using sphalerite chemistry and mineral assemblages. Ore Geology Reviews, 169, 106076.
| María Teresa |  | Magmatic hydrothermal, Basin hydrothermal, Epithermal, Seafloor hydrothermal | Mississippi Valley-type (MVT), Skarn, Epithermal, Sedimentary Exhalative (SEDEX), Volcanic-hosted massive sulfide (VMS) | MVT zinc-lead, skarn, epithermal, SEDEX, VMS | Zn, Pb |  | Zn, Pb | Cook et al., 2009 |  | 2588 | [9 empty] | mineral separate | [5 empty] | mineralisation |  |  |  | sphalerite |  |  | VMS |  |  |  | galena, pyrite, chalcopyrite, tetrahedrite, tellurides, magnetite, stannite, fluorite, cassiterite, enargite, stibnite, arsenopyrite, tennantite, pyroxene |  | LA-ICPMS |  |  |  |  | 8.731599 | [19 empty] | 5607.598064 | [5 empty] | 0.042435 | [5 empty] | 70.846236 | [9 empty] | 41300.59819 |  | 37.688485 |  |  |  | 0.115595 | [7 empty] | 42.139619 | [13 empty] | 1647.598151 | [15 empty] | 1.918723 | [17 empty] | 0.395374 | [9 empty] | 0.44256 | [32 empty] | 2024 | Tan, R., Shao, Y., Brzozowski, M.J., Zheng, Y., Xiong, Y.-Q. (2024). Development of a machine learning model to classify mineral deposits using sphalerite chemistry and mineral assemblages. Ore Geology Reviews, 169, 106076.
| María Teresa |  | Magmatic hydrothermal, Basin hydrothermal, Epithermal, Seafloor hydrothermal | Mississippi Valley-type (MVT), Skarn, Epithermal, Sedimentary Exhalative (SEDEX), Volcanic-hosted massive sulfide (VMS) | MVT zinc-lead, skarn, epithermal, SEDEX, VMS | Zn, Pb |  | Zn, Pb | Cook et al., 2009 |  | 2589 | [9 empty] | mineral separate | [5 empty] | mineralisation |  |  |  | sphalerite |  |  | VMS |  |  |  | galena, pyrite, chalcopyrite, tetrahedrite, tellurides, magnetite, stannite, fluorite, cassiterite, enargite, stibnite, arsenopyrite, tennantite, pyroxene |  | LA-ICPMS |  |  |  |  | 24.309969 | [19 empty] | 9135.909026 | [5 empty] | 0.056633 | [5 empty] | 55.892601 | [9 empty] | 15295.74943 |  | 24.10336 |  |  |  | 0.326998 | [7 empty] | 1.588688 | [13 empty] | 512.289545 | [15 empty] | 5.566361 | [17 empty] | 23.72602 | [9 empty] | 1.742842 | [32 empty] | 2024 | Tan, R., Shao, Y., Brzozowski, M.J., Zheng, Y., Xiong, Y.-Q. (2024). Development of a machine learning model to classify mineral deposits using sphalerite chemistry and mineral assemblages. Ore Geology Reviews, 169, 106076.
| María Teresa |  | Magmatic hydrothermal, Basin hydrothermal, Epithermal, Seafloor hydrothermal | Mississippi Valley-type (MVT), Skarn, Epithermal, Sedimentary Exhalative (SEDEX), Volcanic-hosted massive sulfide (VMS) | MVT zinc-lead, skarn, epithermal, SEDEX, VMS | Zn, Pb |  | Zn, Pb | Cook et al., 2009 |  | 2590 | [9 empty] | mineral separate | [5 empty] | mineralisation |  |  |  | sphalerite |  |  | VMS |  |  |  | galena, pyrite, chalcopyrite, tetrahedrite, tellurides, magnetite, stannite, fluorite, cassiterite, enargite, stibnite, arsenopyrite, tennantite, pyroxene |  | LA-ICPMS |  |  |  |  | 16.494949 | [19 empty] | 9409.170474 | [5 empty] | 0.050045 | [5 empty] | 40.147518 | [9 empty] | 17459.5892 |  | 25.572136 |  |  |  | 0.945251 | [7 empty] | 1.768517 | [13 empty] | 584.409382 | [15 empty] | 10.007077 | [17 empty] | 0.308319 | [9 empty] | 0.964392 | [32 empty] | 2024 | Tan, R., Shao, Y., Brzozowski, M.J., Zheng, Y., Xiong, Y.-Q. (2024). Development of a machine learning model to classify mineral deposits using sphalerite chemistry and mineral assemblages. Ore Geology Reviews, 169, 106076.
| María Teresa |  | Magmatic hydrothermal, Basin hydrothermal, Epithermal, Seafloor hydrothermal | Mississippi Valley-type (MVT), Skarn, Epithermal, Sedimentary Exhalative (SEDEX), Volcanic-hosted massive sulfide (VMS) | MVT zinc-lead, skarn, epithermal, SEDEX, VMS | Zn, Pb |  | Zn, Pb | Cook et al., 2009 |  | 2591 | [9 empty] | mineral separate | [5 empty] | mineralisation |  |  |  | sphalerite |  |  | VMS |  |  |  | galena, pyrite, chalcopyrite, tetrahedrite, tellurides, magnetite, stannite, fluorite, cassiterite, enargite, stibnite, arsenopyrite, tennantite, pyroxene |  | LA-ICPMS |  |  |  |  | 25.285837 | [19 empty] | 9045.074929 | [5 empty] | 0.053895 | [5 empty] | 45.593698 | [9 empty] | 16356.81344 |  | 22.359624 |  |  |  | 0.347891 | [7 empty] | 1.555255 | [13 empty] | 546.552366 | [15 empty] | 7.269449 | [17 empty] | 15.989338 | [9 empty] | 2.189351 | [32 empty] | 2024 | Tan, R., Shao, Y., Brzozowski, M.J., Zheng, Y., Xiong, Y.-Q. (2024). Development of a machine learning model to classify mineral deposits using sphalerite chemistry and mineral assemblages. Ore Geology Reviews, 169, 106076.
| María Teresa |  | Magmatic hydrothermal, Basin hydrothermal, Epithermal, Seafloor hydrothermal | Mississippi Valley-type (MVT), Skarn, Epithermal, Sedimentary Exhalative (SEDEX), Volcanic-hosted massive sulfide (VMS) | MVT zinc-lead, skarn, epithermal, SEDEX, VMS | Zn, Pb |  | Zn, Pb | Cook et al., 2009 |  | 2592 | [9 empty] | mineral separate | [5 empty] | mineralisation |  |  |  | sphalerite |  |  | VMS |  |  |  | galena, pyrite, chalcopyrite, tetrahedrite, tellurides, magnetite, stannite, fluorite, cassiterite, enargite, stibnite, arsenopyrite, tennantite, pyroxene |  | LA-ICPMS |  |  |  |  | 46.147733 | [19 empty] | 9082.267282 | [5 empty] | 0.042237 | [5 empty] | 50.556599 | [9 empty] | 17121.98979 |  | 24.258629 |  |  |  | 0.283217 | [7 empty] | 1.698022 | [13 empty] | 544.794414 | [15 empty] | 44.329718 | [17 empty] | 5.476207 | [9 empty] | 0.337519 | [32 empty] | 2024 | Tan, R., Shao, Y., Brzozowski, M.J., Zheng, Y., Xiong, Y.-Q. (2024). Development of a machine learning model to classify mineral deposits using sphalerite chemistry and mineral assemblages. Ore Geology Reviews, 169, 106076.
| María Teresa |  | Magmatic hydrothermal, Basin hydrothermal, Epithermal, Seafloor hydrothermal | Mississippi Valley-type (MVT), Skarn, Epithermal, Sedimentary Exhalative (SEDEX), Volcanic-hosted massive sulfide (VMS) | MVT zinc-lead, skarn, epithermal, SEDEX, VMS | Zn, Pb |  | Zn, Pb | Cook et al., 2009 |  | 2593 | [9 empty] | mineral separate | [5 empty] | mineralisation |  |  |  | sphalerite |  |  | VMS |  |  |  | galena, pyrite, chalcopyrite, tetrahedrite, tellurides, magnetite, stannite, fluorite, cassiterite, enargite, stibnite, arsenopyrite, tennantite, pyroxene |  | LA-ICPMS |  |  |  |  | 42.519913 | [19 empty] | 9156.930866 | [5 empty] | 0.046404 | [5 empty] | 50.682978 | [9 empty] | 17190.62522 |  | 25.116654 |  |  |  | 0.738552 | [7 empty] | 1.740178 | [13 empty] | 560.845993 | [15 empty] | 17.794091 | [17 empty] | 1.38407 | [9 empty] | 0.529969 | [32 empty] | 2024 | Tan, R., Shao, Y., Brzozowski, M.J., Zheng, Y., Xiong, Y.-Q. (2024). Development of a machine learning model to classify mineral deposits using sphalerite chemistry and mineral assemblages. Ore Geology Reviews, 169, 106076.
| María Teresa |  | Magmatic hydrothermal, Basin hydrothermal, Epithermal, Seafloor hydrothermal | Mississippi Valley-type (MVT), Skarn, Epithermal, Sedimentary Exhalative (SEDEX), Volcanic-hosted massive sulfide (VMS) | MVT zinc-lead, skarn, epithermal, SEDEX, VMS | Zn, Pb |  | Zn, Pb | Cook et al., 2009 |  | 2594 | [9 empty] | mineral separate | [5 empty] | mineralisation |  |  |  | sphalerite |  |  | VMS |  |  |  | galena, pyrite, chalcopyrite, tetrahedrite, tellurides, magnetite, stannite, fluorite, cassiterite, enargite, stibnite, arsenopyrite, tennantite, pyroxene |  | LA-ICPMS |  |  |  |  | 10.610714 | [19 empty] | 6425.43015 | [5 empty] | 0.047203 | [5 empty] | 82.729978 | [9 empty] | 15390.30443 |  | 37.452694 |  |  |  | 1.046628 | [7 empty] | 52.969909 | [13 empty] | 128.700587 | [15 empty] | 6.563001 | [17 empty] | 0.885588 | [9 empty] | 0.950664 | [32 empty] | 2024 | Tan, R., Shao, Y., Brzozowski, M.J., Zheng, Y., Xiong, Y.-Q. (2024). Development of a machine learning model to classify mineral deposits using sphalerite chemistry and mineral assemblages. Ore Geology Reviews, 169, 106076.
| María Teresa |  | Magmatic hydrothermal, Basin hydrothermal, Epithermal, Seafloor hydrothermal | Mississippi Valley-type (MVT), Skarn, Epithermal, Sedimentary Exhalative (SEDEX), Volcanic-hosted massive sulfide (VMS) | MVT zinc-lead, skarn, epithermal, SEDEX, VMS | Zn, Pb |  | Zn, Pb | Cook et al., 2009 |  | 2595 | [9 empty] | mineral separate | [5 empty] | mineralisation |  |  |  | sphalerite |  |  | VMS |  |  |  | galena, pyrite, chalcopyrite, tetrahedrite, tellurides, magnetite, stannite, fluorite, cassiterite, enargite, stibnite, arsenopyrite, tennantite, pyroxene |  | LA-ICPMS |  |  |  |  | 6.385398 | [19 empty] | 6581.332083 | [5 empty] | 0.053503 | [5 empty] | 79.839925 | [9 empty] | 15747.53385 |  | 38.092597 |  |  |  | 0.675194 | [7 empty] | 54.251845 | [13 empty] | 138.220624 | [15 empty] | 3.047369 | [17 empty] | 1.254254 | [9 empty] | 0.555013 | [32 empty] | 2024 | Tan, R., Shao, Y., Brzozowski, M.J., Zheng, Y., Xiong, Y.-Q. (2024). Development of a machine learning model to classify mineral deposits using sphalerite chemistry and mineral assemblages. Ore Geology Reviews, 169, 106076.
| María Teresa |  | Magmatic hydrothermal, Basin hydrothermal, Epithermal, Seafloor hydrothermal | Mississippi Valley-type (MVT), Skarn, Epithermal, Sedimentary Exhalative (SEDEX), Volcanic-hosted massive sulfide (VMS) | MVT zinc-lead, skarn, epithermal, SEDEX, VMS | Zn, Pb |  | Zn, Pb | Cook et al., 2009 |  | 2596 | [9 empty] | mineral separate | [5 empty] | mineralisation |  |  |  | sphalerite |  |  | VMS |  |  |  | galena, pyrite, chalcopyrite, tetrahedrite, tellurides, magnetite, stannite, fluorite, cassiterite, enargite, stibnite, arsenopyrite, tennantite, pyroxene |  | LA-ICPMS |  |  |  |  | 4.667649 | [19 empty] | 6515.559812 | [5 empty] | 0.047068 | [5 empty] | 73.961013 | [9 empty] | 15588.19333 |  | 37.354182 |  |  |  | 1.45011 | [7 empty] | 48.299791 | [13 empty] | 139.653251 | [15 empty] | 1.657 | [17 empty] | 0.149164 | [9 empty] | 1.251697 | [32 empty] | 2024 | Tan, R., Shao, Y., Brzozowski, M.J., Zheng, Y., Xiong, Y.-Q. (2024). Development of a machine learning model to classify mineral deposits using sphalerite chemistry and mineral assemblages. Ore Geology Reviews, 169, 106076.
| María Teresa |  | Magmatic hydrothermal, Basin hydrothermal, Epithermal, Seafloor hydrothermal | Mississippi Valley-type (MVT), Skarn, Epithermal, Sedimentary Exhalative (SEDEX), Volcanic-hosted massive sulfide (VMS) | MVT zinc-lead, skarn, epithermal, SEDEX, VMS | Zn, Pb |  | Zn, Pb | Cook et al., 2009 |  | 2597 | [9 empty] | mineral separate | [5 empty] | mineralisation |  |  |  | sphalerite |  |  | VMS |  |  |  | galena, pyrite, chalcopyrite, tetrahedrite, tellurides, magnetite, stannite, fluorite, cassiterite, enargite, stibnite, arsenopyrite, tennantite, pyroxene |  | LA-ICPMS |  |  |  |  | 6.563536 | [19 empty] | 6621.080685 | [5 empty] | 0.048438 | [5 empty] | 72.799952 | [9 empty] | 15417.27919 |  | 38.11634 |  |  |  | 1.181438 | [7 empty] | 50.159511 | [13 empty] | 139.226785 | [15 empty] | 2.44008 | [17 empty] | 0.659604 | [9 empty] | 0.469565 | [32 empty] | 2024 | Tan, R., Shao, Y., Brzozowski, M.J., Zheng, Y., Xiong, Y.-Q. (2024). Development of a machine learning model to classify mineral deposits using sphalerite chemistry and mineral assemblages. Ore Geology Reviews, 169, 106076.
| María Teresa |  | Magmatic hydrothermal, Basin hydrothermal, Epithermal, Seafloor hydrothermal | Mississippi Valley-type (MVT), Skarn, Epithermal, Sedimentary Exhalative (SEDEX), Volcanic-hosted massive sulfide (VMS) | MVT zinc-lead, skarn, epithermal, SEDEX, VMS | Zn, Pb |  | Zn, Pb | Cook et al., 2009 |  | 2598 | [9 empty] | mineral separate | [5 empty] | mineralisation |  |  |  | sphalerite |  |  | VMS |  |  |  | galena, pyrite, chalcopyrite, tetrahedrite, tellurides, magnetite, stannite, fluorite, cassiterite, enargite, stibnite, arsenopyrite, tennantite, pyroxene |  | LA-ICPMS |  |  |  |  | 8.22869 | [19 empty] | 6398.251583 | [5 empty] | 0.05654 | [5 empty] | 90.318631 | [9 empty] | 15917.61009 |  | 33.548824 |  |  |  | 1.354528 | [7 empty] | 61.752768 | [13 empty] | 138.560851 | [15 empty] | 5.168335 | [17 empty] | 2.886765 | [9 empty] | 1.643627 | [32 empty] | 2024 | Tan, R., Shao, Y., Brzozowski, M.J., Zheng, Y., Xiong, Y.-Q. (2024). Development of a machine learning model to classify mineral deposits using sphalerite chemistry and mineral assemblages. Ore Geology Reviews, 169, 106076.
| María Teresa |  | Magmatic hydrothermal, Basin hydrothermal, Epithermal, Seafloor hydrothermal | Mississippi Valley-type (MVT), Skarn, Epithermal, Sedimentary Exhalative (SEDEX), Volcanic-hosted massive sulfide (VMS) | MVT zinc-lead, skarn, epithermal, SEDEX, VMS | Zn, Pb |  | Zn, Pb | Cook et al., 2009 |  | 2599 | [9 empty] | mineral separate | [5 empty] | mineralisation |  |  |  | sphalerite |  |  | VMS |  |  |  | galena, pyrite, chalcopyrite, tetrahedrite, tellurides, magnetite, stannite, fluorite, cassiterite, enargite, stibnite, arsenopyrite, tennantite, pyroxene |  | LA-ICPMS |  |  |  |  | 6.55179 | [19 empty] | 6641.917936 | [5 empty] | 0.051579 | [5 empty] | 79.714379 | [9 empty] | 15246.96073 |  | 31.942249 |  |  |  | 0.938878 | [7 empty] | 61.440879 | [13 empty] | 136.350897 | [15 empty] | 4.483956 | [17 empty] | 1.656511 | [9 empty] | 0.481959 | [32 empty] | 2024 | Tan, R., Shao, Y., Brzozowski, M.J., Zheng, Y., Xiong, Y.-Q. (2024). Development of a machine learning model to classify mineral deposits using sphalerite chemistry and mineral assemblages. Ore Geology Reviews, 169, 106076.
| María Teresa |  | Magmatic hydrothermal, Basin hydrothermal, Epithermal, Seafloor hydrothermal | Mississippi Valley-type (MVT), Skarn, Epithermal, Sedimentary Exhalative (SEDEX), Volcanic-hosted massive sulfide (VMS) | MVT zinc-lead, skarn, epithermal, SEDEX, VMS | Zn, Pb |  | Zn, Pb | Cook et al., 2009 |  | 2600 | [9 empty] | mineral separate | [5 empty] | mineralisation |  |  |  | sphalerite |  |  | VMS |  |  |  | galena, pyrite, chalcopyrite, tetrahedrite, tellurides, magnetite, stannite, fluorite, cassiterite, enargite, stibnite, arsenopyrite, tennantite, pyroxene |  | LA-ICPMS |  |  |  |  | 4.592044 | [19 empty] | 6592.158069 | [5 empty] | 0.046367 | [5 empty] | 85.011327 | [9 empty] | 15627.0464 |  | 31.119337 |  |  |  | 1.16216 | [7 empty] | 68.385775 | [13 empty] | 136.766204 | [15 empty] | 0.517378 | [17 empty] | 0.034271 | [9 empty] | 1.168805 | [32 empty] | 2024 | Tan, R., Shao, Y., Brzozowski, M.J., Zheng, Y., Xiong, Y.-Q. (2024). Development of a machine learning model to classify mineral deposits using sphalerite chemistry and mineral assemblages. Ore Geology Reviews, 169, 106076.
| María Teresa |  | Magmatic hydrothermal, Basin hydrothermal, Epithermal, Seafloor hydrothermal | Mississippi Valley-type (MVT), Skarn, Epithermal, Sedimentary Exhalative (SEDEX), Volcanic-hosted massive sulfide (VMS) | MVT zinc-lead, skarn, epithermal, SEDEX, VMS | Zn, Pb |  | Zn, Pb | Cook et al., 2009 |  | 2601 | [9 empty] | mineral separate | [5 empty] | mineralisation |  |  |  | sphalerite |  |  | VMS |  |  |  | galena, pyrite, chalcopyrite, tetrahedrite, tellurides, magnetite, stannite, fluorite, cassiterite, enargite, stibnite, arsenopyrite, tennantite, pyroxene |  | LA-ICPMS |  |  |  |  | 8.412892 | [19 empty] | 6471.714283 | [5 empty] | 0.043962 | [5 empty] | 76.992875 | [9 empty] | 15720.46598 |  | 28.409403 |  |  |  | 0.219293 | [7 empty] | 69.159768 | [13 empty] | 139.282354 | [15 empty] | 8.692364 | [17 empty] | 8.325243 | [9 empty] | 0.403456 | [32 empty] | 2024 | Tan, R., Shao, Y., Brzozowski, M.J., Zheng, Y., Xiong, Y.-Q. (2024). Development of a machine learning model to classify mineral deposits using sphalerite chemistry and mineral assemblages. Ore Geology Reviews, 169, 106076.
| María Teresa |  | Magmatic hydrothermal, Basin hydrothermal, Epithermal, Seafloor hydrothermal | Mississippi Valley-type (MVT), Skarn, Epithermal, Sedimentary Exhalative (SEDEX), Volcanic-hosted massive sulfide (VMS) | MVT zinc-lead, skarn, epithermal, SEDEX, VMS | Zn, Pb |  | Zn, Pb | Cook et al., 2009 |  | 2602 | [9 empty] | mineral separate | [5 empty] | mineralisation |  |  |  | sphalerite |  |  | VMS |  |  |  | galena, pyrite, chalcopyrite, tetrahedrite, tellurides, magnetite, stannite, fluorite, cassiterite, enargite, stibnite, arsenopyrite, tennantite, pyroxene |  | LA-ICPMS |  |  |  |  | 4.639131 | [19 empty] | 6989.513909 | [5 empty] | 0.049072 | [5 empty] | 30.871188 | [9 empty] | 10129.18816 |  | 3.330959 |  |  |  | 0.06277 | [7 empty] | 11.670743 | [13 empty] | 107.079081 | [15 empty] | 1.526899 | [17 empty] | 0.216524 | [9 empty] | 0.202804 | [32 empty] | 2024 | Tan, R., Shao, Y., Brzozowski, M.J., Zheng, Y., Xiong, Y.-Q. (2024). Development of a machine learning model to classify mineral deposits using sphalerite chemistry and mineral assemblages. Ore Geology Reviews, 169, 106076.
| María Teresa |  | Magmatic hydrothermal, Basin hydrothermal, Epithermal, Seafloor hydrothermal | Mississippi Valley-type (MVT), Skarn, Epithermal, Sedimentary Exhalative (SEDEX), Volcanic-hosted massive sulfide (VMS) | MVT zinc-lead, skarn, epithermal, SEDEX, VMS | Zn, Pb |  | Zn, Pb | Cook et al., 2009 |  | 2603 | [9 empty] | mineral separate | [5 empty] | mineralisation |  |  |  | sphalerite |  |  | VMS |  |  |  | galena, pyrite, chalcopyrite, tetrahedrite, tellurides, magnetite, stannite, fluorite, cassiterite, enargite, stibnite, arsenopyrite, tennantite, pyroxene |  | LA-ICPMS |  |  |  |  | 3.600361 | [19 empty] | 6996.95422 | [5 empty] | 0.042204 | [5 empty] | 30.474221 | [9 empty] | 10737.14002 |  | 9.013225 |  |  |  | 1.458276 | [7 empty] | 11.208544 | [13 empty] | 194.930826 | [15 empty] | 3.512237 | [17 empty] | 0.377467 | [9 empty] | 0.274956 | [32 empty] | 2024 | Tan, R., Shao, Y., Brzozowski, M.J., Zheng, Y., Xiong, Y.-Q. (2024). Development of a machine learning model to classify mineral deposits using sphalerite chemistry and mineral assemblages. Ore Geology Reviews, 169, 106076.
| María Teresa |  | Magmatic hydrothermal, Basin hydrothermal, Epithermal, Seafloor hydrothermal | Mississippi Valley-type (MVT), Skarn, Epithermal, Sedimentary Exhalative (SEDEX), Volcanic-hosted massive sulfide (VMS) | MVT zinc-lead, skarn, epithermal, SEDEX, VMS | Zn, Pb |  | Zn, Pb | Cook et al., 2009 |  | 2604 | [9 empty] | mineral separate | [5 empty] | mineralisation |  |  |  | sphalerite |  |  | VMS |  |  |  | galena, pyrite, chalcopyrite, tetrahedrite, tellurides, magnetite, stannite, fluorite, cassiterite, enargite, stibnite, arsenopyrite, tennantite, pyroxene |  | LA-ICPMS |  |  |  |  | 2.176501 | [19 empty] | 6931.035172 | [5 empty] | 0.068714 | [5 empty] | 30.451351 | [9 empty] | 10061.8793 |  | 8.712574 |  |  |  | 1.408768 | [7 empty] | 10.564514 | [13 empty] | 184.46897 | [15 empty] | 0.255135 | [17 empty] | 0.019139 | [9 empty] | 0.338186 | [32 empty] | 2024 | Tan, R., Shao, Y., Brzozowski, M.J., Zheng, Y., Xiong, Y.-Q. (2024). Development of a machine learning model to classify mineral deposits using sphalerite chemistry and mineral assemblages. Ore Geology Reviews, 169, 106076.
| María Teresa |  | Magmatic hydrothermal, Basin hydrothermal, Epithermal, Seafloor hydrothermal | Mississippi Valley-type (MVT), Skarn, Epithermal, Sedimentary Exhalative (SEDEX), Volcanic-hosted massive sulfide (VMS) | MVT zinc-lead, skarn, epithermal, SEDEX, VMS | Zn, Pb |  | Zn, Pb | Cook et al., 2009 |  | 2605 | [9 empty] | mineral separate | [5 empty] | mineralisation |  |  |  | sphalerite |  |  | VMS |  |  |  | galena, pyrite, chalcopyrite, tetrahedrite, tellurides, magnetite, stannite, fluorite, cassiterite, enargite, stibnite, arsenopyrite, tennantite, pyroxene |  | LA-ICPMS |  |  |  |  | 3.835392 | [19 empty] | 6780.543073 | [5 empty] | 0.039635 | [5 empty] | 35.795213 | [9 empty] | 10586.16384 |  | 10.864299 |  |  |  | 1.008197 | [7 empty] | 11.146582 | [13 empty] | 146.428128 | [15 empty] | 3.517295 | [17 empty] | 0.144317 | [9 empty] | 0.225479 | [32 empty] | 2024 | Tan, R., Shao, Y., Brzozowski, M.J., Zheng, Y., Xiong, Y.-Q. (2024). Development of a machine learning model to classify mineral deposits using sphalerite chemistry and mineral assemblages. Ore Geology Reviews, 169, 106076.
| María Teresa |  | Magmatic hydrothermal, Basin hydrothermal, Epithermal, Seafloor hydrothermal | Mississippi Valley-type (MVT), Skarn, Epithermal, Sedimentary Exhalative (SEDEX), Volcanic-hosted massive sulfide (VMS) | MVT zinc-lead, skarn, epithermal, SEDEX, VMS | Zn, Pb |  | Zn, Pb | Cook et al., 2009 |  | 2606 | [9 empty] | mineral separate | [5 empty] | mineralisation |  |  |  | sphalerite |  |  | VMS |  |  |  | galena, pyrite, chalcopyrite, tetrahedrite, tellurides, magnetite, stannite, fluorite, cassiterite, enargite, stibnite, arsenopyrite, tennantite, pyroxene |  | LA-ICPMS |  |  |  |  | 3.937461 | [19 empty] | 6864.706917 | [5 empty] | 0.047009 | [5 empty] | 29.013451 | [9 empty] | 10632.51182 |  | 11.188348 |  |  |  | 1.14907 | [7 empty] | 11.581501 | [13 empty] | 175.914732 | [15 empty] | 6.75662 | [17 empty] | 0.157986 | [9 empty] | 0.258335 | [32 empty] | 2024 | Tan, R., Shao, Y., Brzozowski, M.J., Zheng, Y., Xiong, Y.-Q. (2024). Development of a machine learning model to classify mineral deposits using sphalerite chemistry and mineral assemblages. Ore Geology Reviews, 169, 106076.
| María Teresa |  | Magmatic hydrothermal, Basin hydrothermal, Epithermal, Seafloor hydrothermal | Mississippi Valley-type (MVT), Skarn, Epithermal, Sedimentary Exhalative (SEDEX), Volcanic-hosted massive sulfide (VMS) | MVT zinc-lead, skarn, epithermal, SEDEX, VMS | Zn, Pb |  | Zn, Pb | Cook et al., 2009 |  | 2607 | [9 empty] | mineral separate | [5 empty] | mineralisation |  |  |  | sphalerite |  |  | VMS |  |  |  | galena, pyrite, chalcopyrite, tetrahedrite, tellurides, magnetite, stannite, fluorite, cassiterite, enargite, stibnite, arsenopyrite, tennantite, pyroxene |  | LA-ICPMS |  |  |  |  | 5.063524 | [19 empty] | 6906.437444 | [5 empty] | 0.049224 | [5 empty] | 44.536952 | [9 empty] | 10635.88713 |  | 10.599651 |  |  |  | 0.644336 | [7 empty] | 12.142944 | [13 empty] | 169.935552 | [15 empty] | 9.266541 | [17 empty] | 2.296749 | [9 empty] | 0.209467 | [32 empty] | 2024 | Tan, R., Shao, Y., Brzozowski, M.J., Zheng, Y., Xiong, Y.-Q. (2024). Development of a machine learning model to classify mineral deposits using sphalerite chemistry and mineral assemblages. Ore Geology Reviews, 169, 106076.
| María Teresa |  | Magmatic hydrothermal, Basin hydrothermal, Epithermal, Seafloor hydrothermal | Mississippi Valley-type (MVT), Skarn, Epithermal, Sedimentary Exhalative (SEDEX), Volcanic-hosted massive sulfide (VMS) | MVT zinc-lead, skarn, epithermal, SEDEX, VMS | Zn, Pb |  | Zn, Pb | Cook et al., 2009 |  | 2608 | [9 empty] | mineral separate | [5 empty] | mineralisation |  |  |  | sphalerite |  |  | VMS |  |  |  | galena, pyrite, chalcopyrite, tetrahedrite, tellurides, magnetite, stannite, fluorite, cassiterite, enargite, stibnite, arsenopyrite, tennantite, pyroxene |  | LA-ICPMS |  |  |  |  | 4.145362 | [19 empty] | 6856.804633 | [5 empty] | 0.048126 | [5 empty] | 37.900264 | [9 empty] | 10777.03857 |  | 10.561657 |  |  |  | 1.108761 | [7 empty] | 11.79648 | [13 empty] | 150.691856 | [15 empty] | 5.258191 | [17 empty] | 0.93837 | [9 empty] | 0.149315 | [32 empty] | 2024 | Tan, R., Shao, Y., Brzozowski, M.J., Zheng, Y., Xiong, Y.-Q. (2024). Development of a machine learning model to classify mineral deposits using sphalerite chemistry and mineral assemblages. Ore Geology Reviews, 169, 106076.
| María Teresa |  | Magmatic hydrothermal, Basin hydrothermal, Epithermal, Seafloor hydrothermal | Mississippi Valley-type (MVT), Skarn, Epithermal, Sedimentary Exhalative (SEDEX), Volcanic-hosted massive sulfide (VMS) | MVT zinc-lead, skarn, epithermal, SEDEX, VMS | Zn, Pb |  | Zn, Pb | Cook et al., 2009 |  | 2609 | [9 empty] | mineral separate | [5 empty] | mineralisation |  |  |  | sphalerite |  |  | VMS |  |  |  | galena, pyrite, chalcopyrite, tetrahedrite, tellurides, magnetite, stannite, fluorite, cassiterite, enargite, stibnite, arsenopyrite, tennantite, pyroxene |  | LA-ICPMS |  |  |  |  | 3.818621 | [19 empty] | 7048.407351 | [5 empty] | 0.043943 | [5 empty] | 32.592282 | [9 empty] | 10560.86034 |  | 10.518838 |  |  |  | 0.924098 | [7 empty] | 12.214227 | [13 empty] | 168.903266 | [15 empty] | 5.533577 | [17 empty] | 0.5204 | [9 empty] | 0.179165 | [32 empty] | 2024 | Tan, R., Shao, Y., Brzozowski, M.J., Zheng, Y., Xiong, Y.-Q. (2024). Development of a machine learning model to classify mineral deposits using sphalerite chemistry and mineral assemblages. Ore Geology Reviews, 169, 106076.
| María Teresa |  | Magmatic hydrothermal, Basin hydrothermal, Epithermal, Seafloor hydrothermal | Mississippi Valley-type (MVT), Skarn, Epithermal, Sedimentary Exhalative (SEDEX), Volcanic-hosted massive sulfide (VMS) | MVT zinc-lead, skarn, epithermal, SEDEX, VMS | Zn, Pb |  | Zn, Pb | Cook et al., 2009 |  | 2610 | [9 empty] | mineral separate | [5 empty] | mineralisation |  |  |  | sphalerite |  |  | VMS |  |  |  | galena, pyrite, chalcopyrite, tetrahedrite, tellurides, magnetite, stannite, fluorite, cassiterite, enargite, stibnite, arsenopyrite, tennantite, pyroxene |  | LA-ICPMS |  |  |  |  | 4.569307 | [19 empty] | 7114.04626 | [5 empty] | 0.045363 | [5 empty] | 42.479145 | [9 empty] | 10578.42237 |  | 10.647146 |  |  |  | 0.683064 | [7 empty] | 12.374954 | [13 empty] | 172.407728 | [15 empty] | 11.586391 | [17 empty] | 1.796815 | [9 empty] | 0.185411 | [32 empty] | 2024 | Tan, R., Shao, Y., Brzozowski, M.J., Zheng, Y., Xiong, Y.-Q. (2024). Development of a machine learning model to classify mineral deposits using sphalerite chemistry and mineral assemblages. Ore Geology Reviews, 169, 106076.
| María Teresa |  | Magmatic hydrothermal, Basin hydrothermal, Epithermal, Seafloor hydrothermal | Mississippi Valley-type (MVT), Skarn, Epithermal, Sedimentary Exhalative (SEDEX), Volcanic-hosted massive sulfide (VMS) | MVT zinc-lead, skarn, epithermal, SEDEX, VMS | Zn, Pb |  | Zn, Pb | Cook et al., 2009 |  | 2611 | [9 empty] | mineral separate | [5 empty] | mineralisation |  |  |  | sphalerite |  |  | VMS |  |  |  | galena, pyrite, chalcopyrite, tetrahedrite, tellurides, magnetite, stannite, fluorite, cassiterite, enargite, stibnite, arsenopyrite, tennantite, pyroxene |  | LA-ICPMS |  |  |  |  | 4.455019 | [19 empty] | 7039.919692 | [5 empty] | 0.042595 | [5 empty] | 35.571178 | [9 empty] | 10433.6533 |  | 10.454027 |  |  |  | 0.259635 | [7 empty] | 11.942271 | [13 empty] | 169.494421 | [15 empty] | 7.680138 | [17 empty] | 1.512427 | [9 empty] | 0.174684 | [32 empty] | 2024 | Tan, R., Shao, Y., Brzozowski, M.J., Zheng, Y., Xiong, Y.-Q. (2024). Development of a machine learning model to classify mineral deposits using sphalerite chemistry and mineral assemblages. Ore Geology Reviews, 169, 106076.
| María Teresa |  | Magmatic hydrothermal, Basin hydrothermal, Epithermal, Seafloor hydrothermal | Mississippi Valley-type (MVT), Skarn, Epithermal, Sedimentary Exhalative (SEDEX), Volcanic-hosted massive sulfide (VMS) | MVT zinc-lead, skarn, epithermal, SEDEX, VMS | Zn, Pb |  | Zn, Pb | Cook et al., 2009 |  | 2612 | [9 empty] | mineral separate | [5 empty] | mineralisation |  |  |  | sphalerite |  |  | VMS |  |  |  | galena, pyrite, chalcopyrite, tetrahedrite, tellurides, magnetite, stannite, fluorite, cassiterite, enargite, stibnite, arsenopyrite, tennantite, pyroxene |  | LA-ICPMS |  |  |  |  | 6.917003 | [19 empty] | 7022.408061 | [5 empty] | 0.049975 | [5 empty] | 46.119075 | [9 empty] | 10774.54612 |  | 10.65145 |  |  |  | 0.239217 | [7 empty] | 12.258195 | [13 empty] | 185.950892 | [15 empty] | 11.702174 | [17 empty] | 7.756384 | [9 empty] | 0.196534 | [32 empty] | 2024 | Tan, R., Shao, Y., Brzozowski, M.J., Zheng, Y., Xiong, Y.-Q. (2024). Development of a machine learning model to classify mineral deposits using sphalerite chemistry and mineral assemblages. Ore Geology Reviews, 169, 106076.
| María Teresa |  | Magmatic hydrothermal, Basin hydrothermal, Epithermal, Seafloor hydrothermal | Mississippi Valley-type (MVT), Skarn, Epithermal, Sedimentary Exhalative (SEDEX), Volcanic-hosted massive sulfide (VMS) | MVT zinc-lead, skarn, epithermal, SEDEX, VMS | Zn, Pb |  | Zn, Pb | Cook et al., 2009 |  | 2613 | [9 empty] | mineral separate | [5 empty] | mineralisation |  |  |  | sphalerite |  |  | VMS |  |  |  | galena, pyrite, chalcopyrite, tetrahedrite, tellurides, magnetite, stannite, fluorite, cassiterite, enargite, stibnite, arsenopyrite, tennantite, pyroxene |  | LA-ICPMS |  |  |  |  | 3.297984 | [19 empty] | 7184.553681 | [5 empty] | 0.045659 | [5 empty] | 31.607267 | [9 empty] | 10835.52297 |  | 11.137155 |  |  |  | 0.790702 | [7 empty] | 12.075357 | [13 empty] | 188.714616 | [15 empty] | 2.126516 | [17 empty] | 0.326433 | [9 empty] | 0.193314 | [32 empty] | 2024 | Tan, R., Shao, Y., Brzozowski, M.J., Zheng, Y., Xiong, Y.-Q. (2024). Development of a machine learning model to classify mineral deposits using sphalerite chemistry and mineral assemblages. Ore Geology Reviews, 169, 106076.
| María Teresa |  | Magmatic hydrothermal, Basin hydrothermal, Epithermal, Seafloor hydrothermal | Mississippi Valley-type (MVT), Skarn, Epithermal, Sedimentary Exhalative (SEDEX), Volcanic-hosted massive sulfide (VMS) | MVT zinc-lead, skarn, epithermal, SEDEX, VMS | Zn, Pb |  | Zn, Pb | Cook et al., 2009 |  | 2614 | [9 empty] | mineral separate | [5 empty] | mineralisation |  |  |  | sphalerite |  |  | VMS |  |  |  | galena, pyrite, chalcopyrite, tetrahedrite, tellurides, magnetite, stannite, fluorite, cassiterite, enargite, stibnite, arsenopyrite, tennantite, pyroxene |  | LA-ICPMS |  |  |  |  | 5.224884 | [19 empty] | 6978.656584 | [5 empty] | 0.043086 | [5 empty] | 47.486719 | [9 empty] | 10447.54755 |  | 11.012438 |  |  |  | 1.841711 | [7 empty] | 12.253509 | [13 empty] | 164.29264 | [15 empty] | 9.793455 | [17 empty] | 0.704383 | [9 empty] | 0.320483 | [32 empty] | 2024 | Tan, R., Shao, Y., Brzozowski, M.J., Zheng, Y., Xiong, Y.-Q. (2024). Development of a machine learning model to classify mineral deposits using sphalerite chemistry and mineral assemblages. Ore Geology Reviews, 169, 106076.
| María Teresa |  | Magmatic hydrothermal, Basin hydrothermal, Epithermal, Seafloor hydrothermal | Mississippi Valley-type (MVT), Skarn, Epithermal, Sedimentary Exhalative (SEDEX), Volcanic-hosted massive sulfide (VMS) | MVT zinc-lead, skarn, epithermal, SEDEX, VMS | Zn, Pb |  | Zn, Pb | Cook et al., 2009 |  | 2615 | [9 empty] | mineral separate | [5 empty] | mineralisation |  |  |  | sphalerite |  |  | VMS |  |  |  | galena, pyrite, chalcopyrite, tetrahedrite, tellurides, magnetite, stannite, fluorite, cassiterite, enargite, stibnite, arsenopyrite, tennantite, pyroxene |  | LA-ICPMS |  |  |  |  | 2.856679 | [19 empty] | 7110.866835 | [5 empty] | 5.138198 | [5 empty] | 30.028934 | [9 empty] | 27539.05289 |  | 8.905858 |  |  |  | 0.334233 | [7 empty] | 12.267021 | [13 empty] | 2781.605205 | [15 empty] | 0.211013 | [17 empty] | 0.040234 | [9 empty] | 0.227255 | [32 empty] | 2024 | Tan, R., Shao, Y., Brzozowski, M.J., Zheng, Y., Xiong, Y.-Q. (2024). Development of a machine learning model to classify mineral deposits using sphalerite chemistry and mineral assemblages. Ore Geology Reviews, 169, 106076.
| María Teresa |  | Magmatic hydrothermal, Basin hydrothermal, Epithermal, Seafloor hydrothermal | Mississippi Valley-type (MVT), Skarn, Epithermal, Sedimentary Exhalative (SEDEX), Volcanic-hosted massive sulfide (VMS) | MVT zinc-lead, skarn, epithermal, SEDEX, VMS | Zn, Pb |  | Zn, Pb | Cook et al., 2009 |  | 2616 | [9 empty] | mineral separate | [5 empty] | mineralisation |  |  |  | sphalerite |  |  | VMS |  |  |  | galena, pyrite, chalcopyrite, tetrahedrite, tellurides, magnetite, stannite, fluorite, cassiterite, enargite, stibnite, arsenopyrite, tennantite, pyroxene |  | LA-ICPMS |  |  |  |  | 3.191517 | [19 empty] | 7050.401197 | [5 empty] | 4.832535 | [5 empty] | 35.722524 | [9 empty] | 27464.02767 |  | 9.475552 |  |  |  | 0.285896 | [7 empty] | 12.20709 | [13 empty] | 2836.707592 | [15 empty] | 0.481834 | [17 empty] | 0.470434 | [9 empty] | 0.20071 | [32 empty] | 2024 | Tan, R., Shao, Y., Brzozowski, M.J., Zheng, Y., Xiong, Y.-Q. (2024). Development of a machine learning model to classify mineral deposits using sphalerite chemistry and mineral assemblages. Ore Geology Reviews, 169, 106076.
| María Teresa |  | Magmatic hydrothermal, Basin hydrothermal, Epithermal, Seafloor hydrothermal | Mississippi Valley-type (MVT), Skarn, Epithermal, Sedimentary Exhalative (SEDEX), Volcanic-hosted massive sulfide (VMS) | MVT zinc-lead, skarn, epithermal, SEDEX, VMS | Zn, Pb |  | Zn, Pb | Cook et al., 2009 |  | 2617 | [9 empty] | mineral separate | [5 empty] | mineralisation |  |  |  | sphalerite |  |  | VMS |  |  |  | galena, pyrite, chalcopyrite, tetrahedrite, tellurides, magnetite, stannite, fluorite, cassiterite, enargite, stibnite, arsenopyrite, tennantite, pyroxene |  | LA-ICPMS |  |  |  |  | 4.241917 | [19 empty] | 7091.155761 | [5 empty] | 4.326104 | [5 empty] | 35.727773 | [9 empty] | 24725.72986 |  | 10.59942 |  |  |  | 0.327162 | [7 empty] | 12.266375 | [13 empty] | 2773.581708 | [15 empty] | 1.037617 | [17 empty] | 0.472826 | [9 empty] | 0.168701 | [32 empty] | 2024 | Tan, R., Shao, Y., Brzozowski, M.J., Zheng, Y., Xiong, Y.-Q. (2024). Development of a machine learning model to classify mineral deposits using sphalerite chemistry and mineral assemblages. Ore Geology Reviews, 169, 106076.
| María Teresa |  | Magmatic hydrothermal, Basin hydrothermal, Epithermal, Seafloor hydrothermal | Mississippi Valley-type (MVT), Skarn, Epithermal, Sedimentary Exhalative (SEDEX), Volcanic-hosted massive sulfide (VMS) | MVT zinc-lead, skarn, epithermal, SEDEX, VMS | Zn, Pb |  | Zn, Pb | Cook et al., 2009 |  | 2618 | [9 empty] | mineral separate | [5 empty] | mineralisation |  |  |  | sphalerite |  |  | VMS |  |  |  | galena, pyrite, chalcopyrite, tetrahedrite, tellurides, magnetite, stannite, fluorite, cassiterite, enargite, stibnite, arsenopyrite, tennantite, pyroxene |  | LA-ICPMS |  |  |  |  | 6.94269 | [19 empty] | 7087.932896 | [5 empty] | 5.768235 | [5 empty] | 38.991958 | [9 empty] | 24094.53151 |  | 8.822036 |  |  |  | 0.252287 | [7 empty] | 12.729177 | [13 empty] | 2668.961638 | [15 empty] | 3.485367 | [17 empty] | 1.031391 | [9 empty] | 0.189052 | [32 empty] | 2024 | Tan, R., Shao, Y., Brzozowski, M.J., Zheng, Y., Xiong, Y.-Q. (2024). Development of a machine learning model to classify mineral deposits using sphalerite chemistry and mineral assemblages. Ore Geology Reviews, 169, 106076.
| María Teresa |  | Magmatic hydrothermal, Basin hydrothermal, Epithermal, Seafloor hydrothermal | Mississippi Valley-type (MVT), Skarn, Epithermal, Sedimentary Exhalative (SEDEX), Volcanic-hosted massive sulfide (VMS) | MVT zinc-lead, skarn, epithermal, SEDEX, VMS | Zn, Pb |  | Zn, Pb | Cook et al., 2009 |  | 2619 | [9 empty] | mineral separate | [5 empty] | mineralisation |  |  |  | sphalerite |  |  | VMS |  |  |  | galena, pyrite, chalcopyrite, tetrahedrite, tellurides, magnetite, stannite, fluorite, cassiterite, enargite, stibnite, arsenopyrite, tennantite, pyroxene |  | LA-ICPMS |  |  |  |  | 10.995936 | [19 empty] | 6938.028635 | [5 empty] | 5.797676 | [5 empty] | 44.257539 | [9 empty] | 24615.77586 |  | 8.434011 |  |  |  | 0.328106 | [7 empty] | 13.130931 | [13 empty] | 2561.563669 | [15 empty] | 8.036641 | [17 empty] | 5.452097 | [9 empty] | 0.212116 | [32 empty] | 2024 | Tan, R., Shao, Y., Brzozowski, M.J., Zheng, Y., Xiong, Y.-Q. (2024). Development of a machine learning model to classify mineral deposits using sphalerite chemistry and mineral assemblages. Ore Geology Reviews, 169, 106076.
| María Teresa |  | Magmatic hydrothermal, Basin hydrothermal, Epithermal, Seafloor hydrothermal | Mississippi Valley-type (MVT), Skarn, Epithermal, Sedimentary Exhalative (SEDEX), Volcanic-hosted massive sulfide (VMS) | MVT zinc-lead, skarn, epithermal, SEDEX, VMS | Zn, Pb |  | Zn, Pb | Cook et al., 2009 |  | 2620 | [9 empty] | mineral separate | [5 empty] | mineralisation |  |  |  | sphalerite |  |  | VMS |  |  |  | galena, pyrite, chalcopyrite, tetrahedrite, tellurides, magnetite, stannite, fluorite, cassiterite, enargite, stibnite, arsenopyrite, tennantite, pyroxene |  | LA-ICPMS |  |  |  |  | 9.764027 | [19 empty] | 5356.596144 | [5 empty] | 0.047345 | [5 empty] | 25.742927 | [9 empty] | 42358.661 |  | 14.270929 |  |  |  | 0.059678 | [7 empty] | 4.047581 | [13 empty] | 647.470414 | [15 empty] | 4.137243 | [17 empty] | 5.538513 | [9 empty] | 0.316636 | [32 empty] | 2024 | Tan, R., Shao, Y., Brzozowski, M.J., Zheng, Y., Xiong, Y.-Q. (2024). Development of a machine learning model to classify mineral deposits using sphalerite chemistry and mineral assemblages. Ore Geology Reviews, 169, 106076.
| María Teresa |  | Magmatic hydrothermal, Basin hydrothermal, Epithermal, Seafloor hydrothermal | Mississippi Valley-type (MVT), Skarn, Epithermal, Sedimentary Exhalative (SEDEX), Volcanic-hosted massive sulfide (VMS) | MVT zinc-lead, skarn, epithermal, SEDEX, VMS | Zn, Pb |  | Zn, Pb | Cook et al., 2009 |  | 2621 | [9 empty] | mineral separate | [5 empty] | mineralisation |  |  |  | sphalerite |  |  | VMS |  |  |  | galena, pyrite, chalcopyrite, tetrahedrite, tellurides, magnetite, stannite, fluorite, cassiterite, enargite, stibnite, arsenopyrite, tennantite, pyroxene |  | LA-ICPMS |  |  |  |  | 10.672807 | [19 empty] | 5304.358301 | [5 empty] | 0.042199 | [5 empty] | 25.147972 | [9 empty] | 43074.06087 |  | 14.257591 |  |  |  | 0.152572 | [7 empty] | 4.068587 | [13 empty] | 654.381849 | [15 empty] | 4.975654 | [17 empty] | 3.91652 | [9 empty] | 0.215731 | [32 empty] | 2024 | Tan, R., Shao, Y., Brzozowski, M.J., Zheng, Y., Xiong, Y.-Q. (2024). Development of a machine learning model to classify mineral deposits using sphalerite chemistry and mineral assemblages. Ore Geology Reviews, 169, 106076.
| María Teresa |  | Magmatic hydrothermal, Basin hydrothermal, Epithermal, Seafloor hydrothermal | Mississippi Valley-type (MVT), Skarn, Epithermal, Sedimentary Exhalative (SEDEX), Volcanic-hosted massive sulfide (VMS) | MVT zinc-lead, skarn, epithermal, SEDEX, VMS | Zn, Pb |  | Zn, Pb | Cook et al., 2009 |  | 2622 | [9 empty] | mineral separate | [5 empty] | mineralisation |  |  |  | sphalerite |  |  | VMS |  |  |  | galena, pyrite, chalcopyrite, tetrahedrite, tellurides, magnetite, stannite, fluorite, cassiterite, enargite, stibnite, arsenopyrite, tennantite, pyroxene |  | LA-ICPMS |  |  |  |  | 6.627804 | [19 empty] | 5211.989136 | [5 empty] | 0.045316 | [5 empty] | 22.326071 | [9 empty] | 43713.69945 |  | 15.041816 |  |  |  | 0.053169 | [7 empty] | 4.129705 | [13 empty] | 632.306481 | [15 empty] | 2.072929 | [17 empty] | 2.113527 | [9 empty] | 0.3159 | [32 empty] | 2024 | Tan, R., Shao, Y., Brzozowski, M.J., Zheng, Y., Xiong, Y.-Q. (2024). Development of a machine learning model to classify mineral deposits using sphalerite chemistry and mineral assemblages. Ore Geology Reviews, 169, 106076.
| María Teresa |  | Magmatic hydrothermal, Basin hydrothermal, Epithermal, Seafloor hydrothermal | Mississippi Valley-type (MVT), Skarn, Epithermal, Sedimentary Exhalative (SEDEX), Volcanic-hosted massive sulfide (VMS) | MVT zinc-lead, skarn, epithermal, SEDEX, VMS | Zn, Pb |  | Zn, Pb | Cook et al., 2009 |  | 2623 | [9 empty] | mineral separate | [5 empty] | mineralisation |  |  |  | sphalerite |  |  | VMS |  |  |  | galena, pyrite, chalcopyrite, tetrahedrite, tellurides, magnetite, stannite, fluorite, cassiterite, enargite, stibnite, arsenopyrite, tennantite, pyroxene |  | LA-ICPMS |  |  |  |  | 6.45455 | [19 empty] | 5314.164238 | [5 empty] | 0.04535 | [5 empty] | 23.34507 | [9 empty] | 42551.1588 |  | 14.535643 |  |  |  | 0.166846 | [7 empty] | 3.946589 | [13 empty] | 647.22266 | [15 empty] | 0.644402 | [17 empty] | 0.369295 | [9 empty] | 0.49276 | [32 empty] | 2024 | Tan, R., Shao, Y., Brzozowski, M.J., Zheng, Y., Xiong, Y.-Q. (2024). Development of a machine learning model to classify mineral deposits using sphalerite chemistry and mineral assemblages. Ore Geology Reviews, 169, 106076.
| María Teresa |  | Magmatic hydrothermal, Basin hydrothermal, Epithermal, Seafloor hydrothermal | Mississippi Valley-type (MVT), Skarn, Epithermal, Sedimentary Exhalative (SEDEX), Volcanic-hosted massive sulfide (VMS) | MVT zinc-lead, skarn, epithermal, SEDEX, VMS | Zn, Pb |  | Zn, Pb | Cook et al., 2009 |  | 2624 | [9 empty] | mineral separate | [5 empty] | mineralisation |  |  |  | sphalerite |  |  | VMS |  |  |  | galena, pyrite, chalcopyrite, tetrahedrite, tellurides, magnetite, stannite, fluorite, cassiterite, enargite, stibnite, arsenopyrite, tennantite, pyroxene |  | LA-ICPMS |  |  |  |  | 22.349842 | [19 empty] | 5251.395663 | [5 empty] | 0.058176 | [5 empty] | 25.988523 | [9 empty] | 44107.83343 |  | 12.164525 |  |  |  | 0.162699 | [7 empty] | 4.154606 | [13 empty] | 646.780807 | [15 empty] | 8.996344 | [17 empty] | 9.265914 | [9 empty] | 0.382 | [32 empty] | 2024 | Tan, R., Shao, Y., Brzozowski, M.J., Zheng, Y., Xiong, Y.-Q. (2024). Development of a machine learning model to classify mineral deposits using sphalerite chemistry and mineral assemblages. Ore Geology Reviews, 169, 106076.
| María Teresa |  | Magmatic hydrothermal, Basin hydrothermal, Epithermal, Seafloor hydrothermal | Mississippi Valley-type (MVT), Skarn, Epithermal, Sedimentary Exhalative (SEDEX), Volcanic-hosted massive sulfide (VMS) | MVT zinc-lead, skarn, epithermal, SEDEX, VMS | Zn, Pb |  | Zn, Pb | Cook et al., 2009 |  | 2625 | [9 empty] | mineral separate | [5 empty] | mineralisation |  |  |  | sphalerite |  |  | VMS |  |  |  | galena, pyrite, chalcopyrite, tetrahedrite, tellurides, magnetite, stannite, fluorite, cassiterite, enargite, stibnite, arsenopyrite, tennantite, pyroxene |  | LA-ICPMS |  |  |  |  | 5.408243 | [19 empty] | 5438.03937 | [5 empty] | 0.051648 | [5 empty] | 23.063295 | [9 empty] | 43271.29233 |  | 15.932457 |  |  |  | 0.058691 | [7 empty] | 4.497288 | [13 empty] | 610.790832 | [15 empty] | 1.629686 | [17 empty] | 1.264474 | [9 empty] | 0.544291 | [32 empty] | 2024 | Tan, R., Shao, Y., Brzozowski, M.J., Zheng, Y., Xiong, Y.-Q. (2024). Development of a machine learning model to classify mineral deposits using sphalerite chemistry and mineral assemblages. Ore Geology Reviews, 169, 106076.
| María Teresa |  | Magmatic hydrothermal, Basin hydrothermal, Epithermal, Seafloor hydrothermal | Mississippi Valley-type (MVT), Skarn, Epithermal, Sedimentary Exhalative (SEDEX), Volcanic-hosted massive sulfide (VMS) | MVT zinc-lead, skarn, epithermal, SEDEX, VMS | Zn, Pb |  | Zn, Pb | Cook et al., 2009 |  | 2626 | [9 empty] | mineral separate | [5 empty] | mineralisation |  |  |  | sphalerite |  |  | VMS |  |  |  | galena, pyrite, chalcopyrite, tetrahedrite, tellurides, magnetite, stannite, fluorite, cassiterite, enargite, stibnite, arsenopyrite, tennantite, pyroxene |  | LA-ICPMS |  |  |  |  | 14.454352 | [19 empty] | 5315.12455 | [5 empty] | 0.042679 | [5 empty] | 36.077908 | [9 empty] | 42100.39697 |  | 14.32865 |  |  |  | 0.291087 | [7 empty] | 4.40611 | [13 empty] | 598.244026 | [15 empty] | 8.806193 | [17 empty] | 12.636273 | [9 empty] | 0.672528 | [32 empty] | 2024 | Tan, R., Shao, Y., Brzozowski, M.J., Zheng, Y., Xiong, Y.-Q. (2024). Development of a machine learning model to classify mineral deposits using sphalerite chemistry and mineral assemblages. Ore Geology Reviews, 169, 106076.
| María Teresa |  | Magmatic hydrothermal, Basin hydrothermal, Epithermal, Seafloor hydrothermal | Mississippi Valley-type (MVT), Skarn, Epithermal, Sedimentary Exhalative (SEDEX), Volcanic-hosted massive sulfide (VMS) | MVT zinc-lead, skarn, epithermal, SEDEX, VMS | Zn, Pb |  | Zn, Pb | Cook et al., 2009 |  | 2627 | [9 empty] | mineral separate | [5 empty] | mineralisation |  |  |  | sphalerite |  |  | VMS |  |  |  | galena, pyrite, chalcopyrite, tetrahedrite, tellurides, magnetite, stannite, fluorite, cassiterite, enargite, stibnite, arsenopyrite, tennantite, pyroxene |  | LA-ICPMS |  |  |  |  | 6.156126 | [19 empty] | 5281.280679 | [5 empty] | 0.043644 | [5 empty] | 19.669736 | [9 empty] | 42249.72213 |  | 14.323683 |  |  |  | 0.04978 | [7 empty] | 4.388069 | [13 empty] | 633.384241 | [15 empty] | 1.598555 | [17 empty] | 2.896147 | [9 empty] | 0.211991 | [32 empty] | 2024 | Tan, R., Shao, Y., Brzozowski, M.J., Zheng, Y., Xiong, Y.-Q. (2024). Development of a machine learning model to classify mineral deposits using sphalerite chemistry and mineral assemblages. Ore Geology Reviews, 169, 106076.
| María Teresa |  | Magmatic hydrothermal, Basin hydrothermal, Epithermal, Seafloor hydrothermal | Mississippi Valley-type (MVT), Skarn, Epithermal, Sedimentary Exhalative (SEDEX), Volcanic-hosted massive sulfide (VMS) | MVT zinc-lead, skarn, epithermal, SEDEX, VMS | Zn, Pb |  | Zn, Pb | Cook et al., 2009 |  | 2628 | [9 empty] | mineral separate | [5 empty] | mineralisation |  |  |  | sphalerite |  |  | VMS |  |  |  | galena, pyrite, chalcopyrite, tetrahedrite, tellurides, magnetite, stannite, fluorite, cassiterite, enargite, stibnite, arsenopyrite, tennantite, pyroxene |  | LA-ICPMS |  |  |  |  | 15.52049 | [19 empty] | 5285.626102 | [5 empty] | 0.04389 | [5 empty] | 25.084771 | [9 empty] | 42774.94464 |  | 14.800859 |  |  |  | 0.053646 | [7 empty] | 4.515781 | [13 empty] | 639.451434 | [15 empty] | 3.473508 | [17 empty] | 3.553715 | [9 empty] | 0.272024 | [32 empty] | 2024 | Tan, R., Shao, Y., Brzozowski, M.J., Zheng, Y., Xiong, Y.-Q. (2024). Development of a machine learning model to classify mineral deposits using sphalerite chemistry and mineral assemblages. Ore Geology Reviews, 169, 106076.
| María Teresa |  | Magmatic hydrothermal, Basin hydrothermal, Epithermal, Seafloor hydrothermal | Mississippi Valley-type (MVT), Skarn, Epithermal, Sedimentary Exhalative (SEDEX), Volcanic-hosted massive sulfide (VMS) | MVT zinc-lead, skarn, epithermal, SEDEX, VMS | Zn, Pb |  | Zn, Pb | Cook et al., 2009 |  | 2629 | [9 empty] | mineral separate | [5 empty] | mineralisation |  |  |  | sphalerite |  |  | VMS |  |  |  | galena, pyrite, chalcopyrite, tetrahedrite, tellurides, magnetite, stannite, fluorite, cassiterite, enargite, stibnite, arsenopyrite, tennantite, pyroxene |  | LA-ICPMS |  |  |  |  | 7.687353 | [19 empty] | 5289.277631 | [5 empty] | 0.043552 | [5 empty] | 23.915993 | [9 empty] | 40733.32507 |  | 13.845196 |  |  |  | 0.137852 | [7 empty] | 4.235818 | [13 empty] | 561.653713 | [15 empty] | 3.252971 | [17 empty] | 3.024252 | [9 empty] | 0.317236 | [32 empty] | 2024 | Tan, R., Shao, Y., Brzozowski, M.J., Zheng, Y., Xiong, Y.-Q. (2024). Development of a machine learning model to classify mineral deposits using sphalerite chemistry and mineral assemblages. Ore Geology Reviews, 169, 106076.
| María Teresa |  | Magmatic hydrothermal, Basin hydrothermal, Epithermal, Seafloor hydrothermal | Mississippi Valley-type (MVT), Skarn, Epithermal, Sedimentary Exhalative (SEDEX), Volcanic-hosted massive sulfide (VMS) | MVT zinc-lead, skarn, epithermal, SEDEX, VMS | Zn, Pb |  | Zn, Pb | Cook et al., 2009 |  | 2630 | [9 empty] | mineral separate | [5 empty] | mineralisation |  |  |  | sphalerite |  |  | VMS |  |  |  | galena, pyrite, chalcopyrite, tetrahedrite, tellurides, magnetite, stannite, fluorite, cassiterite, enargite, stibnite, arsenopyrite, tennantite, pyroxene |  | LA-ICPMS |  |  |  |  | 8.180785 | [19 empty] | 5071.783346 | [5 empty] | 0.056269 | [5 empty] | 23.808781 | [9 empty] | 40445.6191 |  | 13.500593 |  |  |  | 0.061343 | [7 empty] | 4.081202 | [13 empty] | 558.011536 | [15 empty] | 4.126214 | [17 empty] | 3.984232 | [9 empty] | 0.322543 | [32 empty] | 2024 | Tan, R., Shao, Y., Brzozowski, M.J., Zheng, Y., Xiong, Y.-Q. (2024). Development of a machine learning model to classify mineral deposits using sphalerite chemistry and mineral assemblages. Ore Geology Reviews, 169, 106076.
| María Teresa |  | Magmatic hydrothermal, Basin hydrothermal, Epithermal, Seafloor hydrothermal | Mississippi Valley-type (MVT), Skarn, Epithermal, Sedimentary Exhalative (SEDEX), Volcanic-hosted massive sulfide (VMS) | MVT zinc-lead, skarn, epithermal, SEDEX, VMS | Zn, Pb |  | Zn, Pb | Cook et al., 2009 |  | 2631 | [9 empty] | mineral separate | [5 empty] | mineralisation |  |  |  | sphalerite |  |  | VMS |  |  |  | galena, pyrite, chalcopyrite, tetrahedrite, tellurides, magnetite, stannite, fluorite, cassiterite, enargite, stibnite, arsenopyrite, tennantite, pyroxene |  | LA-ICPMS |  |  |  |  | 11.158079 | [19 empty] | 5169.647783 | [5 empty] | 0.043677 | [5 empty] | 28.510547 | [9 empty] | 40319.78839 |  | 13.14948 |  |  |  | 0.116204 | [7 empty] | 4.135075 | [13 empty] | 591.396821 | [15 empty] | 7.307229 | [17 empty] | 12.979986 | [9 empty] | 0.276225 | [32 empty] | 2024 | Tan, R., Shao, Y., Brzozowski, M.J., Zheng, Y., Xiong, Y.-Q. (2024). Development of a machine learning model to classify mineral deposits using sphalerite chemistry and mineral assemblages. Ore Geology Reviews, 169, 106076.
| María Teresa |  | Magmatic hydrothermal, Basin hydrothermal, Epithermal, Seafloor hydrothermal | Mississippi Valley-type (MVT), Skarn, Epithermal, Sedimentary Exhalative (SEDEX), Volcanic-hosted massive sulfide (VMS) | MVT zinc-lead, skarn, epithermal, SEDEX, VMS | Zn, Pb |  | Zn, Pb | Cook et al., 2009 |  | 2632 | [9 empty] | mineral separate | [5 empty] | mineralisation |  |  |  | sphalerite |  |  | VMS |  |  |  | galena, pyrite, chalcopyrite, tetrahedrite, tellurides, magnetite, stannite, fluorite, cassiterite, enargite, stibnite, arsenopyrite, tennantite, pyroxene |  | LA-ICPMS |  |  |  |  | 8.243697 | [19 empty] | 5175.929329 | [5 empty] | 0.045327 | [5 empty] | 23.528566 | [9 empty] | 40397.7836 |  | 13.4419 |  |  |  | 0.149495 | [7 empty] | 4.180707 | [13 empty] | 592.024067 | [15 empty] | 3.582268 | [17 empty] | 3.26145 | [9 empty] | 0.234337 | [32 empty] | 2024 | Tan, R., Shao, Y., Brzozowski, M.J., Zheng, Y., Xiong, Y.-Q. (2024). Development of a machine learning model to classify mineral deposits using sphalerite chemistry and mineral assemblages. Ore Geology Reviews, 169, 106076.
| María Teresa |  | Magmatic hydrothermal, Basin hydrothermal, Epithermal, Seafloor hydrothermal | Mississippi Valley-type (MVT), Skarn, Epithermal, Sedimentary Exhalative (SEDEX), Volcanic-hosted massive sulfide (VMS) | MVT zinc-lead, skarn, epithermal, SEDEX, VMS | Zn, Pb |  | Zn, Pb | Cook et al., 2009 |  | 2633 | [9 empty] | mineral separate | [5 empty] | mineralisation |  |  |  | sphalerite |  |  | VMS |  |  |  | galena, pyrite, chalcopyrite, tetrahedrite, tellurides, magnetite, stannite, fluorite, cassiterite, enargite, stibnite, arsenopyrite, tennantite, pyroxene |  | LA-ICPMS |  |  |  |  | 28.320903 | [19 empty] | 5239.949679 | [5 empty] | 0.052895 | [5 empty] | 53.004791 | [9 empty] | 39044.64534 |  | 14.227072 |  |  |  | 0.065634 | [7 empty] | 4.36875 | [13 empty] | 589.218743 | [15 empty] | 24.144237 | [17 empty] | 24.037873 | [9 empty] | 0.487323 | [32 empty] | 2024 | Tan, R., Shao, Y., Brzozowski, M.J., Zheng, Y., Xiong, Y.-Q. (2024). Development of a machine learning model to classify mineral deposits using sphalerite chemistry and mineral assemblages. Ore Geology Reviews, 169, 106076.
| María Teresa |  | Magmatic hydrothermal, Basin hydrothermal, Epithermal, Seafloor hydrothermal | Mississippi Valley-type (MVT), Skarn, Epithermal, Sedimentary Exhalative (SEDEX), Volcanic-hosted massive sulfide (VMS) | MVT zinc-lead, skarn, epithermal, SEDEX, VMS | Zn, Pb |  | Zn, Pb | Cook et al., 2009 |  | 2634 | [9 empty] | mineral separate | [5 empty] | mineralisation |  |  |  | sphalerite |  |  | VMS |  |  |  | galena, pyrite, chalcopyrite, tetrahedrite, tellurides, magnetite, stannite, fluorite, cassiterite, enargite, stibnite, arsenopyrite, tennantite, pyroxene |  | LA-ICPMS |  |  |  |  | 13.767814 | [19 empty] | 5047.147974 | [5 empty] | 0.045561 | [5 empty] | 27.041809 | [9 empty] | 40634.79096 |  | 13.611444 |  |  |  | 0.150952 | [7 empty] | 4.318718 | [13 empty] | 578.711594 | [15 empty] | 10.021722 | [17 empty] | 7.427957 | [9 empty] | 0.331716 | [32 empty] | 2024 | Tan, R., Shao, Y., Brzozowski, M.J., Zheng, Y., Xiong, Y.-Q. (2024). Development of a machine learning model to classify mineral deposits using sphalerite chemistry and mineral assemblages. Ore Geology Reviews, 169, 106076.
| María Teresa |  | Magmatic hydrothermal, Basin hydrothermal, Epithermal, Seafloor hydrothermal | Mississippi Valley-type (MVT), Skarn, Epithermal, Sedimentary Exhalative (SEDEX), Volcanic-hosted massive sulfide (VMS) | MVT zinc-lead, skarn, epithermal, SEDEX, VMS | Zn, Pb |  | Zn, Pb | Cook et al., 2009 |  | 2635 | [9 empty] | mineral separate | [5 empty] | mineralisation |  |  |  | sphalerite |  |  | VMS |  |  |  | galena, pyrite, chalcopyrite, tetrahedrite, tellurides, magnetite, stannite, fluorite, cassiterite, enargite, stibnite, arsenopyrite, tennantite, pyroxene |  | LA-ICPMS |  |  |  |  | 21.484058 | [19 empty] | 5238.897912 | [5 empty] | 0.042841 | [5 empty] | 41.737932 | [9 empty] | 40817.0852 |  | 7.865199 |  |  |  | 0.052932 | [7 empty] | 4.707897 | [13 empty] | 570.026795 | [15 empty] | 8.89421 | [17 empty] | 4.684477 | [9 empty] | 0.345566 | [32 empty] | 2024 | Tan, R., Shao, Y., Brzozowski, M.J., Zheng, Y., Xiong, Y.-Q. (2024). Development of a machine learning model to classify mineral deposits using sphalerite chemistry and mineral assemblages. Ore Geology Reviews, 169, 106076.
| María Teresa |  | Magmatic hydrothermal, Basin hydrothermal, Epithermal, Seafloor hydrothermal | Mississippi Valley-type (MVT), Skarn, Epithermal, Sedimentary Exhalative (SEDEX), Volcanic-hosted massive sulfide (VMS) | MVT zinc-lead, skarn, epithermal, SEDEX, VMS | Zn, Pb |  | Zn, Pb | Cook et al., 2009 |  | 2636 | [9 empty] | mineral separate | [5 empty] | mineralisation |  |  |  | sphalerite |  |  | VMS |  |  |  | galena, pyrite, chalcopyrite, tetrahedrite, tellurides, magnetite, stannite, fluorite, cassiterite, enargite, stibnite, arsenopyrite, tennantite, pyroxene |  | LA-ICPMS |  |  |  |  | 12.868543 | [19 empty] | 4896.177495 | [5 empty] | 0.042893 | [5 empty] | 25.912181 | [9 empty] | 38763.59392 |  | 13.541501 |  |  |  | 0.04901 | [7 empty] | 4.388262 | [13 empty] | 563.238676 | [15 empty] | 6.900484 | [17 empty] | 5.953177 | [9 empty] | 0.270547 | [32 empty] | 2024 | Tan, R., Shao, Y., Brzozowski, M.J., Zheng, Y., Xiong, Y.-Q. (2024). Development of a machine learning model to classify mineral deposits using sphalerite chemistry and mineral assemblages. Ore Geology Reviews, 169, 106076.
| María Teresa |  | Magmatic hydrothermal, Basin hydrothermal, Epithermal, Seafloor hydrothermal | Mississippi Valley-type (MVT), Skarn, Epithermal, Sedimentary Exhalative (SEDEX), Volcanic-hosted massive sulfide (VMS) | MVT zinc-lead, skarn, epithermal, SEDEX, VMS | Zn, Pb |  | Zn, Pb | Cook et al., 2009 |  | 2637 | [9 empty] | mineral separate | [5 empty] | mineralisation |  |  |  | sphalerite |  |  | VMS |  |  |  | galena, pyrite, chalcopyrite, tetrahedrite, tellurides, magnetite, stannite, fluorite, cassiterite, enargite, stibnite, arsenopyrite, tennantite, pyroxene |  | LA-ICPMS |  |  |  |  | 11.941177 | [19 empty] | 5111.622951 | [5 empty] | 0.061578 | [5 empty] | 26.220838 | [9 empty] | 38229.55306 |  | 13.955828 |  |  |  | 0.072412 | [7 empty] | 4.210762 | [13 empty] | 558.188226 | [15 empty] | 5.035327 | [17 empty] | 4.159252 | [9 empty] | 0.421733 | [32 empty] | 2024 | Tan, R., Shao, Y., Brzozowski, M.J., Zheng, Y., Xiong, Y.-Q. (2024). Development of a machine learning model to classify mineral deposits using sphalerite chemistry and mineral assemblages. Ore Geology Reviews, 169, 106076.
| María Teresa |  | Magmatic hydrothermal, Basin hydrothermal, Epithermal, Seafloor hydrothermal | Mississippi Valley-type (MVT), Skarn, Epithermal, Sedimentary Exhalative (SEDEX), Volcanic-hosted massive sulfide (VMS) | MVT zinc-lead, skarn, epithermal, SEDEX, VMS | Zn, Pb |  | Zn, Pb | Cook et al., 2009 |  | 2638 | [9 empty] | mineral separate | [5 empty] | mineralisation |  |  |  | sphalerite |  |  | VMS |  |  |  | galena, pyrite, chalcopyrite, tetrahedrite, tellurides, magnetite, stannite, fluorite, cassiterite, enargite, stibnite, arsenopyrite, tennantite, pyroxene |  | LA-ICPMS |  |  |  |  | 12.88085 | [19 empty] | 5074.788464 | [5 empty] | 0.043185 | [5 empty] | 27.335853 | [9 empty] | 40915.96511 |  | 14.039766 |  |  |  | 0.050269 | [7 empty] | 4.347316 | [13 empty] | 573.079737 | [15 empty] | 2.038578 | [17 empty] | 1.796198 | [9 empty] | 0.276339 | [32 empty] | 2024 | Tan, R., Shao, Y., Brzozowski, M.J., Zheng, Y., Xiong, Y.-Q. (2024). Development of a machine learning model to classify mineral deposits using sphalerite chemistry and mineral assemblages. Ore Geology Reviews, 169, 106076.
| María Teresa |  | Magmatic hydrothermal, Basin hydrothermal, Epithermal, Seafloor hydrothermal | Mississippi Valley-type (MVT), Skarn, Epithermal, Sedimentary Exhalative (SEDEX), Volcanic-hosted massive sulfide (VMS) | MVT zinc-lead, skarn, epithermal, SEDEX, VMS | Zn, Pb |  | Zn, Pb | Cook et al., 2009 |  | 2639 | [9 empty] | mineral separate | [5 empty] | mineralisation |  |  |  | sphalerite |  |  | VMS |  |  |  | galena, pyrite, chalcopyrite, tetrahedrite, tellurides, magnetite, stannite, fluorite, cassiterite, enargite, stibnite, arsenopyrite, tennantite, pyroxene |  | LA-ICPMS |  |  |  |  | 2.34969 | [19 empty] | 5470.690862 | [5 empty] | 0.042672 | [5 empty] | 35.667433 | [9 empty] | 22519.76199 |  | 7.869157 |  |  |  | 0.151294 | [7 empty] | 27.00412 | [13 empty] | 1053.598623 | [15 empty] | 1.968607 | [17 empty] | 1.038794 | [9 empty] | 0.286662 | [32 empty] | 2024 | Tan, R., Shao, Y., Brzozowski, M.J., Zheng, Y., Xiong, Y.-Q. (2024). Development of a machine learning model to classify mineral deposits using sphalerite chemistry and mineral assemblages. Ore Geology Reviews, 169, 106076.
| María Teresa |  | Magmatic hydrothermal, Basin hydrothermal, Epithermal, Seafloor hydrothermal | Mississippi Valley-type (MVT), Skarn, Epithermal, Sedimentary Exhalative (SEDEX), Volcanic-hosted massive sulfide (VMS) | MVT zinc-lead, skarn, epithermal, SEDEX, VMS | Zn, Pb |  | Zn, Pb | Cook et al., 2009 |  | 2640 | [9 empty] | mineral separate | [5 empty] | mineralisation |  |  |  | sphalerite |  |  | VMS |  |  |  | galena, pyrite, chalcopyrite, tetrahedrite, tellurides, magnetite, stannite, fluorite, cassiterite, enargite, stibnite, arsenopyrite, tennantite, pyroxene |  | LA-ICPMS |  |  |  |  | 2.743117 | [19 empty] | 5448.570218 | [5 empty] | 0.040404 | [5 empty] | 41.591123 | [9 empty] | 21849.89828 |  | 7.925812 |  |  |  | 0.377948 | [7 empty] | 26.837474 | [13 empty] | 1000.282222 | [15 empty] | 2.297028 | [17 empty] | 1.654564 | [9 empty] | 0.417164 | [32 empty] | 2024 | Tan, R., Shao, Y., Brzozowski, M.J., Zheng, Y., Xiong, Y.-Q. (2024). Development of a machine learning model to classify mineral deposits using sphalerite chemistry and mineral assemblages. Ore Geology Reviews, 169, 106076.
| María Teresa |  | Magmatic hydrothermal, Basin hydrothermal, Epithermal, Seafloor hydrothermal | Mississippi Valley-type (MVT), Skarn, Epithermal, Sedimentary Exhalative (SEDEX), Volcanic-hosted massive sulfide (VMS) | MVT zinc-lead, skarn, epithermal, SEDEX, VMS | Zn, Pb |  | Zn, Pb | Cook et al., 2009 |  | 2641 | [9 empty] | mineral separate | [5 empty] | mineralisation |  |  |  | sphalerite |  |  | VMS |  |  |  | galena, pyrite, chalcopyrite, tetrahedrite, tellurides, magnetite, stannite, fluorite, cassiterite, enargite, stibnite, arsenopyrite, tennantite, pyroxene |  | LA-ICPMS |  |  |  |  | 2.7888 | [19 empty] | 5464.294293 | [5 empty] | 0.05425 | [5 empty] | 35.728507 | [9 empty] | 22082.29179 |  | 8.676981 |  |  |  | 0.062551 | [7 empty] | 26.293024 | [13 empty] | 948.387431 | [15 empty] | 1.321236 | [17 empty] | 0.219516 | [9 empty] | 0.35833 | [32 empty] | 2024 | Tan, R., Shao, Y., Brzozowski, M.J., Zheng, Y., Xiong, Y.-Q. (2024). Development of a machine learning model to classify mineral deposits using sphalerite chemistry and mineral assemblages. Ore Geology Reviews, 169, 106076.
| María Teresa |  | Magmatic hydrothermal, Basin hydrothermal, Epithermal, Seafloor hydrothermal | Mississippi Valley-type (MVT), Skarn, Epithermal, Sedimentary Exhalative (SEDEX), Volcanic-hosted massive sulfide (VMS) | MVT zinc-lead, skarn, epithermal, SEDEX, VMS | Zn, Pb |  | Zn, Pb | Cook et al., 2009 |  | 2642 | [9 empty] | mineral separate | [5 empty] | mineralisation |  |  |  | sphalerite |  |  | VMS |  |  |  | galena, pyrite, chalcopyrite, tetrahedrite, tellurides, magnetite, stannite, fluorite, cassiterite, enargite, stibnite, arsenopyrite, tennantite, pyroxene |  | LA-ICPMS |  |  |  |  | 2.412397 | [19 empty] | 5227.221671 | [5 empty] | 0.0441 | [5 empty] | 36.488124 | [9 empty] | 21611.20058 |  | 8.136879 |  |  |  | 0.123253 | [7 empty] | 25.511305 | [13 empty] | 925.724555 | [15 empty] | 1.694823 | [17 empty] | 0.214097 | [9 empty] | 0.35312 | [32 empty] | 2024 | Tan, R., Shao, Y., Brzozowski, M.J., Zheng, Y., Xiong, Y.-Q. (2024). Development of a machine learning model to classify mineral deposits using sphalerite chemistry and mineral assemblages. Ore Geology Reviews, 169, 106076.
| María Teresa |  | Magmatic hydrothermal, Basin hydrothermal, Epithermal, Seafloor hydrothermal | Mississippi Valley-type (MVT), Skarn, Epithermal, Sedimentary Exhalative (SEDEX), Volcanic-hosted massive sulfide (VMS) | MVT zinc-lead, skarn, epithermal, SEDEX, VMS | Zn, Pb |  | Zn, Pb | Cook et al., 2009 |  | 2643 | [9 empty] | mineral separate | [5 empty] | mineralisation |  |  |  | sphalerite |  |  | VMS |  |  |  | galena, pyrite, chalcopyrite, tetrahedrite, tellurides, magnetite, stannite, fluorite, cassiterite, enargite, stibnite, arsenopyrite, tennantite, pyroxene |  | LA-ICPMS |  |  |  |  | 2.874009 | [19 empty] | 5391.089086 | [5 empty] | 0.051744 | [5 empty] | 40.610453 | [9 empty] | 20534.12172 |  | 8.686899 |  |  |  | 0.064531 | [7 empty] | 26.426884 | [13 empty] | 1095.956373 | [15 empty] | 2.087332 | [17 empty] | 0.798745 | [9 empty] | 0.222804 | [32 empty] | 2024 | Tan, R., Shao, Y., Brzozowski, M.J., Zheng, Y., Xiong, Y.-Q. (2024). Development of a machine learning model to classify mineral deposits using sphalerite chemistry and mineral assemblages. Ore Geology Reviews, 169, 106076.
| María Teresa |  | Magmatic hydrothermal, Basin hydrothermal, Epithermal, Seafloor hydrothermal | Mississippi Valley-type (MVT), Skarn, Epithermal, Sedimentary Exhalative (SEDEX), Volcanic-hosted massive sulfide (VMS) | MVT zinc-lead, skarn, epithermal, SEDEX, VMS | Zn, Pb |  | Zn, Pb | Cook et al., 2009 |  | 2644 | [9 empty] | mineral separate | [5 empty] | mineralisation |  |  |  | sphalerite |  |  | VMS |  |  |  | galena, pyrite, chalcopyrite, tetrahedrite, tellurides, magnetite, stannite, fluorite, cassiterite, enargite, stibnite, arsenopyrite, tennantite, pyroxene |  | LA-ICPMS |  |  |  |  | 3.404079 | [19 empty] | 5527.170304 | [5 empty] | 0.046794 | [5 empty] | 45.123884 | [9 empty] | 21025.69376 |  | 9.11753 |  |  |  | 0.162796 | [7 empty] | 26.294879 | [13 empty] | 1086.991733 | [15 empty] | 4.397616 | [17 empty] | 0.436236 | [9 empty] | 0.299958 | [32 empty] | 2024 | Tan, R., Shao, Y., Brzozowski, M.J., Zheng, Y., Xiong, Y.-Q. (2024). Development of a machine learning model to classify mineral deposits using sphalerite chemistry and mineral assemblages. Ore Geology Reviews, 169, 106076.
| María Teresa |  | Magmatic hydrothermal, Basin hydrothermal, Epithermal, Seafloor hydrothermal | Mississippi Valley-type (MVT), Skarn, Epithermal, Sedimentary Exhalative (SEDEX), Volcanic-hosted massive sulfide (VMS) | MVT zinc-lead, skarn, epithermal, SEDEX, VMS | Zn, Pb |  | Zn, Pb | Cook et al., 2009 |  | 2645 | [9 empty] | mineral separate | [5 empty] | mineralisation |  |  |  | sphalerite |  |  | VMS |  |  |  | galena, pyrite, chalcopyrite, tetrahedrite, tellurides, magnetite, stannite, fluorite, cassiterite, enargite, stibnite, arsenopyrite, tennantite, pyroxene |  | LA-ICPMS |  |  |  |  | 3.501619 | [19 empty] | 5595.801433 | [5 empty] | 0.042094 | [5 empty] | 37.76786 | [9 empty] | 22195.26097 |  | 9.207245 |  |  |  | 0.052 | [7 empty] | 25.202931 | [13 empty] | 975.309131 | [15 empty] | 8.552841 | [17 empty] | 2.561483 | [9 empty] | 0.333973 | [32 empty] | 2024 | Tan, R., Shao, Y., Brzozowski, M.J., Zheng, Y., Xiong, Y.-Q. (2024). Development of a machine learning model to classify mineral deposits using sphalerite chemistry and mineral assemblages. Ore Geology Reviews, 169, 106076.
| María Teresa |  | Magmatic hydrothermal, Basin hydrothermal, Epithermal, Seafloor hydrothermal | Mississippi Valley-type (MVT), Skarn, Epithermal, Sedimentary Exhalative (SEDEX), Volcanic-hosted massive sulfide (VMS) | MVT zinc-lead, skarn, epithermal, SEDEX, VMS | Zn, Pb |  | Zn, Pb | Cook et al., 2009 |  | 2646 | [9 empty] | mineral separate | [5 empty] | mineralisation |  |  |  | sphalerite |  |  | VMS |  |  |  | galena, pyrite, chalcopyrite, tetrahedrite, tellurides, magnetite, stannite, fluorite, cassiterite, enargite, stibnite, arsenopyrite, tennantite, pyroxene |  | LA-ICPMS |  |  |  |  | 3.059606 | [19 empty] | 5290.104092 | [5 empty] | 0.046901 | [5 empty] | 41.657639 | [9 empty] | 20866.3713 |  | 9.258787 |  |  |  | 0.051391 | [7 empty] | 25.446075 | [13 empty] | 926.519657 | [15 empty] | 6.781438 | [17 empty] | 1.899512 | [9 empty] | 0.272531 | [32 empty] | 2024 | Tan, R., Shao, Y., Brzozowski, M.J., Zheng, Y., Xiong, Y.-Q. (2024). Development of a machine learning model to classify mineral deposits using sphalerite chemistry and mineral assemblages. Ore Geology Reviews, 169, 106076.
| María Teresa |  | Magmatic hydrothermal, Basin hydrothermal, Epithermal, Seafloor hydrothermal | Mississippi Valley-type (MVT), Skarn, Epithermal, Sedimentary Exhalative (SEDEX), Volcanic-hosted massive sulfide (VMS) | MVT zinc-lead, skarn, epithermal, SEDEX, VMS | Zn, Pb |  | Zn, Pb | Cook et al., 2009 |  | 2647 | [9 empty] | mineral separate | [5 empty] | mineralisation |  |  |  | sphalerite |  |  | VMS |  |  |  | galena, pyrite, chalcopyrite, tetrahedrite, tellurides, magnetite, stannite, fluorite, cassiterite, enargite, stibnite, arsenopyrite, tennantite, pyroxene |  | LA-ICPMS |  |  |  |  | 2.391644 | [19 empty] | 5237.505966 | [5 empty] | 0.044079 | [5 empty] | 78.550829 | [9 empty] | 31638.61444 |  | 24.531546 |  |  |  | 0.245226 | [7 empty] | 82.670524 | [13 empty] | 1383.37162 | [15 empty] | 0.2798 | [17 empty] | 0.499631 | [9 empty] | 0.434122 | [32 empty] | 2024 | Tan, R., Shao, Y., Brzozowski, M.J., Zheng, Y., Xiong, Y.-Q. (2024). Development of a machine learning model to classify mineral deposits using sphalerite chemistry and mineral assemblages. Ore Geology Reviews, 169, 106076.
| María Teresa |  | Magmatic hydrothermal, Basin hydrothermal, Epithermal, Seafloor hydrothermal | Mississippi Valley-type (MVT), Skarn, Epithermal, Sedimentary Exhalative (SEDEX), Volcanic-hosted massive sulfide (VMS) | MVT zinc-lead, skarn, epithermal, SEDEX, VMS | Zn, Pb |  | Zn, Pb | Cook et al., 2009 |  | 2648 | [9 empty] | mineral separate | [5 empty] | mineralisation |  |  |  | sphalerite |  |  | VMS |  |  |  | galena, pyrite, chalcopyrite, tetrahedrite, tellurides, magnetite, stannite, fluorite, cassiterite, enargite, stibnite, arsenopyrite, tennantite, pyroxene |  | LA-ICPMS |  |  |  |  | 3.485937 | [19 empty] | 5043.396391 | [5 empty] | 0.043574 | [5 empty] | 81.529262 | [9 empty] | 31519.58246 |  | 25.672484 |  |  |  | 0.168792 | [7 empty] | 78.896524 | [13 empty] | 1470.02078 | [15 empty] | 0.816819 | [17 empty] | 0.712666 | [9 empty] | 0.243967 | [32 empty] | 2024 | Tan, R., Shao, Y., Brzozowski, M.J., Zheng, Y., Xiong, Y.-Q. (2024). Development of a machine learning model to classify mineral deposits using sphalerite chemistry and mineral assemblages. Ore Geology Reviews, 169, 106076.
| María Teresa |  | Magmatic hydrothermal, Basin hydrothermal, Epithermal, Seafloor hydrothermal | Mississippi Valley-type (MVT), Skarn, Epithermal, Sedimentary Exhalative (SEDEX), Volcanic-hosted massive sulfide (VMS) | MVT zinc-lead, skarn, epithermal, SEDEX, VMS | Zn, Pb |  | Zn, Pb | Cook et al., 2009 |  | 2649 | [9 empty] | mineral separate | [5 empty] | mineralisation |  |  |  | sphalerite |  |  | VMS |  |  |  | galena, pyrite, chalcopyrite, tetrahedrite, tellurides, magnetite, stannite, fluorite, cassiterite, enargite, stibnite, arsenopyrite, tennantite, pyroxene |  | LA-ICPMS |  |  |  |  | 8.036486 | [19 empty] | 5070.51409 | [5 empty] | 0.046005 | [5 empty] | 80.84861 | [9 empty] | 30436.65296 |  | 24.022949 |  |  |  | 0.052156 | [7 empty] | 79.367248 | [13 empty] | 1452.340631 | [15 empty] | 6.504891 | [17 empty] | 3.566097 | [9 empty] | 0.215114 | [32 empty] | 2024 | Tan, R., Shao, Y., Brzozowski, M.J., Zheng, Y., Xiong, Y.-Q. (2024). Development of a machine learning model to classify mineral deposits using sphalerite chemistry and mineral assemblages. Ore Geology Reviews, 169, 106076.
| María Teresa |  | Magmatic hydrothermal, Basin hydrothermal, Epithermal, Seafloor hydrothermal | Mississippi Valley-type (MVT), Skarn, Epithermal, Sedimentary Exhalative (SEDEX), Volcanic-hosted massive sulfide (VMS) | MVT zinc-lead, skarn, epithermal, SEDEX, VMS | Zn, Pb |  | Zn, Pb | Cook et al., 2009 |  | 2650 | [9 empty] | mineral separate | [5 empty] | mineralisation |  |  |  | sphalerite |  |  | VMS |  |  |  | galena, pyrite, chalcopyrite, tetrahedrite, tellurides, magnetite, stannite, fluorite, cassiterite, enargite, stibnite, arsenopyrite, tennantite, pyroxene |  | LA-ICPMS |  |  |  |  | 4.866299 | [19 empty] | 5290.221598 | [5 empty] | 0.083955 | [5 empty] | 83.533768 | [9 empty] | 32796.32133 |  | 25.349875 |  |  |  | 0.147405 | [7 empty] | 77.992566 | [13 empty] | 1707.731813 | [15 empty] | 0.960809 | [17 empty] | 0.655025 | [9 empty] | 0.275077 | [32 empty] | 2024 | Tan, R., Shao, Y., Brzozowski, M.J., Zheng, Y., Xiong, Y.-Q. (2024). Development of a machine learning model to classify mineral deposits using sphalerite chemistry and mineral assemblages. Ore Geology Reviews, 169, 106076.
| María Teresa |  | Magmatic hydrothermal, Basin hydrothermal, Epithermal, Seafloor hydrothermal | Mississippi Valley-type (MVT), Skarn, Epithermal, Sedimentary Exhalative (SEDEX), Volcanic-hosted massive sulfide (VMS) | MVT zinc-lead, skarn, epithermal, SEDEX, VMS | Zn, Pb |  | Zn, Pb | Cook et al., 2009 |  | 2651 | [9 empty] | mineral separate | [5 empty] | mineralisation |  |  |  | sphalerite |  |  | VMS |  |  |  | galena, pyrite, chalcopyrite, tetrahedrite, tellurides, magnetite, stannite, fluorite, cassiterite, enargite, stibnite, arsenopyrite, tennantite, pyroxene |  | LA-ICPMS |  |  |  |  | 12.002581 | [19 empty] | 5165.86471 | [5 empty] | 0.046815 | [5 empty] | 89.661144 | [9 empty] | 31006.8138 |  | 24.498843 |  |  |  | 0.18877 | [7 empty] | 76.251449 | [13 empty] | 1752.621512 | [15 empty] | 8.41182 | [17 empty] | 5.833373 | [9 empty] | 0.313378 | [32 empty] | 2024 | Tan, R., Shao, Y., Brzozowski, M.J., Zheng, Y., Xiong, Y.-Q. (2024). Development of a machine learning model to classify mineral deposits using sphalerite chemistry and mineral assemblages. Ore Geology Reviews, 169, 106076.
| María Teresa |  | Magmatic hydrothermal, Basin hydrothermal, Epithermal, Seafloor hydrothermal | Mississippi Valley-type (MVT), Skarn, Epithermal, Sedimentary Exhalative (SEDEX), Volcanic-hosted massive sulfide (VMS) | MVT zinc-lead, skarn, epithermal, SEDEX, VMS | Zn, Pb |  | Zn, Pb | Cook et al., 2009 |  | 2652 | [9 empty] | mineral separate | [5 empty] | mineralisation |  |  |  | sphalerite |  |  | VMS |  |  |  | galena, pyrite, chalcopyrite, tetrahedrite, tellurides, magnetite, stannite, fluorite, cassiterite, enargite, stibnite, arsenopyrite, tennantite, pyroxene |  | LA-ICPMS |  |  |  |  | 7.393473 | [19 empty] | 5043.1456 | [5 empty] | 0.04827 | [5 empty] | 72.610388 | [9 empty] | 34252.9793 |  | 28.029441 |  |  |  | 0.056393 | [7 empty] | 51.321282 | [13 empty] | 2857.083293 | [15 empty] | 3.870888 | [17 empty] | 3.126983 | [9 empty] | 0.210105 | [32 empty] | 2024 | Tan, R., Shao, Y., Brzozowski, M.J., Zheng, Y., Xiong, Y.-Q. (2024). Development of a machine learning model to classify mineral deposits using sphalerite chemistry and mineral assemblages. Ore Geology Reviews, 169, 106076.
| María Teresa |  | Magmatic hydrothermal, Basin hydrothermal, Epithermal, Seafloor hydrothermal | Mississippi Valley-type (MVT), Skarn, Epithermal, Sedimentary Exhalative (SEDEX), Volcanic-hosted massive sulfide (VMS) | MVT zinc-lead, skarn, epithermal, SEDEX, VMS | Zn, Pb |  | Zn, Pb | Cook et al., 2009 |  | 2653 | [9 empty] | mineral separate | [5 empty] | mineralisation |  |  |  | sphalerite |  |  | VMS |  |  |  | galena, pyrite, chalcopyrite, tetrahedrite, tellurides, magnetite, stannite, fluorite, cassiterite, enargite, stibnite, arsenopyrite, tennantite, pyroxene |  | LA-ICPMS |  |  |  |  | 5.897954 | [19 empty] | 5038.515491 | [5 empty] | 0.046132 | [5 empty] | 72.04306 | [9 empty] | 33671.51386 |  | 30.456258 |  |  |  | 0.232448 | [7 empty] | 52.37236 | [13 empty] | 2777.827665 | [15 empty] | 4.304025 | [17 empty] | 2.252824 | [9 empty] | 0.250252 | [32 empty] | 2024 | Tan, R., Shao, Y., Brzozowski, M.J., Zheng, Y., Xiong, Y.-Q. (2024). Development of a machine learning model to classify mineral deposits using sphalerite chemistry and mineral assemblages. Ore Geology Reviews, 169, 106076.
| María Teresa |  | Magmatic hydrothermal, Basin hydrothermal, Epithermal, Seafloor hydrothermal | Mississippi Valley-type (MVT), Skarn, Epithermal, Sedimentary Exhalative (SEDEX), Volcanic-hosted massive sulfide (VMS) | MVT zinc-lead, skarn, epithermal, SEDEX, VMS | Zn, Pb |  | Zn, Pb | Cook et al., 2009 |  | 2654 | [9 empty] | mineral separate | [5 empty] | mineralisation |  |  |  | sphalerite |  |  | VMS |  |  |  | galena, pyrite, chalcopyrite, tetrahedrite, tellurides, magnetite, stannite, fluorite, cassiterite, enargite, stibnite, arsenopyrite, tennantite, pyroxene |  | LA-ICPMS |  |  |  |  | 4.358271 | [19 empty] | 5107.42555 | [5 empty] | 0.125012 | [5 empty] | 72.245137 | [9 empty] | 35160.86051 |  | 31.852939 |  |  |  | 0.136174 | [7 empty] | 51.377788 | [13 empty] | 2813.825008 | [15 empty] | 1.627297 | [17 empty] | 0.507163 | [9 empty] | 0.247109 | [32 empty] | 2024 | Tan, R., Shao, Y., Brzozowski, M.J., Zheng, Y., Xiong, Y.-Q. (2024). Development of a machine learning model to classify mineral deposits using sphalerite chemistry and mineral assemblages. Ore Geology Reviews, 169, 106076.
| María Teresa |  | Magmatic hydrothermal, Basin hydrothermal, Epithermal, Seafloor hydrothermal | Mississippi Valley-type (MVT), Skarn, Epithermal, Sedimentary Exhalative (SEDEX), Volcanic-hosted massive sulfide (VMS) | MVT zinc-lead, skarn, epithermal, SEDEX, VMS | Zn, Pb |  | Zn, Pb | Cook et al., 2009 |  | 2655 | [9 empty] | mineral separate | [5 empty] | mineralisation |  |  |  | sphalerite |  |  | VMS |  |  |  | galena, pyrite, chalcopyrite, tetrahedrite, tellurides, magnetite, stannite, fluorite, cassiterite, enargite, stibnite, arsenopyrite, tennantite, pyroxene |  | LA-ICPMS |  |  |  |  | 11.291273 | [19 empty] | 5137.026298 | [5 empty] | 0.046104 | [5 empty] | 125.989877 | [9 empty] | 34657.52034 |  | 30.745527 |  |  |  | 0.058155 | [7 empty] | 52.019991 | [13 empty] | 2784.280588 | [15 empty] | 1.515616 | [17 empty] | 16.631663 | [9 empty] | 4.751671 | [32 empty] | 2024 | Tan, R., Shao, Y., Brzozowski, M.J., Zheng, Y., Xiong, Y.-Q. (2024). Development of a machine learning model to classify mineral deposits using sphalerite chemistry and mineral assemblages. Ore Geology Reviews, 169, 106076.
| María Teresa |  | Magmatic hydrothermal, Basin hydrothermal, Epithermal, Seafloor hydrothermal | Mississippi Valley-type (MVT), Skarn, Epithermal, Sedimentary Exhalative (SEDEX), Volcanic-hosted massive sulfide (VMS) | MVT zinc-lead, skarn, epithermal, SEDEX, VMS | Zn, Pb |  | Zn, Pb | Cook et al., 2009 |  | 2656 | [9 empty] | mineral separate | [5 empty] | mineralisation |  |  |  | sphalerite |  |  | VMS |  |  |  | galena, pyrite, chalcopyrite, tetrahedrite, tellurides, magnetite, stannite, fluorite, cassiterite, enargite, stibnite, arsenopyrite, tennantite, pyroxene |  | LA-ICPMS |  |  |  |  | 9.269819 | [19 empty] | 5128.79264 | [5 empty] | 0.04294 | [5 empty] | 106.036792 | [9 empty] | 34399.5808 |  | 31.979708 |  |  |  | 0.054721 | [7 empty] | 50.768203 | [13 empty] | 2781.161761 | [15 empty] | 5.677468 | [17 empty] | 4.364876 | [9 empty] | 0.195202 | [32 empty] | 2024 | Tan, R., Shao, Y., Brzozowski, M.J., Zheng, Y., Xiong, Y.-Q. (2024). Development of a machine learning model to classify mineral deposits using sphalerite chemistry and mineral assemblages. Ore Geology Reviews, 169, 106076.
| María Teresa |  | Magmatic hydrothermal, Basin hydrothermal, Epithermal, Seafloor hydrothermal | Mississippi Valley-type (MVT), Skarn, Epithermal, Sedimentary Exhalative (SEDEX), Volcanic-hosted massive sulfide (VMS) | MVT zinc-lead, skarn, epithermal, SEDEX, VMS | Zn, Pb |  | Zn, Pb | Cook et al., 2009 |  | 2657 | [9 empty] | mineral separate | [5 empty] | mineralisation |  |  |  | sphalerite |  |  | VMS |  |  |  | galena, pyrite, chalcopyrite, tetrahedrite, tellurides, magnetite, stannite, fluorite, cassiterite, enargite, stibnite, arsenopyrite, tennantite, pyroxene |  | LA-ICPMS |  |  |  |  | 7.603894 | [19 empty] | 5232.936427 | [5 empty] | 0.044871 | [5 empty] | 75.524766 | [9 empty] | 35338.11232 |  | 31.416574 |  |  |  | 0.143711 | [7 empty] | 51.931815 | [13 empty] | 2820.78234 | [15 empty] | 1.342673 | [17 empty] | 0.889811 | [9 empty] | 0.211849 | [32 empty] | 2024 | Tan, R., Shao, Y., Brzozowski, M.J., Zheng, Y., Xiong, Y.-Q. (2024). Development of a machine learning model to classify mineral deposits using sphalerite chemistry and mineral assemblages. Ore Geology Reviews, 169, 106076.
| María Teresa |  | Magmatic hydrothermal, Basin hydrothermal, Epithermal, Seafloor hydrothermal | Mississippi Valley-type (MVT), Skarn, Epithermal, Sedimentary Exhalative (SEDEX), Volcanic-hosted massive sulfide (VMS) | MVT zinc-lead, skarn, epithermal, SEDEX, VMS | Zn, Pb |  | Zn, Pb | Cook et al., 2009 |  | 2658 | [9 empty] | mineral separate | [5 empty] | mineralisation |  |  |  | sphalerite |  |  | VMS |  |  |  | galena, pyrite, chalcopyrite, tetrahedrite, tellurides, magnetite, stannite, fluorite, cassiterite, enargite, stibnite, arsenopyrite, tennantite, pyroxene |  | LA-ICPMS |  |  |  |  | 9.057302 | [19 empty] | 7372.665205 | [5 empty] | 0.056295 | [5 empty] | 58.473657 | [9 empty] | 63534.33391 |  | 7.020071 |  |  |  | 0.069936 | [7 empty] | 50.027915 | [13 empty] | 1826.801952 | [15 empty] | 2.175698 | [17 empty] | 2.609495 | [9 empty] | 0.560623 | [32 empty] | 2024 | Tan, R., Shao, Y., Brzozowski, M.J., Zheng, Y., Xiong, Y.-Q. (2024). Development of a machine learning model to classify mineral deposits using sphalerite chemistry and mineral assemblages. Ore Geology Reviews, 169, 106076.
| María Teresa |  | Magmatic hydrothermal, Basin hydrothermal, Epithermal, Seafloor hydrothermal | Mississippi Valley-type (MVT), Skarn, Epithermal, Sedimentary Exhalative (SEDEX), Volcanic-hosted massive sulfide (VMS) | MVT zinc-lead, skarn, epithermal, SEDEX, VMS | Zn, Pb |  | Zn, Pb | Cook et al., 2009 |  | 2659 | [9 empty] | mineral separate | [5 empty] | mineralisation |  |  |  | sphalerite |  |  | VMS |  |  |  | galena, pyrite, chalcopyrite, tetrahedrite, tellurides, magnetite, stannite, fluorite, cassiterite, enargite, stibnite, arsenopyrite, tennantite, pyroxene |  | LA-ICPMS |  |  |  |  | 24.354379 | [19 empty] | 7282.063002 | [5 empty] | 0.053763 | [5 empty] | 1055.894994 | [9 empty] | 61643.62743 |  | 7.683258 |  |  |  | 0.064061 | [7 empty] | 48.194404 | [13 empty] | 1672.930275 | [15 empty] | 14.792635 | [17 empty] | 7.250371 | [9 empty] | 0.405335 | [32 empty] | 2024 | Tan, R., Shao, Y., Brzozowski, M.J., Zheng, Y., Xiong, Y.-Q. (2024). Development of a machine learning model to classify mineral deposits using sphalerite chemistry and mineral assemblages. Ore Geology Reviews, 169, 106076.
| María Teresa |  | Magmatic hydrothermal, Basin hydrothermal, Epithermal, Seafloor hydrothermal | Mississippi Valley-type (MVT), Skarn, Epithermal, Sedimentary Exhalative (SEDEX), Volcanic-hosted massive sulfide (VMS) | MVT zinc-lead, skarn, epithermal, SEDEX, VMS | Zn, Pb |  | Zn, Pb | Cook et al., 2009 |  | 2660 | [9 empty] | mineral separate | [5 empty] | mineralisation |  |  |  | sphalerite |  |  | VMS |  |  |  | galena, pyrite, chalcopyrite, tetrahedrite, tellurides, magnetite, stannite, fluorite, cassiterite, enargite, stibnite, arsenopyrite, tennantite, pyroxene |  | LA-ICPMS |  |  |  |  | 19.556503 | [19 empty] | 7798.33237 | [5 empty] | 0.054465 | [5 empty] | 451.219134 | [9 empty] | 59055.68769 |  | 9.260171 |  |  |  | 0.14906 | [7 empty] | 47.197486 | [13 empty] | 2255.943696 | [15 empty] | 8.914354 | [17 empty] | 5.344185 | [9 empty] | 15.393314 | [32 empty] | 2024 | Tan, R., Shao, Y., Brzozowski, M.J., Zheng, Y., Xiong, Y.-Q. (2024). Development of a machine learning model to classify mineral deposits using sphalerite chemistry and mineral assemblages. Ore Geology Reviews, 169, 106076.
| María Teresa |  | Magmatic hydrothermal, Basin hydrothermal, Epithermal, Seafloor hydrothermal | Mississippi Valley-type (MVT), Skarn, Epithermal, Sedimentary Exhalative (SEDEX), Volcanic-hosted massive sulfide (VMS) | MVT zinc-lead, skarn, epithermal, SEDEX, VMS | Zn, Pb |  | Zn, Pb | Cook et al., 2009 |  | 2661 | [9 empty] | mineral separate | [5 empty] | mineralisation |  |  |  | sphalerite |  |  | VMS |  |  |  | galena, pyrite, chalcopyrite, tetrahedrite, tellurides, magnetite, stannite, fluorite, cassiterite, enargite, stibnite, arsenopyrite, tennantite, pyroxene |  | LA-ICPMS |  |  |  |  | 16.278935 | [19 empty] | 8050.854054 | [5 empty] | 0.056465 | [5 empty] | 481.204066 | [9 empty] | 61631.52304 |  | 10.298269 |  |  |  | 0.50833 | [7 empty] | 47.289789 | [13 empty] | 2318.077664 | [15 empty] | 6.560525 | [17 empty] | 3.424895 | [9 empty] | 16.116135 | [32 empty] | 2024 | Tan, R., Shao, Y., Brzozowski, M.J., Zheng, Y., Xiong, Y.-Q. (2024). Development of a machine learning model to classify mineral deposits using sphalerite chemistry and mineral assemblages. Ore Geology Reviews, 169, 106076.
| María Teresa |  | Magmatic hydrothermal, Basin hydrothermal, Epithermal, Seafloor hydrothermal | Mississippi Valley-type (MVT), Skarn, Epithermal, Sedimentary Exhalative (SEDEX), Volcanic-hosted massive sulfide (VMS) | MVT zinc-lead, skarn, epithermal, SEDEX, VMS | Zn, Pb |  | Zn, Pb | Cook et al., 2009 |  | 2662 | [9 empty] | mineral separate | [5 empty] | mineralisation |  |  |  | sphalerite |  |  | VMS |  |  |  | galena, pyrite, chalcopyrite, tetrahedrite, tellurides, magnetite, stannite, fluorite, cassiterite, enargite, stibnite, arsenopyrite, tennantite, pyroxene |  | LA-ICPMS |  |  |  |  | 9.807633 | [19 empty] | 7372.685617 | [5 empty] | 0.050259 | [5 empty] | 158.171353 | [9 empty] | 44245.76365 |  | 24.884868 |  |  |  | 0.356734 | [7 empty] | 173.138493 | [13 empty] | 2392.891449 | [15 empty] | 2.862249 | [17 empty] | 1.888949 | [9 empty] | 0.335309 | [32 empty] | 2024 | Tan, R., Shao, Y., Brzozowski, M.J., Zheng, Y., Xiong, Y.-Q. (2024). Development of a machine learning model to classify mineral deposits using sphalerite chemistry and mineral assemblages. Ore Geology Reviews, 169, 106076.
| María Teresa |  | Magmatic hydrothermal, Basin hydrothermal, Epithermal, Seafloor hydrothermal | Mississippi Valley-type (MVT), Skarn, Epithermal, Sedimentary Exhalative (SEDEX), Volcanic-hosted massive sulfide (VMS) | MVT zinc-lead, skarn, epithermal, SEDEX, VMS | Zn, Pb |  | Zn, Pb | Cook et al., 2009 |  | 2663 | [9 empty] | mineral separate | [5 empty] | mineralisation |  |  |  | sphalerite |  |  | VMS |  |  |  | galena, pyrite, chalcopyrite, tetrahedrite, tellurides, magnetite, stannite, fluorite, cassiterite, enargite, stibnite, arsenopyrite, tennantite, pyroxene |  | LA-ICPMS |  |  |  |  | 6.938021 | [19 empty] | 7370.433515 | [5 empty] | 0.049135 | [5 empty] | 164.14942 | [9 empty] | 45197.24868 |  | 30.243649 |  |  |  | 0.326775 | [7 empty] | 167.696302 | [13 empty] | 2364.554243 | [15 empty] | 0.690748 | [17 empty] | 0.583382 | [9 empty] | 0.233107 | [32 empty] | 2024 | Tan, R., Shao, Y., Brzozowski, M.J., Zheng, Y., Xiong, Y.-Q. (2024). Development of a machine learning model to classify mineral deposits using sphalerite chemistry and mineral assemblages. Ore Geology Reviews, 169, 106076.
| María Teresa |  | Magmatic hydrothermal, Basin hydrothermal, Epithermal, Seafloor hydrothermal | Mississippi Valley-type (MVT), Skarn, Epithermal, Sedimentary Exhalative (SEDEX), Volcanic-hosted massive sulfide (VMS) | MVT zinc-lead, skarn, epithermal, SEDEX, VMS | Zn, Pb |  | Zn, Pb | Cook et al., 2009 |  | 2664 | [9 empty] | mineral separate | [5 empty] | mineralisation |  |  |  | sphalerite |  |  | VMS |  |  |  | galena, pyrite, chalcopyrite, tetrahedrite, tellurides, magnetite, stannite, fluorite, cassiterite, enargite, stibnite, arsenopyrite, tennantite, pyroxene |  | LA-ICPMS |  |  |  |  | 19.318202 | [19 empty] | 7496.234699 | [5 empty] | 0.044967 | [5 empty] | 176.905826 | [9 empty] | 40063.76532 |  | 32.99067 |  |  |  | 0.332929 | [7 empty] | 171.283867 | [13 empty] | 2527.59703 | [15 empty] | 8.179256 | [17 empty] | 3.507622 | [9 empty] | 0.489481 | [32 empty] | 2024 | Tan, R., Shao, Y., Brzozowski, M.J., Zheng, Y., Xiong, Y.-Q. (2024). Development of a machine learning model to classify mineral deposits using sphalerite chemistry and mineral assemblages. Ore Geology Reviews, 169, 106076.
| María Teresa |  | Magmatic hydrothermal, Basin hydrothermal, Epithermal, Seafloor hydrothermal | Mississippi Valley-type (MVT), Skarn, Epithermal, Sedimentary Exhalative (SEDEX), Volcanic-hosted massive sulfide (VMS) | MVT zinc-lead, skarn, epithermal, SEDEX, VMS | Zn, Pb |  | Zn, Pb | Cook et al., 2009 |  | 2665 | [9 empty] | mineral separate | [5 empty] | mineralisation |  |  |  | sphalerite |  |  | VMS |  |  |  | galena, pyrite, chalcopyrite, tetrahedrite, tellurides, magnetite, stannite, fluorite, cassiterite, enargite, stibnite, arsenopyrite, tennantite, pyroxene |  | LA-ICPMS |  |  |  |  | 22.88172 | [19 empty] | 7436.01286 | [5 empty] | 0.054755 | [5 empty] | 184.774674 | [9 empty] | 40675.08953 |  | 37.611898 |  |  |  | 0.192575 | [7 empty] | 176.355101 | [13 empty] | 2500.534064 | [15 empty] | 10.825874 | [17 empty] | 2.609711 | [9 empty] | 0.578084 | [32 empty] | 2024 | Tan, R., Shao, Y., Brzozowski, M.J., Zheng, Y., Xiong, Y.-Q. (2024). Development of a machine learning model to classify mineral deposits using sphalerite chemistry and mineral assemblages. Ore Geology Reviews, 169, 106076.
| María Teresa |  | Magmatic hydrothermal, Basin hydrothermal, Epithermal, Seafloor hydrothermal | Mississippi Valley-type (MVT), Skarn, Epithermal, Sedimentary Exhalative (SEDEX), Volcanic-hosted massive sulfide (VMS) | MVT zinc-lead, skarn, epithermal, SEDEX, VMS | Zn, Pb |  | Zn, Pb | Cook et al., 2009 |  | 2666 | [9 empty] | mineral separate | [5 empty] | mineralisation |  |  |  | sphalerite |  |  | VMS |  |  |  | galena, pyrite, chalcopyrite, tetrahedrite, tellurides, magnetite, stannite, fluorite, cassiterite, enargite, stibnite, arsenopyrite, tennantite, pyroxene |  | LA-ICPMS |  |  |  |  | 6.347868 | [19 empty] | 7419.292097 | [5 empty] | 0.109614 | [5 empty] | 156.530186 | [9 empty] | 43322.40494 |  | 29.210746 |  |  |  | 0.32197 | [7 empty] | 165.371293 | [13 empty] | 2468.810746 | [15 empty] | 0.936129 | [17 empty] | 0.947386 | [9 empty] | 0.282959 | [32 empty] | 2024 | Tan, R., Shao, Y., Brzozowski, M.J., Zheng, Y., Xiong, Y.-Q. (2024). Development of a machine learning model to classify mineral deposits using sphalerite chemistry and mineral assemblages. Ore Geology Reviews, 169, 106076.
| María Teresa |  | Magmatic hydrothermal, Basin hydrothermal, Epithermal, Seafloor hydrothermal | Mississippi Valley-type (MVT), Skarn, Epithermal, Sedimentary Exhalative (SEDEX), Volcanic-hosted massive sulfide (VMS) | MVT zinc-lead, skarn, epithermal, SEDEX, VMS | Zn, Pb |  | Zn, Pb | Cook et al., 2009 |  | 2667 | [9 empty] | mineral separate | [5 empty] | mineralisation |  |  |  | sphalerite |  |  | VMS |  |  |  | galena, pyrite, chalcopyrite, tetrahedrite, tellurides, magnetite, stannite, fluorite, cassiterite, enargite, stibnite, arsenopyrite, tennantite, pyroxene |  | LA-ICPMS |  |  |  |  | 7.597436 | [19 empty] | 7278.062977 | [5 empty] | 0.117429 | [5 empty] | 158.357843 | [9 empty] | 42899.46005 |  | 15.713631 |  |  |  | 0.327279 | [7 empty] | 166.183691 | [13 empty] | 2524.78181 | [15 empty] | 0.959038 | [17 empty] | 3.235286 | [9 empty] | 0.37824 | [32 empty] | 2024 | Tan, R., Shao, Y., Brzozowski, M.J., Zheng, Y., Xiong, Y.-Q. (2024). Development of a machine learning model to classify mineral deposits using sphalerite chemistry and mineral assemblages. Ore Geology Reviews, 169, 106076.
| María Teresa |  | Magmatic hydrothermal, Basin hydrothermal, Epithermal, Seafloor hydrothermal | Mississippi Valley-type (MVT), Skarn, Epithermal, Sedimentary Exhalative (SEDEX), Volcanic-hosted massive sulfide (VMS) | MVT zinc-lead, skarn, epithermal, SEDEX, VMS | Zn, Pb |  | Zn, Pb | Cook et al., 2009 |  | 2668 | [9 empty] | mineral separate | [5 empty] | mineralisation |  |  |  | sphalerite |  |  | VMS |  |  |  | galena, pyrite, chalcopyrite, tetrahedrite, tellurides, magnetite, stannite, fluorite, cassiterite, enargite, stibnite, arsenopyrite, tennantite, pyroxene |  | LA-ICPMS |  |  |  |  | 44.285129 | [19 empty] | 7541.325801 | [5 empty] | 0.04761 | [5 empty] | 194.295423 | [9 empty] | 38995.86713 |  | 27.891411 |  |  |  | 0.339483 | [7 empty] | 166.901443 | [13 empty] | 2544.245677 | [15 empty] | 11.904978 | [17 empty] | 7.122842 | [9 empty] | 0.343346 | [32 empty] | 2024 | Tan, R., Shao, Y., Brzozowski, M.J., Zheng, Y., Xiong, Y.-Q. (2024). Development of a machine learning model to classify mineral deposits using sphalerite chemistry and mineral assemblages. Ore Geology Reviews, 169, 106076.
| María Teresa |  | Magmatic hydrothermal, Basin hydrothermal, Epithermal, Seafloor hydrothermal | Mississippi Valley-type (MVT), Skarn, Epithermal, Sedimentary Exhalative (SEDEX), Volcanic-hosted massive sulfide (VMS) | MVT zinc-lead, skarn, epithermal, SEDEX, VMS | Zn, Pb |  | Zn, Pb | Cook et al., 2009 |  | 2669 | [9 empty] | mineral separate | [5 empty] | mineralisation |  |  |  | sphalerite |  |  | VMS |  |  |  | galena, pyrite, chalcopyrite, tetrahedrite, tellurides, magnetite, stannite, fluorite, cassiterite, enargite, stibnite, arsenopyrite, tennantite, pyroxene |  | LA-ICPMS |  |  |  |  | 66.223593 | [19 empty] | 7528.665671 | [5 empty] | 0.04594 | [5 empty] | 267.131296 | [9 empty] | 37979.30542 |  | 25.605944 |  |  |  | 0.247462 | [7 empty] | 161.290787 | [13 empty] | 2522.334412 | [15 empty] | 22.223312 | [17 empty] | 9.049354 | [9 empty] | 0.338002 | [32 empty] | 2024 | Tan, R., Shao, Y., Brzozowski, M.J., Zheng, Y., Xiong, Y.-Q. (2024). Development of a machine learning model to classify mineral deposits using sphalerite chemistry and mineral assemblages. Ore Geology Reviews, 169, 106076.
| María Teresa |  | Magmatic hydrothermal, Basin hydrothermal, Epithermal, Seafloor hydrothermal | Mississippi Valley-type (MVT), Skarn, Epithermal, Sedimentary Exhalative (SEDEX), Volcanic-hosted massive sulfide (VMS) | MVT zinc-lead, skarn, epithermal, SEDEX, VMS | Zn, Pb |  | Zn, Pb | Cook et al., 2009 |  | 2670 | [9 empty] | mineral separate | [5 empty] | mineralisation |  |  |  | sphalerite |  |  | VMS |  |  |  | galena, pyrite, chalcopyrite, tetrahedrite, tellurides, magnetite, stannite, fluorite, cassiterite, enargite, stibnite, arsenopyrite, tennantite, pyroxene |  | LA-ICPMS |  |  |  |  | 41.973092 | [19 empty] | 7408.214502 | [5 empty] | 0.05255 | [5 empty] | 183.630341 | [9 empty] | 39384.12828 |  | 27.233807 |  |  |  | 0.285947 | [7 empty] | 161.483443 | [13 empty] | 2621.992064 | [15 empty] | 14.610833 | [17 empty] | 8.783561 | [9 empty] | 0.300746 | [32 empty] | 2024 | Tan, R., Shao, Y., Brzozowski, M.J., Zheng, Y., Xiong, Y.-Q. (2024). Development of a machine learning model to classify mineral deposits using sphalerite chemistry and mineral assemblages. Ore Geology Reviews, 169, 106076.
| María Teresa |  | Magmatic hydrothermal, Basin hydrothermal, Epithermal, Seafloor hydrothermal | Mississippi Valley-type (MVT), Skarn, Epithermal, Sedimentary Exhalative (SEDEX), Volcanic-hosted massive sulfide (VMS) | MVT zinc-lead, skarn, epithermal, SEDEX, VMS | Zn, Pb |  | Zn, Pb | Cook et al., 2009 |  | 2671 | [9 empty] | mineral separate | [5 empty] | mineralisation |  |  |  | sphalerite |  |  | VMS |  |  |  | galena, pyrite, chalcopyrite, tetrahedrite, tellurides, magnetite, stannite, fluorite, cassiterite, enargite, stibnite, arsenopyrite, tennantite, pyroxene |  | LA-ICPMS |  |  |  |  | 17.093111 | [19 empty] | 7815.443844 | [5 empty] | 0.0517 | [5 empty] | 2209.305014 | [9 empty] | 47378.54001 |  | 7.35863 |  |  |  | 0.319667 | [7 empty] | 161.887401 | [13 empty] | 2342.879581 | [15 empty] | 8.690693 | [17 empty] | 27.904939 | [9 empty] | 1.024628 | [32 empty] | 2024 | Tan, R., Shao, Y., Brzozowski, M.J., Zheng, Y., Xiong, Y.-Q. (2024). Development of a machine learning model to classify mineral deposits using sphalerite chemistry and mineral assemblages. Ore Geology Reviews, 169, 106076.
| María Teresa |  | Magmatic hydrothermal, Basin hydrothermal, Epithermal, Seafloor hydrothermal | Mississippi Valley-type (MVT), Skarn, Epithermal, Sedimentary Exhalative (SEDEX), Volcanic-hosted massive sulfide (VMS) | MVT zinc-lead, skarn, epithermal, SEDEX, VMS | Zn, Pb |  | Zn, Pb | Cook et al., 2009 |  | 2672 | [9 empty] | mineral separate | [5 empty] | mineralisation |  |  |  | sphalerite |  |  | VMS |  |  |  | galena, pyrite, chalcopyrite, tetrahedrite, tellurides, magnetite, stannite, fluorite, cassiterite, enargite, stibnite, arsenopyrite, tennantite, pyroxene |  | LA-ICPMS |  |  |  |  | 24.522664 | [19 empty] | 7871.944905 | [5 empty] | 0.053303 | [5 empty] | 184.685978 | [9 empty] | 44636.4704 |  | 23.765215 |  |  |  | 0.298886 | [7 empty] | 156.393567 | [13 empty] | 2519.05634 | [15 empty] | 19.062068 | [17 empty] | 8.239846 | [9 empty] | 0.437657 | [32 empty] | 2024 | Tan, R., Shao, Y., Brzozowski, M.J., Zheng, Y., Xiong, Y.-Q. (2024). Development of a machine learning model to classify mineral deposits using sphalerite chemistry and mineral assemblages. Ore Geology Reviews, 169, 106076.
| María Teresa |  | Magmatic hydrothermal, Basin hydrothermal, Epithermal, Seafloor hydrothermal | Mississippi Valley-type (MVT), Skarn, Epithermal, Sedimentary Exhalative (SEDEX), Volcanic-hosted massive sulfide (VMS) | MVT zinc-lead, skarn, epithermal, SEDEX, VMS | Zn, Pb |  | Zn, Pb | Cook et al., 2009 |  | 2673 | [9 empty] | mineral separate | [5 empty] | mineralisation |  |  |  | sphalerite |  |  | VMS |  |  |  | galena, pyrite, chalcopyrite, tetrahedrite, tellurides, magnetite, stannite, fluorite, cassiterite, enargite, stibnite, arsenopyrite, tennantite, pyroxene |  | LA-ICPMS |  |  |  |  | 46.166547 | [19 empty] | 7377.584214 | [5 empty] | 0.048559 | [5 empty] | 4292.142387 | [9 empty] | 44444.86579 |  | 15.124087 |  |  |  | 0.296841 | [7 empty] | 157.860964 | [13 empty] | 2252.273683 | [15 empty] | 28.323232 | [17 empty] | 48.126028 | [9 empty] | 1.071435 | [32 empty] | 2024 | Tan, R., Shao, Y., Brzozowski, M.J., Zheng, Y., Xiong, Y.-Q. (2024). Development of a machine learning model to classify mineral deposits using sphalerite chemistry and mineral assemblages. Ore Geology Reviews, 169, 106076.
| María Teresa |  | Magmatic hydrothermal, Basin hydrothermal, Epithermal, Seafloor hydrothermal | Mississippi Valley-type (MVT), Skarn, Epithermal, Sedimentary Exhalative (SEDEX), Volcanic-hosted massive sulfide (VMS) | MVT zinc-lead, skarn, epithermal, SEDEX, VMS | Zn, Pb |  | Zn, Pb | Cook et al., 2009 |  | 2674 | [9 empty] | mineral separate | [5 empty] | mineralisation |  |  |  | sphalerite |  |  | VMS |  |  |  | galena, pyrite, chalcopyrite, tetrahedrite, tellurides, magnetite, stannite, fluorite, cassiterite, enargite, stibnite, arsenopyrite, tennantite, pyroxene |  | LA-ICPMS |  |  |  |  | 28.053769 | [19 empty] | 7709.434858 | [5 empty] | 0.074059 | [5 empty] | 1731.764129 | [9 empty] | 49633.66926 |  | 27.233604 |  |  |  | 0.221855 | [7 empty] | 158.205673 | [13 empty] | 2616.957805 | [15 empty] | 14.536052 | [17 empty] | 12.378353 | [9 empty] | 0.571019 | [32 empty] | 2024 | Tan, R., Shao, Y., Brzozowski, M.J., Zheng, Y., Xiong, Y.-Q. (2024). Development of a machine learning model to classify mineral deposits using sphalerite chemistry and mineral assemblages. Ore Geology Reviews, 169, 106076.
| María Teresa |  | Magmatic hydrothermal, Basin hydrothermal, Epithermal, Seafloor hydrothermal | Mississippi Valley-type (MVT), Skarn, Epithermal, Sedimentary Exhalative (SEDEX), Volcanic-hosted massive sulfide (VMS) | MVT zinc-lead, skarn, epithermal, SEDEX, VMS | Zn, Pb |  | Zn, Pb | Cook et al., 2009 |  | 2675 | [9 empty] | mineral separate | [5 empty] | mineralisation |  |  |  | sphalerite |  |  | VMS |  |  |  | galena, pyrite, chalcopyrite, tetrahedrite, tellurides, magnetite, stannite, fluorite, cassiterite, enargite, stibnite, arsenopyrite, tennantite, pyroxene |  | LA-ICPMS |  |  |  |  | 20.356308 | [19 empty] | 7886.045589 | [5 empty] | 0.049195 | [5 empty] | 205.779568 | [9 empty] | 48628.60394 |  | 24.988316 |  |  |  | 0.232164 | [7 empty] | 153.869907 | [13 empty] | 2564.856456 | [15 empty] | 13.989644 | [17 empty] | 7.43591 | [9 empty] | 0.562613 | [32 empty] | 2024 | Tan, R., Shao, Y., Brzozowski, M.J., Zheng, Y., Xiong, Y.-Q. (2024). Development of a machine learning model to classify mineral deposits using sphalerite chemistry and mineral assemblages. Ore Geology Reviews, 169, 106076.
| María Teresa |  | Magmatic hydrothermal, Basin hydrothermal, Epithermal, Seafloor hydrothermal | Mississippi Valley-type (MVT), Skarn, Epithermal, Sedimentary Exhalative (SEDEX), Volcanic-hosted massive sulfide (VMS) | MVT zinc-lead, skarn, epithermal, SEDEX, VMS | Zn, Pb |  | Zn, Pb | Cook et al., 2009 |  | 2676 | [9 empty] | mineral separate | [5 empty] | mineralisation |  |  |  | sphalerite |  |  | VMS |  |  |  | galena, pyrite, chalcopyrite, tetrahedrite, tellurides, magnetite, stannite, fluorite, cassiterite, enargite, stibnite, arsenopyrite, tennantite, pyroxene |  | LA-ICPMS |  |  |  |  | 19.462888 | [19 empty] | 7905.219212 | [5 empty] | 0.051548 | [5 empty] | 399.492792 | [9 empty] | 48969.31693 |  | 23.158287 |  |  |  | 0.165864 | [7 empty] | 161.928623 | [13 empty] | 2629.339615 | [15 empty] | 9.941205 | [17 empty] | 13.069185 | [9 empty] | 0.601137 | [32 empty] | 2024 | Tan, R., Shao, Y., Brzozowski, M.J., Zheng, Y., Xiong, Y.-Q. (2024). Development of a machine learning model to classify mineral deposits using sphalerite chemistry and mineral assemblages. Ore Geology Reviews, 169, 106076.
| María Teresa |  | Magmatic hydrothermal, Basin hydrothermal, Epithermal, Seafloor hydrothermal | Mississippi Valley-type (MVT), Skarn, Epithermal, Sedimentary Exhalative (SEDEX), Volcanic-hosted massive sulfide (VMS) | MVT zinc-lead, skarn, epithermal, SEDEX, VMS | Zn, Pb |  | Zn, Pb | Cook et al., 2009 |  | 2677 | [9 empty] | mineral separate | [5 empty] | mineralisation |  |  |  | sphalerite |  |  | VMS |  |  |  | galena, pyrite, chalcopyrite, tetrahedrite, tellurides, magnetite, stannite, fluorite, cassiterite, enargite, stibnite, arsenopyrite, tennantite, pyroxene |  | LA-ICPMS |  |  |  |  | 18.61737 | [19 empty] | 7549.523809 | [5 empty] | 0.056568 | [5 empty] | 4793.140459 | [9 empty] | 49581.67197 |  | 20.663106 |  |  |  | 0.229906 | [7 empty] | 165.745036 | [13 empty] | 2484.82211 | [15 empty] | 2.451083 | [17 empty] | 5.88897 | [9 empty] | 4.40435 | [32 empty] | 2024 | Tan, R., Shao, Y., Brzozowski, M.J., Zheng, Y., Xiong, Y.-Q. (2024). Development of a machine learning model to classify mineral deposits using sphalerite chemistry and mineral assemblages. Ore Geology Reviews, 169, 106076.
| María Teresa |  | Magmatic hydrothermal, Basin hydrothermal, Epithermal, Seafloor hydrothermal | Mississippi Valley-type (MVT), Skarn, Epithermal, Sedimentary Exhalative (SEDEX), Volcanic-hosted massive sulfide (VMS) | MVT zinc-lead, skarn, epithermal, SEDEX, VMS | Zn, Pb |  | Zn, Pb | Cook et al., 2009 |  | 2678 | [9 empty] | mineral separate | [5 empty] | mineralisation |  |  |  | sphalerite |  |  | VMS |  |  |  | galena, pyrite, chalcopyrite, tetrahedrite, tellurides, magnetite, stannite, fluorite, cassiterite, enargite, stibnite, arsenopyrite, tennantite, pyroxene |  | LA-ICPMS |  |  |  |  | 27.975002 | [19 empty] | 7230.224388 | [5 empty] | 0.053502 | [5 empty] | 1623.505118 | [9 empty] | 46386.04135 |  | 18.567446 |  |  |  | 0.272283 | [7 empty] | 157.186571 | [13 empty] | 2689.141797 | [15 empty] | 10.702102 | [17 empty] | 25.50368 | [9 empty] | 0.434202 | [32 empty] | 2024 | Tan, R., Shao, Y., Brzozowski, M.J., Zheng, Y., Xiong, Y.-Q. (2024). Development of a machine learning model to classify mineral deposits using sphalerite chemistry and mineral assemblages. Ore Geology Reviews, 169, 106076.
| María Teresa |  | Magmatic hydrothermal, Basin hydrothermal, Epithermal, Seafloor hydrothermal | Mississippi Valley-type (MVT), Skarn, Epithermal, Sedimentary Exhalative (SEDEX), Volcanic-hosted massive sulfide (VMS) | MVT zinc-lead, skarn, epithermal, SEDEX, VMS | Zn, Pb |  | Zn, Pb | Cook et al., 2009 |  | 2679 | [9 empty] | mineral separate | [5 empty] | mineralisation |  |  |  | sphalerite |  |  | VMS |  |  |  | galena, pyrite, chalcopyrite, tetrahedrite, tellurides, magnetite, stannite, fluorite, cassiterite, enargite, stibnite, arsenopyrite, tennantite, pyroxene |  | LA-ICPMS |  |  |  |  | 2.402668 | [19 empty] | 7238.669122 | [5 empty] | 0.036011 | [5 empty] | 332.050155 | [9 empty] | 10283.39209 |  | 30.563262 |  |  |  | 2.06358 | [7 empty] | 404.585931 | [13 empty] | 247.429749 | [15 empty] | 0.037618 | [17 empty] | 0.016574 | [9 empty] | 0.578088 | [32 empty] | 2024 | Tan, R., Shao, Y., Brzozowski, M.J., Zheng, Y., Xiong, Y.-Q. (2024). Development of a machine learning model to classify mineral deposits using sphalerite chemistry and mineral assemblages. Ore Geology Reviews, 169, 106076.
| María Teresa |  | Magmatic hydrothermal, Basin hydrothermal, Epithermal, Seafloor hydrothermal | Mississippi Valley-type (MVT), Skarn, Epithermal, Sedimentary Exhalative (SEDEX), Volcanic-hosted massive sulfide (VMS) | MVT zinc-lead, skarn, epithermal, SEDEX, VMS | Zn, Pb |  | Zn, Pb | Cook et al., 2009 |  | 2680 | [9 empty] | mineral separate | [5 empty] | mineralisation |  |  |  | sphalerite |  |  | VMS |  |  |  | galena, pyrite, chalcopyrite, tetrahedrite, tellurides, magnetite, stannite, fluorite, cassiterite, enargite, stibnite, arsenopyrite, tennantite, pyroxene |  | LA-ICPMS |  |  |  |  | 3.856402 | [19 empty] | 7359.341443 | [5 empty] | 0.034769 | [5 empty] | 342.337518 | [9 empty] | 9771.627698 |  | 31.168856 |  |  |  | 1.986543 | [7 empty] | 415.013703 | [13 empty] | 236.531543 | [15 empty] | 0.370879 | [17 empty] | 0.015397 | [9 empty] | 0.472448 | [32 empty] | 2024 | Tan, R., Shao, Y., Brzozowski, M.J., Zheng, Y., Xiong, Y.-Q. (2024). Development of a machine learning model to classify mineral deposits using sphalerite chemistry and mineral assemblages. Ore Geology Reviews, 169, 106076.
| María Teresa |  | Magmatic hydrothermal, Basin hydrothermal, Epithermal, Seafloor hydrothermal | Mississippi Valley-type (MVT), Skarn, Epithermal, Sedimentary Exhalative (SEDEX), Volcanic-hosted massive sulfide (VMS) | MVT zinc-lead, skarn, epithermal, SEDEX, VMS | Zn, Pb |  | Zn, Pb | Cook et al., 2009 |  | 2681 | [9 empty] | mineral separate | [5 empty] | mineralisation |  |  |  | sphalerite |  |  | VMS |  |  |  | galena, pyrite, chalcopyrite, tetrahedrite, tellurides, magnetite, stannite, fluorite, cassiterite, enargite, stibnite, arsenopyrite, tennantite, pyroxene |  | LA-ICPMS |  |  |  |  | 3.321033 | [19 empty] | 7616.780232 | [5 empty] | 0.037648 | [5 empty] | 312.584817 | [9 empty] | 10654.3785 |  | 30.26151 |  |  |  | 2.237046 | [7 empty] | 395.534056 | [13 empty] | 250.797095 | [15 empty] | 0.289988 | [17 empty] | 0.076188 | [9 empty] | 0.549518 | [32 empty] | 2024 | Tan, R., Shao, Y., Brzozowski, M.J., Zheng, Y., Xiong, Y.-Q. (2024). Development of a machine learning model to classify mineral deposits using sphalerite chemistry and mineral assemblages. Ore Geology Reviews, 169, 106076.
| María Teresa |  | Magmatic hydrothermal, Basin hydrothermal, Epithermal, Seafloor hydrothermal | Mississippi Valley-type (MVT), Skarn, Epithermal, Sedimentary Exhalative (SEDEX), Volcanic-hosted massive sulfide (VMS) | MVT zinc-lead, skarn, epithermal, SEDEX, VMS | Zn, Pb |  | Zn, Pb | Cook et al., 2009 |  | 2682 | [9 empty] | mineral separate | [5 empty] | mineralisation |  |  |  | sphalerite |  |  | VMS |  |  |  | galena, pyrite, chalcopyrite, tetrahedrite, tellurides, magnetite, stannite, fluorite, cassiterite, enargite, stibnite, arsenopyrite, tennantite, pyroxene |  | LA-ICPMS |  |  |  |  | 3.288711 | [19 empty] | 7489.734995 | [5 empty] | 0.050462 | [5 empty] | 324.485493 | [9 empty] | 10673.95208 |  | 32.276732 |  |  |  | 2.328803 | [7 empty] | 400.631021 | [13 empty] | 238.666575 | [15 empty] | 1.354356 | [17 empty] | 1.605162 | [9 empty] | 0.481991 | [32 empty] | 2024 | Tan, R., Shao, Y., Brzozowski, M.J., Zheng, Y., Xiong, Y.-Q. (2024). Development of a machine learning model to classify mineral deposits using sphalerite chemistry and mineral assemblages. Ore Geology Reviews, 169, 106076.
| María Teresa |  | Magmatic hydrothermal, Basin hydrothermal, Epithermal, Seafloor hydrothermal | Mississippi Valley-type (MVT), Skarn, Epithermal, Sedimentary Exhalative (SEDEX), Volcanic-hosted massive sulfide (VMS) | MVT zinc-lead, skarn, epithermal, SEDEX, VMS | Zn, Pb |  | Zn, Pb | Cook et al., 2009 |  | 2683 | [9 empty] | mineral separate | [5 empty] | mineralisation |  |  |  | sphalerite |  |  | VMS |  |  |  | galena, pyrite, chalcopyrite, tetrahedrite, tellurides, magnetite, stannite, fluorite, cassiterite, enargite, stibnite, arsenopyrite, tennantite, pyroxene |  | LA-ICPMS |  |  |  |  | 3.123793 | [19 empty] | 7258.86877 | [5 empty] | 0.052166 | [5 empty] | 324.029666 | [9 empty] | 11509.78222 |  | 30.060051 |  |  |  | 2.123417 | [7 empty] | 405.103191 | [13 empty] | 237.380074 | [15 empty] | 0.977723 | [17 empty] | 0.784622 | [9 empty] | 0.442948 | [32 empty] | 2024 | Tan, R., Shao, Y., Brzozowski, M.J., Zheng, Y., Xiong, Y.-Q. (2024). Development of a machine learning model to classify mineral deposits using sphalerite chemistry and mineral assemblages. Ore Geology Reviews, 169, 106076.
| María Teresa |  | Magmatic hydrothermal, Basin hydrothermal, Epithermal, Seafloor hydrothermal | Mississippi Valley-type (MVT), Skarn, Epithermal, Sedimentary Exhalative (SEDEX), Volcanic-hosted massive sulfide (VMS) | MVT zinc-lead, skarn, epithermal, SEDEX, VMS | Zn, Pb |  | Zn, Pb | Cook et al., 2009 |  | 2684 | [9 empty] | mineral separate | [5 empty] | mineralisation |  |  |  | sphalerite |  |  | VMS |  |  |  | galena, pyrite, chalcopyrite, tetrahedrite, tellurides, magnetite, stannite, fluorite, cassiterite, enargite, stibnite, arsenopyrite, tennantite, pyroxene |  | LA-ICPMS |  |  |  |  | 4.458642 | [19 empty] | 7584.712635 | [5 empty] | 0.035762 | [5 empty] | 326.642349 | [9 empty] | 10378.27759 |  | 31.88723 |  |  |  | 1.98234 | [7 empty] | 406.917972 | [13 empty] | 233.961394 | [15 empty] | 3.876112 | [17 empty] | 0.250785 | [9 empty] | 0.422807 | [32 empty] | 2024 | Tan, R., Shao, Y., Brzozowski, M.J., Zheng, Y., Xiong, Y.-Q. (2024). Development of a machine learning model to classify mineral deposits using sphalerite chemistry and mineral assemblages. Ore Geology Reviews, 169, 106076.
| María Teresa |  | Magmatic hydrothermal, Basin hydrothermal, Epithermal, Seafloor hydrothermal | Mississippi Valley-type (MVT), Skarn, Epithermal, Sedimentary Exhalative (SEDEX), Volcanic-hosted massive sulfide (VMS) | MVT zinc-lead, skarn, epithermal, SEDEX, VMS | Zn, Pb |  | Zn, Pb | Cook et al., 2009 |  | 2685 | [9 empty] | mineral separate | [5 empty] | mineralisation |  |  |  | sphalerite |  |  | VMS |  |  |  | galena, pyrite, chalcopyrite, tetrahedrite, tellurides, magnetite, stannite, fluorite, cassiterite, enargite, stibnite, arsenopyrite, tennantite, pyroxene |  | LA-ICPMS |  |  |  |  | 3.42051 | [19 empty] | 6661.639112 | [5 empty] | 0.042537 | [5 empty] | 41.210556 | [9 empty] | 12731.16198 |  | 4.878403 |  |  |  | 0.179808 | [7 empty] | 42.137645 | [13 empty] | 1491.764576 | [15 empty] | 13.251945 | [17 empty] | 6.20686 | [9 empty] | 0.285503 | [32 empty] | 2024 | Tan, R., Shao, Y., Brzozowski, M.J., Zheng, Y., Xiong, Y.-Q. (2024). Development of a machine learning model to classify mineral deposits using sphalerite chemistry and mineral assemblages. Ore Geology Reviews, 169, 106076.
| María Teresa |  | Magmatic hydrothermal, Basin hydrothermal, Epithermal, Seafloor hydrothermal | Mississippi Valley-type (MVT), Skarn, Epithermal, Sedimentary Exhalative (SEDEX), Volcanic-hosted massive sulfide (VMS) | MVT zinc-lead, skarn, epithermal, SEDEX, VMS | Zn, Pb |  | Zn, Pb | Cook et al., 2009 |  | 2686 | [9 empty] | mineral separate | [5 empty] | mineralisation |  |  |  | sphalerite |  |  | VMS |  |  |  | galena, pyrite, chalcopyrite, tetrahedrite, tellurides, magnetite, stannite, fluorite, cassiterite, enargite, stibnite, arsenopyrite, tennantite, pyroxene |  | LA-ICPMS |  |  |  |  | 3.049833 | [19 empty] | 6181.674956 | [5 empty] | 0.124318 | [5 empty] | 54.538067 | [9 empty] | 16804.52514 |  | 17.888983 |  |  |  | 0.070896 | [7 empty] | 37.83785 | [13 empty] | 1608.861386 | [15 empty] | 3.655491 | [17 empty] | 0.960759 | [9 empty] | 0.180032 | [32 empty] | 2024 | Tan, R., Shao, Y., Brzozowski, M.J., Zheng, Y., Xiong, Y.-Q. (2024). Development of a machine learning model to classify mineral deposits using sphalerite chemistry and mineral assemblages. Ore Geology Reviews, 169, 106076.
| María Teresa |  | Magmatic hydrothermal, Basin hydrothermal, Epithermal, Seafloor hydrothermal | Mississippi Valley-type (MVT), Skarn, Epithermal, Sedimentary Exhalative (SEDEX), Volcanic-hosted massive sulfide (VMS) | MVT zinc-lead, skarn, epithermal, SEDEX, VMS | Zn, Pb |  | Zn, Pb | Cook et al., 2009 |  | 2687 | [9 empty] | mineral separate | [5 empty] | mineralisation |  |  |  | sphalerite |  |  | VMS |  |  |  | galena, pyrite, chalcopyrite, tetrahedrite, tellurides, magnetite, stannite, fluorite, cassiterite, enargite, stibnite, arsenopyrite, tennantite, pyroxene |  | LA-ICPMS |  |  |  |  | 5.02446 | [19 empty] | 6283.505918 | [5 empty] | 0.035926 | [5 empty] | 55.799398 | [9 empty] | 16463.91195 |  | 18.323293 |  |  |  | 0.194413 | [7 empty] | 38.027238 | [13 empty] | 1602.062174 | [15 empty] | 16.86946 | [17 empty] | 3.114626 | [9 empty] | 0.207441 | [32 empty] | 2024 | Tan, R., Shao, Y., Brzozowski, M.J., Zheng, Y., Xiong, Y.-Q. (2024). Development of a machine learning model to classify mineral deposits using sphalerite chemistry and mineral assemblages. Ore Geology Reviews, 169, 106076.
| María Teresa |  | Magmatic hydrothermal, Basin hydrothermal, Epithermal, Seafloor hydrothermal | Mississippi Valley-type (MVT), Skarn, Epithermal, Sedimentary Exhalative (SEDEX), Volcanic-hosted massive sulfide (VMS) | MVT zinc-lead, skarn, epithermal, SEDEX, VMS | Zn, Pb |  | Zn, Pb | Cook et al., 2009 |  | 2688 | [9 empty] | mineral separate | [5 empty] | mineralisation |  |  |  | sphalerite |  |  | VMS |  |  |  | galena, pyrite, chalcopyrite, tetrahedrite, tellurides, magnetite, stannite, fluorite, cassiterite, enargite, stibnite, arsenopyrite, tennantite, pyroxene |  | LA-ICPMS |  |  |  |  | 4.154129 | [19 empty] | 6338.828825 | [5 empty] | 0.03741 | [5 empty] | 54.999727 | [9 empty] | 19038.89465 |  | 14.294001 |  |  |  | 0.143346 | [7 empty] | 35.816951 | [13 empty] | 1431.845754 | [15 empty] | 5.329654 | [17 empty] | 0.665614 | [9 empty] | 0.268306 | [32 empty] | 2024 | Tan, R., Shao, Y., Brzozowski, M.J., Zheng, Y., Xiong, Y.-Q. (2024). Development of a machine learning model to classify mineral deposits using sphalerite chemistry and mineral assemblages. Ore Geology Reviews, 169, 106076.
| María Teresa |  | Magmatic hydrothermal, Basin hydrothermal, Epithermal, Seafloor hydrothermal | Mississippi Valley-type (MVT), Skarn, Epithermal, Sedimentary Exhalative (SEDEX), Volcanic-hosted massive sulfide (VMS) | MVT zinc-lead, skarn, epithermal, SEDEX, VMS | Zn, Pb |  | Zn, Pb | Cook et al., 2009 |  | 2689 | [9 empty] | mineral separate | [5 empty] | mineralisation |  |  |  | sphalerite |  |  | VMS |  |  |  | galena, pyrite, chalcopyrite, tetrahedrite, tellurides, magnetite, stannite, fluorite, cassiterite, enargite, stibnite, arsenopyrite, tennantite, pyroxene |  | LA-ICPMS |  |  |  |  | 8.176664 | [19 empty] | 6574.744247 | [5 empty] | 0.031699 | [5 empty] | 70.881008 | [9 empty] | 18787.28555 |  | 8.274004 |  |  |  | 0.20626 | [7 empty] | 37.001881 | [13 empty] | 1471.877373 | [15 empty] | 29.967244 | [17 empty] | 30.679464 | [9 empty] | 0.168796 | [32 empty] | 2024 | Tan, R., Shao, Y., Brzozowski, M.J., Zheng, Y., Xiong, Y.-Q. (2024). Development of a machine learning model to classify mineral deposits using sphalerite chemistry and mineral assemblages. Ore Geology Reviews, 169, 106076.
| María Teresa |  | Magmatic hydrothermal, Basin hydrothermal, Epithermal, Seafloor hydrothermal | Mississippi Valley-type (MVT), Skarn, Epithermal, Sedimentary Exhalative (SEDEX), Volcanic-hosted massive sulfide (VMS) | MVT zinc-lead, skarn, epithermal, SEDEX, VMS | Zn, Pb |  | Zn, Pb | Cook et al., 2009 |  | 2690 | [9 empty] | mineral separate | [5 empty] | mineralisation |  |  |  | sphalerite |  |  | VMS |  |  |  | galena, pyrite, chalcopyrite, tetrahedrite, tellurides, magnetite, stannite, fluorite, cassiterite, enargite, stibnite, arsenopyrite, tennantite, pyroxene |  | LA-ICPMS |  |  |  |  | 3.575987 | [19 empty] | 6202.567489 | [5 empty] | 0.037046 | [5 empty] | 55.493024 | [9 empty] | 17813.295 |  | 14.06942 |  |  |  | 0.063782 | [7 empty] | 34.969583 | [13 empty] | 1352.076472 | [15 empty] | 10.259773 | [17 empty] | 4.222591 | [9 empty] | 0.136681 | [32 empty] | 2024 | Tan, R., Shao, Y., Brzozowski, M.J., Zheng, Y., Xiong, Y.-Q. (2024). Development of a machine learning model to classify mineral deposits using sphalerite chemistry and mineral assemblages. Ore Geology Reviews, 169, 106076.
| María Teresa |  | Magmatic hydrothermal, Basin hydrothermal, Epithermal, Seafloor hydrothermal | Mississippi Valley-type (MVT), Skarn, Epithermal, Sedimentary Exhalative (SEDEX), Volcanic-hosted massive sulfide (VMS) | MVT zinc-lead, skarn, epithermal, SEDEX, VMS | Zn, Pb |  | Zn, Pb | Cook et al., 2009 |  | 2691 | [9 empty] | mineral separate | [5 empty] | mineralisation |  |  |  | sphalerite |  |  | VMS |  |  |  | galena, pyrite, chalcopyrite, tetrahedrite, tellurides, magnetite, stannite, fluorite, cassiterite, enargite, stibnite, arsenopyrite, tennantite, pyroxene |  | LA-ICPMS |  |  |  |  | 4.115371 | [19 empty] | 6340.618498 | [5 empty] | 0.036307 | [5 empty] | 55.309598 | [9 empty] | 18134.21215 |  | 13.971074 |  |  |  | 0.160299 | [7 empty] | 35.542778 | [13 empty] | 1374.980838 | [15 empty] | 4.638517 | [17 empty] | 1.396362 | [9 empty] | 0.196371 | [32 empty] | 2024 | Tan, R., Shao, Y., Brzozowski, M.J., Zheng, Y., Xiong, Y.-Q. (2024). Development of a machine learning model to classify mineral deposits using sphalerite chemistry and mineral assemblages. Ore Geology Reviews, 169, 106076.
| María Teresa |  | Magmatic hydrothermal, Basin hydrothermal, Epithermal, Seafloor hydrothermal | Mississippi Valley-type (MVT), Skarn, Epithermal, Sedimentary Exhalative (SEDEX), Volcanic-hosted massive sulfide (VMS) | MVT zinc-lead, skarn, epithermal, SEDEX, VMS | Zn, Pb |  | Zn, Pb | Cook et al., 2009 |  | 2692 | [9 empty] | mineral separate | [5 empty] | mineralisation |  |  |  | sphalerite |  |  | VMS |  |  |  | galena, pyrite, chalcopyrite, tetrahedrite, tellurides, magnetite, stannite, fluorite, cassiterite, enargite, stibnite, arsenopyrite, tennantite, pyroxene |  | LA-ICPMS |  |  |  |  | 9.413483 | [19 empty] | 6567.392929 | [5 empty] | 0.036438 | [5 empty] | 65.868826 | [9 empty] | 18268.52889 |  | 10.568615 |  |  |  | 0.062223 | [7 empty] | 37.257349 | [13 empty] | 1406.475515 | [15 empty] | 32.544077 | [17 empty] | 31.032858 | [9 empty] | 0.167022 | [32 empty] | 2024 | Tan, R., Shao, Y., Brzozowski, M.J., Zheng, Y., Xiong, Y.-Q. (2024). Development of a machine learning model to classify mineral deposits using sphalerite chemistry and mineral assemblages. Ore Geology Reviews, 169, 106076.
| María Teresa |  | Magmatic hydrothermal, Basin hydrothermal, Epithermal, Seafloor hydrothermal | Mississippi Valley-type (MVT), Skarn, Epithermal, Sedimentary Exhalative (SEDEX), Volcanic-hosted massive sulfide (VMS) | MVT zinc-lead, skarn, epithermal, SEDEX, VMS | Zn, Pb |  | Zn, Pb | Cook et al., 2009 |  | 2693 | [9 empty] | mineral separate | [5 empty] | mineralisation |  |  |  | sphalerite |  |  | VMS |  |  |  | galena, pyrite, chalcopyrite, tetrahedrite, tellurides, magnetite, stannite, fluorite, cassiterite, enargite, stibnite, arsenopyrite, tennantite, pyroxene |  | LA-ICPMS |  |  |  |  | 4.0869 | [19 empty] | 6605.442709 | [5 empty] | 0.039492 | [5 empty] | 51.305255 | [9 empty] | 23317.69153 |  | 14.198673 |  |  |  | 0.07042 | [7 empty] | 36.988453 | [13 empty] | 1622.638251 | [15 empty] | 7.285646 | [17 empty] | 0.815953 | [9 empty] | 0.257928 | [32 empty] | 2024 | Tan, R., Shao, Y., Brzozowski, M.J., Zheng, Y., Xiong, Y.-Q. (2024). Development of a machine learning model to classify mineral deposits using sphalerite chemistry and mineral assemblages. Ore Geology Reviews, 169, 106076.
| María Teresa |  | Magmatic hydrothermal, Basin hydrothermal, Epithermal, Seafloor hydrothermal | Mississippi Valley-type (MVT), Skarn, Epithermal, Sedimentary Exhalative (SEDEX), Volcanic-hosted massive sulfide (VMS) | MVT zinc-lead, skarn, epithermal, SEDEX, VMS | Zn, Pb |  | Zn, Pb | Cook et al., 2009 |  | 2694 | [9 empty] | mineral separate | [5 empty] | mineralisation |  |  |  | sphalerite |  |  | VMS |  |  |  | galena, pyrite, chalcopyrite, tetrahedrite, tellurides, magnetite, stannite, fluorite, cassiterite, enargite, stibnite, arsenopyrite, tennantite, pyroxene |  | LA-ICPMS |  |  |  |  | 2.957191 | [19 empty] | 6278.131163 | [5 empty] | 0.033963 | [5 empty] | 48.266786 | [9 empty] | 18273.83396 |  | 13.775704 |  |  |  | 0.196441 | [7 empty] | 35.774091 | [13 empty] | 1423.418858 | [15 empty] | 4.844663 | [17 empty] | 1.05912 | [9 empty] | 0.168516 | [32 empty] | 2024 | Tan, R., Shao, Y., Brzozowski, M.J., Zheng, Y., Xiong, Y.-Q. (2024). Development of a machine learning model to classify mineral deposits using sphalerite chemistry and mineral assemblages. Ore Geology Reviews, 169, 106076.
| María Teresa |  | Magmatic hydrothermal, Basin hydrothermal, Epithermal, Seafloor hydrothermal | Mississippi Valley-type (MVT), Skarn, Epithermal, Sedimentary Exhalative (SEDEX), Volcanic-hosted massive sulfide (VMS) | MVT zinc-lead, skarn, epithermal, SEDEX, VMS | Zn, Pb |  | Zn, Pb | Cook et al., 2009 |  | 2695 | [9 empty] | mineral separate | [5 empty] | mineralisation |  |  |  | sphalerite |  |  | VMS |  |  |  | galena, pyrite, chalcopyrite, tetrahedrite, tellurides, magnetite, stannite, fluorite, cassiterite, enargite, stibnite, arsenopyrite, tennantite, pyroxene |  | LA-ICPMS |  |  |  |  | 3.981835 | [19 empty] | 6834.611469 | [5 empty] | 0.036226 | [5 empty] | 48.751846 | [9 empty] | 21390.05345 |  | 13.245717 |  |  |  | 0.172051 | [7 empty] | 36.372709 | [13 empty] | 1555.427042 | [15 empty] | 9.077153 | [17 empty] | 3.658987 | [9 empty] | 0.173573 | [32 empty] | 2024 | Tan, R., Shao, Y., Brzozowski, M.J., Zheng, Y., Xiong, Y.-Q. (2024). Development of a machine learning model to classify mineral deposits using sphalerite chemistry and mineral assemblages. Ore Geology Reviews, 169, 106076.
| María Teresa |  | Magmatic hydrothermal, Basin hydrothermal, Epithermal, Seafloor hydrothermal | Mississippi Valley-type (MVT), Skarn, Epithermal, Sedimentary Exhalative (SEDEX), Volcanic-hosted massive sulfide (VMS) | MVT zinc-lead, skarn, epithermal, SEDEX, VMS | Zn, Pb |  | Zn, Pb | Cook et al., 2009 |  | 2696 | [9 empty] | mineral separate | [5 empty] | mineralisation |  |  |  | sphalerite |  |  | VMS |  |  |  | galena, pyrite, chalcopyrite, tetrahedrite, tellurides, magnetite, stannite, fluorite, cassiterite, enargite, stibnite, arsenopyrite, tennantite, pyroxene |  | LA-ICPMS |  |  |  |  | 23.7654 | [19 empty] | 6996.054331 | [5 empty] | 0.038004 | [5 empty] | 739.631541 | [9 empty] | 58770.7818 |  | 5.468295 |  |  |  | 0.138098 | [7 empty] | 52.381324 | [13 empty] | 2034.970251 | [15 empty] | 17.267689 | [17 empty] | 8.461355 | [9 empty] | 1.235656 | [32 empty] | 2024 | Tan, R., Shao, Y., Brzozowski, M.J., Zheng, Y., Xiong, Y.-Q. (2024). Development of a machine learning model to classify mineral deposits using sphalerite chemistry and mineral assemblages. Ore Geology Reviews, 169, 106076.
| María Teresa |  | Magmatic hydrothermal, Basin hydrothermal, Epithermal, Seafloor hydrothermal | Mississippi Valley-type (MVT), Skarn, Epithermal, Sedimentary Exhalative (SEDEX), Volcanic-hosted massive sulfide (VMS) | MVT zinc-lead, skarn, epithermal, SEDEX, VMS | Zn, Pb |  | Zn, Pb | Cook et al., 2009 |  | 2697 | [9 empty] | mineral separate | [5 empty] | mineralisation |  |  |  | sphalerite |  |  | VMS |  |  |  | galena, pyrite, chalcopyrite, tetrahedrite, tellurides, magnetite, stannite, fluorite, cassiterite, enargite, stibnite, arsenopyrite, tennantite, pyroxene |  | LA-ICPMS |  |  |  |  | 17.638706 | [19 empty] | 7338.536166 | [5 empty] | 0.04586 | [5 empty] | 226.714752 | [9 empty] | 57296.05936 |  | 6.365729 |  |  |  | 0.077972 | [7 empty] | 54.27917 | [13 empty] | 2096.813663 | [15 empty] | 12.614627 | [17 empty] | 7.215316 | [9 empty] | 1.026214 | [32 empty] | 2024 | Tan, R., Shao, Y., Brzozowski, M.J., Zheng, Y., Xiong, Y.-Q. (2024). Development of a machine learning model to classify mineral deposits using sphalerite chemistry and mineral assemblages. Ore Geology Reviews, 169, 106076.
| María Teresa |  | Magmatic hydrothermal, Basin hydrothermal, Epithermal, Seafloor hydrothermal | Mississippi Valley-type (MVT), Skarn, Epithermal, Sedimentary Exhalative (SEDEX), Volcanic-hosted massive sulfide (VMS) | MVT zinc-lead, skarn, epithermal, SEDEX, VMS | Zn, Pb |  | Zn, Pb | Cook et al., 2009 |  | 2698 | [9 empty] | mineral separate | [5 empty] | mineralisation |  |  |  | sphalerite |  |  | VMS |  |  |  | galena, pyrite, chalcopyrite, tetrahedrite, tellurides, magnetite, stannite, fluorite, cassiterite, enargite, stibnite, arsenopyrite, tennantite, pyroxene |  | LA-ICPMS |  |  |  |  | 19.727165 | [19 empty] | 7226.186644 | [5 empty] | 0.042287 | [5 empty] | 50.792812 | [9 empty] | 20926.70276 |  | 3.073776 |  |  |  | 0.060996 | [7 empty] | 44.41247 | [13 empty] | 1109.512221 | [15 empty] | 10.398254 | [17 empty] | 1.57308 | [9 empty] | 0.178084 | [32 empty] | 2024 | Tan, R., Shao, Y., Brzozowski, M.J., Zheng, Y., Xiong, Y.-Q. (2024). Development of a machine learning model to classify mineral deposits using sphalerite chemistry and mineral assemblages. Ore Geology Reviews, 169, 106076.
| María Teresa |  | Magmatic hydrothermal, Basin hydrothermal, Epithermal, Seafloor hydrothermal | Mississippi Valley-type (MVT), Skarn, Epithermal, Sedimentary Exhalative (SEDEX), Volcanic-hosted massive sulfide (VMS) | MVT zinc-lead, skarn, epithermal, SEDEX, VMS | Zn, Pb |  | Zn, Pb | Cook et al., 2009 |  | 2699 | [9 empty] | mineral separate | [5 empty] | mineralisation |  |  |  | sphalerite |  |  | VMS |  |  |  | galena, pyrite, chalcopyrite, tetrahedrite, tellurides, magnetite, stannite, fluorite, cassiterite, enargite, stibnite, arsenopyrite, tennantite, pyroxene |  | LA-ICPMS |  |  |  |  | 10.682824 | [19 empty] | 8904.797517 | [5 empty] | 0.049543 | [5 empty] | 82.06343 | [9 empty] | 38232.80166 |  | 58.520147 |  |  |  | 0.122612 | [7 empty] | 1.094149 | [13 empty] | 319.764322 | [15 empty] | 3.921443 | [17 empty] | 1.509877 | [9 empty] | 1.094775 | [32 empty] | 2024 | Tan, R., Shao, Y., Brzozowski, M.J., Zheng, Y., Xiong, Y.-Q. (2024). Development of a machine learning model to classify mineral deposits using sphalerite chemistry and mineral assemblages. Ore Geology Reviews, 169, 106076.
| María Teresa |  | Magmatic hydrothermal, Basin hydrothermal, Epithermal, Seafloor hydrothermal | Mississippi Valley-type (MVT), Skarn, Epithermal, Sedimentary Exhalative (SEDEX), Volcanic-hosted massive sulfide (VMS) | MVT zinc-lead, skarn, epithermal, SEDEX, VMS | Zn, Pb |  | Zn, Pb | Cook et al., 2009 |  | 2700 | [9 empty] | mineral separate | [5 empty] | mineralisation |  |  |  | sphalerite |  |  | VMS |  |  |  | galena, pyrite, chalcopyrite, tetrahedrite, tellurides, magnetite, stannite, fluorite, cassiterite, enargite, stibnite, arsenopyrite, tennantite, pyroxene |  | LA-ICPMS |  |  |  |  | 7.147711 | [19 empty] | 9168.088565 | [5 empty] | 0.05359 | [5 empty] | 88.378035 | [9 empty] | 38972.57034 |  | 62.68339 |  |  |  | 0.231116 | [7 empty] | 1.179699 | [13 empty] | 326.164558 | [15 empty] | 0.336981 | [17 empty] | 0.162799 | [9 empty] | 8.211427 | [32 empty] | 2024 | Tan, R., Shao, Y., Brzozowski, M.J., Zheng, Y., Xiong, Y.-Q. (2024). Development of a machine learning model to classify mineral deposits using sphalerite chemistry and mineral assemblages. Ore Geology Reviews, 169, 106076.
| María Teresa |  | Magmatic hydrothermal, Basin hydrothermal, Epithermal, Seafloor hydrothermal | Mississippi Valley-type (MVT), Skarn, Epithermal, Sedimentary Exhalative (SEDEX), Volcanic-hosted massive sulfide (VMS) | MVT zinc-lead, skarn, epithermal, SEDEX, VMS | Zn, Pb |  | Zn, Pb | Cook et al., 2009 |  | 2701 | [9 empty] | mineral separate | [5 empty] | mineralisation |  |  |  | sphalerite |  |  | VMS |  |  |  | galena, pyrite, chalcopyrite, tetrahedrite, tellurides, magnetite, stannite, fluorite, cassiterite, enargite, stibnite, arsenopyrite, tennantite, pyroxene |  | LA-ICPMS |  |  |  |  | 6.026867 | [19 empty] | 9011.373202 | [5 empty] | 0.055126 | [5 empty] | 83.890775 | [9 empty] | 38157.99792 |  | 62.997817 |  |  |  | 0.157563 | [7 empty] | 1.187888 | [13 empty] | 325.030601 | [15 empty] | 0.098392 | [17 empty] | 0.024362 | [9 empty] | 9.05939 | [32 empty] | 2024 | Tan, R., Shao, Y., Brzozowski, M.J., Zheng, Y., Xiong, Y.-Q. (2024). Development of a machine learning model to classify mineral deposits using sphalerite chemistry and mineral assemblages. Ore Geology Reviews, 169, 106076.
| María Teresa |  | Magmatic hydrothermal, Basin hydrothermal, Epithermal, Seafloor hydrothermal | Mississippi Valley-type (MVT), Skarn, Epithermal, Sedimentary Exhalative (SEDEX), Volcanic-hosted massive sulfide (VMS) | MVT zinc-lead, skarn, epithermal, SEDEX, VMS | Zn, Pb |  | Zn, Pb | Cook et al., 2009 |  | 2702 | [9 empty] | mineral separate | [5 empty] | mineralisation |  |  |  | sphalerite |  |  | VMS |  |  |  | galena, pyrite, chalcopyrite, tetrahedrite, tellurides, magnetite, stannite, fluorite, cassiterite, enargite, stibnite, arsenopyrite, tennantite, pyroxene |  | LA-ICPMS |  |  |  |  | 16.082923 | [19 empty] | 8879.416479 | [5 empty] | 0.059178 | [5 empty] | 136.742935 | [9 empty] | 38737.64502 |  | 68.015171 |  |  |  | 1.212069 | [7 empty] | 1.258935 | [13 empty] | 338.266741 | [15 empty] | 8.722851 | [17 empty] | 11.361785 | [9 empty] | 19.618273 | [32 empty] | 2024 | Tan, R., Shao, Y., Brzozowski, M.J., Zheng, Y., Xiong, Y.-Q. (2024). Development of a machine learning model to classify mineral deposits using sphalerite chemistry and mineral assemblages. Ore Geology Reviews, 169, 106076.
| María Teresa |  | Magmatic hydrothermal, Basin hydrothermal, Epithermal, Seafloor hydrothermal | Mississippi Valley-type (MVT), Skarn, Epithermal, Sedimentary Exhalative (SEDEX), Volcanic-hosted massive sulfide (VMS) | MVT zinc-lead, skarn, epithermal, SEDEX, VMS | Zn, Pb |  | Zn, Pb | Cook et al., 2009 |  | 2703 | [9 empty] | mineral separate | [5 empty] | mineralisation |  |  |  | sphalerite |  |  | VMS |  |  |  | galena, pyrite, chalcopyrite, tetrahedrite, tellurides, magnetite, stannite, fluorite, cassiterite, enargite, stibnite, arsenopyrite, tennantite, pyroxene |  | LA-ICPMS |  |  |  |  | 27.166109 | [19 empty] | 8786.046117 | [5 empty] | 0.055302 | [5 empty] | 107.489475 | [9 empty] | 38845.69721 |  | 63.167969 |  |  |  | 0.143692 | [7 empty] | 1.123279 | [13 empty] | 345.999976 | [15 empty] | 30.845387 | [17 empty] | 4.106755 | [9 empty] | 4.91349 | [32 empty] | 2024 | Tan, R., Shao, Y., Brzozowski, M.J., Zheng, Y., Xiong, Y.-Q. (2024). Development of a machine learning model to classify mineral deposits using sphalerite chemistry and mineral assemblages. Ore Geology Reviews, 169, 106076.
| María Teresa |  | Magmatic hydrothermal, Basin hydrothermal, Epithermal, Seafloor hydrothermal | Mississippi Valley-type (MVT), Skarn, Epithermal, Sedimentary Exhalative (SEDEX), Volcanic-hosted massive sulfide (VMS) | MVT zinc-lead, skarn, epithermal, SEDEX, VMS | Zn, Pb |  | Zn, Pb | Cook et al., 2009 |  | 2704 | [9 empty] | mineral separate | [5 empty] | mineralisation |  |  |  | sphalerite |  |  | VMS |  |  |  | galena, pyrite, chalcopyrite, tetrahedrite, tellurides, magnetite, stannite, fluorite, cassiterite, enargite, stibnite, arsenopyrite, tennantite, pyroxene |  | LA-ICPMS |  |  |  |  | 11.736858 | [19 empty] | 8828.807475 | [5 empty] | 0.052884 | [5 empty] | 84.629235 | [9 empty] | 36905.37415 |  | 63.014388 |  |  |  | 0.199531 | [7 empty] | 1.04652 | [13 empty] | 328.133239 | [15 empty] | 6.912951 | [17 empty] | 1.135413 | [9 empty] | 1.273924 | [32 empty] | 2024 | Tan, R., Shao, Y., Brzozowski, M.J., Zheng, Y., Xiong, Y.-Q. (2024). Development of a machine learning model to classify mineral deposits using sphalerite chemistry and mineral assemblages. Ore Geology Reviews, 169, 106076.
| María Teresa |  | Magmatic hydrothermal, Basin hydrothermal, Epithermal, Seafloor hydrothermal | Mississippi Valley-type (MVT), Skarn, Epithermal, Sedimentary Exhalative (SEDEX), Volcanic-hosted massive sulfide (VMS) | MVT zinc-lead, skarn, epithermal, SEDEX, VMS | Zn, Pb |  | Zn, Pb | Cook et al., 2009 |  | 2705 | [9 empty] | mineral separate | [5 empty] | mineralisation |  |  |  | sphalerite |  |  | VMS |  |  |  | galena, pyrite, chalcopyrite, tetrahedrite, tellurides, magnetite, stannite, fluorite, cassiterite, enargite, stibnite, arsenopyrite, tennantite, pyroxene |  | LA-ICPMS |  |  |  |  | 6.337238 | [19 empty] | 8643.525461 | [5 empty] | 0.055463 | [5 empty] | 81.572409 | [9 empty] | 38661.64258 |  | 64.623204 |  |  |  | 0.205799 | [7 empty] | 1.024511 | [13 empty] | 338.685125 | [15 empty] | 0.475693 | [17 empty] | 0.181972 | [9 empty] | 0.60728 | [32 empty] | 2024 | Tan, R., Shao, Y., Brzozowski, M.J., Zheng, Y., Xiong, Y.-Q. (2024). Development of a machine learning model to classify mineral deposits using sphalerite chemistry and mineral assemblages. Ore Geology Reviews, 169, 106076.
| María Teresa |  | Magmatic hydrothermal, Basin hydrothermal, Epithermal, Seafloor hydrothermal | Mississippi Valley-type (MVT), Skarn, Epithermal, Sedimentary Exhalative (SEDEX), Volcanic-hosted massive sulfide (VMS) | MVT zinc-lead, skarn, epithermal, SEDEX, VMS | Zn, Pb |  | Zn, Pb | Cook et al., 2009 |  | 2706 | [9 empty] | mineral separate | [5 empty] | mineralisation |  |  |  | sphalerite |  |  | VMS |  |  |  | galena, pyrite, chalcopyrite, tetrahedrite, tellurides, magnetite, stannite, fluorite, cassiterite, enargite, stibnite, arsenopyrite, tennantite, pyroxene |  | LA-ICPMS |  |  |  |  | 7.506743 | [19 empty] | 9102.326854 | [5 empty] | 0.056596 | [5 empty] | 86.16157 | [9 empty] | 37795.49517 |  | 68.026963 |  |  |  | 0.164685 | [7 empty] | 1.399283 | [13 empty] | 329.393768 | [15 empty] | 2.52296 | [17 empty] | 1.012766 | [9 empty] | 0.980762 | [32 empty] | 2024 | Tan, R., Shao, Y., Brzozowski, M.J., Zheng, Y., Xiong, Y.-Q. (2024). Development of a machine learning model to classify mineral deposits using sphalerite chemistry and mineral assemblages. Ore Geology Reviews, 169, 106076.
| María Teresa |  | Magmatic hydrothermal, Basin hydrothermal, Epithermal, Seafloor hydrothermal | Mississippi Valley-type (MVT), Skarn, Epithermal, Sedimentary Exhalative (SEDEX), Volcanic-hosted massive sulfide (VMS) | MVT zinc-lead, skarn, epithermal, SEDEX, VMS | Zn, Pb |  | Zn, Pb | Cook et al., 2009 |  | 2707 | [9 empty] | mineral separate | [5 empty] | mineralisation |  |  |  | sphalerite |  |  | VMS |  |  |  | galena, pyrite, chalcopyrite, tetrahedrite, tellurides, magnetite, stannite, fluorite, cassiterite, enargite, stibnite, arsenopyrite, tennantite, pyroxene |  | LA-ICPMS |  |  |  |  | 5.652636 | [19 empty] | 8777.376046 | [5 empty] | 0.05211 | [5 empty] | 85.621396 | [9 empty] | 37445.48895 |  | 66.544262 |  |  |  | 0.283179 | [7 empty] | 1.473135 | [13 empty] | 328.241445 | [15 empty] | 0.37695 | [17 empty] | 2.770456 | [9 empty] | 2.886883 | [32 empty] | 2024 | Tan, R., Shao, Y., Brzozowski, M.J., Zheng, Y., Xiong, Y.-Q. (2024). Development of a machine learning model to classify mineral deposits using sphalerite chemistry and mineral assemblages. Ore Geology Reviews, 169, 106076.
| María Teresa |  | Magmatic hydrothermal, Basin hydrothermal, Epithermal, Seafloor hydrothermal | Mississippi Valley-type (MVT), Skarn, Epithermal, Sedimentary Exhalative (SEDEX), Volcanic-hosted massive sulfide (VMS) | MVT zinc-lead, skarn, epithermal, SEDEX, VMS | Zn, Pb |  | Zn, Pb | Cook et al., 2009 |  | 2708 | [9 empty] | mineral separate | [5 empty] | mineralisation |  |  |  | sphalerite |  |  | VMS |  |  |  | galena, pyrite, chalcopyrite, tetrahedrite, tellurides, magnetite, stannite, fluorite, cassiterite, enargite, stibnite, arsenopyrite, tennantite, pyroxene |  | LA-ICPMS |  |  |  |  | 6.906072 | [19 empty] | 8931.206951 | [5 empty] | 0.05942 | [5 empty] | 86.617117 | [9 empty] | 38220.88757 |  | 70.017922 |  |  |  | 0.222083 | [7 empty] | 1.233646 | [13 empty] | 357.186704 | [15 empty] | 0.60429 | [17 empty] | 0.319024 | [9 empty] | 4.356132 | [32 empty] | 2024 | Tan, R., Shao, Y., Brzozowski, M.J., Zheng, Y., Xiong, Y.-Q. (2024). Development of a machine learning model to classify mineral deposits using sphalerite chemistry and mineral assemblages. Ore Geology Reviews, 169, 106076.
| María Teresa |  | Magmatic hydrothermal, Basin hydrothermal, Epithermal, Seafloor hydrothermal | Mississippi Valley-type (MVT), Skarn, Epithermal, Sedimentary Exhalative (SEDEX), Volcanic-hosted massive sulfide (VMS) | MVT zinc-lead, skarn, epithermal, SEDEX, VMS | Zn, Pb |  | Zn, Pb | Cook et al., 2009 |  | 2709 | [9 empty] | mineral separate | [5 empty] | mineralisation |  |  |  | sphalerite |  |  | VMS |  |  |  | galena, pyrite, chalcopyrite, tetrahedrite, tellurides, magnetite, stannite, fluorite, cassiterite, enargite, stibnite, arsenopyrite, tennantite, pyroxene |  | LA-ICPMS |  |  |  |  | 6.568817 | [19 empty] | 8677.305004 | [5 empty] | 0.067158 | [5 empty] | 89.869402 | [9 empty] | 35834.90218 |  | 68.492065 |  |  |  | 0.074968 | [7 empty] | 0.952365 | [13 empty] | 340.699234 | [15 empty] | 2.719886 | [17 empty] | 0.549112 | [9 empty] | 1.058571 | [32 empty] | 2024 | Tan, R., Shao, Y., Brzozowski, M.J., Zheng, Y., Xiong, Y.-Q. (2024). Development of a machine learning model to classify mineral deposits using sphalerite chemistry and mineral assemblages. Ore Geology Reviews, 169, 106076.
| María Teresa |  | Magmatic hydrothermal, Basin hydrothermal, Epithermal, Seafloor hydrothermal | Mississippi Valley-type (MVT), Skarn, Epithermal, Sedimentary Exhalative (SEDEX), Volcanic-hosted massive sulfide (VMS) | MVT zinc-lead, skarn, epithermal, SEDEX, VMS | Zn, Pb |  | Zn, Pb | Cook et al., 2009 |  | 2710 | [9 empty] | mineral separate | [5 empty] | mineralisation |  |  |  | sphalerite |  |  | VMS |  |  |  | galena, pyrite, chalcopyrite, tetrahedrite, tellurides, magnetite, stannite, fluorite, cassiterite, enargite, stibnite, arsenopyrite, tennantite, pyroxene |  | LA-ICPMS |  |  |  |  | 8.796601 | [19 empty] | 8828.730662 | [5 empty] | 0.066017 | [5 empty] | 87.16623 | [9 empty] | 36236.0849 |  | 58.291554 |  |  |  | 0.07311 | [7 empty] | 1.16643 | [13 empty] | 214.263453 | [15 empty] | 3.459609 | [17 empty] | 10.69018 | [9 empty] | 9.178156 | [32 empty] | 2024 | Tan, R., Shao, Y., Brzozowski, M.J., Zheng, Y., Xiong, Y.-Q. (2024). Development of a machine learning model to classify mineral deposits using sphalerite chemistry and mineral assemblages. Ore Geology Reviews, 169, 106076.
| María Teresa |  | Magmatic hydrothermal, Basin hydrothermal, Epithermal, Seafloor hydrothermal | Mississippi Valley-type (MVT), Skarn, Epithermal, Sedimentary Exhalative (SEDEX), Volcanic-hosted massive sulfide (VMS) | MVT zinc-lead, skarn, epithermal, SEDEX, VMS | Zn, Pb |  | Zn, Pb | Cook et al., 2009 |  | 2711 | [9 empty] | mineral separate | [5 empty] | mineralisation |  |  |  | sphalerite |  |  | VMS |  |  |  | galena, pyrite, chalcopyrite, tetrahedrite, tellurides, magnetite, stannite, fluorite, cassiterite, enargite, stibnite, arsenopyrite, tennantite, pyroxene |  | LA-ICPMS |  |  |  |  | 4.230591 | [19 empty] | 5036.08573 | [5 empty] | 0.058306 | [5 empty] | 129.964651 | [9 empty] | 13000.09074 |  | 51.430517 |  |  |  | 0.155758 | [7 empty] | 93.575869 | [13 empty] | 3139.283136 | [15 empty] | 1.895449 | [17 empty] | 0.54371 | [9 empty] | 0.295345 | [32 empty] | 2024 | Tan, R., Shao, Y., Brzozowski, M.J., Zheng, Y., Xiong, Y.-Q. (2024). Development of a machine learning model to classify mineral deposits using sphalerite chemistry and mineral assemblages. Ore Geology Reviews, 169, 106076.
| María Teresa |  | Magmatic hydrothermal, Basin hydrothermal, Epithermal, Seafloor hydrothermal | Mississippi Valley-type (MVT), Skarn, Epithermal, Sedimentary Exhalative (SEDEX), Volcanic-hosted massive sulfide (VMS) | MVT zinc-lead, skarn, epithermal, SEDEX, VMS | Zn, Pb |  | Zn, Pb | Cook et al., 2009 |  | 2712 | [9 empty] | mineral separate | [5 empty] | mineralisation |  |  |  | sphalerite |  |  | VMS |  |  |  | galena, pyrite, chalcopyrite, tetrahedrite, tellurides, magnetite, stannite, fluorite, cassiterite, enargite, stibnite, arsenopyrite, tennantite, pyroxene |  | LA-ICPMS |  |  |  |  | 4.53585 | [19 empty] | 5044.010082 | [5 empty] | 0.055981 | [5 empty] | 138.341101 | [9 empty] | 18665.53078 |  | 59.163618 |  |  |  | 0.062671 | [7 empty] | 95.059426 | [13 empty] | 4746.835497 | [15 empty] | 4.272426 | [17 empty] | 0.535402 | [9 empty] | 1.648544 | [32 empty] | 2024 | Tan, R., Shao, Y., Brzozowski, M.J., Zheng, Y., Xiong, Y.-Q. (2024). Development of a machine learning model to classify mineral deposits using sphalerite chemistry and mineral assemblages. Ore Geology Reviews, 169, 106076.
| María Teresa |  | Magmatic hydrothermal, Basin hydrothermal, Epithermal, Seafloor hydrothermal | Mississippi Valley-type (MVT), Skarn, Epithermal, Sedimentary Exhalative (SEDEX), Volcanic-hosted massive sulfide (VMS) | MVT zinc-lead, skarn, epithermal, SEDEX, VMS | Zn, Pb |  | Zn, Pb | Cook et al., 2009 |  | 2713 | [9 empty] | mineral separate | [5 empty] | mineralisation |  |  |  | sphalerite |  |  | VMS |  |  |  | galena, pyrite, chalcopyrite, tetrahedrite, tellurides, magnetite, stannite, fluorite, cassiterite, enargite, stibnite, arsenopyrite, tennantite, pyroxene |  | LA-ICPMS |  |  |  |  | 3.156876 | [19 empty] | 4964.437104 | [5 empty] | 0.057357 | [5 empty] | 121.160929 | [9 empty] | 18702.22674 |  | 43.097338 |  |  |  | 0.064428 | [7 empty] | 93.101663 | [13 empty] | 4571.737276 | [15 empty] | 0.206105 | [17 empty] | 0.04769 | [9 empty] | 3.201194 | [32 empty] | 2024 | Tan, R., Shao, Y., Brzozowski, M.J., Zheng, Y., Xiong, Y.-Q. (2024). Development of a machine learning model to classify mineral deposits using sphalerite chemistry and mineral assemblages. Ore Geology Reviews, 169, 106076.
| María Teresa |  | Magmatic hydrothermal, Basin hydrothermal, Epithermal, Seafloor hydrothermal | Mississippi Valley-type (MVT), Skarn, Epithermal, Sedimentary Exhalative (SEDEX), Volcanic-hosted massive sulfide (VMS) | MVT zinc-lead, skarn, epithermal, SEDEX, VMS | Zn, Pb |  | Zn, Pb | Cook et al., 2009 |  | 2714 | [9 empty] | mineral separate | [5 empty] | mineralisation |  |  |  | sphalerite |  |  | VMS |  |  |  | galena, pyrite, chalcopyrite, tetrahedrite, tellurides, magnetite, stannite, fluorite, cassiterite, enargite, stibnite, arsenopyrite, tennantite, pyroxene |  | LA-ICPMS |  |  |  |  | 4.552993 | [19 empty] | 4851.166282 | [5 empty] | 0.072598 | [5 empty] | 174.173283 | [9 empty] | 18087.81064 |  | 53.998914 |  |  |  | 0.076979 | [7 empty] | 98.606674 | [13 empty] | 4707.733913 | [15 empty] | 0.930817 | [17 empty] | 0.327056 | [9 empty] | 2.271401 | [32 empty] | 2024 | Tan, R., Shao, Y., Brzozowski, M.J., Zheng, Y., Xiong, Y.-Q. (2024). Development of a machine learning model to classify mineral deposits using sphalerite chemistry and mineral assemblages. Ore Geology Reviews, 169, 106076.
| María Teresa |  | Magmatic hydrothermal, Basin hydrothermal, Epithermal, Seafloor hydrothermal | Mississippi Valley-type (MVT), Skarn, Epithermal, Sedimentary Exhalative (SEDEX), Volcanic-hosted massive sulfide (VMS) | MVT zinc-lead, skarn, epithermal, SEDEX, VMS | Zn, Pb |  | Zn, Pb | Cook et al., 2009 |  | 2715 | [9 empty] | mineral separate | [5 empty] | mineralisation |  |  |  | sphalerite |  |  | VMS |  |  |  | galena, pyrite, chalcopyrite, tetrahedrite, tellurides, magnetite, stannite, fluorite, cassiterite, enargite, stibnite, arsenopyrite, tennantite, pyroxene |  | LA-ICPMS |  |  |  |  | 3.802717 | [19 empty] | 4760.929566 | [5 empty] | 0.055951 | [5 empty] | 145.777841 | [9 empty] | 17551.19142 |  | 67.656216 |  |  |  | 0.063613 | [7 empty] | 92.732508 | [13 empty] | 4491.719078 | [15 empty] | 0.819973 | [17 empty] | 0.152661 | [9 empty] | 1.507384 | [32 empty] | 2024 | Tan, R., Shao, Y., Brzozowski, M.J., Zheng, Y., Xiong, Y.-Q. (2024). Development of a machine learning model to classify mineral deposits using sphalerite chemistry and mineral assemblages. Ore Geology Reviews, 169, 106076.
| María Teresa |  | Magmatic hydrothermal, Basin hydrothermal, Epithermal, Seafloor hydrothermal | Mississippi Valley-type (MVT), Skarn, Epithermal, Sedimentary Exhalative (SEDEX), Volcanic-hosted massive sulfide (VMS) | MVT zinc-lead, skarn, epithermal, SEDEX, VMS | Zn, Pb |  | Zn, Pb | Cook et al., 2009 |  | 2716 | [9 empty] | mineral separate | [5 empty] | mineralisation |  |  |  | sphalerite |  |  | VMS |  |  |  | galena, pyrite, chalcopyrite, tetrahedrite, tellurides, magnetite, stannite, fluorite, cassiterite, enargite, stibnite, arsenopyrite, tennantite, pyroxene |  | LA-ICPMS |  |  |  |  | 5.150582 | [19 empty] | 4820.722535 | [5 empty] | 0.061301 | [5 empty] | 116.274162 | [9 empty] | 15613.82413 |  | 37.455578 |  |  |  | 0.068867 | [7 empty] | 94.295189 | [13 empty] | 4584.861015 | [15 empty] | 4.052897 | [17 empty] | 1.112355 | [9 empty] | 0.350052 | [32 empty] | 2024 | Tan, R., Shao, Y., Brzozowski, M.J., Zheng, Y., Xiong, Y.-Q. (2024). Development of a machine learning model to classify mineral deposits using sphalerite chemistry and mineral assemblages. Ore Geology Reviews, 169, 106076.
| María Teresa |  | Magmatic hydrothermal, Basin hydrothermal, Epithermal, Seafloor hydrothermal | Mississippi Valley-type (MVT), Skarn, Epithermal, Sedimentary Exhalative (SEDEX), Volcanic-hosted massive sulfide (VMS) | MVT zinc-lead, skarn, epithermal, SEDEX, VMS | Zn, Pb |  | Zn, Pb | Cook et al., 2009 |  | 2717 | [9 empty] | mineral separate | [5 empty] | mineralisation |  |  |  | sphalerite |  |  | VMS |  |  |  | galena, pyrite, chalcopyrite, tetrahedrite, tellurides, magnetite, stannite, fluorite, cassiterite, enargite, stibnite, arsenopyrite, tennantite, pyroxene |  | LA-ICPMS |  |  |  |  | 4.230367 | [19 empty] | 4809.892344 | [5 empty] | 0.055749 | [5 empty] | 118.236734 | [9 empty] | 18021.24011 |  | 82.252051 |  |  |  | 0.060937 | [7 empty] | 21.123149 | [13 empty] | 4998.33617 | [15 empty] | 0.498298 | [17 empty] | 0.091259 | [9 empty] | 1.231999 | [32 empty] | 2024 | Tan, R., Shao, Y., Brzozowski, M.J., Zheng, Y., Xiong, Y.-Q. (2024). Development of a machine learning model to classify mineral deposits using sphalerite chemistry and mineral assemblages. Ore Geology Reviews, 169, 106076.
| María Teresa |  | Magmatic hydrothermal, Basin hydrothermal, Epithermal, Seafloor hydrothermal | Mississippi Valley-type (MVT), Skarn, Epithermal, Sedimentary Exhalative (SEDEX), Volcanic-hosted massive sulfide (VMS) | MVT zinc-lead, skarn, epithermal, SEDEX, VMS | Zn, Pb |  | Zn, Pb | Cook et al., 2009 |  | 2718 | [9 empty] | mineral separate | [5 empty] | mineralisation |  |  |  | sphalerite |  |  | VMS |  |  |  | galena, pyrite, chalcopyrite, tetrahedrite, tellurides, magnetite, stannite, fluorite, cassiterite, enargite, stibnite, arsenopyrite, tennantite, pyroxene |  | LA-ICPMS |  |  |  |  | 3.373247 | [19 empty] | 4804.481281 | [5 empty] | 0.072874 | [5 empty] | 79.317294 | [9 empty] | 13737.58175 |  | 16.920768 |  |  |  | 0.083833 | [7 empty] | 24.609686 | [13 empty] | 4402.748553 | [15 empty] | 0.623263 | [17 empty] | 0.168149 | [9 empty] | 0.871034 | [32 empty] | 2024 | Tan, R., Shao, Y., Brzozowski, M.J., Zheng, Y., Xiong, Y.-Q. (2024). Development of a machine learning model to classify mineral deposits using sphalerite chemistry and mineral assemblages. Ore Geology Reviews, 169, 106076.
| María Teresa |  | Magmatic hydrothermal, Basin hydrothermal, Epithermal, Seafloor hydrothermal | Mississippi Valley-type (MVT), Skarn, Epithermal, Sedimentary Exhalative (SEDEX), Volcanic-hosted massive sulfide (VMS) | MVT zinc-lead, skarn, epithermal, SEDEX, VMS | Zn, Pb |  | Zn, Pb | Cook et al., 2009 |  | 2719 | [9 empty] | mineral separate | [5 empty] | mineralisation |  |  |  | sphalerite |  |  | VMS |  |  |  | galena, pyrite, chalcopyrite, tetrahedrite, tellurides, magnetite, stannite, fluorite, cassiterite, enargite, stibnite, arsenopyrite, tennantite, pyroxene |  | LA-ICPMS |  |  |  |  | 4.81366 | [19 empty] | 4720.334292 | [5 empty] | 0.059083 | [5 empty] | 133.38348 | [9 empty] | 17452.84542 |  | 94.156888 |  |  |  | 0.064654 | [7 empty] | 22.089418 | [13 empty] | 4940.279485 | [15 empty] | 4.255734 | [17 empty] | 0.8444 | [9 empty] | 0.350182 | [32 empty] | 2024 | Tan, R., Shao, Y., Brzozowski, M.J., Zheng, Y., Xiong, Y.-Q. (2024). Development of a machine learning model to classify mineral deposits using sphalerite chemistry and mineral assemblages. Ore Geology Reviews, 169, 106076.
| Palma |  | Magmatic hydrothermal, Basin hydrothermal, Epithermal, Seafloor hydrothermal | Mississippi Valley-type (MVT), Skarn, Epithermal, Sedimentary Exhalative (SEDEX), Volcanic-hosted massive sulfide (VMS) | MVT zinc-lead, skarn, epithermal, SEDEX, VMS | Zn, Pb |  | Zn, Pb | Cook et al., 2009 |  | 2720 | [9 empty] | mineral separate | [5 empty] | mineralisation |  |  |  | sphalerite |  |  | VMS |  |  |  | galena, pyrite, chalcopyrite, tetrahedrite, tellurides, magnetite, stannite, fluorite, cassiterite, enargite, stibnite, arsenopyrite, tennantite, pyroxene |  | LA-ICPMS |  |  |  |  | 1.898043 | [19 empty] | 6263.334553 | [5 empty] | 24.866452 | [5 empty] | 27.056851 | [9 empty] | 63111.02571 |  | 0.709887 |  |  |  | 0.146142 | [7 empty] | 0.031622 | [13 empty] | 2606.333893 | [15 empty] | 2.493295 | [17 empty] | 0.401036 | [9 empty] | 0.167343 | [32 empty] | 2024 | Tan, R., Shao, Y., Brzozowski, M.J., Zheng, Y., Xiong, Y.-Q. (2024). Development of a machine learning model to classify mineral deposits using sphalerite chemistry and mineral assemblages. Ore Geology Reviews, 169, 106076.
| Palma |  | Magmatic hydrothermal, Basin hydrothermal, Epithermal, Seafloor hydrothermal | Mississippi Valley-type (MVT), Skarn, Epithermal, Sedimentary Exhalative (SEDEX), Volcanic-hosted massive sulfide (VMS) | MVT zinc-lead, skarn, epithermal, SEDEX, VMS | Zn, Pb |  | Zn, Pb | Cook et al., 2009 |  | 2721 | [9 empty] | mineral separate | [5 empty] | mineralisation |  |  |  | sphalerite |  |  | VMS |  |  |  | galena, pyrite, chalcopyrite, tetrahedrite, tellurides, magnetite, stannite, fluorite, cassiterite, enargite, stibnite, arsenopyrite, tennantite, pyroxene |  | LA-ICPMS |  |  |  |  | 6.501765 | [19 empty] | 5686.294871 | [5 empty] | 24.329937 | [5 empty] | 169.559884 | [9 empty] | 56478.58601 |  | 0.7351 |  |  |  | 0.189738 | [7 empty] | 0.032031 | [13 empty] | 2340.033485 | [15 empty] | 38.582457 | [17 empty] | 11.527848 | [9 empty] | 0.355258 | [32 empty] | 2024 | Tan, R., Shao, Y., Brzozowski, M.J., Zheng, Y., Xiong, Y.-Q. (2024). Development of a machine learning model to classify mineral deposits using sphalerite chemistry and mineral assemblages. Ore Geology Reviews, 169, 106076.
| Palma |  | Magmatic hydrothermal, Basin hydrothermal, Epithermal, Seafloor hydrothermal | Mississippi Valley-type (MVT), Skarn, Epithermal, Sedimentary Exhalative (SEDEX), Volcanic-hosted massive sulfide (VMS) | MVT zinc-lead, skarn, epithermal, SEDEX, VMS | Zn, Pb |  | Zn, Pb | Cook et al., 2009 |  | 2722 | [9 empty] | mineral separate | [5 empty] | mineralisation |  |  |  | sphalerite |  |  | VMS |  |  |  | galena, pyrite, chalcopyrite, tetrahedrite, tellurides, magnetite, stannite, fluorite, cassiterite, enargite, stibnite, arsenopyrite, tennantite, pyroxene |  | LA-ICPMS |  |  |  |  | 1.784612 | [19 empty] | 6542.646994 | [5 empty] | 21.979345 | [5 empty] | 12.815799 | [9 empty] | 55666.07898 |  | 0.609173 |  |  |  | 0.069968 | [7 empty] | 0.036289 | [13 empty] | 2321.885677 | [15 empty] | 3.244176 | [17 empty] | 0.627341 | [9 empty] | 0.179415 | [32 empty] | 2024 | Tan, R., Shao, Y., Brzozowski, M.J., Zheng, Y., Xiong, Y.-Q. (2024). Development of a machine learning model to classify mineral deposits using sphalerite chemistry and mineral assemblages. Ore Geology Reviews, 169, 106076.
| Palma |  | Magmatic hydrothermal, Basin hydrothermal, Epithermal, Seafloor hydrothermal | Mississippi Valley-type (MVT), Skarn, Epithermal, Sedimentary Exhalative (SEDEX), Volcanic-hosted massive sulfide (VMS) | MVT zinc-lead, skarn, epithermal, SEDEX, VMS | Zn, Pb |  | Zn, Pb | Cook et al., 2009 |  | 2723 | [9 empty] | mineral separate | [5 empty] | mineralisation |  |  |  | sphalerite |  |  | VMS |  |  |  | galena, pyrite, chalcopyrite, tetrahedrite, tellurides, magnetite, stannite, fluorite, cassiterite, enargite, stibnite, arsenopyrite, tennantite, pyroxene |  | LA-ICPMS |  |  |  |  | 1.751241 | [19 empty] | 6211.295982 | [5 empty] | 22.326646 | [5 empty] | 5.715417 | [9 empty] | 53684.7528 |  | 0.70781 |  |  |  | 0.055789 | [7 empty] | 0.031598 | [13 empty] | 2302.823727 | [15 empty] | 3.853 | [17 empty] | 0.794409 | [9 empty] | 0.195386 | [32 empty] | 2024 | Tan, R., Shao, Y., Brzozowski, M.J., Zheng, Y., Xiong, Y.-Q. (2024). Development of a machine learning model to classify mineral deposits using sphalerite chemistry and mineral assemblages. Ore Geology Reviews, 169, 106076.
| Palma |  | Magmatic hydrothermal, Basin hydrothermal, Epithermal, Seafloor hydrothermal | Mississippi Valley-type (MVT), Skarn, Epithermal, Sedimentary Exhalative (SEDEX), Volcanic-hosted massive sulfide (VMS) | MVT zinc-lead, skarn, epithermal, SEDEX, VMS | Zn, Pb |  | Zn, Pb | Cook et al., 2009 |  | 2724 | [9 empty] | mineral separate | [5 empty] | mineralisation |  |  |  | sphalerite |  |  | VMS |  |  |  | galena, pyrite, chalcopyrite, tetrahedrite, tellurides, magnetite, stannite, fluorite, cassiterite, enargite, stibnite, arsenopyrite, tennantite, pyroxene |  | LA-ICPMS |  |  |  |  | 1.707072 | [19 empty] | 6986.104756 | [5 empty] | 23.967441 | [5 empty] | 19.580402 | [9 empty] | 59341.5281 |  | 0.696196 |  |  |  | 0.164673 | [7 empty] | 0.033764 | [13 empty] | 2443.913305 | [15 empty] | 1.826371 | [17 empty] | 0.330447 | [9 empty] | 0.212094 | [32 empty] | 2024 | Tan, R., Shao, Y., Brzozowski, M.J., Zheng, Y., Xiong, Y.-Q. (2024). Development of a machine learning model to classify mineral deposits using sphalerite chemistry and mineral assemblages. Ore Geology Reviews, 169, 106076.
| Palma |  | Magmatic hydrothermal, Basin hydrothermal, Epithermal, Seafloor hydrothermal | Mississippi Valley-type (MVT), Skarn, Epithermal, Sedimentary Exhalative (SEDEX), Volcanic-hosted massive sulfide (VMS) | MVT zinc-lead, skarn, epithermal, SEDEX, VMS | Zn, Pb |  | Zn, Pb | Cook et al., 2009 |  | 2725 | [9 empty] | mineral separate | [5 empty] | mineralisation |  |  |  | sphalerite |  |  | VMS |  |  |  | galena, pyrite, chalcopyrite, tetrahedrite, tellurides, magnetite, stannite, fluorite, cassiterite, enargite, stibnite, arsenopyrite, tennantite, pyroxene |  | LA-ICPMS |  |  |  |  | 13.1365 | [19 empty] | 7072.49 | [5 empty] | 0.051063 | [5 empty] | 85.4568 | [9 empty] | 61903.7 |  | 2.28407 |  |  |  | 0.165421 | [7 empty] | 1.61853 | [13 empty] | 7028.13 | [15 empty] | 20.4881 | [17 empty] | 3.14115 | [9 empty] | 0.334288 | [32 empty] | 2024 | Tan, R., Shao, Y., Brzozowski, M.J., Zheng, Y., Xiong, Y.-Q. (2024). Development of a machine learning model to classify mineral deposits using sphalerite chemistry and mineral assemblages. Ore Geology Reviews, 169, 106076.
| Palma |  | Magmatic hydrothermal, Basin hydrothermal, Epithermal, Seafloor hydrothermal | Mississippi Valley-type (MVT), Skarn, Epithermal, Sedimentary Exhalative (SEDEX), Volcanic-hosted massive sulfide (VMS) | MVT zinc-lead, skarn, epithermal, SEDEX, VMS | Zn, Pb |  | Zn, Pb | Cook et al., 2009 |  | 2726 | [9 empty] | mineral separate | [5 empty] | mineralisation |  |  |  | sphalerite |  |  | VMS |  |  |  | galena, pyrite, chalcopyrite, tetrahedrite, tellurides, magnetite, stannite, fluorite, cassiterite, enargite, stibnite, arsenopyrite, tennantite, pyroxene |  | LA-ICPMS |  |  |  |  | 8.98902 | [19 empty] | 7292.64 | [5 empty] | 0.053373 | [5 empty] | 65.585 | [9 empty] | 63422.9 |  | 1.50203 |  |  |  | 0.146903 | [7 empty] | 1.62147 | [13 empty] | 6928.75 | [15 empty] | 5.43676 | [17 empty] | 1.93181 | [9 empty] | 0.258664 | [32 empty] | 2024 | Tan, R., Shao, Y., Brzozowski, M.J., Zheng, Y., Xiong, Y.-Q. (2024). Development of a machine learning model to classify mineral deposits using sphalerite chemistry and mineral assemblages. Ore Geology Reviews, 169, 106076.
| Palma |  | Magmatic hydrothermal, Basin hydrothermal, Epithermal, Seafloor hydrothermal | Mississippi Valley-type (MVT), Skarn, Epithermal, Sedimentary Exhalative (SEDEX), Volcanic-hosted massive sulfide (VMS) | MVT zinc-lead, skarn, epithermal, SEDEX, VMS | Zn, Pb |  | Zn, Pb | Cook et al., 2009 |  | 2727 | [9 empty] | mineral separate | [5 empty] | mineralisation |  |  |  | sphalerite |  |  | VMS |  |  |  | galena, pyrite, chalcopyrite, tetrahedrite, tellurides, magnetite, stannite, fluorite, cassiterite, enargite, stibnite, arsenopyrite, tennantite, pyroxene |  | LA-ICPMS |  |  |  |  | 29.6834 | [19 empty] | 4781.95 | [5 empty] | 0.04852 | [5 empty] | 34.4931 | [9 empty] | 28383.6 |  | 2.46697 |  |  |  | 2.20448 | [7 empty] | 0.006636 | [13 empty] | 6657.83 | [15 empty] | 107.521 | [17 empty] | 6.80164 | [9 empty] | 0.297684 | [32 empty] | 2024 | Tan, R., Shao, Y., Brzozowski, M.J., Zheng, Y., Xiong, Y.-Q. (2024). Development of a machine learning model to classify mineral deposits using sphalerite chemistry and mineral assemblages. Ore Geology Reviews, 169, 106076.
| Palma |  | Magmatic hydrothermal, Basin hydrothermal, Epithermal, Seafloor hydrothermal | Mississippi Valley-type (MVT), Skarn, Epithermal, Sedimentary Exhalative (SEDEX), Volcanic-hosted massive sulfide (VMS) | MVT zinc-lead, skarn, epithermal, SEDEX, VMS | Zn, Pb |  | Zn, Pb | Cook et al., 2009 |  | 2728 | [9 empty] | mineral separate | [5 empty] | mineralisation |  |  |  | sphalerite |  |  | VMS |  |  |  | galena, pyrite, chalcopyrite, tetrahedrite, tellurides, magnetite, stannite, fluorite, cassiterite, enargite, stibnite, arsenopyrite, tennantite, pyroxene |  | LA-ICPMS |  |  |  |  | 11.678 | [19 empty] | 4574.24 | [5 empty] | 0.048224 | [5 empty] | 13.9204 | [9 empty] | 28546.7 |  | 2.23882 |  |  |  | 0.736843 | [7 empty] | 0.005944 | [13 empty] | 6663.13 | [15 empty] | 40.4458 | [17 empty] | 3.10891 | [9 empty] | 0.255797 | [32 empty] | 2024 | Tan, R., Shao, Y., Brzozowski, M.J., Zheng, Y., Xiong, Y.-Q. (2024). Development of a machine learning model to classify mineral deposits using sphalerite chemistry and mineral assemblages. Ore Geology Reviews, 169, 106076.
| Palma |  | Magmatic hydrothermal, Basin hydrothermal, Epithermal, Seafloor hydrothermal | Mississippi Valley-type (MVT), Skarn, Epithermal, Sedimentary Exhalative (SEDEX), Volcanic-hosted massive sulfide (VMS) | MVT zinc-lead, skarn, epithermal, SEDEX, VMS | Zn, Pb |  | Zn, Pb | Cook et al., 2009 |  | 2729 | [9 empty] | mineral separate | [5 empty] | mineralisation |  |  |  | sphalerite |  |  | VMS |  |  |  | galena, pyrite, chalcopyrite, tetrahedrite, tellurides, magnetite, stannite, fluorite, cassiterite, enargite, stibnite, arsenopyrite, tennantite, pyroxene |  | LA-ICPMS |  |  |  |  | 18.7128 | [19 empty] | 4537.06 | [5 empty] | 0.049044 | [5 empty] | 27.9806 | [9 empty] | 28508.9 |  | 2.21503 |  |  |  | 4.79479 | [7 empty] | 0.003293 | [13 empty] | 6673.5 | [15 empty] | 68.4003 | [17 empty] | 6.17552 | [9 empty] | 0.343163 | [32 empty] | 2024 | Tan, R., Shao, Y., Brzozowski, M.J., Zheng, Y., Xiong, Y.-Q. (2024). Development of a machine learning model to classify mineral deposits using sphalerite chemistry and mineral assemblages. Ore Geology Reviews, 169, 106076.
| Palma |  | Magmatic hydrothermal, Basin hydrothermal, Epithermal, Seafloor hydrothermal | Mississippi Valley-type (MVT), Skarn, Epithermal, Sedimentary Exhalative (SEDEX), Volcanic-hosted massive sulfide (VMS) | MVT zinc-lead, skarn, epithermal, SEDEX, VMS | Zn, Pb |  | Zn, Pb | Cook et al., 2009 |  | 2730 | [9 empty] | mineral separate | [5 empty] | mineralisation |  |  |  | sphalerite |  |  | VMS |  |  |  | galena, pyrite, chalcopyrite, tetrahedrite, tellurides, magnetite, stannite, fluorite, cassiterite, enargite, stibnite, arsenopyrite, tennantite, pyroxene |  | LA-ICPMS |  |  |  |  | 27.1699 | [19 empty] | 4777.63 | [5 empty] | 0.159623 | [5 empty] | 28.6495 | [9 empty] | 28786.1 |  | 1.80781 |  |  |  | 6.06439 | [7 empty] | 0.006304 | [13 empty] | 6804.36 | [15 empty] | 99.7473 | [17 empty] | 9.9448 | [9 empty] | 0.421989 | [32 empty] | 2024 | Tan, R., Shao, Y., Brzozowski, M.J., Zheng, Y., Xiong, Y.-Q. (2024). Development of a machine learning model to classify mineral deposits using sphalerite chemistry and mineral assemblages. Ore Geology Reviews, 169, 106076.
| Palma |  | Magmatic hydrothermal, Basin hydrothermal, Epithermal, Seafloor hydrothermal | Mississippi Valley-type (MVT), Skarn, Epithermal, Sedimentary Exhalative (SEDEX), Volcanic-hosted massive sulfide (VMS) | MVT zinc-lead, skarn, epithermal, SEDEX, VMS | Zn, Pb |  | Zn, Pb | Cook et al., 2009 |  | 2731 | [9 empty] | mineral separate | [5 empty] | mineralisation |  |  |  | sphalerite |  |  | VMS |  |  |  | galena, pyrite, chalcopyrite, tetrahedrite, tellurides, magnetite, stannite, fluorite, cassiterite, enargite, stibnite, arsenopyrite, tennantite, pyroxene |  | LA-ICPMS |  |  |  |  | 31.9776 | [19 empty] | 4791.67 | [5 empty] | 0.171855 | [5 empty] | 38.9864 | [9 empty] | 28577.8 |  | 1.82735 |  |  |  | 5.60302 | [7 empty] | 0.007134 | [13 empty] | 6702.12 | [15 empty] | 123.121 | [17 empty] | 15.6711 | [9 empty] | 0.628264 | [32 empty] | 2024 | Tan, R., Shao, Y., Brzozowski, M.J., Zheng, Y., Xiong, Y.-Q. (2024). Development of a machine learning model to classify mineral deposits using sphalerite chemistry and mineral assemblages. Ore Geology Reviews, 169, 106076.
| Palma |  | Magmatic hydrothermal, Basin hydrothermal, Epithermal, Seafloor hydrothermal | Mississippi Valley-type (MVT), Skarn, Epithermal, Sedimentary Exhalative (SEDEX), Volcanic-hosted massive sulfide (VMS) | MVT zinc-lead, skarn, epithermal, SEDEX, VMS | Zn, Pb |  | Zn, Pb | Cook et al., 2009 |  | 2732 | [9 empty] | mineral separate | [5 empty] | mineralisation |  |  |  | sphalerite |  |  | VMS |  |  |  | galena, pyrite, chalcopyrite, tetrahedrite, tellurides, magnetite, stannite, fluorite, cassiterite, enargite, stibnite, arsenopyrite, tennantite, pyroxene |  | LA-ICPMS |  |  |  |  | 31.2252 | [19 empty] | 4663.48 | [5 empty] | 0.050061 | [5 empty] | 41.9243 | [9 empty] | 28997.6 |  | 2.03211 |  |  |  | 5.14618 | [7 empty] | 0.009125 | [13 empty] | 6874.79 | [15 empty] | 140.087 | [17 empty] | 9.96938 | [9 empty] | 0.510998 | [32 empty] | 2024 | Tan, R., Shao, Y., Brzozowski, M.J., Zheng, Y., Xiong, Y.-Q. (2024). Development of a machine learning model to classify mineral deposits using sphalerite chemistry and mineral assemblages. Ore Geology Reviews, 169, 106076.
| Palma |  | Magmatic hydrothermal, Basin hydrothermal, Epithermal, Seafloor hydrothermal | Mississippi Valley-type (MVT), Skarn, Epithermal, Sedimentary Exhalative (SEDEX), Volcanic-hosted massive sulfide (VMS) | MVT zinc-lead, skarn, epithermal, SEDEX, VMS | Zn, Pb |  | Zn, Pb | Cook et al., 2009 |  | 2733 | [9 empty] | mineral separate | [5 empty] | mineralisation |  |  |  | sphalerite |  |  | VMS |  |  |  | galena, pyrite, chalcopyrite, tetrahedrite, tellurides, magnetite, stannite, fluorite, cassiterite, enargite, stibnite, arsenopyrite, tennantite, pyroxene |  | LA-ICPMS |  |  |  |  | 21.7143 | [19 empty] | 4768.25 | [5 empty] | 0.046965 | [5 empty] | 23.1978 | [9 empty] | 29163.3 |  | 1.84043 |  |  |  | 1.65625 | [7 empty] | 0.011089 | [13 empty] | 6740.84 | [15 empty] | 79.0603 | [17 empty] | 6.08422 | [9 empty] | 0.319393 | [32 empty] | 2024 | Tan, R., Shao, Y., Brzozowski, M.J., Zheng, Y., Xiong, Y.-Q. (2024). Development of a machine learning model to classify mineral deposits using sphalerite chemistry and mineral assemblages. Ore Geology Reviews, 169, 106076.
| Palma |  | Magmatic hydrothermal, Basin hydrothermal, Epithermal, Seafloor hydrothermal | Mississippi Valley-type (MVT), Skarn, Epithermal, Sedimentary Exhalative (SEDEX), Volcanic-hosted massive sulfide (VMS) | MVT zinc-lead, skarn, epithermal, SEDEX, VMS | Zn, Pb |  | Zn, Pb | Cook et al., 2009 |  | 2734 | [9 empty] | mineral separate | [5 empty] | mineralisation |  |  |  | sphalerite |  |  | VMS |  |  |  | galena, pyrite, chalcopyrite, tetrahedrite, tellurides, magnetite, stannite, fluorite, cassiterite, enargite, stibnite, arsenopyrite, tennantite, pyroxene |  | LA-ICPMS |  |  |  |  | 12.8935 | [19 empty] | 4444.85 | [5 empty] | 0.058396 | [5 empty] | 30.5285 | [9 empty] | 28942.3 |  | 1.97687 |  |  |  | 3.88914 | [7 empty] | 0.010036 | [13 empty] | 6790.74 | [15 empty] | 75.501 | [17 empty] | 3.59895 | [9 empty] | 0.460634 | [32 empty] | 2024 | Tan, R., Shao, Y., Brzozowski, M.J., Zheng, Y., Xiong, Y.-Q. (2024). Development of a machine learning model to classify mineral deposits using sphalerite chemistry and mineral assemblages. Ore Geology Reviews, 169, 106076.
| Palma |  | Magmatic hydrothermal, Basin hydrothermal, Epithermal, Seafloor hydrothermal | Mississippi Valley-type (MVT), Skarn, Epithermal, Sedimentary Exhalative (SEDEX), Volcanic-hosted massive sulfide (VMS) | MVT zinc-lead, skarn, epithermal, SEDEX, VMS | Zn, Pb |  | Zn, Pb | Cook et al., 2009 |  | 2735 | [9 empty] | mineral separate | [5 empty] | mineralisation |  |  |  | sphalerite |  |  | VMS |  |  |  | galena, pyrite, chalcopyrite, tetrahedrite, tellurides, magnetite, stannite, fluorite, cassiterite, enargite, stibnite, arsenopyrite, tennantite, pyroxene |  | LA-ICPMS |  |  |  |  | 13.6581 | [19 empty] | 4487 | [5 empty] | 0.045893 | [5 empty] | 19.7285 | [9 empty] | 29142.3 |  | 1.93168 |  |  |  | 1.67483 | [7 empty] | 0.00715 | [13 empty] | 6733.65 | [15 empty] | 52.2051 | [17 empty] | 3.29261 | [9 empty] | 0.27407 | [32 empty] | 2024 | Tan, R., Shao, Y., Brzozowski, M.J., Zheng, Y., Xiong, Y.-Q. (2024). Development of a machine learning model to classify mineral deposits using sphalerite chemistry and mineral assemblages. Ore Geology Reviews, 169, 106076.
| Palma |  | Magmatic hydrothermal, Basin hydrothermal, Epithermal, Seafloor hydrothermal | Mississippi Valley-type (MVT), Skarn, Epithermal, Sedimentary Exhalative (SEDEX), Volcanic-hosted massive sulfide (VMS) | MVT zinc-lead, skarn, epithermal, SEDEX, VMS | Zn, Pb |  | Zn, Pb | Cook et al., 2009 |  | 2736 | [9 empty] | mineral separate | [5 empty] | mineralisation |  |  |  | sphalerite |  |  | VMS |  |  |  | galena, pyrite, chalcopyrite, tetrahedrite, tellurides, magnetite, stannite, fluorite, cassiterite, enargite, stibnite, arsenopyrite, tennantite, pyroxene |  | LA-ICPMS |  |  |  |  | 17.517 | [19 empty] | 4472.2 | [5 empty] | 0.047238 | [5 empty] | 25.5852 | [9 empty] | 30014.6 |  | 2.3073 |  |  |  | 9.30981 | [7 empty] | 0.009014 | [13 empty] | 6914.09 | [15 empty] | 70.7905 | [17 empty] | 2.42139 | [9 empty] | 0.339873 | [32 empty] | 2024 | Tan, R., Shao, Y., Brzozowski, M.J., Zheng, Y., Xiong, Y.-Q. (2024). Development of a machine learning model to classify mineral deposits using sphalerite chemistry and mineral assemblages. Ore Geology Reviews, 169, 106076.
| Palma |  | Magmatic hydrothermal, Basin hydrothermal, Epithermal, Seafloor hydrothermal | Mississippi Valley-type (MVT), Skarn, Epithermal, Sedimentary Exhalative (SEDEX), Volcanic-hosted massive sulfide (VMS) | MVT zinc-lead, skarn, epithermal, SEDEX, VMS | Zn, Pb |  | Zn, Pb | Cook et al., 2009 |  | 2737 | [9 empty] | mineral separate | [5 empty] | mineralisation |  |  |  | sphalerite |  |  | VMS |  |  |  | galena, pyrite, chalcopyrite, tetrahedrite, tellurides, magnetite, stannite, fluorite, cassiterite, enargite, stibnite, arsenopyrite, tennantite, pyroxene |  | LA-ICPMS |  |  |  |  | 13.198 | [19 empty] | 4335.1 | [5 empty] | 0.051353 | [5 empty] | 29.1018 | [9 empty] | 30283.9 |  | 2.06116 |  |  |  | 4.56904 | [7 empty] | 0.009451 | [13 empty] | 7008.43 | [15 empty] | 76.7598 | [17 empty] | 5.09047 | [9 empty] | 0.458578 | [32 empty] | 2024 | Tan, R., Shao, Y., Brzozowski, M.J., Zheng, Y., Xiong, Y.-Q. (2024). Development of a machine learning model to classify mineral deposits using sphalerite chemistry and mineral assemblages. Ore Geology Reviews, 169, 106076.
| Palma |  | Magmatic hydrothermal, Basin hydrothermal, Epithermal, Seafloor hydrothermal | Mississippi Valley-type (MVT), Skarn, Epithermal, Sedimentary Exhalative (SEDEX), Volcanic-hosted massive sulfide (VMS) | MVT zinc-lead, skarn, epithermal, SEDEX, VMS | Zn, Pb |  | Zn, Pb | Cook et al., 2009 |  | 2738 | [9 empty] | mineral separate | [5 empty] | mineralisation |  |  |  | sphalerite |  |  | VMS |  |  |  | galena, pyrite, chalcopyrite, tetrahedrite, tellurides, magnetite, stannite, fluorite, cassiterite, enargite, stibnite, arsenopyrite, tennantite, pyroxene |  | LA-ICPMS |  |  |  |  | 7.79403 | [19 empty] | 4941.3 | [5 empty] | 0.048458 | [5 empty] | 17.3304 | [9 empty] | 32189.7 |  | 2.51594 |  |  |  | 6.83288 | [7 empty] | 0.003348 | [13 empty] | 7750.91 | [15 empty] | 103.894 | [17 empty] | 1.37184 | [9 empty] | 0.629765 | [32 empty] | 2024 | Tan, R., Shao, Y., Brzozowski, M.J., Zheng, Y., Xiong, Y.-Q. (2024). Development of a machine learning model to classify mineral deposits using sphalerite chemistry and mineral assemblages. Ore Geology Reviews, 169, 106076.
| Palma |  | Magmatic hydrothermal, Basin hydrothermal, Epithermal, Seafloor hydrothermal | Mississippi Valley-type (MVT), Skarn, Epithermal, Sedimentary Exhalative (SEDEX), Volcanic-hosted massive sulfide (VMS) | MVT zinc-lead, skarn, epithermal, SEDEX, VMS | Zn, Pb |  | Zn, Pb | Cook et al., 2009 |  | 2739 | [9 empty] | mineral separate | [5 empty] | mineralisation |  |  |  | sphalerite |  |  | VMS |  |  |  | galena, pyrite, chalcopyrite, tetrahedrite, tellurides, magnetite, stannite, fluorite, cassiterite, enargite, stibnite, arsenopyrite, tennantite, pyroxene |  | LA-ICPMS |  |  |  |  | 20.0416 | [19 empty] | 4894.15 | [5 empty] | 0.04967 | [5 empty] | 42.0703 | [9 empty] | 31015.6 |  | 2.23387 |  |  |  | 3.09519 | [7 empty] | 0.003129 | [13 empty] | 7169.6 | [15 empty] | 92.0031 | [17 empty] | 2.18963 | [9 empty] | 0.382125 | [32 empty] | 2024 | Tan, R., Shao, Y., Brzozowski, M.J., Zheng, Y., Xiong, Y.-Q. (2024). Development of a machine learning model to classify mineral deposits using sphalerite chemistry and mineral assemblages. Ore Geology Reviews, 169, 106076.
| Palma |  | Magmatic hydrothermal, Basin hydrothermal, Epithermal, Seafloor hydrothermal | Mississippi Valley-type (MVT), Skarn, Epithermal, Sedimentary Exhalative (SEDEX), Volcanic-hosted massive sulfide (VMS) | MVT zinc-lead, skarn, epithermal, SEDEX, VMS | Zn, Pb |  | Zn, Pb | Cook et al., 2009 |  | 2740 | [9 empty] | mineral separate | [5 empty] | mineralisation |  |  |  | sphalerite |  |  | VMS |  |  |  | galena, pyrite, chalcopyrite, tetrahedrite, tellurides, magnetite, stannite, fluorite, cassiterite, enargite, stibnite, arsenopyrite, tennantite, pyroxene |  | LA-ICPMS |  |  |  |  | 3.35983 | [19 empty] | 5173.92 | [5 empty] | 0.054774 | [5 empty] | 8.14509 | [9 empty] | 32564.9 |  | 3.09843 |  |  |  | 0.19701 | [7 empty] | 0.003475 | [13 empty] | 7398.55 | [15 empty] | 3.31265 | [17 empty] | 0.04247 | [9 empty] | 0.168549 | [32 empty] | 2024 | Tan, R., Shao, Y., Brzozowski, M.J., Zheng, Y., Xiong, Y.-Q. (2024). Development of a machine learning model to classify mineral deposits using sphalerite chemistry and mineral assemblages. Ore Geology Reviews, 169, 106076.
| Palma |  | Magmatic hydrothermal, Basin hydrothermal, Epithermal, Seafloor hydrothermal | Mississippi Valley-type (MVT), Skarn, Epithermal, Sedimentary Exhalative (SEDEX), Volcanic-hosted massive sulfide (VMS) | MVT zinc-lead, skarn, epithermal, SEDEX, VMS | Zn, Pb |  | Zn, Pb | Cook et al., 2009 |  | 2741 | [9 empty] | mineral separate | [5 empty] | mineralisation |  |  |  | sphalerite |  |  | VMS |  |  |  | galena, pyrite, chalcopyrite, tetrahedrite, tellurides, magnetite, stannite, fluorite, cassiterite, enargite, stibnite, arsenopyrite, tennantite, pyroxene |  | LA-ICPMS |  |  |  |  | 3.70748 | [19 empty] | 5125.08 | [5 empty] | 0.055335 | [5 empty] | 8.83281 | [9 empty] | 31973.8 |  | 2.48857 |  |  |  | 0.05574 | [7 empty] | 0.003584 | [13 empty] | 7194.56 | [15 empty] | 4.73869 | [17 empty] | 0.079935 | [9 empty] | 0.172323 | [32 empty] | 2024 | Tan, R., Shao, Y., Brzozowski, M.J., Zheng, Y., Xiong, Y.-Q. (2024). Development of a machine learning model to classify mineral deposits using sphalerite chemistry and mineral assemblages. Ore Geology Reviews, 169, 106076.
| Palma |  | Magmatic hydrothermal, Basin hydrothermal, Epithermal, Seafloor hydrothermal | Mississippi Valley-type (MVT), Skarn, Epithermal, Sedimentary Exhalative (SEDEX), Volcanic-hosted massive sulfide (VMS) | MVT zinc-lead, skarn, epithermal, SEDEX, VMS | Zn, Pb |  | Zn, Pb | Cook et al., 2009 |  | 2742 | [9 empty] | mineral separate | [5 empty] | mineralisation |  |  |  | sphalerite |  |  | VMS |  |  |  | galena, pyrite, chalcopyrite, tetrahedrite, tellurides, magnetite, stannite, fluorite, cassiterite, enargite, stibnite, arsenopyrite, tennantite, pyroxene |  | LA-ICPMS |  |  |  |  | 4.55983 | [19 empty] | 5227.79 | [5 empty] | 0.055383 | [5 empty] | 9.3997 | [9 empty] | 31915.7 |  | 2.58388 |  |  |  | 0.295558 | [7 empty] | 0.007481 | [13 empty] | 7204.33 | [15 empty] | 9.14827 | [17 empty] | 0.183905 | [9 empty] | 0.161038 | [32 empty] | 2024 | Tan, R., Shao, Y., Brzozowski, M.J., Zheng, Y., Xiong, Y.-Q. (2024). Development of a machine learning model to classify mineral deposits using sphalerite chemistry and mineral assemblages. Ore Geology Reviews, 169, 106076.
| Palma |  | Magmatic hydrothermal, Basin hydrothermal, Epithermal, Seafloor hydrothermal | Mississippi Valley-type (MVT), Skarn, Epithermal, Sedimentary Exhalative (SEDEX), Volcanic-hosted massive sulfide (VMS) | MVT zinc-lead, skarn, epithermal, SEDEX, VMS | Zn, Pb |  | Zn, Pb | Cook et al., 2009 |  | 2743 | [9 empty] | mineral separate | [5 empty] | mineralisation |  |  |  | sphalerite |  |  | VMS |  |  |  | galena, pyrite, chalcopyrite, tetrahedrite, tellurides, magnetite, stannite, fluorite, cassiterite, enargite, stibnite, arsenopyrite, tennantite, pyroxene |  | LA-ICPMS |  |  |  |  | 9.53343 | [19 empty] | 5243.27 | [5 empty] | 0.066879 | [5 empty] | 15.3993 | [9 empty] | 32016 |  | 2.53496 |  |  |  | 0.196883 | [7 empty] | 0.00417 | [13 empty] | 7162.29 | [15 empty] | 24.3489 | [17 empty] | 0.41568 | [9 empty] | 0.175755 | [32 empty] | 2024 | Tan, R., Shao, Y., Brzozowski, M.J., Zheng, Y., Xiong, Y.-Q. (2024). Development of a machine learning model to classify mineral deposits using sphalerite chemistry and mineral assemblages. Ore Geology Reviews, 169, 106076.
| Palma |  | Magmatic hydrothermal, Basin hydrothermal, Epithermal, Seafloor hydrothermal | Mississippi Valley-type (MVT), Skarn, Epithermal, Sedimentary Exhalative (SEDEX), Volcanic-hosted massive sulfide (VMS) | MVT zinc-lead, skarn, epithermal, SEDEX, VMS | Zn, Pb |  | Zn, Pb | Cook et al., 2009 |  | 2744 | [9 empty] | mineral separate | [5 empty] | mineralisation |  |  |  | sphalerite |  |  | VMS |  |  |  | galena, pyrite, chalcopyrite, tetrahedrite, tellurides, magnetite, stannite, fluorite, cassiterite, enargite, stibnite, arsenopyrite, tennantite, pyroxene |  | LA-ICPMS |  |  |  |  | 5.34514 | [19 empty] | 5105.65 | [5 empty] | 0.057577 | [5 empty] | 7.65733 | [9 empty] | 31756.3 |  | 2.36319 |  |  |  | 0.177641 | [7 empty] | 0.003207 | [13 empty] | 7107.18 | [15 empty] | 17.0466 | [17 empty] | 0.176623 | [9 empty] | 0.163041 | [32 empty] | 2024 | Tan, R., Shao, Y., Brzozowski, M.J., Zheng, Y., Xiong, Y.-Q. (2024). Development of a machine learning model to classify mineral deposits using sphalerite chemistry and mineral assemblages. Ore Geology Reviews, 169, 106076.
| Palma |  | Magmatic hydrothermal, Basin hydrothermal, Epithermal, Seafloor hydrothermal | Mississippi Valley-type (MVT), Skarn, Epithermal, Sedimentary Exhalative (SEDEX), Volcanic-hosted massive sulfide (VMS) | MVT zinc-lead, skarn, epithermal, SEDEX, VMS | Zn, Pb |  | Zn, Pb | Cook et al., 2009 |  | 2745 | [9 empty] | mineral separate | [5 empty] | mineralisation |  |  |  | sphalerite |  |  | VMS |  |  |  | galena, pyrite, chalcopyrite, tetrahedrite, tellurides, magnetite, stannite, fluorite, cassiterite, enargite, stibnite, arsenopyrite, tennantite, pyroxene |  | LA-ICPMS |  |  |  |  | 11.3085 | [19 empty] | 5280.91 | [5 empty] | 0.054773 | [5 empty] | 25.5825 | [9 empty] | 32745.9 |  | 2.39165 |  |  |  | 0.399439 | [7 empty] | 0.003478 | [13 empty] | 7410.51 | [15 empty] | 33.63 | [17 empty] | 0.756605 | [9 empty] | 0.227033 | [32 empty] | 2024 | Tan, R., Shao, Y., Brzozowski, M.J., Zheng, Y., Xiong, Y.-Q. (2024). Development of a machine learning model to classify mineral deposits using sphalerite chemistry and mineral assemblages. Ore Geology Reviews, 169, 106076.
| Palma |  | Magmatic hydrothermal, Basin hydrothermal, Epithermal, Seafloor hydrothermal | Mississippi Valley-type (MVT), Skarn, Epithermal, Sedimentary Exhalative (SEDEX), Volcanic-hosted massive sulfide (VMS) | MVT zinc-lead, skarn, epithermal, SEDEX, VMS | Zn, Pb |  | Zn, Pb | Cook et al., 2009 |  | 2746 | [9 empty] | mineral separate | [5 empty] | mineralisation |  |  |  | sphalerite |  |  | VMS |  |  |  | galena, pyrite, chalcopyrite, tetrahedrite, tellurides, magnetite, stannite, fluorite, cassiterite, enargite, stibnite, arsenopyrite, tennantite, pyroxene |  | LA-ICPMS |  |  |  |  | 2.53504 | [19 empty] | 5141.39 | [5 empty] | 0.052776 | [5 empty] | 8.37859 | [9 empty] | 32189.8 |  | 2.51474 |  |  |  | 0.122661 | [7 empty] | 0.002905 | [13 empty] | 7242.39 | [15 empty] | 0.173834 | [17 empty] | 0.010604 | [9 empty] | 0.145098 | [32 empty] | 2024 | Tan, R., Shao, Y., Brzozowski, M.J., Zheng, Y., Xiong, Y.-Q. (2024). Development of a machine learning model to classify mineral deposits using sphalerite chemistry and mineral assemblages. Ore Geology Reviews, 169, 106076.
| Palma |  | Magmatic hydrothermal, Basin hydrothermal, Epithermal, Seafloor hydrothermal | Mississippi Valley-type (MVT), Skarn, Epithermal, Sedimentary Exhalative (SEDEX), Volcanic-hosted massive sulfide (VMS) | MVT zinc-lead, skarn, epithermal, SEDEX, VMS | Zn, Pb |  | Zn, Pb | Cook et al., 2009 |  | 2747 | [9 empty] | mineral separate | [5 empty] | mineralisation |  |  |  | sphalerite |  |  | VMS |  |  |  | galena, pyrite, chalcopyrite, tetrahedrite, tellurides, magnetite, stannite, fluorite, cassiterite, enargite, stibnite, arsenopyrite, tennantite, pyroxene |  | LA-ICPMS |  |  |  |  | 2.87805 | [19 empty] | 5189.47 | [5 empty] | 0.054196 | [5 empty] | 6.69671 | [9 empty] | 32810.4 |  | 2.25158 |  |  |  | 0.144766 | [7 empty] | 0.002977 | [13 empty] | 7369.61 | [15 empty] | 1.76531 | [17 empty] | 0.011766 | [9 empty] | 0.176965 | [32 empty] | 2024 | Tan, R., Shao, Y., Brzozowski, M.J., Zheng, Y., Xiong, Y.-Q. (2024). Development of a machine learning model to classify mineral deposits using sphalerite chemistry and mineral assemblages. Ore Geology Reviews, 169, 106076.
| Palma |  | Magmatic hydrothermal, Basin hydrothermal, Epithermal, Seafloor hydrothermal | Mississippi Valley-type (MVT), Skarn, Epithermal, Sedimentary Exhalative (SEDEX), Volcanic-hosted massive sulfide (VMS) | MVT zinc-lead, skarn, epithermal, SEDEX, VMS | Zn, Pb |  | Zn, Pb | Cook et al., 2009 |  | 2748 | [9 empty] | mineral separate | [5 empty] | mineralisation |  |  |  | sphalerite |  |  | VMS |  |  |  | galena, pyrite, chalcopyrite, tetrahedrite, tellurides, magnetite, stannite, fluorite, cassiterite, enargite, stibnite, arsenopyrite, tennantite, pyroxene |  | LA-ICPMS |  |  |  |  | 5.63604 | [19 empty] | 7951.44 | [5 empty] | 14.407 | [5 empty] | 9.35022 | [9 empty] | 71525.5 |  | 2.87287 |  |  |  | 0.1543 | [7 empty] | 0.259466 | [13 empty] | 10847.7 | [15 empty] | 2.97558 | [17 empty] | 3.74447 | [9 empty] | 0.325659 | [32 empty] | 2024 | Tan, R., Shao, Y., Brzozowski, M.J., Zheng, Y., Xiong, Y.-Q. (2024). Development of a machine learning model to classify mineral deposits using sphalerite chemistry and mineral assemblages. Ore Geology Reviews, 169, 106076.
| Palma |  | Magmatic hydrothermal, Basin hydrothermal, Epithermal, Seafloor hydrothermal | Mississippi Valley-type (MVT), Skarn, Epithermal, Sedimentary Exhalative (SEDEX), Volcanic-hosted massive sulfide (VMS) | MVT zinc-lead, skarn, epithermal, SEDEX, VMS | Zn, Pb |  | Zn, Pb | Cook et al., 2009 |  | 2749 | [9 empty] | mineral separate | [5 empty] | mineralisation |  |  |  | sphalerite |  |  | VMS |  |  |  | galena, pyrite, chalcopyrite, tetrahedrite, tellurides, magnetite, stannite, fluorite, cassiterite, enargite, stibnite, arsenopyrite, tennantite, pyroxene |  | LA-ICPMS |  |  |  |  | 23.0337 | [19 empty] | 7665.19 | [5 empty] | 14.2981 | [5 empty] | 36.3563 | [9 empty] | 64435.7 |  | 2.25169 |  |  |  | 0.22799 | [7 empty] | 0.251114 | [13 empty] | 9837.46 | [15 empty] | 16.1207 | [17 empty] | 27.689 | [9 empty] | 0.896472 | [32 empty] | 2024 | Tan, R., Shao, Y., Brzozowski, M.J., Zheng, Y., Xiong, Y.-Q. (2024). Development of a machine learning model to classify mineral deposits using sphalerite chemistry and mineral assemblages. Ore Geology Reviews, 169, 106076.
| Palma |  | Magmatic hydrothermal, Basin hydrothermal, Epithermal, Seafloor hydrothermal | Mississippi Valley-type (MVT), Skarn, Epithermal, Sedimentary Exhalative (SEDEX), Volcanic-hosted massive sulfide (VMS) | MVT zinc-lead, skarn, epithermal, SEDEX, VMS | Zn, Pb |  | Zn, Pb | Cook et al., 2009 |  | 2750 | [9 empty] | mineral separate | [5 empty] | mineralisation |  |  |  | sphalerite |  |  | VMS |  |  |  | galena, pyrite, chalcopyrite, tetrahedrite, tellurides, magnetite, stannite, fluorite, cassiterite, enargite, stibnite, arsenopyrite, tennantite, pyroxene |  | LA-ICPMS |  |  |  |  | 3.83015 | [19 empty] | 7646.84 | [5 empty] | 15.1086 | [5 empty] | 11.0619 | [9 empty] | 71268.9 |  | 2.48584 |  |  |  | 0.149499 | [7 empty] | 0.268019 | [13 empty] | 10702 | [15 empty] | 1.75679 | [17 empty] | 1.16944 | [9 empty] | 0.329151 | [32 empty] | 2024 | Tan, R., Shao, Y., Brzozowski, M.J., Zheng, Y., Xiong, Y.-Q. (2024). Development of a machine learning model to classify mineral deposits using sphalerite chemistry and mineral assemblages. Ore Geology Reviews, 169, 106076.
| Palma |  | Magmatic hydrothermal, Basin hydrothermal, Epithermal, Seafloor hydrothermal | Mississippi Valley-type (MVT), Skarn, Epithermal, Sedimentary Exhalative (SEDEX), Volcanic-hosted massive sulfide (VMS) | MVT zinc-lead, skarn, epithermal, SEDEX, VMS | Zn, Pb |  | Zn, Pb | Cook et al., 2009 |  | 2751 | [9 empty] | mineral separate | [5 empty] | mineralisation |  |  |  | sphalerite |  |  | VMS |  |  |  | galena, pyrite, chalcopyrite, tetrahedrite, tellurides, magnetite, stannite, fluorite, cassiterite, enargite, stibnite, arsenopyrite, tennantite, pyroxene |  | LA-ICPMS |  |  |  |  | 10.929 | [19 empty] | 7330.89 | [5 empty] | 15.2267 | [5 empty] | 14.6068 | [9 empty] | 68820.5 |  | 2.39202 |  |  |  | 0.055561 | [7 empty] | 0.284225 | [13 empty] | 10297.7 | [15 empty] | 5.60093 | [17 empty] | 7.42218 | [9 empty] | 0.361046 | [32 empty] | 2024 | Tan, R., Shao, Y., Brzozowski, M.J., Zheng, Y., Xiong, Y.-Q. (2024). Development of a machine learning model to classify mineral deposits using sphalerite chemistry and mineral assemblages. Ore Geology Reviews, 169, 106076.
| Palma |  | Magmatic hydrothermal, Basin hydrothermal, Epithermal, Seafloor hydrothermal | Mississippi Valley-type (MVT), Skarn, Epithermal, Sedimentary Exhalative (SEDEX), Volcanic-hosted massive sulfide (VMS) | MVT zinc-lead, skarn, epithermal, SEDEX, VMS | Zn, Pb |  | Zn, Pb | Cook et al., 2009 |  | 2752 | [9 empty] | mineral separate | [5 empty] | mineralisation |  |  |  | sphalerite |  |  | VMS |  |  |  | galena, pyrite, chalcopyrite, tetrahedrite, tellurides, magnetite, stannite, fluorite, cassiterite, enargite, stibnite, arsenopyrite, tennantite, pyroxene |  | LA-ICPMS |  |  |  |  | 14.0587 | [19 empty] | 7109.23 | [5 empty] | 15.7257 | [5 empty] | 50.1867 | [9 empty] | 70338.5 |  | 2.37667 |  |  |  | 0.057164 | [7 empty] | 0.276473 | [13 empty] | 10552.9 | [15 empty] | 6.92138 | [17 empty] | 17.0068 | [9 empty] | 0.456807 | [32 empty] | 2024 | Tan, R., Shao, Y., Brzozowski, M.J., Zheng, Y., Xiong, Y.-Q. (2024). Development of a machine learning model to classify mineral deposits using sphalerite chemistry and mineral assemblages. Ore Geology Reviews, 169, 106076.
| Palma |  | Magmatic hydrothermal, Basin hydrothermal, Epithermal, Seafloor hydrothermal | Mississippi Valley-type (MVT), Skarn, Epithermal, Sedimentary Exhalative (SEDEX), Volcanic-hosted massive sulfide (VMS) | MVT zinc-lead, skarn, epithermal, SEDEX, VMS | Zn, Pb |  | Zn, Pb | Cook et al., 2009 |  | 2753 | [9 empty] | mineral separate | [5 empty] | mineralisation |  |  |  | sphalerite |  |  | VMS |  |  |  | galena, pyrite, chalcopyrite, tetrahedrite, tellurides, magnetite, stannite, fluorite, cassiterite, enargite, stibnite, arsenopyrite, tennantite, pyroxene |  | LA-ICPMS |  |  |  |  | 3.7224 | [19 empty] | 7535.88 | [5 empty] | 3.63164 | [5 empty] | 8.23504 | [9 empty] | 71438 |  | 2.33743 |  |  |  | 0.129881 | [7 empty] | 0.171861 | [13 empty] | 10603.5 | [15 empty] | 1.052 | [17 empty] | 1.10636 | [9 empty] | 0.257646 | [32 empty] | 2024 | Tan, R., Shao, Y., Brzozowski, M.J., Zheng, Y., Xiong, Y.-Q. (2024). Development of a machine learning model to classify mineral deposits using sphalerite chemistry and mineral assemblages. Ore Geology Reviews, 169, 106076.
| Palma |  | Magmatic hydrothermal, Basin hydrothermal, Epithermal, Seafloor hydrothermal | Mississippi Valley-type (MVT), Skarn, Epithermal, Sedimentary Exhalative (SEDEX), Volcanic-hosted massive sulfide (VMS) | MVT zinc-lead, skarn, epithermal, SEDEX, VMS | Zn, Pb |  | Zn, Pb | Cook et al., 2009 |  | 2754 | [9 empty] | mineral separate | [5 empty] | mineralisation |  |  |  | sphalerite |  |  | VMS |  |  |  | galena, pyrite, chalcopyrite, tetrahedrite, tellurides, magnetite, stannite, fluorite, cassiterite, enargite, stibnite, arsenopyrite, tennantite, pyroxene |  | LA-ICPMS |  |  |  |  | 7.13104 | [19 empty] | 7314.7 | [5 empty] | 2.94893 | [5 empty] | 16.0555 | [9 empty] | 70900.5 |  | 2.14637 |  |  |  | 0.205711 | [7 empty] | 0.183954 | [13 empty] | 10410.6 | [15 empty] | 4.25786 | [17 empty] | 3.93674 | [9 empty] | 0.346478 | [32 empty] | 2024 | Tan, R., Shao, Y., Brzozowski, M.J., Zheng, Y., Xiong, Y.-Q. (2024). Development of a machine learning model to classify mineral deposits using sphalerite chemistry and mineral assemblages. Ore Geology Reviews, 169, 106076.
| Palma |  | Magmatic hydrothermal, Basin hydrothermal, Epithermal, Seafloor hydrothermal | Mississippi Valley-type (MVT), Skarn, Epithermal, Sedimentary Exhalative (SEDEX), Volcanic-hosted massive sulfide (VMS) | MVT zinc-lead, skarn, epithermal, SEDEX, VMS | Zn, Pb |  | Zn, Pb | Cook et al., 2009 |  | 2755 | [9 empty] | mineral separate | [5 empty] | mineralisation |  |  |  | sphalerite |  |  | VMS |  |  |  | galena, pyrite, chalcopyrite, tetrahedrite, tellurides, magnetite, stannite, fluorite, cassiterite, enargite, stibnite, arsenopyrite, tennantite, pyroxene |  | LA-ICPMS |  |  |  |  | 16.4695 | [19 empty] | 7307.01 | [5 empty] | 1.27354 | [5 empty] | 17.1563 | [9 empty] | 68799.3 |  | 2.19119 |  |  |  | 0.054572 | [7 empty] | 0.130496 | [13 empty] | 10050.4 | [15 empty] | 11.9732 | [17 empty] | 11.8833 | [9 empty] | 0.419585 | [32 empty] | 2024 | Tan, R., Shao, Y., Brzozowski, M.J., Zheng, Y., Xiong, Y.-Q. (2024). Development of a machine learning model to classify mineral deposits using sphalerite chemistry and mineral assemblages. Ore Geology Reviews, 169, 106076.
| Palma |  | Magmatic hydrothermal, Basin hydrothermal, Epithermal, Seafloor hydrothermal | Mississippi Valley-type (MVT), Skarn, Epithermal, Sedimentary Exhalative (SEDEX), Volcanic-hosted massive sulfide (VMS) | MVT zinc-lead, skarn, epithermal, SEDEX, VMS | Zn, Pb |  | Zn, Pb | Cook et al., 2009 |  | 2756 | [9 empty] | mineral separate | [5 empty] | mineralisation |  |  |  | sphalerite |  |  | VMS |  |  |  | galena, pyrite, chalcopyrite, tetrahedrite, tellurides, magnetite, stannite, fluorite, cassiterite, enargite, stibnite, arsenopyrite, tennantite, pyroxene |  | LA-ICPMS |  |  |  |  | 15.9665 | [19 empty] | 7499.52 | [5 empty] | 1.70903 | [5 empty] | 20.1026 | [9 empty] | 69951.1 |  | 1.99671 |  |  |  | 0.13781 | [7 empty] | 0.129763 | [13 empty] | 10119.3 | [15 empty] | 10.4503 | [17 empty] | 14.6097 | [9 empty] | 0.414036 | [32 empty] | 2024 | Tan, R., Shao, Y., Brzozowski, M.J., Zheng, Y., Xiong, Y.-Q. (2024). Development of a machine learning model to classify mineral deposits using sphalerite chemistry and mineral assemblages. Ore Geology Reviews, 169, 106076.
| Perubar |  | Magmatic hydrothermal, Basin hydrothermal, Epithermal, Seafloor hydrothermal | Mississippi Valley-type (MVT), Skarn, Epithermal, Sedimentary Exhalative (SEDEX), Volcanic-hosted massive sulfide (VMS) | MVT zinc-lead, skarn, epithermal, SEDEX, VMS | Zn, Pb |  | Zn, Pb | Cook et al., 2009 |  | 2757 | [9 empty] | mineral separate | [5 empty] | mineralisation |  |  |  | sphalerite |  |  | VMS |  |  |  | galena, pyrite, chalcopyrite, tetrahedrite, tellurides, magnetite, stannite, fluorite, cassiterite, enargite, stibnite, arsenopyrite, tennantite, pyroxene |  | LA-ICPMS |  |  |  |  | 2.169649 | [19 empty] | 4973.177635 | [5 empty] | 0.0602 | [5 empty] | 22.918 | [9 empty] | 64251.16079 |  | 17.19343 |  |  |  | 0.059109 | [7 empty] | 2.02645 | [13 empty] | 7325.94563 | [15 empty] | 1.354081 | [17 empty] | 0.112333 | [9 empty] | 0.174821 | [32 empty] | 2024 | Tan, R., Shao, Y., Brzozowski, M.J., Zheng, Y., Xiong, Y.-Q. (2024). Development of a machine learning model to classify mineral deposits using sphalerite chemistry and mineral assemblages. Ore Geology Reviews, 169, 106076.
| Perubar |  | Magmatic hydrothermal, Basin hydrothermal, Epithermal, Seafloor hydrothermal | Mississippi Valley-type (MVT), Skarn, Epithermal, Sedimentary Exhalative (SEDEX), Volcanic-hosted massive sulfide (VMS) | MVT zinc-lead, skarn, epithermal, SEDEX, VMS | Zn, Pb |  | Zn, Pb | Cook et al., 2009 |  | 2758 | [9 empty] | mineral separate | [5 empty] | mineralisation |  |  |  | sphalerite |  |  | VMS |  |  |  | galena, pyrite, chalcopyrite, tetrahedrite, tellurides, magnetite, stannite, fluorite, cassiterite, enargite, stibnite, arsenopyrite, tennantite, pyroxene |  | LA-ICPMS |  |  |  |  | 2.091544 | [19 empty] | 4961.553986 | [5 empty] | 0.057099 | [5 empty] | 27.151354 | [9 empty] | 64977.50887 |  | 22.115355 |  |  |  | 0.188777 | [7 empty] | 2.00161 | [13 empty] | 7341.710429 | [15 empty] | 0.207395 | [17 empty] | 0.011969 | [9 empty] | 0.210255 | [32 empty] | 2024 | Tan, R., Shao, Y., Brzozowski, M.J., Zheng, Y., Xiong, Y.-Q. (2024). Development of a machine learning model to classify mineral deposits using sphalerite chemistry and mineral assemblages. Ore Geology Reviews, 169, 106076.
| Perubar |  | Magmatic hydrothermal, Basin hydrothermal, Epithermal, Seafloor hydrothermal | Mississippi Valley-type (MVT), Skarn, Epithermal, Sedimentary Exhalative (SEDEX), Volcanic-hosted massive sulfide (VMS) | MVT zinc-lead, skarn, epithermal, SEDEX, VMS | Zn, Pb |  | Zn, Pb | Cook et al., 2009 |  | 2759 | [9 empty] | mineral separate | [5 empty] | mineralisation |  |  |  | sphalerite |  |  | VMS |  |  |  | galena, pyrite, chalcopyrite, tetrahedrite, tellurides, magnetite, stannite, fluorite, cassiterite, enargite, stibnite, arsenopyrite, tennantite, pyroxene |  | LA-ICPMS |  |  |  |  | 1.999318 | [19 empty] | 5042.716819 | [5 empty] | 0.093508 | [5 empty] | 23.477233 | [9 empty] | 59163.66516 |  | 21.031761 |  |  |  | 0.185893 | [7 empty] | 1.936091 | [13 empty] | 6703.844884 | [15 empty] | 0.692513 | [17 empty] | 0.371546 | [9 empty] | 0.203802 | [32 empty] | 2024 | Tan, R., Shao, Y., Brzozowski, M.J., Zheng, Y., Xiong, Y.-Q. (2024). Development of a machine learning model to classify mineral deposits using sphalerite chemistry and mineral assemblages. Ore Geology Reviews, 169, 106076.
| Perubar |  | Magmatic hydrothermal, Basin hydrothermal, Epithermal, Seafloor hydrothermal | Mississippi Valley-type (MVT), Skarn, Epithermal, Sedimentary Exhalative (SEDEX), Volcanic-hosted massive sulfide (VMS) | MVT zinc-lead, skarn, epithermal, SEDEX, VMS | Zn, Pb |  | Zn, Pb | Cook et al., 2009 |  | 2760 | [9 empty] | mineral separate | [5 empty] | mineralisation |  |  |  | sphalerite |  |  | VMS |  |  |  | galena, pyrite, chalcopyrite, tetrahedrite, tellurides, magnetite, stannite, fluorite, cassiterite, enargite, stibnite, arsenopyrite, tennantite, pyroxene |  | LA-ICPMS |  |  |  |  | 2.795873 | [19 empty] | 4929.208912 | [5 empty] | 0.054092 | [5 empty] | 28.530531 | [9 empty] | 63737.90024 |  | 21.776466 |  |  |  | 0.198129 | [7 empty] | 2.037231 | [13 empty] | 7375.656673 | [15 empty] | 3.205787 | [17 empty] | 0.591705 | [9 empty] | 0.206656 | [32 empty] | 2024 | Tan, R., Shao, Y., Brzozowski, M.J., Zheng, Y., Xiong, Y.-Q. (2024). Development of a machine learning model to classify mineral deposits using sphalerite chemistry and mineral assemblages. Ore Geology Reviews, 169, 106076.
| Perubar |  | Magmatic hydrothermal, Basin hydrothermal, Epithermal, Seafloor hydrothermal | Mississippi Valley-type (MVT), Skarn, Epithermal, Sedimentary Exhalative (SEDEX), Volcanic-hosted massive sulfide (VMS) | MVT zinc-lead, skarn, epithermal, SEDEX, VMS | Zn, Pb |  | Zn, Pb | Cook et al., 2009 |  | 2761 | [9 empty] | mineral separate | [5 empty] | mineralisation |  |  |  | sphalerite |  |  | VMS |  |  |  | galena, pyrite, chalcopyrite, tetrahedrite, tellurides, magnetite, stannite, fluorite, cassiterite, enargite, stibnite, arsenopyrite, tennantite, pyroxene |  | LA-ICPMS |  |  |  |  | 2.078517 | [19 empty] | 5034.762796 | [5 empty] | 0.057377 | [5 empty] | 26.181256 | [9 empty] | 64467.38279 |  | 22.33504 |  |  |  | 0.164318 | [7 empty] | 2.092786 | [13 empty] | 7425.275397 | [15 empty] | 1.251866 | [17 empty] | 0.123468 | [9 empty] | 0.214845 | [32 empty] | 2024 | Tan, R., Shao, Y., Brzozowski, M.J., Zheng, Y., Xiong, Y.-Q. (2024). Development of a machine learning model to classify mineral deposits using sphalerite chemistry and mineral assemblages. Ore Geology Reviews, 169, 106076.
| Perubar |  | Magmatic hydrothermal, Basin hydrothermal, Epithermal, Seafloor hydrothermal | Mississippi Valley-type (MVT), Skarn, Epithermal, Sedimentary Exhalative (SEDEX), Volcanic-hosted massive sulfide (VMS) | MVT zinc-lead, skarn, epithermal, SEDEX, VMS | Zn, Pb |  | Zn, Pb | Cook et al., 2009 |  | 2762 | [9 empty] | mineral separate | [5 empty] | mineralisation |  |  |  | sphalerite |  |  | VMS |  |  |  | galena, pyrite, chalcopyrite, tetrahedrite, tellurides, magnetite, stannite, fluorite, cassiterite, enargite, stibnite, arsenopyrite, tennantite, pyroxene |  | LA-ICPMS |  |  |  |  | 1.962392 | [19 empty] | 4799.179757 | [5 empty] | 0.063303 | [5 empty] | 23.29356 | [9 empty] | 66450.59776 |  | 17.671956 |  |  |  | 0.063047 | [7 empty] | 2.013422 | [13 empty] | 7639.361113 | [15 empty] | 1.017513 | [17 empty] | 0.230533 | [9 empty] | 0.184716 | [32 empty] | 2024 | Tan, R., Shao, Y., Brzozowski, M.J., Zheng, Y., Xiong, Y.-Q. (2024). Development of a machine learning model to classify mineral deposits using sphalerite chemistry and mineral assemblages. Ore Geology Reviews, 169, 106076.
| Perubar |  | Magmatic hydrothermal, Basin hydrothermal, Epithermal, Seafloor hydrothermal | Mississippi Valley-type (MVT), Skarn, Epithermal, Sedimentary Exhalative (SEDEX), Volcanic-hosted massive sulfide (VMS) | MVT zinc-lead, skarn, epithermal, SEDEX, VMS | Zn, Pb |  | Zn, Pb | Cook et al., 2009 |  | 2763 | [9 empty] | mineral separate | [5 empty] | mineralisation |  |  |  | sphalerite |  |  | VMS |  |  |  | galena, pyrite, chalcopyrite, tetrahedrite, tellurides, magnetite, stannite, fluorite, cassiterite, enargite, stibnite, arsenopyrite, tennantite, pyroxene |  | LA-ICPMS |  |  |  |  | 1.712303 | [19 empty] | 5135.315376 | [5 empty] | 0.163294 | [5 empty] | 24.594372 | [9 empty] | 61512.30508 |  | 21.5344 |  |  |  | 0.07926 | [7 empty] | 1.992018 | [13 empty] | 7173.646297 | [15 empty] | 0.384662 | [17 empty] | 0.043249 | [9 empty] | 0.225248 | [32 empty] | 2024 | Tan, R., Shao, Y., Brzozowski, M.J., Zheng, Y., Xiong, Y.-Q. (2024). Development of a machine learning model to classify mineral deposits using sphalerite chemistry and mineral assemblages. Ore Geology Reviews, 169, 106076.
| Perubar |  | Magmatic hydrothermal, Basin hydrothermal, Epithermal, Seafloor hydrothermal | Mississippi Valley-type (MVT), Skarn, Epithermal, Sedimentary Exhalative (SEDEX), Volcanic-hosted massive sulfide (VMS) | MVT zinc-lead, skarn, epithermal, SEDEX, VMS | Zn, Pb |  | Zn, Pb | Cook et al., 2009 |  | 2764 | [9 empty] | mineral separate | [5 empty] | mineralisation |  |  |  | sphalerite |  |  | VMS |  |  |  | galena, pyrite, chalcopyrite, tetrahedrite, tellurides, magnetite, stannite, fluorite, cassiterite, enargite, stibnite, arsenopyrite, tennantite, pyroxene |  | LA-ICPMS |  |  |  |  | 1.88412 | [19 empty] | 4949.326932 | [5 empty] | 0.056649 | [5 empty] | 25.047288 | [9 empty] | 64076.65526 |  | 21.476122 |  |  |  | 0.054562 | [7 empty] | 2.05358 | [13 empty] | 7268.371496 | [15 empty] | 0.248246 | [17 empty] | 0.054848 | [9 empty] | 0.188117 | [32 empty] | 2024 | Tan, R., Shao, Y., Brzozowski, M.J., Zheng, Y., Xiong, Y.-Q. (2024). Development of a machine learning model to classify mineral deposits using sphalerite chemistry and mineral assemblages. Ore Geology Reviews, 169, 106076.
| Perubar |  | Magmatic hydrothermal, Basin hydrothermal, Epithermal, Seafloor hydrothermal | Mississippi Valley-type (MVT), Skarn, Epithermal, Sedimentary Exhalative (SEDEX), Volcanic-hosted massive sulfide (VMS) | MVT zinc-lead, skarn, epithermal, SEDEX, VMS | Zn, Pb |  | Zn, Pb | Cook et al., 2009 |  | 2765 | [9 empty] | mineral separate | [5 empty] | mineralisation |  |  |  | sphalerite |  |  | VMS |  |  |  | galena, pyrite, chalcopyrite, tetrahedrite, tellurides, magnetite, stannite, fluorite, cassiterite, enargite, stibnite, arsenopyrite, tennantite, pyroxene |  | LA-ICPMS |  |  |  |  | 1.978583 | [19 empty] | 5040.760825 | [5 empty] | 0.065091 | [5 empty] | 30.124871 | [9 empty] | 62600.58736 |  | 21.776805 |  |  |  | 0.068131 | [7 empty] | 1.985006 | [13 empty] | 7172.480166 | [15 empty] | 0.176802 | [17 empty] | 0.047116 | [9 empty] | 0.22125 | [32 empty] | 2024 | Tan, R., Shao, Y., Brzozowski, M.J., Zheng, Y., Xiong, Y.-Q. (2024). Development of a machine learning model to classify mineral deposits using sphalerite chemistry and mineral assemblages. Ore Geology Reviews, 169, 106076.
| Perubar |  | Magmatic hydrothermal, Basin hydrothermal, Epithermal, Seafloor hydrothermal | Mississippi Valley-type (MVT), Skarn, Epithermal, Sedimentary Exhalative (SEDEX), Volcanic-hosted massive sulfide (VMS) | MVT zinc-lead, skarn, epithermal, SEDEX, VMS | Zn, Pb |  | Zn, Pb | Cook et al., 2009 |  | 2766 | [9 empty] | mineral separate | [5 empty] | mineralisation |  |  |  | sphalerite |  |  | VMS |  |  |  | galena, pyrite, chalcopyrite, tetrahedrite, tellurides, magnetite, stannite, fluorite, cassiterite, enargite, stibnite, arsenopyrite, tennantite, pyroxene |  | LA-ICPMS |  |  |  |  | 1.891794 | [19 empty] | 4971.125482 | [5 empty] | 0.05307 | [5 empty] | 26.606321 | [9 empty] | 63654.55081 |  | 21.663224 |  |  |  | 0.055255 | [7 empty] | 1.999637 | [13 empty] | 7284.735564 | [15 empty] | 0.208898 | [17 empty] | 0.011289 | [9 empty] | 0.211236 | [32 empty] | 2024 | Tan, R., Shao, Y., Brzozowski, M.J., Zheng, Y., Xiong, Y.-Q. (2024). Development of a machine learning model to classify mineral deposits using sphalerite chemistry and mineral assemblages. Ore Geology Reviews, 169, 106076.
| Perubar |  | Magmatic hydrothermal, Basin hydrothermal, Epithermal, Seafloor hydrothermal | Mississippi Valley-type (MVT), Skarn, Epithermal, Sedimentary Exhalative (SEDEX), Volcanic-hosted massive sulfide (VMS) | MVT zinc-lead, skarn, epithermal, SEDEX, VMS | Zn, Pb |  | Zn, Pb | Cook et al., 2009 |  | 2767 | [9 empty] | mineral separate | [5 empty] | mineralisation |  |  |  | sphalerite |  |  | VMS |  |  |  | galena, pyrite, chalcopyrite, tetrahedrite, tellurides, magnetite, stannite, fluorite, cassiterite, enargite, stibnite, arsenopyrite, tennantite, pyroxene |  | LA-ICPMS |  |  |  |  | 6.3716 | [19 empty] | 6920.17 | [5 empty] | 0.050567 | [5 empty] | 42.5119 | [9 empty] | 41910.4 |  | 32.5273 |  |  |  | 0.117283 | [7 empty] | 0.002863 | [13 empty] | 898.727 | [15 empty] | 1.81112 | [17 empty] | 0.231504 | [9 empty] | 0.372046 | [32 empty] | 2024 | Tan, R., Shao, Y., Brzozowski, M.J., Zheng, Y., Xiong, Y.-Q. (2024). Development of a machine learning model to classify mineral deposits using sphalerite chemistry and mineral assemblages. Ore Geology Reviews, 169, 106076.
| Perubar |  | Magmatic hydrothermal, Basin hydrothermal, Epithermal, Seafloor hydrothermal | Mississippi Valley-type (MVT), Skarn, Epithermal, Sedimentary Exhalative (SEDEX), Volcanic-hosted massive sulfide (VMS) | MVT zinc-lead, skarn, epithermal, SEDEX, VMS | Zn, Pb |  | Zn, Pb | Cook et al., 2009 |  | 2768 | [9 empty] | mineral separate | [5 empty] | mineralisation |  |  |  | sphalerite |  |  | VMS |  |  |  | galena, pyrite, chalcopyrite, tetrahedrite, tellurides, magnetite, stannite, fluorite, cassiterite, enargite, stibnite, arsenopyrite, tennantite, pyroxene |  | LA-ICPMS |  |  |  |  | 6.07309 | [19 empty] | 7076.31 | [5 empty] | 0.048216 | [5 empty] | 39.0631 | [9 empty] | 42635.9 |  | 32.467 |  |  |  | 0.057696 | [7 empty] | 0.006277 | [13 empty] | 934.997 | [15 empty] | 3.028 | [17 empty] | 0.63785 | [9 empty] | 0.396297 | [32 empty] | 2024 | Tan, R., Shao, Y., Brzozowski, M.J., Zheng, Y., Xiong, Y.-Q. (2024). Development of a machine learning model to classify mineral deposits using sphalerite chemistry and mineral assemblages. Ore Geology Reviews, 169, 106076.
| Perubar |  | Magmatic hydrothermal, Basin hydrothermal, Epithermal, Seafloor hydrothermal | Mississippi Valley-type (MVT), Skarn, Epithermal, Sedimentary Exhalative (SEDEX), Volcanic-hosted massive sulfide (VMS) | MVT zinc-lead, skarn, epithermal, SEDEX, VMS | Zn, Pb |  | Zn, Pb | Cook et al., 2009 |  | 2769 | [9 empty] | mineral separate | [5 empty] | mineralisation |  |  |  | sphalerite |  |  | VMS |  |  |  | galena, pyrite, chalcopyrite, tetrahedrite, tellurides, magnetite, stannite, fluorite, cassiterite, enargite, stibnite, arsenopyrite, tennantite, pyroxene |  | LA-ICPMS |  |  |  |  | 4.27468 | [19 empty] | 6827.09 | [5 empty] | 0.044931 | [5 empty] | 41.7654 | [9 empty] | 40710.6 |  | 31.9264 |  |  |  | 0.054159 | [7 empty] | 0.005684 | [13 empty] | 883.489 | [15 empty] | 0.037609 | [17 empty] | 0.011468 | [9 empty] | 0.419379 | [32 empty] | 2024 | Tan, R., Shao, Y., Brzozowski, M.J., Zheng, Y., Xiong, Y.-Q. (2024). Development of a machine learning model to classify mineral deposits using sphalerite chemistry and mineral assemblages. Ore Geology Reviews, 169, 106076.
| Perubar |  | Magmatic hydrothermal, Basin hydrothermal, Epithermal, Seafloor hydrothermal | Mississippi Valley-type (MVT), Skarn, Epithermal, Sedimentary Exhalative (SEDEX), Volcanic-hosted massive sulfide (VMS) | MVT zinc-lead, skarn, epithermal, SEDEX, VMS | Zn, Pb |  | Zn, Pb | Cook et al., 2009 |  | 2770 | [9 empty] | mineral separate | [5 empty] | mineralisation |  |  |  | sphalerite |  |  | VMS |  |  |  | galena, pyrite, chalcopyrite, tetrahedrite, tellurides, magnetite, stannite, fluorite, cassiterite, enargite, stibnite, arsenopyrite, tennantite, pyroxene |  | LA-ICPMS |  |  |  |  | 7.62527 | [19 empty] | 6841.13 | [5 empty] | 0.044771 | [5 empty] | 54.2359 | [9 empty] | 39948 |  | 31.1863 |  |  |  | 0.05685 | [7 empty] | 0.002808 | [13 empty] | 900.355 | [15 empty] | 6.4286 | [17 empty] | 0.610694 | [9 empty] | 0.316285 | [32 empty] | 2024 | Tan, R., Shao, Y., Brzozowski, M.J., Zheng, Y., Xiong, Y.-Q. (2024). Development of a machine learning model to classify mineral deposits using sphalerite chemistry and mineral assemblages. Ore Geology Reviews, 169, 106076.
| Perubar |  | Magmatic hydrothermal, Basin hydrothermal, Epithermal, Seafloor hydrothermal | Mississippi Valley-type (MVT), Skarn, Epithermal, Sedimentary Exhalative (SEDEX), Volcanic-hosted massive sulfide (VMS) | MVT zinc-lead, skarn, epithermal, SEDEX, VMS | Zn, Pb |  | Zn, Pb | Cook et al., 2009 |  | 2771 | [9 empty] | mineral separate | [5 empty] | mineralisation |  |  |  | sphalerite |  |  | VMS |  |  |  | galena, pyrite, chalcopyrite, tetrahedrite, tellurides, magnetite, stannite, fluorite, cassiterite, enargite, stibnite, arsenopyrite, tennantite, pyroxene |  | LA-ICPMS |  |  |  |  | 4.68748 | [19 empty] | 6700.25 | [5 empty] | 0.048172 | [5 empty] | 38.4363 | [9 empty] | 39913.8 |  | 30.9717 |  |  |  | 0.159633 | [7 empty] | 0.003064 | [13 empty] | 923.882 | [15 empty] | 0.898906 | [17 empty] | 0.48422 | [9 empty] | 0.309914 | [32 empty] | 2024 | Tan, R., Shao, Y., Brzozowski, M.J., Zheng, Y., Xiong, Y.-Q. (2024). Development of a machine learning model to classify mineral deposits using sphalerite chemistry and mineral assemblages. Ore Geology Reviews, 169, 106076.
| Perubar |  | Magmatic hydrothermal, Basin hydrothermal, Epithermal, Seafloor hydrothermal | Mississippi Valley-type (MVT), Skarn, Epithermal, Sedimentary Exhalative (SEDEX), Volcanic-hosted massive sulfide (VMS) | MVT zinc-lead, skarn, epithermal, SEDEX, VMS | Zn, Pb |  | Zn, Pb | Cook et al., 2009 |  | 2772 | [9 empty] | mineral separate | [5 empty] | mineralisation |  |  |  | sphalerite |  |  | VMS |  |  |  | galena, pyrite, chalcopyrite, tetrahedrite, tellurides, magnetite, stannite, fluorite, cassiterite, enargite, stibnite, arsenopyrite, tennantite, pyroxene |  | LA-ICPMS |  |  |  |  | 7.83079 | [19 empty] | 6806.61 | [5 empty] | 0.046488 | [5 empty] | 43.9542 | [9 empty] | 39562.8 |  | 30.4418 |  |  |  | 0.053471 | [7 empty] | 0.00269 | [13 empty] | 666.651 | [15 empty] | 7.87953 | [17 empty] | 2.19689 | [9 empty] | 0.264315 | [32 empty] | 2024 | Tan, R., Shao, Y., Brzozowski, M.J., Zheng, Y., Xiong, Y.-Q. (2024). Development of a machine learning model to classify mineral deposits using sphalerite chemistry and mineral assemblages. Ore Geology Reviews, 169, 106076.
| Perubar |  | Magmatic hydrothermal, Basin hydrothermal, Epithermal, Seafloor hydrothermal | Mississippi Valley-type (MVT), Skarn, Epithermal, Sedimentary Exhalative (SEDEX), Volcanic-hosted massive sulfide (VMS) | MVT zinc-lead, skarn, epithermal, SEDEX, VMS | Zn, Pb |  | Zn, Pb | Cook et al., 2009 |  | 2773 | [9 empty] | mineral separate | [5 empty] | mineralisation |  |  |  | sphalerite |  |  | VMS |  |  |  | galena, pyrite, chalcopyrite, tetrahedrite, tellurides, magnetite, stannite, fluorite, cassiterite, enargite, stibnite, arsenopyrite, tennantite, pyroxene |  | LA-ICPMS |  |  |  |  | 5.89966 | [19 empty] | 6613.16 | [5 empty] | 0.048872 | [5 empty] | 40.1993 | [9 empty] | 38973.6 |  | 30.0911 |  |  |  | 0.0532 | [7 empty] | 0.002983 | [13 empty] | 889.294 | [15 empty] | 3.84366 | [17 empty] | 1.2181 | [9 empty] | 0.264773 | [32 empty] | 2024 | Tan, R., Shao, Y., Brzozowski, M.J., Zheng, Y., Xiong, Y.-Q. (2024). Development of a machine learning model to classify mineral deposits using sphalerite chemistry and mineral assemblages. Ore Geology Reviews, 169, 106076.
| Perubar |  | Magmatic hydrothermal, Basin hydrothermal, Epithermal, Seafloor hydrothermal | Mississippi Valley-type (MVT), Skarn, Epithermal, Sedimentary Exhalative (SEDEX), Volcanic-hosted massive sulfide (VMS) | MVT zinc-lead, skarn, epithermal, SEDEX, VMS | Zn, Pb |  | Zn, Pb | Cook et al., 2009 |  | 2774 | [9 empty] | mineral separate | [5 empty] | mineralisation |  |  |  | sphalerite |  |  | VMS |  |  |  | galena, pyrite, chalcopyrite, tetrahedrite, tellurides, magnetite, stannite, fluorite, cassiterite, enargite, stibnite, arsenopyrite, tennantite, pyroxene |  | LA-ICPMS |  |  |  |  | 6.61052 | [19 empty] | 6949.71 | [5 empty] | 0.069662 | [5 empty] | 38.3605 | [9 empty] | 39212.5 |  | 30.5038 |  |  |  | 0.16044 | [7 empty] | 0.004219 | [13 empty] | 852.564 | [15 empty] | 5.13548 | [17 empty] | 1.78434 | [9 empty] | 0.286545 | [32 empty] | 2024 | Tan, R., Shao, Y., Brzozowski, M.J., Zheng, Y., Xiong, Y.-Q. (2024). Development of a machine learning model to classify mineral deposits using sphalerite chemistry and mineral assemblages. Ore Geology Reviews, 169, 106076.
| Perubar |  | Magmatic hydrothermal, Basin hydrothermal, Epithermal, Seafloor hydrothermal | Mississippi Valley-type (MVT), Skarn, Epithermal, Sedimentary Exhalative (SEDEX), Volcanic-hosted massive sulfide (VMS) | MVT zinc-lead, skarn, epithermal, SEDEX, VMS | Zn, Pb |  | Zn, Pb | Cook et al., 2009 |  | 2775 | [9 empty] | mineral separate | [5 empty] | mineralisation |  |  |  | sphalerite |  |  | VMS |  |  |  | galena, pyrite, chalcopyrite, tetrahedrite, tellurides, magnetite, stannite, fluorite, cassiterite, enargite, stibnite, arsenopyrite, tennantite, pyroxene |  | LA-ICPMS |  |  |  |  | 9.69716 | [19 empty] | 6766.74 | [5 empty] | 0.053487 | [5 empty] | 50.7188 | [9 empty] | 40015.9 |  | 30.2949 |  |  |  | 0.06028 | [7 empty] | 0.003223 | [13 empty] | 873.022 | [15 empty] | 10.113 | [17 empty] | 2.82787 | [9 empty] | 0.239532 | [32 empty] | 2024 | Tan, R., Shao, Y., Brzozowski, M.J., Zheng, Y., Xiong, Y.-Q. (2024). Development of a machine learning model to classify mineral deposits using sphalerite chemistry and mineral assemblages. Ore Geology Reviews, 169, 106076.
| Perubar |  | Magmatic hydrothermal, Basin hydrothermal, Epithermal, Seafloor hydrothermal | Mississippi Valley-type (MVT), Skarn, Epithermal, Sedimentary Exhalative (SEDEX), Volcanic-hosted massive sulfide (VMS) | MVT zinc-lead, skarn, epithermal, SEDEX, VMS | Zn, Pb |  | Zn, Pb | Cook et al., 2009 |  | 2776 | [9 empty] | mineral separate | [5 empty] | mineralisation |  |  |  | sphalerite |  |  | VMS |  |  |  | galena, pyrite, chalcopyrite, tetrahedrite, tellurides, magnetite, stannite, fluorite, cassiterite, enargite, stibnite, arsenopyrite, tennantite, pyroxene |  | LA-ICPMS |  |  |  |  | 6.14824 | [19 empty] | 6740.8 | [5 empty] | 0.048332 | [5 empty] | 35.1872 | [9 empty] | 41039.4 |  | 30.3842 |  |  |  | 0.053677 | [7 empty] | 0.006029 | [13 empty] | 901.365 | [15 empty] | 1.22584 | [17 empty] | 0.230805 | [9 empty] | 0.338487 | [32 empty] | 2024 | Tan, R., Shao, Y., Brzozowski, M.J., Zheng, Y., Xiong, Y.-Q. (2024). Development of a machine learning model to classify mineral deposits using sphalerite chemistry and mineral assemblages. Ore Geology Reviews, 169, 106076.
| Perubar |  | Magmatic hydrothermal, Basin hydrothermal, Epithermal, Seafloor hydrothermal | Mississippi Valley-type (MVT), Skarn, Epithermal, Sedimentary Exhalative (SEDEX), Volcanic-hosted massive sulfide (VMS) | MVT zinc-lead, skarn, epithermal, SEDEX, VMS | Zn, Pb |  | Zn, Pb | Cook et al., 2009 |  | 2777 | [9 empty] | mineral separate | [5 empty] | mineralisation |  |  |  | sphalerite |  |  | VMS |  |  |  | galena, pyrite, chalcopyrite, tetrahedrite, tellurides, magnetite, stannite, fluorite, cassiterite, enargite, stibnite, arsenopyrite, tennantite, pyroxene |  | LA-ICPMS |  |  |  |  | 6.98747 | [19 empty] | 6698.59 | [5 empty] | 0.047404 | [5 empty] | 40.9015 | [9 empty] | 40384.4 |  | 30.5841 |  |  |  | 0.056078 | [7 empty] | 0.002894 | [13 empty] | 894.904 | [15 empty] | 3.7066 | [17 empty] | 0.489266 | [9 empty] | 0.389738 | [32 empty] | 2024 | Tan, R., Shao, Y., Brzozowski, M.J., Zheng, Y., Xiong, Y.-Q. (2024). Development of a machine learning model to classify mineral deposits using sphalerite chemistry and mineral assemblages. Ore Geology Reviews, 169, 106076.
| Perubar |  | Magmatic hydrothermal, Basin hydrothermal, Epithermal, Seafloor hydrothermal | Mississippi Valley-type (MVT), Skarn, Epithermal, Sedimentary Exhalative (SEDEX), Volcanic-hosted massive sulfide (VMS) | MVT zinc-lead, skarn, epithermal, SEDEX, VMS | Zn, Pb |  | Zn, Pb | Cook et al., 2009 |  | 2778 | [9 empty] | mineral separate | [5 empty] | mineralisation |  |  |  | sphalerite |  |  | VMS |  |  |  | galena, pyrite, chalcopyrite, tetrahedrite, tellurides, magnetite, stannite, fluorite, cassiterite, enargite, stibnite, arsenopyrite, tennantite, pyroxene |  | LA-ICPMS |  |  |  |  | 11.1497 | [19 empty] | 6769.71 | [5 empty] | 0.04991 | [5 empty] | 50.1369 | [9 empty] | 40120.3 |  | 30.9454 |  |  |  | 0.053902 | [7 empty] | 0.002876 | [13 empty] | 886.004 | [15 empty] | 17.2266 | [17 empty] | 3.98978 | [9 empty] | 0.344208 | [32 empty] | 2024 | Tan, R., Shao, Y., Brzozowski, M.J., Zheng, Y., Xiong, Y.-Q. (2024). Development of a machine learning model to classify mineral deposits using sphalerite chemistry and mineral assemblages. Ore Geology Reviews, 169, 106076.
| Perubar |  | Magmatic hydrothermal, Basin hydrothermal, Epithermal, Seafloor hydrothermal | Mississippi Valley-type (MVT), Skarn, Epithermal, Sedimentary Exhalative (SEDEX), Volcanic-hosted massive sulfide (VMS) | MVT zinc-lead, skarn, epithermal, SEDEX, VMS | Zn, Pb |  | Zn, Pb | Cook et al., 2009 |  | 2779 | [9 empty] | mineral separate | [5 empty] | mineralisation |  |  |  | sphalerite |  |  | VMS |  |  |  | galena, pyrite, chalcopyrite, tetrahedrite, tellurides, magnetite, stannite, fluorite, cassiterite, enargite, stibnite, arsenopyrite, tennantite, pyroxene |  | LA-ICPMS |  |  |  |  | 7.12034 | [19 empty] | 6580.29 | [5 empty] | 0.043512 | [5 empty] | 81.8024 | [9 empty] | 39791.1 |  | 29.9293 |  |  |  | 0.05246 | [7 empty] | 0.005973 | [13 empty] | 873.233 | [15 empty] | 5.2618 | [17 empty] | 2.02766 | [9 empty] | 0.326035 | [32 empty] | 2024 | Tan, R., Shao, Y., Brzozowski, M.J., Zheng, Y., Xiong, Y.-Q. (2024). Development of a machine learning model to classify mineral deposits using sphalerite chemistry and mineral assemblages. Ore Geology Reviews, 169, 106076.
| Perubar |  | Magmatic hydrothermal, Basin hydrothermal, Epithermal, Seafloor hydrothermal | Mississippi Valley-type (MVT), Skarn, Epithermal, Sedimentary Exhalative (SEDEX), Volcanic-hosted massive sulfide (VMS) | MVT zinc-lead, skarn, epithermal, SEDEX, VMS | Zn, Pb |  | Zn, Pb | Cook et al., 2009 |  | 2780 | [9 empty] | mineral separate | [5 empty] | mineralisation |  |  |  | sphalerite |  |  | VMS |  |  |  | galena, pyrite, chalcopyrite, tetrahedrite, tellurides, magnetite, stannite, fluorite, cassiterite, enargite, stibnite, arsenopyrite, tennantite, pyroxene |  | LA-ICPMS |  |  |  |  | 8.19871 | [19 empty] | 6682.2 | [5 empty] | 0.048624 | [5 empty] | 39.5067 | [9 empty] | 40023.4 |  | 30.4156 |  |  |  | 0.183946 | [7 empty] | 0.005619 | [13 empty] | 875.669 | [15 empty] | 5.87124 | [17 empty] | 1.92196 | [9 empty] | 0.271099 | [32 empty] | 2024 | Tan, R., Shao, Y., Brzozowski, M.J., Zheng, Y., Xiong, Y.-Q. (2024). Development of a machine learning model to classify mineral deposits using sphalerite chemistry and mineral assemblages. Ore Geology Reviews, 169, 106076.
| Perubar |  | Magmatic hydrothermal, Basin hydrothermal, Epithermal, Seafloor hydrothermal | Mississippi Valley-type (MVT), Skarn, Epithermal, Sedimentary Exhalative (SEDEX), Volcanic-hosted massive sulfide (VMS) | MVT zinc-lead, skarn, epithermal, SEDEX, VMS | Zn, Pb |  | Zn, Pb | Cook et al., 2009 |  | 2781 | [9 empty] | mineral separate | [5 empty] | mineralisation |  |  |  | sphalerite |  |  | VMS |  |  |  | galena, pyrite, chalcopyrite, tetrahedrite, tellurides, magnetite, stannite, fluorite, cassiterite, enargite, stibnite, arsenopyrite, tennantite, pyroxene |  | LA-ICPMS |  |  |  |  | 8.67153 | [19 empty] | 6695.1 | [5 empty] | 0.045542 | [5 empty] | 37.9131 | [9 empty] | 40144.9 |  | 30.3704 |  |  |  | 0.192127 | [7 empty] | 0.002697 | [13 empty] | 877.12 | [15 empty] | 9.6661 | [17 empty] | 2.63938 | [9 empty] | 0.227092 | [32 empty] | 2024 | Tan, R., Shao, Y., Brzozowski, M.J., Zheng, Y., Xiong, Y.-Q. (2024). Development of a machine learning model to classify mineral deposits using sphalerite chemistry and mineral assemblages. Ore Geology Reviews, 169, 106076.
| Perubar |  | Magmatic hydrothermal, Basin hydrothermal, Epithermal, Seafloor hydrothermal | Mississippi Valley-type (MVT), Skarn, Epithermal, Sedimentary Exhalative (SEDEX), Volcanic-hosted massive sulfide (VMS) | MVT zinc-lead, skarn, epithermal, SEDEX, VMS | Zn, Pb |  | Zn, Pb | Cook et al., 2009 |  | 2782 | [9 empty] | mineral separate | [5 empty] | mineralisation |  |  |  | sphalerite |  |  | VMS |  |  |  | galena, pyrite, chalcopyrite, tetrahedrite, tellurides, magnetite, stannite, fluorite, cassiterite, enargite, stibnite, arsenopyrite, tennantite, pyroxene |  | LA-ICPMS |  |  |  |  | 13.8041 | [19 empty] | 5730.16 | [5 empty] | 0.061398 | [5 empty] | 789.37 | [9 empty] | 30746.6 |  | 12.6837 |  |  |  | 0.066503 | [7 empty] | 0.745922 | [13 empty] | 937.441 | [15 empty] | 5.68486 | [17 empty] | 1.2432 | [9 empty] | 0.3313 | [32 empty] | 2024 | Tan, R., Shao, Y., Brzozowski, M.J., Zheng, Y., Xiong, Y.-Q. (2024). Development of a machine learning model to classify mineral deposits using sphalerite chemistry and mineral assemblages. Ore Geology Reviews, 169, 106076.
| Perubar |  | Magmatic hydrothermal, Basin hydrothermal, Epithermal, Seafloor hydrothermal | Mississippi Valley-type (MVT), Skarn, Epithermal, Sedimentary Exhalative (SEDEX), Volcanic-hosted massive sulfide (VMS) | MVT zinc-lead, skarn, epithermal, SEDEX, VMS | Zn, Pb |  | Zn, Pb | Cook et al., 2009 |  | 2783 | [9 empty] | mineral separate | [5 empty] | mineralisation |  |  |  | sphalerite |  |  | VMS |  |  |  | galena, pyrite, chalcopyrite, tetrahedrite, tellurides, magnetite, stannite, fluorite, cassiterite, enargite, stibnite, arsenopyrite, tennantite, pyroxene |  | LA-ICPMS |  |  |  |  | 5.39308 | [19 empty] | 5485.38 | [5 empty] | 0.047305 | [5 empty] | 33.8842 | [9 empty] | 30821.2 |  | 11.0535 |  |  |  | 0.129541 | [7 empty] | 0.704997 | [13 empty] | 939.964 | [15 empty] | 1.21949 | [17 empty] | 0.306986 | [9 empty] | 0.237131 | [32 empty] | 2024 | Tan, R., Shao, Y., Brzozowski, M.J., Zheng, Y., Xiong, Y.-Q. (2024). Development of a machine learning model to classify mineral deposits using sphalerite chemistry and mineral assemblages. Ore Geology Reviews, 169, 106076.
| Perubar |  | Magmatic hydrothermal, Basin hydrothermal, Epithermal, Seafloor hydrothermal | Mississippi Valley-type (MVT), Skarn, Epithermal, Sedimentary Exhalative (SEDEX), Volcanic-hosted massive sulfide (VMS) | MVT zinc-lead, skarn, epithermal, SEDEX, VMS | Zn, Pb |  | Zn, Pb | Cook et al., 2009 |  | 2784 | [9 empty] | mineral separate | [5 empty] | mineralisation |  |  |  | sphalerite |  |  | VMS |  |  |  | galena, pyrite, chalcopyrite, tetrahedrite, tellurides, magnetite, stannite, fluorite, cassiterite, enargite, stibnite, arsenopyrite, tennantite, pyroxene |  | LA-ICPMS |  |  |  |  | 4.72606 | [19 empty] | 5660.63 | [5 empty] | 0.074631 | [5 empty] | 30.8859 | [9 empty] | 32275.1 |  | 19.0467 |  |  |  | 0.076893 | [7 empty] | 0.725472 | [13 empty] | 972.095 | [15 empty] | 0.460719 | [17 empty] | 0.0583 | [9 empty] | 0.19872 | [32 empty] | 2024 | Tan, R., Shao, Y., Brzozowski, M.J., Zheng, Y., Xiong, Y.-Q. (2024). Development of a machine learning model to classify mineral deposits using sphalerite chemistry and mineral assemblages. Ore Geology Reviews, 169, 106076.
| Perubar |  | Magmatic hydrothermal, Basin hydrothermal, Epithermal, Seafloor hydrothermal | Mississippi Valley-type (MVT), Skarn, Epithermal, Sedimentary Exhalative (SEDEX), Volcanic-hosted massive sulfide (VMS) | MVT zinc-lead, skarn, epithermal, SEDEX, VMS | Zn, Pb |  | Zn, Pb | Cook et al., 2009 |  | 2785 | [9 empty] | mineral separate | [5 empty] | mineralisation |  |  |  | sphalerite |  |  | VMS |  |  |  | galena, pyrite, chalcopyrite, tetrahedrite, tellurides, magnetite, stannite, fluorite, cassiterite, enargite, stibnite, arsenopyrite, tennantite, pyroxene |  | LA-ICPMS |  |  |  |  | 5.24015 | [19 empty] | 5731.19 | [5 empty] | 0.050157 | [5 empty] | 20.3018 | [9 empty] | 33448.6 |  | 17.0412 |  |  |  | 0.054838 | [7 empty] | 0.77712 | [13 empty] | 1022.33 | [15 empty] | 1.03907 | [17 empty] | 0.175921 | [9 empty] | 0.238238 | [32 empty] | 2024 | Tan, R., Shao, Y., Brzozowski, M.J., Zheng, Y., Xiong, Y.-Q. (2024). Development of a machine learning model to classify mineral deposits using sphalerite chemistry and mineral assemblages. Ore Geology Reviews, 169, 106076.
| Perubar |  | Magmatic hydrothermal, Basin hydrothermal, Epithermal, Seafloor hydrothermal | Mississippi Valley-type (MVT), Skarn, Epithermal, Sedimentary Exhalative (SEDEX), Volcanic-hosted massive sulfide (VMS) | MVT zinc-lead, skarn, epithermal, SEDEX, VMS | Zn, Pb |  | Zn, Pb | Cook et al., 2009 |  | 2786 | [9 empty] | mineral separate | [5 empty] | mineralisation |  |  |  | sphalerite |  |  | VMS |  |  |  | galena, pyrite, chalcopyrite, tetrahedrite, tellurides, magnetite, stannite, fluorite, cassiterite, enargite, stibnite, arsenopyrite, tennantite, pyroxene |  | LA-ICPMS |  |  |  |  | 7.47726 | [19 empty] | 5818.93 | [5 empty] | 0.079867 | [5 empty] | 27.425 | [9 empty] | 32279 |  | 19.796 |  |  |  | 0.084264 | [7 empty] | 0.730759 | [13 empty] | 978.717 | [15 empty] | 2.62397 | [17 empty] | 0.159205 | [9 empty] | 0.432688 | [32 empty] | 2024 | Tan, R., Shao, Y., Brzozowski, M.J., Zheng, Y., Xiong, Y.-Q. (2024). Development of a machine learning model to classify mineral deposits using sphalerite chemistry and mineral assemblages. Ore Geology Reviews, 169, 106076.
| Perubar |  | Magmatic hydrothermal, Basin hydrothermal, Epithermal, Seafloor hydrothermal | Mississippi Valley-type (MVT), Skarn, Epithermal, Sedimentary Exhalative (SEDEX), Volcanic-hosted massive sulfide (VMS) | MVT zinc-lead, skarn, epithermal, SEDEX, VMS | Zn, Pb |  | Zn, Pb | Cook et al., 2009 |  | 2787 | [9 empty] | mineral separate | [5 empty] | mineralisation |  |  |  | sphalerite |  |  | VMS |  |  |  | galena, pyrite, chalcopyrite, tetrahedrite, tellurides, magnetite, stannite, fluorite, cassiterite, enargite, stibnite, arsenopyrite, tennantite, pyroxene |  | LA-ICPMS |  |  |  |  | 5.65354 | [19 empty] | 5873.9 | [5 empty] | 0.062212 | [5 empty] | 46.5534 | [9 empty] | 34038 |  | 19.9433 |  |  |  | 0.067319 | [7 empty] | 0.773183 | [13 empty] | 977.595 | [15 empty] | 0.895709 | [17 empty] | 0.076358 | [9 empty] | 0.358374 | [32 empty] | 2024 | Tan, R., Shao, Y., Brzozowski, M.J., Zheng, Y., Xiong, Y.-Q. (2024). Development of a machine learning model to classify mineral deposits using sphalerite chemistry and mineral assemblages. Ore Geology Reviews, 169, 106076.
| Perubar |  | Magmatic hydrothermal, Basin hydrothermal, Epithermal, Seafloor hydrothermal | Mississippi Valley-type (MVT), Skarn, Epithermal, Sedimentary Exhalative (SEDEX), Volcanic-hosted massive sulfide (VMS) | MVT zinc-lead, skarn, epithermal, SEDEX, VMS | Zn, Pb |  | Zn, Pb | Cook et al., 2009 |  | 2788 | [9 empty] | mineral separate | [5 empty] | mineralisation |  |  |  | sphalerite |  |  | VMS |  |  |  | galena, pyrite, chalcopyrite, tetrahedrite, tellurides, magnetite, stannite, fluorite, cassiterite, enargite, stibnite, arsenopyrite, tennantite, pyroxene |  | LA-ICPMS |  |  |  |  | 7.2441 | [19 empty] | 5774.65 | [5 empty] | 0.054013 | [5 empty] | 29.8968 | [9 empty] | 34978.2 |  | 19.6438 |  |  |  | 0.157312 | [7 empty] | 0.816156 | [13 empty] | 1047.3 | [15 empty] | 1.80952 | [17 empty] | 0.168723 | [9 empty] | 0.301535 | [32 empty] | 2024 | Tan, R., Shao, Y., Brzozowski, M.J., Zheng, Y., Xiong, Y.-Q. (2024). Development of a machine learning model to classify mineral deposits using sphalerite chemistry and mineral assemblages. Ore Geology Reviews, 169, 106076.
| Perubar |  | Magmatic hydrothermal, Basin hydrothermal, Epithermal, Seafloor hydrothermal | Mississippi Valley-type (MVT), Skarn, Epithermal, Sedimentary Exhalative (SEDEX), Volcanic-hosted massive sulfide (VMS) | MVT zinc-lead, skarn, epithermal, SEDEX, VMS | Zn, Pb |  | Zn, Pb | Cook et al., 2009 |  | 2789 | [9 empty] | mineral separate | [5 empty] | mineralisation |  |  |  | sphalerite |  |  | VMS |  |  |  | galena, pyrite, chalcopyrite, tetrahedrite, tellurides, magnetite, stannite, fluorite, cassiterite, enargite, stibnite, arsenopyrite, tennantite, pyroxene |  | LA-ICPMS |  |  |  |  | 4.47955 | [19 empty] | 4325.29 | [5 empty] | 8.05981 | [5 empty] | 38.8966 | [9 empty] | 62933.4 |  | 6.95952 |  |  |  | 0.127407 | [7 empty] | 7.1301 | [13 empty] | 1816.19 | [15 empty] | 0.936157 | [17 empty] | 0.6532 | [9 empty] | 0.288266 | [32 empty] | 2024 | Tan, R., Shao, Y., Brzozowski, M.J., Zheng, Y., Xiong, Y.-Q. (2024). Development of a machine learning model to classify mineral deposits using sphalerite chemistry and mineral assemblages. Ore Geology Reviews, 169, 106076.
| Perubar |  | Magmatic hydrothermal, Basin hydrothermal, Epithermal, Seafloor hydrothermal | Mississippi Valley-type (MVT), Skarn, Epithermal, Sedimentary Exhalative (SEDEX), Volcanic-hosted massive sulfide (VMS) | MVT zinc-lead, skarn, epithermal, SEDEX, VMS | Zn, Pb |  | Zn, Pb | Cook et al., 2009 |  | 2790 | [9 empty] | mineral separate | [5 empty] | mineralisation |  |  |  | sphalerite |  |  | VMS |  |  |  | galena, pyrite, chalcopyrite, tetrahedrite, tellurides, magnetite, stannite, fluorite, cassiterite, enargite, stibnite, arsenopyrite, tennantite, pyroxene |  | LA-ICPMS |  |  |  |  | 7.35384 | [19 empty] | 3977.13 | [5 empty] | 6.81066 | [5 empty] | 126.407 | [9 empty] | 58263.4 |  | 4.54515 |  |  |  | 0.051118 | [7 empty] | 6.93443 | [13 empty] | 1668.98 | [15 empty] | 1.28641 | [17 empty] | 2.98503 | [9 empty] | 0.190819 | [32 empty] | 2024 | Tan, R., Shao, Y., Brzozowski, M.J., Zheng, Y., Xiong, Y.-Q. (2024). Development of a machine learning model to classify mineral deposits using sphalerite chemistry and mineral assemblages. Ore Geology Reviews, 169, 106076.
| Perubar |  | Magmatic hydrothermal, Basin hydrothermal, Epithermal, Seafloor hydrothermal | Mississippi Valley-type (MVT), Skarn, Epithermal, Sedimentary Exhalative (SEDEX), Volcanic-hosted massive sulfide (VMS) | MVT zinc-lead, skarn, epithermal, SEDEX, VMS | Zn, Pb |  | Zn, Pb | Cook et al., 2009 |  | 2791 | [9 empty] | mineral separate | [5 empty] | mineralisation |  |  |  | sphalerite |  |  | VMS |  |  |  | galena, pyrite, chalcopyrite, tetrahedrite, tellurides, magnetite, stannite, fluorite, cassiterite, enargite, stibnite, arsenopyrite, tennantite, pyroxene |  | LA-ICPMS |  |  |  |  | 3.56542 | [19 empty] | 4154 | [5 empty] | 6.50981 | [5 empty] | 26.9446 | [9 empty] | 64193 |  | 8.13094 |  |  |  | 0.488809 | [7 empty] | 6.9976 | [13 empty] | 1973.25 | [15 empty] | 0.627215 | [17 empty] | 0.903525 | [9 empty] | 1.36424 | [32 empty] | 2024 | Tan, R., Shao, Y., Brzozowski, M.J., Zheng, Y., Xiong, Y.-Q. (2024). Development of a machine learning model to classify mineral deposits using sphalerite chemistry and mineral assemblages. Ore Geology Reviews, 169, 106076.
| Perubar |  | Magmatic hydrothermal, Basin hydrothermal, Epithermal, Seafloor hydrothermal | Mississippi Valley-type (MVT), Skarn, Epithermal, Sedimentary Exhalative (SEDEX), Volcanic-hosted massive sulfide (VMS) | MVT zinc-lead, skarn, epithermal, SEDEX, VMS | Zn, Pb |  | Zn, Pb | Cook et al., 2009 |  | 2792 | [9 empty] | mineral separate | [5 empty] | mineralisation |  |  |  | sphalerite |  |  | VMS |  |  |  | galena, pyrite, chalcopyrite, tetrahedrite, tellurides, magnetite, stannite, fluorite, cassiterite, enargite, stibnite, arsenopyrite, tennantite, pyroxene |  | LA-ICPMS |  |  |  |  | 3.65457 | [19 empty] | 4387.98 | [5 empty] | 6.24563 | [5 empty] | 20.4347 | [9 empty] | 59989.2 |  | 7.08946 |  |  |  | 0.064643 | [7 empty] | 6.66155 | [13 empty] | 1758.77 | [15 empty] | 0.638498 | [17 empty] | 0.383681 | [9 empty] | 0.206377 | [32 empty] | 2024 | Tan, R., Shao, Y., Brzozowski, M.J., Zheng, Y., Xiong, Y.-Q. (2024). Development of a machine learning model to classify mineral deposits using sphalerite chemistry and mineral assemblages. Ore Geology Reviews, 169, 106076.
| Perubar |  | Magmatic hydrothermal, Basin hydrothermal, Epithermal, Seafloor hydrothermal | Mississippi Valley-type (MVT), Skarn, Epithermal, Sedimentary Exhalative (SEDEX), Volcanic-hosted massive sulfide (VMS) | MVT zinc-lead, skarn, epithermal, SEDEX, VMS | Zn, Pb |  | Zn, Pb | Cook et al., 2009 |  | 2793 | [9 empty] | mineral separate | [5 empty] | mineralisation |  |  |  | sphalerite |  |  | VMS |  |  |  | galena, pyrite, chalcopyrite, tetrahedrite, tellurides, magnetite, stannite, fluorite, cassiterite, enargite, stibnite, arsenopyrite, tennantite, pyroxene |  | LA-ICPMS |  |  |  |  | 3.550183 | [19 empty] | 4179.932614 | [5 empty] | 7.190155 | [5 empty] | 15.745906 | [9 empty] | 73876.47309 |  | 4.596015 |  |  |  | 0.192984 | [7 empty] | 2.323557 | [13 empty] | 5966.237562 | [15 empty] | 0.60106 | [17 empty] | 0.560954 | [9 empty] | 0.269651 | [32 empty] | 2024 | Tan, R., Shao, Y., Brzozowski, M.J., Zheng, Y., Xiong, Y.-Q. (2024). Development of a machine learning model to classify mineral deposits using sphalerite chemistry and mineral assemblages. Ore Geology Reviews, 169, 106076.
| Perubar |  | Magmatic hydrothermal, Basin hydrothermal, Epithermal, Seafloor hydrothermal | Mississippi Valley-type (MVT), Skarn, Epithermal, Sedimentary Exhalative (SEDEX), Volcanic-hosted massive sulfide (VMS) | MVT zinc-lead, skarn, epithermal, SEDEX, VMS | Zn, Pb |  | Zn, Pb | Cook et al., 2009 |  | 2794 | [9 empty] | mineral separate | [5 empty] | mineralisation |  |  |  | sphalerite |  |  | VMS |  |  |  | galena, pyrite, chalcopyrite, tetrahedrite, tellurides, magnetite, stannite, fluorite, cassiterite, enargite, stibnite, arsenopyrite, tennantite, pyroxene |  | LA-ICPMS |  |  |  |  | 4.030067 | [19 empty] | 4275.747885 | [5 empty] | 7.888365 | [5 empty] | 29.341256 | [9 empty] | 72018.67304 |  | 4.448739 |  |  |  | 0.129571 | [7 empty] | 2.335761 | [13 empty] | 5771.138034 | [15 empty] | 0.399595 | [17 empty] | 0.261764 | [9 empty] | 0.255148 | [32 empty] | 2024 | Tan, R., Shao, Y., Brzozowski, M.J., Zheng, Y., Xiong, Y.-Q. (2024). Development of a machine learning model to classify mineral deposits using sphalerite chemistry and mineral assemblages. Ore Geology Reviews, 169, 106076.
| Perubar |  | Magmatic hydrothermal, Basin hydrothermal, Epithermal, Seafloor hydrothermal | Mississippi Valley-type (MVT), Skarn, Epithermal, Sedimentary Exhalative (SEDEX), Volcanic-hosted massive sulfide (VMS) | MVT zinc-lead, skarn, epithermal, SEDEX, VMS | Zn, Pb |  | Zn, Pb | Cook et al., 2009 |  | 2795 | [9 empty] | mineral separate | [5 empty] | mineralisation |  |  |  | sphalerite |  |  | VMS |  |  |  | galena, pyrite, chalcopyrite, tetrahedrite, tellurides, magnetite, stannite, fluorite, cassiterite, enargite, stibnite, arsenopyrite, tennantite, pyroxene |  | LA-ICPMS |  |  |  |  | 4.060574 | [19 empty] | 4199.151689 | [5 empty] | 6.869476 | [5 empty] | 31.841128 | [9 empty] | 70623.78359 |  | 4.298294 |  |  |  | 0.153855 | [7 empty] | 2.311295 | [13 empty] | 5551.091459 | [15 empty] | 1.083601 | [17 empty] | 1.251532 | [9 empty] | 0.23592 | [32 empty] | 2024 | Tan, R., Shao, Y., Brzozowski, M.J., Zheng, Y., Xiong, Y.-Q. (2024). Development of a machine learning model to classify mineral deposits using sphalerite chemistry and mineral assemblages. Ore Geology Reviews, 169, 106076.
| Perubar |  | Magmatic hydrothermal, Basin hydrothermal, Epithermal, Seafloor hydrothermal | Mississippi Valley-type (MVT), Skarn, Epithermal, Sedimentary Exhalative (SEDEX), Volcanic-hosted massive sulfide (VMS) | MVT zinc-lead, skarn, epithermal, SEDEX, VMS | Zn, Pb |  | Zn, Pb | Cook et al., 2009 |  | 2796 | [9 empty] | mineral separate | [5 empty] | mineralisation |  |  |  | sphalerite |  |  | VMS |  |  |  | galena, pyrite, chalcopyrite, tetrahedrite, tellurides, magnetite, stannite, fluorite, cassiterite, enargite, stibnite, arsenopyrite, tennantite, pyroxene |  | LA-ICPMS |  |  |  |  | 4.109926 | [19 empty] | 4146.151643 | [5 empty] | 5.964469 | [5 empty] | 22.265337 | [9 empty] | 70299.20131 |  | 4.786837 |  |  |  | 0.058262 | [7 empty] | 2.326054 | [13 empty] | 6090.408153 | [15 empty] | 0.379488 | [17 empty] | 0.37017 | [9 empty] | 0.218706 | [32 empty] | 2024 | Tan, R., Shao, Y., Brzozowski, M.J., Zheng, Y., Xiong, Y.-Q. (2024). Development of a machine learning model to classify mineral deposits using sphalerite chemistry and mineral assemblages. Ore Geology Reviews, 169, 106076.
| Perubar |  | Magmatic hydrothermal, Basin hydrothermal, Epithermal, Seafloor hydrothermal | Mississippi Valley-type (MVT), Skarn, Epithermal, Sedimentary Exhalative (SEDEX), Volcanic-hosted massive sulfide (VMS) | MVT zinc-lead, skarn, epithermal, SEDEX, VMS | Zn, Pb |  | Zn, Pb | Cook et al., 2009 |  | 2797 | [9 empty] | mineral separate | [5 empty] | mineralisation |  |  |  | sphalerite |  |  | VMS |  |  |  | galena, pyrite, chalcopyrite, tetrahedrite, tellurides, magnetite, stannite, fluorite, cassiterite, enargite, stibnite, arsenopyrite, tennantite, pyroxene |  | LA-ICPMS |  |  |  |  | 4.006318 | [19 empty] | 4217.832084 | [5 empty] | 4.248377 | [5 empty] | 30.796204 | [9 empty] | 72919.13505 |  | 4.768412 |  |  |  | 0.05854 | [7 empty] | 2.323648 | [13 empty] | 6073.952927 | [15 empty] | 1.010847 | [17 empty] | 0.69205 | [9 empty] | 0.273162 | [32 empty] | 2024 | Tan, R., Shao, Y., Brzozowski, M.J., Zheng, Y., Xiong, Y.-Q. (2024). Development of a machine learning model to classify mineral deposits using sphalerite chemistry and mineral assemblages. Ore Geology Reviews, 169, 106076.
| Perubar |  | Magmatic hydrothermal, Basin hydrothermal, Epithermal, Seafloor hydrothermal | Mississippi Valley-type (MVT), Skarn, Epithermal, Sedimentary Exhalative (SEDEX), Volcanic-hosted massive sulfide (VMS) | MVT zinc-lead, skarn, epithermal, SEDEX, VMS | Zn, Pb |  | Zn, Pb | Cook et al., 2009 |  | 2798 | [9 empty] | mineral separate | [5 empty] | mineralisation |  |  |  | sphalerite |  |  | VMS |  |  |  | galena, pyrite, chalcopyrite, tetrahedrite, tellurides, magnetite, stannite, fluorite, cassiterite, enargite, stibnite, arsenopyrite, tennantite, pyroxene |  | LA-ICPMS |  |  |  |  | 2.49057 | [19 empty] | 4435.55 | [5 empty] | 5.25145 | [5 empty] | 21.6893 | [9 empty] | 70801.9 |  | 3.78279 |  |  |  | 0.216624 | [7 empty] | 2.40517 | [13 empty] | 5160.03 | [15 empty] | 0.224662 | [17 empty] | 0.342696 | [9 empty] | 0.224769 | [32 empty] | 2024 | Tan, R., Shao, Y., Brzozowski, M.J., Zheng, Y., Xiong, Y.-Q. (2024). Development of a machine learning model to classify mineral deposits using sphalerite chemistry and mineral assemblages. Ore Geology Reviews, 169, 106076.
| Perubar |  | Magmatic hydrothermal, Basin hydrothermal, Epithermal, Seafloor hydrothermal | Mississippi Valley-type (MVT), Skarn, Epithermal, Sedimentary Exhalative (SEDEX), Volcanic-hosted massive sulfide (VMS) | MVT zinc-lead, skarn, epithermal, SEDEX, VMS | Zn, Pb |  | Zn, Pb | Cook et al., 2009 |  | 2799 | [9 empty] | mineral separate | [5 empty] | mineralisation |  |  |  | sphalerite |  |  | VMS |  |  |  | galena, pyrite, chalcopyrite, tetrahedrite, tellurides, magnetite, stannite, fluorite, cassiterite, enargite, stibnite, arsenopyrite, tennantite, pyroxene |  | LA-ICPMS |  |  |  |  | 4.00501 | [19 empty] | 4266.37 | [5 empty] | 9.00902 | [5 empty] | 25.4833 | [9 empty] | 71336.6 |  | 4.52041 |  |  |  | 0.205979 | [7 empty] | 2.26831 | [13 empty] | 5748.34 | [15 empty] | 0.254171 | [17 empty] | 0.187501 | [9 empty] | 0.258359 | [32 empty] | 2024 | Tan, R., Shao, Y., Brzozowski, M.J., Zheng, Y., Xiong, Y.-Q. (2024). Development of a machine learning model to classify mineral deposits using sphalerite chemistry and mineral assemblages. Ore Geology Reviews, 169, 106076.
| Perubar |  | Magmatic hydrothermal, Basin hydrothermal, Epithermal, Seafloor hydrothermal | Mississippi Valley-type (MVT), Skarn, Epithermal, Sedimentary Exhalative (SEDEX), Volcanic-hosted massive sulfide (VMS) | MVT zinc-lead, skarn, epithermal, SEDEX, VMS | Zn, Pb |  | Zn, Pb | Cook et al., 2009 |  | 2800 | [9 empty] | mineral separate | [5 empty] | mineralisation |  |  |  | sphalerite |  |  | VMS |  |  |  | galena, pyrite, chalcopyrite, tetrahedrite, tellurides, magnetite, stannite, fluorite, cassiterite, enargite, stibnite, arsenopyrite, tennantite, pyroxene |  | LA-ICPMS |  |  |  |  | 3.4786 | [19 empty] | 4334.56 | [5 empty] | 2.91843 | [5 empty] | 21.8513 | [9 empty] | 71298.8 |  | 4.35024 |  |  |  | 0.158014 | [7 empty] | 2.26949 | [13 empty] | 5291.76 | [15 empty] | 0.23414 | [17 empty] | 0.200096 | [9 empty] | 0.27046 | [32 empty] | 2024 | Tan, R., Shao, Y., Brzozowski, M.J., Zheng, Y., Xiong, Y.-Q. (2024). Development of a machine learning model to classify mineral deposits using sphalerite chemistry and mineral assemblages. Ore Geology Reviews, 169, 106076.
| Perubar |  | Magmatic hydrothermal, Basin hydrothermal, Epithermal, Seafloor hydrothermal | Mississippi Valley-type (MVT), Skarn, Epithermal, Sedimentary Exhalative (SEDEX), Volcanic-hosted massive sulfide (VMS) | MVT zinc-lead, skarn, epithermal, SEDEX, VMS | Zn, Pb |  | Zn, Pb | Cook et al., 2009 |  | 2801 | [9 empty] | mineral separate | [5 empty] | mineralisation |  |  |  | sphalerite |  |  | VMS |  |  |  | galena, pyrite, chalcopyrite, tetrahedrite, tellurides, magnetite, stannite, fluorite, cassiterite, enargite, stibnite, arsenopyrite, tennantite, pyroxene |  | LA-ICPMS |  |  |  |  | 6.65529 | [19 empty] | 4299.71 | [5 empty] | 3.2943 | [5 empty] | 44.949 | [9 empty] | 70460.4 |  | 3.92394 |  |  |  | 0.127227 | [7 empty] | 2.27967 | [13 empty] | 5372.4 | [15 empty] | 1.01901 | [17 empty] | 0.764196 | [9 empty] | 0.218829 | [32 empty] | 2024 | Tan, R., Shao, Y., Brzozowski, M.J., Zheng, Y., Xiong, Y.-Q. (2024). Development of a machine learning model to classify mineral deposits using sphalerite chemistry and mineral assemblages. Ore Geology Reviews, 169, 106076.
| Perubar |  | Magmatic hydrothermal, Basin hydrothermal, Epithermal, Seafloor hydrothermal | Mississippi Valley-type (MVT), Skarn, Epithermal, Sedimentary Exhalative (SEDEX), Volcanic-hosted massive sulfide (VMS) | MVT zinc-lead, skarn, epithermal, SEDEX, VMS | Zn, Pb |  | Zn, Pb | Cook et al., 2009 |  | 2802 | [9 empty] | mineral separate | [5 empty] | mineralisation |  |  |  | sphalerite |  |  | VMS |  |  |  | galena, pyrite, chalcopyrite, tetrahedrite, tellurides, magnetite, stannite, fluorite, cassiterite, enargite, stibnite, arsenopyrite, tennantite, pyroxene |  | LA-ICPMS |  |  |  |  | 3.82626 | [19 empty] | 4263.82 | [5 empty] | 4.58845 | [5 empty] | 27.1383 | [9 empty] | 71419 |  | 4.34928 |  |  |  | 0.060718 | [7 empty] | 2.20457 | [13 empty] | 5553.76 | [15 empty] | 0.268696 | [17 empty] | 0.143796 | [9 empty] | 0.356375 | [32 empty] | 2024 | Tan, R., Shao, Y., Brzozowski, M.J., Zheng, Y., Xiong, Y.-Q. (2024). Development of a machine learning model to classify mineral deposits using sphalerite chemistry and mineral assemblages. Ore Geology Reviews, 169, 106076.
| Perubar |  | Magmatic hydrothermal, Basin hydrothermal, Epithermal, Seafloor hydrothermal | Mississippi Valley-type (MVT), Skarn, Epithermal, Sedimentary Exhalative (SEDEX), Volcanic-hosted massive sulfide (VMS) | MVT zinc-lead, skarn, epithermal, SEDEX, VMS | Zn, Pb |  | Zn, Pb | Cook et al., 2009 |  | 2803 | [9 empty] | mineral separate | [5 empty] | mineralisation |  |  |  | sphalerite |  |  | VMS |  |  |  | galena, pyrite, chalcopyrite, tetrahedrite, tellurides, magnetite, stannite, fluorite, cassiterite, enargite, stibnite, arsenopyrite, tennantite, pyroxene |  | LA-ICPMS |  |  |  |  | 3.97832 | [19 empty] | 4295.61 | [5 empty] | 4.74169 | [5 empty] | 23.0674 | [9 empty] | 73488.7 |  | 4.69952 |  |  |  | 0.057244 | [7 empty] | 2.24333 | [13 empty] | 5782.94 | [15 empty] | 0.273053 | [17 empty] | 0.178987 | [9 empty] | 0.307794 | [32 empty] | 2024 | Tan, R., Shao, Y., Brzozowski, M.J., Zheng, Y., Xiong, Y.-Q. (2024). Development of a machine learning model to classify mineral deposits using sphalerite chemistry and mineral assemblages. Ore Geology Reviews, 169, 106076.
| Perubar |  | Magmatic hydrothermal, Basin hydrothermal, Epithermal, Seafloor hydrothermal | Mississippi Valley-type (MVT), Skarn, Epithermal, Sedimentary Exhalative (SEDEX), Volcanic-hosted massive sulfide (VMS) | MVT zinc-lead, skarn, epithermal, SEDEX, VMS | Zn, Pb |  | Zn, Pb | Cook et al., 2009 |  | 2804 | [9 empty] | mineral separate | [5 empty] | mineralisation |  |  |  | sphalerite |  |  | VMS |  |  |  | galena, pyrite, chalcopyrite, tetrahedrite, tellurides, magnetite, stannite, fluorite, cassiterite, enargite, stibnite, arsenopyrite, tennantite, pyroxene |  | LA-ICPMS |  |  |  |  | 8.34214 | [19 empty] | 4247.96 | [5 empty] | 2.84169 | [5 empty] | 21.815 | [9 empty] | 66771.3 |  | 3.36004 |  |  |  | 0.064864 | [7 empty] | 2.14524 | [13 empty] | 5120.57 | [15 empty] | 1.90409 | [17 empty] | 2.27146 | [9 empty] | 0.189163 | [32 empty] | 2024 | Tan, R., Shao, Y., Brzozowski, M.J., Zheng, Y., Xiong, Y.-Q. (2024). Development of a machine learning model to classify mineral deposits using sphalerite chemistry and mineral assemblages. Ore Geology Reviews, 169, 106076.
| Perubar |  | Magmatic hydrothermal, Basin hydrothermal, Epithermal, Seafloor hydrothermal | Mississippi Valley-type (MVT), Skarn, Epithermal, Sedimentary Exhalative (SEDEX), Volcanic-hosted massive sulfide (VMS) | MVT zinc-lead, skarn, epithermal, SEDEX, VMS | Zn, Pb |  | Zn, Pb | Cook et al., 2009 |  | 2805 | [9 empty] | mineral separate | [5 empty] | mineralisation |  |  |  | sphalerite |  |  | VMS |  |  |  | galena, pyrite, chalcopyrite, tetrahedrite, tellurides, magnetite, stannite, fluorite, cassiterite, enargite, stibnite, arsenopyrite, tennantite, pyroxene |  | LA-ICPMS |  |  |  |  | 10.2081 | [19 empty] | 3995.78 | [5 empty] | 10.4256 | [5 empty] | 66.2801 | [9 empty] | 67836.4 |  | 3.39111 |  |  |  | 0.060638 | [7 empty] | 2.26936 | [13 empty] | 5513.68 | [15 empty] | 2.65245 | [17 empty] | 5.35389 | [9 empty] | 0.209103 | [32 empty] | 2024 | Tan, R., Shao, Y., Brzozowski, M.J., Zheng, Y., Xiong, Y.-Q. (2024). Development of a machine learning model to classify mineral deposits using sphalerite chemistry and mineral assemblages. Ore Geology Reviews, 169, 106076.
| Perubar |  | Magmatic hydrothermal, Basin hydrothermal, Epithermal, Seafloor hydrothermal | Mississippi Valley-type (MVT), Skarn, Epithermal, Sedimentary Exhalative (SEDEX), Volcanic-hosted massive sulfide (VMS) | MVT zinc-lead, skarn, epithermal, SEDEX, VMS | Zn, Pb |  | Zn, Pb | Cook et al., 2009 |  | 2806 | [9 empty] | mineral separate | [5 empty] | mineralisation |  |  |  | sphalerite |  |  | VMS |  |  |  | galena, pyrite, chalcopyrite, tetrahedrite, tellurides, magnetite, stannite, fluorite, cassiterite, enargite, stibnite, arsenopyrite, tennantite, pyroxene |  | LA-ICPMS |  |  |  |  | 3.96181 | [19 empty] | 4144.16 | [5 empty] | 7.69191 | [5 empty] | 26.6724 | [9 empty] | 72735.8 |  | 4.57801 |  |  |  | 0.183893 | [7 empty] | 2.17712 | [13 empty] | 5958.48 | [15 empty] | 0.219191 | [17 empty] | 0.20086 | [9 empty] | 0.243946 | [32 empty] | 2024 | Tan, R., Shao, Y., Brzozowski, M.J., Zheng, Y., Xiong, Y.-Q. (2024). Development of a machine learning model to classify mineral deposits using sphalerite chemistry and mineral assemblages. Ore Geology Reviews, 169, 106076.
| Mount Isa |  | Magmatic hydrothermal, Basin hydrothermal, Epithermal, Seafloor hydrothermal | Mississippi Valley-type (MVT), Skarn, Epithermal, Sedimentary Exhalative (SEDEX), Volcanic-hosted massive sulfide (VMS) | MVT zinc-lead, skarn, epithermal, SEDEX, VMS | Zn, Pb |  | Zn, Pb | Cook et al., 2009 |  | 2807 | [9 empty] | mineral separate | [5 empty] | mineralisation |  |  |  | sphalerite |  |  | SEDEX |  |  |  | galena, pyrite, chalcopyrite, tetrahedrite, tellurides, magnetite, stannite, fluorite, cassiterite, enargite, stibnite, arsenopyrite, tennantite, pyroxene |  | LA-ICPMS |  |  |  |  | 19.753347 | [19 empty] | 3214.103995 | [5 empty] | 19.514203 | [5 empty] | 35.871696 | [9 empty] | 59786.16062 |  | 1.410953 |  |  |  | 42.806891 | [7 empty] | 44.696134 | [13 empty] | 90.277103 | [15 empty] | 38.62186 | [17 empty] | 35.393407 | [9 empty] | 0.874074 | [32 empty] | 2024 | Tan, R., Shao, Y., Brzozowski, M.J., Zheng, Y., Xiong, Y.-Q. (2024). Development of a machine learning model to classify mineral deposits using sphalerite chemistry and mineral assemblages. Ore Geology Reviews, 169, 106076.
| Mount Isa |  | Magmatic hydrothermal, Basin hydrothermal, Epithermal, Seafloor hydrothermal | Mississippi Valley-type (MVT), Skarn, Epithermal, Sedimentary Exhalative (SEDEX), Volcanic-hosted massive sulfide (VMS) | MVT zinc-lead, skarn, epithermal, SEDEX, VMS | Zn, Pb |  | Zn, Pb | Cook et al., 2009 |  | 2808 | [9 empty] | mineral separate | [5 empty] | mineralisation |  |  |  | sphalerite |  |  | SEDEX |  |  |  | galena, pyrite, chalcopyrite, tetrahedrite, tellurides, magnetite, stannite, fluorite, cassiterite, enargite, stibnite, arsenopyrite, tennantite, pyroxene |  | LA-ICPMS |  |  |  |  | 7.732034 | [19 empty] | 3176.403274 | [5 empty] | 17.61527 | [5 empty] | 30.60853 | [9 empty] | 61462.91166 |  | 0.980948 |  |  |  | 0.503996 | [7 empty] | 44.290174 | [13 empty] | 111.616648 | [15 empty] | 37.984079 | [17 empty] | 3.921334 | [9 empty] | 0.322066 | [32 empty] | 2024 | Tan, R., Shao, Y., Brzozowski, M.J., Zheng, Y., Xiong, Y.-Q. (2024). Development of a machine learning model to classify mineral deposits using sphalerite chemistry and mineral assemblages. Ore Geology Reviews, 169, 106076.
| Mount Isa |  | Magmatic hydrothermal, Basin hydrothermal, Epithermal, Seafloor hydrothermal | Mississippi Valley-type (MVT), Skarn, Epithermal, Sedimentary Exhalative (SEDEX), Volcanic-hosted massive sulfide (VMS) | MVT zinc-lead, skarn, epithermal, SEDEX, VMS | Zn, Pb |  | Zn, Pb | Cook et al., 2009 |  | 2809 | [9 empty] | mineral separate | [5 empty] | mineralisation |  |  |  | sphalerite |  |  | SEDEX |  |  |  | galena, pyrite, chalcopyrite, tetrahedrite, tellurides, magnetite, stannite, fluorite, cassiterite, enargite, stibnite, arsenopyrite, tennantite, pyroxene |  | LA-ICPMS |  |  |  |  | 4.36203 | [19 empty] | 3230.628566 | [5 empty] | 16.766553 | [5 empty] | 30.608564 | [9 empty] | 61960.65528 |  | 0.695199 |  |  |  | 0.532862 | [7 empty] | 44.500143 | [13 empty] | 99.013127 | [15 empty] | 52.790478 | [17 empty] | 2.639524 | [9 empty] | 0.308564 | [32 empty] | 2024 | Tan, R., Shao, Y., Brzozowski, M.J., Zheng, Y., Xiong, Y.-Q. (2024). Development of a machine learning model to classify mineral deposits using sphalerite chemistry and mineral assemblages. Ore Geology Reviews, 169, 106076.
| Mount Isa |  | Magmatic hydrothermal, Basin hydrothermal, Epithermal, Seafloor hydrothermal | Mississippi Valley-type (MVT), Skarn, Epithermal, Sedimentary Exhalative (SEDEX), Volcanic-hosted massive sulfide (VMS) | MVT zinc-lead, skarn, epithermal, SEDEX, VMS | Zn, Pb |  | Zn, Pb | Cook et al., 2009 |  | 2810 | [9 empty] | mineral separate | [5 empty] | mineralisation |  |  |  | sphalerite |  |  | SEDEX |  |  |  | galena, pyrite, chalcopyrite, tetrahedrite, tellurides, magnetite, stannite, fluorite, cassiterite, enargite, stibnite, arsenopyrite, tennantite, pyroxene |  | LA-ICPMS |  |  |  |  | 16.377797 | [19 empty] | 3327.710105 | [5 empty] | 17.780899 | [5 empty] | 37.00215 | [9 empty] | 62084.14376 |  | 0.334013 |  |  |  | 0.434589 | [7 empty] | 44.141826 | [13 empty] | 78.474358 | [15 empty] | 471.839493 | [17 empty] | 9.027035 | [9 empty] | 0.434589 | [32 empty] | 2024 | Tan, R., Shao, Y., Brzozowski, M.J., Zheng, Y., Xiong, Y.-Q. (2024). Development of a machine learning model to classify mineral deposits using sphalerite chemistry and mineral assemblages. Ore Geology Reviews, 169, 106076.
| Mount Isa |  | Magmatic hydrothermal, Basin hydrothermal, Epithermal, Seafloor hydrothermal | Mississippi Valley-type (MVT), Skarn, Epithermal, Sedimentary Exhalative (SEDEX), Volcanic-hosted massive sulfide (VMS) | MVT zinc-lead, skarn, epithermal, SEDEX, VMS | Zn, Pb |  | Zn, Pb | Cook et al., 2009 |  | 2811 | [9 empty] | mineral separate | [5 empty] | mineralisation |  |  |  | sphalerite |  |  | SEDEX |  |  |  | galena, pyrite, chalcopyrite, tetrahedrite, tellurides, magnetite, stannite, fluorite, cassiterite, enargite, stibnite, arsenopyrite, tennantite, pyroxene |  | LA-ICPMS |  |  |  |  | 39.659753 | [19 empty] | 3253.982737 | [5 empty] | 16.311103 | [5 empty] | 39.659753 | [9 empty] | 58842.36414 |  | 0.294212 |  |  |  | 0.188296 | [7 empty] | 42.837241 | [13 empty] | 76.377389 | [15 empty] | 917.940881 | [17 empty] | 36.482266 | [9 empty] | 0.449556 | [32 empty] | 2024 | Tan, R., Shao, Y., Brzozowski, M.J., Zheng, Y., Xiong, Y.-Q. (2024). Development of a machine learning model to classify mineral deposits using sphalerite chemistry and mineral assemblages. Ore Geology Reviews, 169, 106076.
| Mount Isa |  | Magmatic hydrothermal, Basin hydrothermal, Epithermal, Seafloor hydrothermal | Mississippi Valley-type (MVT), Skarn, Epithermal, Sedimentary Exhalative (SEDEX), Volcanic-hosted massive sulfide (VMS) | MVT zinc-lead, skarn, epithermal, SEDEX, VMS | Zn, Pb |  | Zn, Pb | Cook et al., 2009 |  | 2812 | [9 empty] | mineral separate | [5 empty] | mineralisation |  |  |  | sphalerite |  |  | SEDEX |  |  |  | galena, pyrite, chalcopyrite, tetrahedrite, tellurides, magnetite, stannite, fluorite, cassiterite, enargite, stibnite, arsenopyrite, tennantite, pyroxene |  | LA-ICPMS |  |  |  |  | 24.747284 | [19 empty] | 3097.454133 | [5 empty] | 16.186249 | [5 empty] | 33.96686 | [9 empty] | 57766.76861 |  | 0.268038 |  |  |  | 0.265727 | [7 empty] | 42.782069 | [13 empty] | 75.212333 | [15 empty] | 28.536784 | [17 empty] | 21.547005 | [9 empty] | 0.854948 | [32 empty] | 2024 | Tan, R., Shao, Y., Brzozowski, M.J., Zheng, Y., Xiong, Y.-Q. (2024). Development of a machine learning model to classify mineral deposits using sphalerite chemistry and mineral assemblages. Ore Geology Reviews, 169, 106076.
| Mount Isa |  | Magmatic hydrothermal, Basin hydrothermal, Epithermal, Seafloor hydrothermal | Mississippi Valley-type (MVT), Skarn, Epithermal, Sedimentary Exhalative (SEDEX), Volcanic-hosted massive sulfide (VMS) | MVT zinc-lead, skarn, epithermal, SEDEX, VMS | Zn, Pb |  | Zn, Pb | Cook et al., 2009 |  | 2813 | [9 empty] | mineral separate | [5 empty] | mineralisation |  |  |  | sphalerite |  |  | SEDEX |  |  |  | galena, pyrite, chalcopyrite, tetrahedrite, tellurides, magnetite, stannite, fluorite, cassiterite, enargite, stibnite, arsenopyrite, tennantite, pyroxene |  | LA-ICPMS |  |  |  |  | 15.321605 | [19 empty] | 3095.899926 | [5 empty] | 16.023358 | [5 empty] | 30.877128 | [9 empty] | 58479.40926 |  | 0.477192 |  |  |  | 0.19883 | [7 empty] | 43.274763 | [13 empty] | 97.309737 | [15 empty] | 16.374235 | [17 empty] | 7.35671 | [9 empty] | 0.277192 | [32 empty] | 2024 | Tan, R., Shao, Y., Brzozowski, M.J., Zheng, Y., Xiong, Y.-Q. (2024). Development of a machine learning model to classify mineral deposits using sphalerite chemistry and mineral assemblages. Ore Geology Reviews, 169, 106076.
| Mount Isa |  | Magmatic hydrothermal, Basin hydrothermal, Epithermal, Seafloor hydrothermal | Mississippi Valley-type (MVT), Skarn, Epithermal, Sedimentary Exhalative (SEDEX), Volcanic-hosted massive sulfide (VMS) | MVT zinc-lead, skarn, epithermal, SEDEX, VMS | Zn, Pb |  | Zn, Pb | Cook et al., 2009 |  | 2814 | [9 empty] | mineral separate | [5 empty] | mineralisation |  |  |  | sphalerite |  |  | SEDEX |  |  |  | galena, pyrite, chalcopyrite, tetrahedrite, tellurides, magnetite, stannite, fluorite, cassiterite, enargite, stibnite, arsenopyrite, tennantite, pyroxene |  | LA-ICPMS |  |  |  |  | 21.259198 | [19 empty] | 3109.571313 | [5 empty] | 15.370982 | [5 empty] | 36.173729 | [9 empty] | 57056.35437 |  | 0.269306 |  |  |  | 0.308104 | [7 empty] | 41.867953 | [13 empty] | 68.467625 | [15 empty] | 107.265946 | [17 empty] | 20.996738 | [9 empty] | 2.06544 | [32 empty] | 2024 | Tan, R., Shao, Y., Brzozowski, M.J., Zheng, Y., Xiong, Y.-Q. (2024). Development of a machine learning model to classify mineral deposits using sphalerite chemistry and mineral assemblages. Ore Geology Reviews, 169, 106076.
| Mount Isa |  | Magmatic hydrothermal, Basin hydrothermal, Epithermal, Seafloor hydrothermal | Mississippi Valley-type (MVT), Skarn, Epithermal, Sedimentary Exhalative (SEDEX), Volcanic-hosted massive sulfide (VMS) | MVT zinc-lead, skarn, epithermal, SEDEX, VMS | Zn, Pb |  | Zn, Pb | Cook et al., 2009 |  | 2815 | [9 empty] | mineral separate | [5 empty] | mineralisation |  |  |  | sphalerite |  |  | SEDEX |  |  |  | galena, pyrite, chalcopyrite, tetrahedrite, tellurides, magnetite, stannite, fluorite, cassiterite, enargite, stibnite, arsenopyrite, tennantite, pyroxene |  | LA-ICPMS |  |  |  |  | 71.730756 | [19 empty] | 3479.581071 | [5 empty] | 16.101636 | [5 empty] | 47.549237 | [9 empty] | 58128.65137 |  | 0.134858 |  |  |  | 0.476655 | [7 empty] | 38.911319 | [13 empty] | 53.01333 | [15 empty] | 1627.602238 | [17 empty] | 104.050286 | [9 empty] | 0.712657 | [32 empty] | 2024 | Tan, R., Shao, Y., Brzozowski, M.J., Zheng, Y., Xiong, Y.-Q. (2024). Development of a machine learning model to classify mineral deposits using sphalerite chemistry and mineral assemblages. Ore Geology Reviews, 169, 106076.
| Mount Isa |  | Magmatic hydrothermal, Basin hydrothermal, Epithermal, Seafloor hydrothermal | Mississippi Valley-type (MVT), Skarn, Epithermal, Sedimentary Exhalative (SEDEX), Volcanic-hosted massive sulfide (VMS) | MVT zinc-lead, skarn, epithermal, SEDEX, VMS | Zn, Pb |  | Zn, Pb | Cook et al., 2009 |  | 2816 | [9 empty] | mineral separate | [5 empty] | mineralisation |  |  |  | sphalerite |  |  | SEDEX |  |  |  | galena, pyrite, chalcopyrite, tetrahedrite, tellurides, magnetite, stannite, fluorite, cassiterite, enargite, stibnite, arsenopyrite, tennantite, pyroxene |  | LA-ICPMS |  |  |  |  | 38.678342 | [19 empty] | 3326.81195 | [5 empty] | 16.289989 | [5 empty] | 43.42415 | [9 empty] | 59322.60966 |  | 0.259833 |  |  |  | 0.415258 | [7 empty] | 42.759737 | [13 empty] | 76.882102 | [15 empty] | 391.529224 | [17 empty] | 56.949705 | [9 empty] | 1.471201 | [32 empty] | 2024 | Tan, R., Shao, Y., Brzozowski, M.J., Zheng, Y., Xiong, Y.-Q. (2024). Development of a machine learning model to classify mineral deposits using sphalerite chemistry and mineral assemblages. Ore Geology Reviews, 169, 106076.
| Mount Isa |  | Magmatic hydrothermal, Basin hydrothermal, Epithermal, Seafloor hydrothermal | Mississippi Valley-type (MVT), Skarn, Epithermal, Sedimentary Exhalative (SEDEX), Volcanic-hosted massive sulfide (VMS) | MVT zinc-lead, skarn, epithermal, SEDEX, VMS | Zn, Pb |  | Zn, Pb | Cook et al., 2009 |  | 2817 | [9 empty] | mineral separate | [5 empty] | mineralisation |  |  |  | sphalerite |  |  | SEDEX |  |  |  | galena, pyrite, chalcopyrite, tetrahedrite, tellurides, magnetite, stannite, fluorite, cassiterite, enargite, stibnite, arsenopyrite, tennantite, pyroxene |  | LA-ICPMS |  |  |  |  | 118.610796 | [19 empty] | 3381.359719 | [5 empty] | 15.041955 | [5 empty] | 64.513521 | [9 empty] | 56001.32029 |  | 0.173604 |  |  |  | 0.571213 | [7 empty] | 39.805738 | [13 empty] | 44.588251 | [15 empty] | 4648.109584 | [17 empty] | 216.837112 | [9 empty] | 1.624038 | [32 empty] | 2024 | Tan, R., Shao, Y., Brzozowski, M.J., Zheng, Y., Xiong, Y.-Q. (2024). Development of a machine learning model to classify mineral deposits using sphalerite chemistry and mineral assemblages. Ore Geology Reviews, 169, 106076.
| Mount Isa |  | Magmatic hydrothermal, Basin hydrothermal, Epithermal, Seafloor hydrothermal | Mississippi Valley-type (MVT), Skarn, Epithermal, Sedimentary Exhalative (SEDEX), Volcanic-hosted massive sulfide (VMS) | MVT zinc-lead, skarn, epithermal, SEDEX, VMS | Zn, Pb |  | Zn, Pb | Cook et al., 2009 |  | 2818 | [9 empty] | mineral separate | [5 empty] | mineralisation |  |  |  | sphalerite |  |  | SEDEX |  |  |  | galena, pyrite, chalcopyrite, tetrahedrite, tellurides, magnetite, stannite, fluorite, cassiterite, enargite, stibnite, arsenopyrite, tennantite, pyroxene |  | LA-ICPMS |  |  |  |  | 10.179693 | [19 empty] | 3297.335287 | [5 empty] | 17.384161 | [5 empty] | 31.350503 | [9 empty] | 61471.57507 |  | 0.709382 |  |  |  | 0.442595 | [7 empty] | 45.378317 | [13 empty] | 97.493918 | [15 empty] | 19.302075 | [17 empty] | 8.999439 | [9 empty] | 0.252033 | [32 empty] | 2024 | Tan, R., Shao, Y., Brzozowski, M.J., Zheng, Y., Xiong, Y.-Q. (2024). Development of a machine learning model to classify mineral deposits using sphalerite chemistry and mineral assemblages. Ore Geology Reviews, 169, 106076.
| Mount Isa |  | Magmatic hydrothermal, Basin hydrothermal, Epithermal, Seafloor hydrothermal | Mississippi Valley-type (MVT), Skarn, Epithermal, Sedimentary Exhalative (SEDEX), Volcanic-hosted massive sulfide (VMS) | MVT zinc-lead, skarn, epithermal, SEDEX, VMS | Zn, Pb |  | Zn, Pb | Cook et al., 2009 |  | 2819 | [9 empty] | mineral separate | [5 empty] | mineralisation |  |  |  | sphalerite |  |  | SEDEX |  |  |  | galena, pyrite, chalcopyrite, tetrahedrite, tellurides, magnetite, stannite, fluorite, cassiterite, enargite, stibnite, arsenopyrite, tennantite, pyroxene |  | LA-ICPMS |  |  |  |  | 17.855073 | [19 empty] | 3210.342126 | [5 empty] | 17.486068 | [5 empty] | 47.732562 | [9 empty] | 59516.91001 |  | 0.241639 |  |  |  | 0.321391 | [7 empty] | 43.613992 | [13 empty] | 70.825123 | [15 empty] | 4523.285161 | [17 empty] | 20.116716 | [9 empty] | 11.308213 | [32 empty] | 2024 | Tan, R., Shao, Y., Brzozowski, M.J., Zheng, Y., Xiong, Y.-Q. (2024). Development of a machine learning model to classify mineral deposits using sphalerite chemistry and mineral assemblages. Ore Geology Reviews, 169, 106076.
| Mount Isa |  | Magmatic hydrothermal, Basin hydrothermal, Epithermal, Seafloor hydrothermal | Mississippi Valley-type (MVT), Skarn, Epithermal, Sedimentary Exhalative (SEDEX), Volcanic-hosted massive sulfide (VMS) | MVT zinc-lead, skarn, epithermal, SEDEX, VMS | Zn, Pb |  | Zn, Pb | Cook et al., 2009 |  | 2820 | [9 empty] | mineral separate | [5 empty] | mineralisation |  |  |  | sphalerite |  |  | SEDEX |  |  |  | galena, pyrite, chalcopyrite, tetrahedrite, tellurides, magnetite, stannite, fluorite, cassiterite, enargite, stibnite, arsenopyrite, tennantite, pyroxene |  | LA-ICPMS |  |  |  |  | 10.598933 | [19 empty] | 3367.933411 | [5 empty] | 17.896982 | [5 empty] | 55.057717 | [9 empty] | 64470.39454 |  | 1.134679 |  |  |  | 0.851009 | [7 empty] | 44.394314 | [13 empty] | 108.052381 | [15 empty] | 12.636197 | [17 empty] | 7.401201 | [9 empty] | 0.851009 | [32 empty] | 2024 | Tan, R., Shao, Y., Brzozowski, M.J., Zheng, Y., Xiong, Y.-Q. (2024). Development of a machine learning model to classify mineral deposits using sphalerite chemistry and mineral assemblages. Ore Geology Reviews, 169, 106076.
| Mount Isa |  | Magmatic hydrothermal, Basin hydrothermal, Epithermal, Seafloor hydrothermal | Mississippi Valley-type (MVT), Skarn, Epithermal, Sedimentary Exhalative (SEDEX), Volcanic-hosted massive sulfide (VMS) | MVT zinc-lead, skarn, epithermal, SEDEX, VMS | Zn, Pb |  | Zn, Pb | Cook et al., 2009 |  | 2821 | [9 empty] | mineral separate | [5 empty] | mineralisation |  |  |  | sphalerite |  |  | SEDEX |  |  |  | galena, pyrite, chalcopyrite, tetrahedrite, tellurides, magnetite, stannite, fluorite, cassiterite, enargite, stibnite, arsenopyrite, tennantite, pyroxene |  | LA-ICPMS |  |  |  |  | 13.337296 | [19 empty] | 3416.70131 | [5 empty] | 17.024666 | [5 empty] | 1019.910839 | [9 empty] | 65378.89992 |  | 1.000297 |  |  |  | 0.902229 | [7 empty] | 43.673105 | [13 empty] | 98.852897 | [15 empty] | 0.018462 | [17 empty] | 14.880238 | [9 empty] | 0.302051 | [32 empty] | 2024 | Tan, R., Shao, Y., Brzozowski, M.J., Zheng, Y., Xiong, Y.-Q. (2024). Development of a machine learning model to classify mineral deposits using sphalerite chemistry and mineral assemblages. Ore Geology Reviews, 169, 106076.
| Mount Isa |  | Magmatic hydrothermal, Basin hydrothermal, Epithermal, Seafloor hydrothermal | Mississippi Valley-type (MVT), Skarn, Epithermal, Sedimentary Exhalative (SEDEX), Volcanic-hosted massive sulfide (VMS) | MVT zinc-lead, skarn, epithermal, SEDEX, VMS | Zn, Pb |  | Zn, Pb | Cook et al., 2009 |  | 2822 | [9 empty] | mineral separate | [5 empty] | mineralisation |  |  |  | sphalerite |  |  | SEDEX |  |  |  | galena, pyrite, chalcopyrite, tetrahedrite, tellurides, magnetite, stannite, fluorite, cassiterite, enargite, stibnite, arsenopyrite, tennantite, pyroxene |  | LA-ICPMS |  |  |  |  | 7.831749 | [19 empty] | 3355.147449 | [5 empty] | 17.29566 | [5 empty] | 42.778459 | [9 empty] | 65813.01391 |  | 1.063538 |  |  |  | 0.473854 | [7 empty] | 44.700199 | [13 empty] | 113.066758 | [15 empty] | 11.056586 | [17 empty] | 7.923887 | [9 empty] | 0.289577 | [32 empty] | 2024 | Tan, R., Shao, Y., Brzozowski, M.J., Zheng, Y., Xiong, Y.-Q. (2024). Development of a machine learning model to classify mineral deposits using sphalerite chemistry and mineral assemblages. Ore Geology Reviews, 169, 106076.
| Mount Isa |  | Magmatic hydrothermal, Basin hydrothermal, Epithermal, Seafloor hydrothermal | Mississippi Valley-type (MVT), Skarn, Epithermal, Sedimentary Exhalative (SEDEX), Volcanic-hosted massive sulfide (VMS) | MVT zinc-lead, skarn, epithermal, SEDEX, VMS | Zn, Pb |  | Zn, Pb | Cook et al., 2009 |  | 2823 | [9 empty] | mineral separate | [5 empty] | mineralisation |  |  |  | sphalerite |  |  | SEDEX |  |  |  | galena, pyrite, chalcopyrite, tetrahedrite, tellurides, magnetite, stannite, fluorite, cassiterite, enargite, stibnite, arsenopyrite, tennantite, pyroxene |  | LA-ICPMS |  |  |  |  | 86.028813 | [19 empty] | 3505.179379 | [5 empty] | 14.016061 | [5 empty] | 59.719596 | [9 empty] | 58206.23346 |  | 0.118741 |  |  |  | 0.349237 | [7 empty] | 37.368402 | [13 empty] | 49.091137 | [15 empty] | 1082.635942 | [17 empty] | 127.937301 | [9 empty] | 1.012788 | [32 empty] | 2024 | Tan, R., Shao, Y., Brzozowski, M.J., Zheng, Y., Xiong, Y.-Q. (2024). Development of a machine learning model to classify mineral deposits using sphalerite chemistry and mineral assemblages. Ore Geology Reviews, 169, 106076.
| Mount Isa |  | Magmatic hydrothermal, Basin hydrothermal, Epithermal, Seafloor hydrothermal | Mississippi Valley-type (MVT), Skarn, Epithermal, Sedimentary Exhalative (SEDEX), Volcanic-hosted massive sulfide (VMS) | MVT zinc-lead, skarn, epithermal, SEDEX, VMS | Zn, Pb |  | Zn, Pb | Cook et al., 2009 |  | 2824 | [9 empty] | mineral separate | [5 empty] | mineralisation |  |  |  | sphalerite |  |  | SEDEX |  |  |  | galena, pyrite, chalcopyrite, tetrahedrite, tellurides, magnetite, stannite, fluorite, cassiterite, enargite, stibnite, arsenopyrite, tennantite, pyroxene |  | LA-ICPMS |  |  |  |  | 25.150021 | [19 empty] | 3243.549645 | [5 empty] | 16.130462 | [5 empty] | 34.448895 | [9 empty] | 58190.70048 |  | 0.280479 |  |  |  | 0.488802 | [7 empty] | 41.769285 | [13 empty] | 68.665027 | [15 empty] | 17.573592 | [17 empty] | 22.112466 | [9 empty] | 0.226944 | [32 empty] | 2024 | Tan, R., Shao, Y., Brzozowski, M.J., Zheng, Y., Xiong, Y.-Q. (2024). Development of a machine learning model to classify mineral deposits using sphalerite chemistry and mineral assemblages. Ore Geology Reviews, 169, 106076.
| Mount Isa |  | Magmatic hydrothermal, Basin hydrothermal, Epithermal, Seafloor hydrothermal | Mississippi Valley-type (MVT), Skarn, Epithermal, Sedimentary Exhalative (SEDEX), Volcanic-hosted massive sulfide (VMS) | MVT zinc-lead, skarn, epithermal, SEDEX, VMS | Zn, Pb |  | Zn, Pb | Cook et al., 2009 |  | 2825 | [9 empty] | mineral separate | [5 empty] | mineralisation |  |  |  | sphalerite |  |  | SEDEX |  |  |  | galena, pyrite, chalcopyrite, tetrahedrite, tellurides, magnetite, stannite, fluorite, cassiterite, enargite, stibnite, arsenopyrite, tennantite, pyroxene |  | LA-ICPMS |  |  |  |  | 21.595714 | [19 empty] | 3264.00439 | [5 empty] | 16.490206 | [5 empty] | 32.510939 | [9 empty] | 58684.00557 |  | 0.217131 |  |  |  | 0.352104 | [7 empty] | 41.008383 | [13 empty] | 63.848198 | [15 empty] | 63.378726 | [17 empty] | 19.013618 | [9 empty] | 0.316894 | [32 empty] | 2024 | Tan, R., Shao, Y., Brzozowski, M.J., Zheng, Y., Xiong, Y.-Q. (2024). Development of a machine learning model to classify mineral deposits using sphalerite chemistry and mineral assemblages. Ore Geology Reviews, 169, 106076.
| Mount Isa |  | Magmatic hydrothermal, Basin hydrothermal, Epithermal, Seafloor hydrothermal | Mississippi Valley-type (MVT), Skarn, Epithermal, Sedimentary Exhalative (SEDEX), Volcanic-hosted massive sulfide (VMS) | MVT zinc-lead, skarn, epithermal, SEDEX, VMS | Zn, Pb |  | Zn, Pb | Cook et al., 2009 |  | 2826 | [9 empty] | mineral separate | [5 empty] | mineralisation |  |  |  | sphalerite |  |  | SEDEX |  |  |  | galena, pyrite, chalcopyrite, tetrahedrite, tellurides, magnetite, stannite, fluorite, cassiterite, enargite, stibnite, arsenopyrite, tennantite, pyroxene |  | LA-ICPMS |  |  |  |  | 76.172802 | [19 empty] | 2626.317655 | [5 empty] | 4.904652 | [5 empty] | 363.053823 | [9 empty] | 68500.7213 |  | 0.131521 |  |  |  | 0.001743 | [7 empty] | 42.306045 | [13 empty] | 28.222297 | [15 empty] | 94.530995 | [17 empty] | 70.966747 | [9 empty] | 1.520716 | [32 empty] | 2024 | Tan, R., Shao, Y., Brzozowski, M.J., Zheng, Y., Xiong, Y.-Q. (2024). Development of a machine learning model to classify mineral deposits using sphalerite chemistry and mineral assemblages. Ore Geology Reviews, 169, 106076.
| Mount Isa |  | Magmatic hydrothermal, Basin hydrothermal, Epithermal, Seafloor hydrothermal | Mississippi Valley-type (MVT), Skarn, Epithermal, Sedimentary Exhalative (SEDEX), Volcanic-hosted massive sulfide (VMS) | MVT zinc-lead, skarn, epithermal, SEDEX, VMS | Zn, Pb |  | Zn, Pb | Cook et al., 2009 |  | 2827 | [9 empty] | mineral separate | [5 empty] | mineralisation |  |  |  | sphalerite |  |  | SEDEX |  |  |  | galena, pyrite, chalcopyrite, tetrahedrite, tellurides, magnetite, stannite, fluorite, cassiterite, enargite, stibnite, arsenopyrite, tennantite, pyroxene |  | LA-ICPMS |  |  |  |  | 61.058429 | [19 empty] | 2647.069585 | [5 empty] | 4.600458 | [5 empty] | 486.540543 | [9 empty] | 60215.41367 |  | 0.168603 |  |  |  | 0.031977 | [7 empty] | 42.632513 | [13 empty] | 34.804509 | [15 empty] | 54.916457 | [17 empty] | 61.058429 | [9 empty] | 0.541939 | [32 empty] | 2024 | Tan, R., Shao, Y., Brzozowski, M.J., Zheng, Y., Xiong, Y.-Q. (2024). Development of a machine learning model to classify mineral deposits using sphalerite chemistry and mineral assemblages. Ore Geology Reviews, 169, 106076.
| Mount Isa |  | Magmatic hydrothermal, Basin hydrothermal, Epithermal, Seafloor hydrothermal | Mississippi Valley-type (MVT), Skarn, Epithermal, Sedimentary Exhalative (SEDEX), Volcanic-hosted massive sulfide (VMS) | MVT zinc-lead, skarn, epithermal, SEDEX, VMS | Zn, Pb |  | Zn, Pb | Cook et al., 2009 |  | 2828 | [9 empty] | mineral separate | [5 empty] | mineralisation |  |  |  | sphalerite |  |  | SEDEX |  |  |  | galena, pyrite, chalcopyrite, tetrahedrite, tellurides, magnetite, stannite, fluorite, cassiterite, enargite, stibnite, arsenopyrite, tennantite, pyroxene |  | LA-ICPMS |  |  |  |  | 21.091786 | [19 empty] | 2532.027143 | [5 empty] | 4.127204 | [5 empty] | 60.768651 | [9 empty] | 63300.67857 |  | 0.188636 |  |  |  | 0.481085 | [7 empty] | 36.600452 | [13 empty] | 46.209495 | [15 empty] | 22.40844 | [17 empty] | 7.646722 | [9 empty] | 0.531726 | [32 empty] | 2024 | Tan, R., Shao, Y., Brzozowski, M.J., Zheng, Y., Xiong, Y.-Q. (2024). Development of a machine learning model to classify mineral deposits using sphalerite chemistry and mineral assemblages. Ore Geology Reviews, 169, 106076.
| Mount Isa |  | Magmatic hydrothermal, Basin hydrothermal, Epithermal, Seafloor hydrothermal | Mississippi Valley-type (MVT), Skarn, Epithermal, Sedimentary Exhalative (SEDEX), Volcanic-hosted massive sulfide (VMS) | MVT zinc-lead, skarn, epithermal, SEDEX, VMS | Zn, Pb |  | Zn, Pb | Cook et al., 2009 |  | 2829 | [9 empty] | mineral separate | [5 empty] | mineralisation |  |  |  | sphalerite |  |  | SEDEX |  |  |  | galena, pyrite, chalcopyrite, tetrahedrite, tellurides, magnetite, stannite, fluorite, cassiterite, enargite, stibnite, arsenopyrite, tennantite, pyroxene |  | LA-ICPMS |  |  |  |  | 35.40028 | [19 empty] | 2629.19519 | [5 empty] | 4.648649 | [5 empty] | 158.734353 | [9 empty] | 62989.82248 |  | 0.137318 |  |  |  | 0.314949 | [7 empty] | 39.381237 | [13 empty] | 40.187507 | [15 empty] | 49.384021 | [17 empty] | 33.510586 | [9 empty] | 1.070827 | [32 empty] | 2024 | Tan, R., Shao, Y., Brzozowski, M.J., Zheng, Y., Xiong, Y.-Q. (2024). Development of a machine learning model to classify mineral deposits using sphalerite chemistry and mineral assemblages. Ore Geology Reviews, 169, 106076.
| Mount Isa |  | Magmatic hydrothermal, Basin hydrothermal, Epithermal, Seafloor hydrothermal | Mississippi Valley-type (MVT), Skarn, Epithermal, Sedimentary Exhalative (SEDEX), Volcanic-hosted massive sulfide (VMS) | MVT zinc-lead, skarn, epithermal, SEDEX, VMS | Zn, Pb |  | Zn, Pb | Cook et al., 2009 |  | 2830 | [9 empty] | mineral separate | [5 empty] | mineralisation |  |  |  | sphalerite |  |  | SEDEX |  |  |  | galena, pyrite, chalcopyrite, tetrahedrite, tellurides, magnetite, stannite, fluorite, cassiterite, enargite, stibnite, arsenopyrite, tennantite, pyroxene |  | LA-ICPMS |  |  |  |  | 1.233581 | [19 empty] | 2274.415526 | [5 empty] | 11.657343 | [5 empty] | 29.143358 | [9 empty] | 77098.83139 |  | 0.371616 |  |  |  | 0.585951 | [7 empty] | 38.456897 | [13 empty] | 337.692881 | [15 empty] | 84.808715 | [17 empty] | 1.233581 | [9 empty] | 2.374644 | [32 empty] | 2024 | Tan, R., Shao, Y., Brzozowski, M.J., Zheng, Y., Xiong, Y.-Q. (2024). Development of a machine learning model to classify mineral deposits using sphalerite chemistry and mineral assemblages. Ore Geology Reviews, 169, 106076.
| Mount Isa |  | Magmatic hydrothermal, Basin hydrothermal, Epithermal, Seafloor hydrothermal | Mississippi Valley-type (MVT), Skarn, Epithermal, Sedimentary Exhalative (SEDEX), Volcanic-hosted massive sulfide (VMS) | MVT zinc-lead, skarn, epithermal, SEDEX, VMS | Zn, Pb |  | Zn, Pb | Cook et al., 2009 |  | 2831 | [9 empty] | mineral separate | [5 empty] | mineralisation |  |  |  | sphalerite |  |  | SEDEX |  |  |  | galena, pyrite, chalcopyrite, tetrahedrite, tellurides, magnetite, stannite, fluorite, cassiterite, enargite, stibnite, arsenopyrite, tennantite, pyroxene |  | LA-ICPMS |  |  |  |  | 42.073883 | [19 empty] | 2584.084522 | [5 empty] | 4.253838 | [5 empty] | 992.562266 | [9 empty] | 61118.36617 |  | 0.132016 |  |  |  | 0.342263 | [7 empty] | 37.379993 | [13 empty] | 38.993518 | [15 empty] | 26.525371 | [17 empty] | 33.321733 | [9 empty] | 0.397269 | [32 empty] | 2024 | Tan, R., Shao, Y., Brzozowski, M.J., Zheng, Y., Xiong, Y.-Q. (2024). Development of a machine learning model to classify mineral deposits using sphalerite chemistry and mineral assemblages. Ore Geology Reviews, 169, 106076.
| Mount Isa |  | Magmatic hydrothermal, Basin hydrothermal, Epithermal, Seafloor hydrothermal | Mississippi Valley-type (MVT), Skarn, Epithermal, Sedimentary Exhalative (SEDEX), Volcanic-hosted massive sulfide (VMS) | MVT zinc-lead, skarn, epithermal, SEDEX, VMS | Zn, Pb |  | Zn, Pb | Cook et al., 2009 |  | 2832 | [9 empty] | mineral separate | [5 empty] | mineralisation |  |  |  | sphalerite |  |  | SEDEX |  |  |  | galena, pyrite, chalcopyrite, tetrahedrite, tellurides, magnetite, stannite, fluorite, cassiterite, enargite, stibnite, arsenopyrite, tennantite, pyroxene |  | LA-ICPMS |  |  |  |  | 27.395369 | [19 empty] | 2470.954865 | [5 empty] | 3.760149 | [5 empty] | 126.355647 | [9 empty] | 61041.37511 |  | 0.142837 |  |  |  | 0.35404 | [7 empty] | 35.098791 | [13 empty] | 40.470432 | [15 empty] | 46.513528 | [17 empty] | 15.43126 | [9 empty] | 1.501618 | [32 empty] | 2024 | Tan, R., Shao, Y., Brzozowski, M.J., Zheng, Y., Xiong, Y.-Q. (2024). Development of a machine learning model to classify mineral deposits using sphalerite chemistry and mineral assemblages. Ore Geology Reviews, 169, 106076.
| Mount Isa |  | Magmatic hydrothermal, Basin hydrothermal, Epithermal, Seafloor hydrothermal | Mississippi Valley-type (MVT), Skarn, Epithermal, Sedimentary Exhalative (SEDEX), Volcanic-hosted massive sulfide (VMS) | MVT zinc-lead, skarn, epithermal, SEDEX, VMS | Zn, Pb |  | Zn, Pb | Cook et al., 2009 |  | 2833 | [9 empty] | mineral separate | [5 empty] | mineralisation |  |  |  | sphalerite |  |  | SEDEX |  |  |  | galena, pyrite, chalcopyrite, tetrahedrite, tellurides, magnetite, stannite, fluorite, cassiterite, enargite, stibnite, arsenopyrite, tennantite, pyroxene |  | LA-ICPMS |  |  |  |  | 25.224679 | [19 empty] | 2456.022388 | [5 empty] | 3.54376 | [5 empty] | 201.797431 | [9 empty] | 61523.6069 |  | 0.113203 |  |  |  | 0.590627 | [7 empty] | 34.87158 | [13 empty] | 42.63586 | [15 empty] | 17.718799 | [17 empty] | 19.084623 | [9 empty] | 0.23502 | [32 empty] | 2024 | Tan, R., Shao, Y., Brzozowski, M.J., Zheng, Y., Xiong, Y.-Q. (2024). Development of a machine learning model to classify mineral deposits using sphalerite chemistry and mineral assemblages. Ore Geology Reviews, 169, 106076.
| Mount Isa |  | Magmatic hydrothermal, Basin hydrothermal, Epithermal, Seafloor hydrothermal | Mississippi Valley-type (MVT), Skarn, Epithermal, Sedimentary Exhalative (SEDEX), Volcanic-hosted massive sulfide (VMS) | MVT zinc-lead, skarn, epithermal, SEDEX, VMS | Zn, Pb |  | Zn, Pb | Cook et al., 2009 |  | 2834 | [9 empty] | mineral separate | [5 empty] | mineralisation |  |  |  | sphalerite |  |  | SEDEX |  |  |  | galena, pyrite, chalcopyrite, tetrahedrite, tellurides, magnetite, stannite, fluorite, cassiterite, enargite, stibnite, arsenopyrite, tennantite, pyroxene |  | LA-ICPMS |  |  |  |  | 64.06243 | [19 empty] | 2631.856113 | [5 empty] | 4.539857 | [5 empty] | 1421.227523 | [9 empty] | 63053.57243 |  | 0.108452 |  |  |  | 0.390932 | [7 empty] | 41.678411 | [13 empty] | 33.657997 | [15 empty] | 109.713216 | [17 empty] | 49.560108 | [9 empty] | 0.819696 | [32 empty] | 2024 | Tan, R., Shao, Y., Brzozowski, M.J., Zheng, Y., Xiong, Y.-Q. (2024). Development of a machine learning model to classify mineral deposits using sphalerite chemistry and mineral assemblages. Ore Geology Reviews, 169, 106076.
| Mount Isa |  | Magmatic hydrothermal, Basin hydrothermal, Epithermal, Seafloor hydrothermal | Mississippi Valley-type (MVT), Skarn, Epithermal, Sedimentary Exhalative (SEDEX), Volcanic-hosted massive sulfide (VMS) | MVT zinc-lead, skarn, epithermal, SEDEX, VMS | Zn, Pb |  | Zn, Pb | Cook et al., 2009 |  | 2835 | [9 empty] | mineral separate | [5 empty] | mineralisation |  |  |  | sphalerite |  |  | SEDEX |  |  |  | galena, pyrite, chalcopyrite, tetrahedrite, tellurides, magnetite, stannite, fluorite, cassiterite, enargite, stibnite, arsenopyrite, tennantite, pyroxene |  | LA-ICPMS |  |  |  |  | 34.040551 | [19 empty] | 2620.551942 | [5 empty] | 4.887386 | [5 empty] | 93.754144 | [9 empty] | 95085.33898 |  | 0.161645 |  |  |  | 0.006758 | [7 empty] | 34.801234 | [13 empty] | 36.322599 | [15 empty] | 1559.399559 | [17 empty] | 28.14526 | [9 empty] | 0.555298 | [32 empty] | 2024 | Tan, R., Shao, Y., Brzozowski, M.J., Zheng, Y., Xiong, Y.-Q. (2024). Development of a machine learning model to classify mineral deposits using sphalerite chemistry and mineral assemblages. Ore Geology Reviews, 169, 106076.
| Mount Isa |  | Magmatic hydrothermal, Basin hydrothermal, Epithermal, Seafloor hydrothermal | Mississippi Valley-type (MVT), Skarn, Epithermal, Sedimentary Exhalative (SEDEX), Volcanic-hosted massive sulfide (VMS) | MVT zinc-lead, skarn, epithermal, SEDEX, VMS | Zn, Pb |  | Zn, Pb | Cook et al., 2009 |  | 2836 | [9 empty] | mineral separate | [5 empty] | mineralisation |  |  |  | sphalerite |  |  | SEDEX |  |  |  | galena, pyrite, chalcopyrite, tetrahedrite, tellurides, magnetite, stannite, fluorite, cassiterite, enargite, stibnite, arsenopyrite, tennantite, pyroxene |  | LA-ICPMS |  |  |  |  | 59.948901 | [19 empty] | 2799.226915 | [5 empty] | 4.665378 | [5 empty] | 795.289858 | [9 empty] | 60432.36 |  | 0.13416 |  |  |  | 0.435113 | [7 empty] | 44.006845 | [13 empty] | 31.291876 | [15 empty] | 2127.219072 | [17 empty] | 61.882737 | [9 empty] | 2.393121 | [32 empty] | 2024 | Tan, R., Shao, Y., Brzozowski, M.J., Zheng, Y., Xiong, Y.-Q. (2024). Development of a machine learning model to classify mineral deposits using sphalerite chemistry and mineral assemblages. Ore Geology Reviews, 169, 106076.
| Mount Isa |  | Magmatic hydrothermal, Basin hydrothermal, Epithermal, Seafloor hydrothermal | Mississippi Valley-type (MVT), Skarn, Epithermal, Sedimentary Exhalative (SEDEX), Volcanic-hosted massive sulfide (VMS) | MVT zinc-lead, skarn, epithermal, SEDEX, VMS | Zn, Pb |  | Zn, Pb | Cook et al., 2009 |  | 2837 | [9 empty] | mineral separate | [5 empty] | mineralisation |  |  |  | sphalerite |  |  | SEDEX |  |  |  | galena, pyrite, chalcopyrite, tetrahedrite, tellurides, magnetite, stannite, fluorite, cassiterite, enargite, stibnite, arsenopyrite, tennantite, pyroxene |  | LA-ICPMS |  |  |  |  | 129.595836 | [19 empty] | 2457.811145 | [5 empty] | 4.794571 | [5 empty] | 5482.900767 | [9 empty] | 59338.75289 |  | 0.117491 |  |  |  | 0.029382 | [7 empty] | 41.442185 | [13 empty] | 35.484574 | [15 empty] | 4462.274217 | [17 empty] | 235.930881 | [9 empty] | 0.771404 | [32 empty] | 2024 | Tan, R., Shao, Y., Brzozowski, M.J., Zheng, Y., Xiong, Y.-Q. (2024). Development of a machine learning model to classify mineral deposits using sphalerite chemistry and mineral assemblages. Ore Geology Reviews, 169, 106076.
| Mount Isa |  | Magmatic hydrothermal, Basin hydrothermal, Epithermal, Seafloor hydrothermal | Mississippi Valley-type (MVT), Skarn, Epithermal, Sedimentary Exhalative (SEDEX), Volcanic-hosted massive sulfide (VMS) | MVT zinc-lead, skarn, epithermal, SEDEX, VMS | Zn, Pb |  | Zn, Pb | Cook et al., 2009 |  | 2838 | [9 empty] | mineral separate | [5 empty] | mineralisation |  |  |  | sphalerite |  |  | SEDEX |  |  |  | galena, pyrite, chalcopyrite, tetrahedrite, tellurides, magnetite, stannite, fluorite, cassiterite, enargite, stibnite, arsenopyrite, tennantite, pyroxene |  | LA-ICPMS |  |  |  |  | 102.25991 | [19 empty] | 2539.966117 | [5 empty] | 4.971296 | [5 empty] | 1558.696083 | [9 empty] | 59041.51829 |  | 0.152327 |  |  |  | 0.342441 | [7 empty] | 36.971799 | [13 empty] | 33.535582 | [15 empty] | 649.456701 | [17 empty] | 136.031658 | [9 empty] | 0.472332 | [32 empty] | 2024 | Tan, R., Shao, Y., Brzozowski, M.J., Zheng, Y., Xiong, Y.-Q. (2024). Development of a machine learning model to classify mineral deposits using sphalerite chemistry and mineral assemblages. Ore Geology Reviews, 169, 106076.
| Mount Novit |  | Magmatic hydrothermal, Basin hydrothermal, Epithermal, Seafloor hydrothermal | Mississippi Valley-type (MVT), Skarn, Epithermal, Sedimentary Exhalative (SEDEX), Volcanic-hosted massive sulfide (VMS) | MVT zinc-lead, skarn, epithermal, SEDEX, VMS | Zn, Pb |  | Zn, Pb | Cook et al., 2009 |  | 2839 | [9 empty] | mineral separate | [5 empty] | mineralisation |  |  |  | sphalerite |  |  | SEDEX |  |  |  | galena, pyrite, chalcopyrite, tetrahedrite, tellurides, magnetite, stannite, fluorite, cassiterite, enargite, stibnite, arsenopyrite, tennantite, pyroxene |  | LA-ICPMS |  |  |  |  | 13.125135 | [19 empty] | 2077.235146 | [5 empty] | 0.016919 | [5 empty] | 10.131625 | [9 empty] | 41375.33013 |  | 0.038793 |  |  |  | 0.254308 | [7 empty] | 7.781022 | [13 empty] | 28.413339 | [15 empty] | 13.649756 | [17 empty] | 8.46011 | [9 empty] | 0.065589 | [32 empty] | 2024 | Tan, R., Shao, Y., Brzozowski, M.J., Zheng, Y., Xiong, Y.-Q. (2024). Development of a machine learning model to classify mineral deposits using sphalerite chemistry and mineral assemblages. Ore Geology Reviews, 169, 106076.
| Mount Novit |  | Magmatic hydrothermal, Basin hydrothermal, Epithermal, Seafloor hydrothermal | Mississippi Valley-type (MVT), Skarn, Epithermal, Sedimentary Exhalative (SEDEX), Volcanic-hosted massive sulfide (VMS) | MVT zinc-lead, skarn, epithermal, SEDEX, VMS | Zn, Pb |  | Zn, Pb | Cook et al., 2009 |  | 2840 | [9 empty] | mineral separate | [5 empty] | mineralisation |  |  |  | sphalerite |  |  | SEDEX |  |  |  | galena, pyrite, chalcopyrite, tetrahedrite, tellurides, magnetite, stannite, fluorite, cassiterite, enargite, stibnite, arsenopyrite, tennantite, pyroxene |  | LA-ICPMS |  |  |  |  | 10.742009 | [19 empty] | 2211.742682 | [5 empty] | 0.020924 | [5 empty] | 9.439581 | [9 empty] | 44184.11272 |  | 0.040177 |  |  |  | 0.213285 | [7 empty] | 8.291609 | [13 empty] | 32.157782 | [15 empty] | 5.786313 | [17 empty] | 7.172405 | [9 empty] | 0.100788 | [32 empty] | 2024 | Tan, R., Shao, Y., Brzozowski, M.J., Zheng, Y., Xiong, Y.-Q. (2024). Development of a machine learning model to classify mineral deposits using sphalerite chemistry and mineral assemblages. Ore Geology Reviews, 169, 106076.
| Mount Novit |  | Magmatic hydrothermal, Basin hydrothermal, Epithermal, Seafloor hydrothermal | Mississippi Valley-type (MVT), Skarn, Epithermal, Sedimentary Exhalative (SEDEX), Volcanic-hosted massive sulfide (VMS) | MVT zinc-lead, skarn, epithermal, SEDEX, VMS | Zn, Pb |  | Zn, Pb | Cook et al., 2009 |  | 2841 | [9 empty] | mineral separate | [5 empty] | mineralisation |  |  |  | sphalerite |  |  | SEDEX |  |  |  | galena, pyrite, chalcopyrite, tetrahedrite, tellurides, magnetite, stannite, fluorite, cassiterite, enargite, stibnite, arsenopyrite, tennantite, pyroxene |  | LA-ICPMS |  |  |  |  | 23.564052 | [19 empty] | 2041.567785 | [5 empty] | 0.020825 | [5 empty] | 25.36437 | [9 empty] | 40409.13257 |  | 0.023577 |  |  |  | 0.251633 | [7 empty] | 7.726785 | [13 empty] | 21.707552 | [15 empty] | 12.414409 | [17 empty] | 15.713529 | [9 empty] | 0.110911 | [32 empty] | 2024 | Tan, R., Shao, Y., Brzozowski, M.J., Zheng, Y., Xiong, Y.-Q. (2024). Development of a machine learning model to classify mineral deposits using sphalerite chemistry and mineral assemblages. Ore Geology Reviews, 169, 106076.
| Mount Novit |  | Magmatic hydrothermal, Basin hydrothermal, Epithermal, Seafloor hydrothermal | Mississippi Valley-type (MVT), Skarn, Epithermal, Sedimentary Exhalative (SEDEX), Volcanic-hosted massive sulfide (VMS) | MVT zinc-lead, skarn, epithermal, SEDEX, VMS | Zn, Pb |  | Zn, Pb | Cook et al., 2009 |  | 2842 | [9 empty] | mineral separate | [5 empty] | mineralisation |  |  |  | sphalerite |  |  | SEDEX |  |  |  | galena, pyrite, chalcopyrite, tetrahedrite, tellurides, magnetite, stannite, fluorite, cassiterite, enargite, stibnite, arsenopyrite, tennantite, pyroxene |  | LA-ICPMS |  |  |  |  | 14.494319 | [19 empty] | 1877.672708 | [5 empty] | 0.050865 | [5 empty] | 6.599438 | [9 empty] | 34053.74848 |  | 0.03164 |  |  |  | 0.182993 | [7 empty] | 7.088034 | [13 empty] | 21.884784 | [15 empty] | 99.6153 | [17 empty] | 11.500675 | [9 empty] | 0.066054 | [32 empty] | 2024 | Tan, R., Shao, Y., Brzozowski, M.J., Zheng, Y., Xiong, Y.-Q. (2024). Development of a machine learning model to classify mineral deposits using sphalerite chemistry and mineral assemblages. Ore Geology Reviews, 169, 106076.
| Mount Novit |  | Magmatic hydrothermal, Basin hydrothermal, Epithermal, Seafloor hydrothermal | Mississippi Valley-type (MVT), Skarn, Epithermal, Sedimentary Exhalative (SEDEX), Volcanic-hosted massive sulfide (VMS) | MVT zinc-lead, skarn, epithermal, SEDEX, VMS | Zn, Pb |  | Zn, Pb | Cook et al., 2009 |  | 2843 | [9 empty] | mineral separate | [5 empty] | mineralisation |  |  |  | sphalerite |  |  | SEDEX |  |  |  | galena, pyrite, chalcopyrite, tetrahedrite, tellurides, magnetite, stannite, fluorite, cassiterite, enargite, stibnite, arsenopyrite, tennantite, pyroxene |  | LA-ICPMS |  |  |  |  | 19.377343 | [19 empty] | 1773.109108 | [5 empty] | 0.018213 | [5 empty] | 7.112709 | [9 empty] | 34872.29855 |  | 0.026421 |  |  |  | 0.232281 | [7 empty] | 6.345529 | [13 empty] | 36.139001 | [15 empty] | 90.708119 | [17 empty] | 14.887599 | [9 empty] | 0.146047 | [32 empty] | 2024 | Tan, R., Shao, Y., Brzozowski, M.J., Zheng, Y., Xiong, Y.-Q. (2024). Development of a machine learning model to classify mineral deposits using sphalerite chemistry and mineral assemblages. Ore Geology Reviews, 169, 106076.
| Mount Novit |  | Magmatic hydrothermal, Basin hydrothermal, Epithermal, Seafloor hydrothermal | Mississippi Valley-type (MVT), Skarn, Epithermal, Sedimentary Exhalative (SEDEX), Volcanic-hosted massive sulfide (VMS) | MVT zinc-lead, skarn, epithermal, SEDEX, VMS | Zn, Pb |  | Zn, Pb | Cook et al., 2009 |  | 2844 | [9 empty] | mineral separate | [5 empty] | mineralisation |  |  |  | sphalerite |  |  | SEDEX |  |  |  | galena, pyrite, chalcopyrite, tetrahedrite, tellurides, magnetite, stannite, fluorite, cassiterite, enargite, stibnite, arsenopyrite, tennantite, pyroxene |  | LA-ICPMS |  |  |  |  | 12.252371 | [19 empty] | 2220.625007 | [5 empty] | 0.015458 | [5 empty] | 124.494799 | [9 empty] | 45590.43153 |  | 0.034938 |  |  |  | 0.211295 | [7 empty] | 8.900202 | [13 empty] | 35.151662 | [15 empty] | 6.906201 | [17 empty] | 7.712139 | [9 empty] | 0.078413 | [32 empty] | 2024 | Tan, R., Shao, Y., Brzozowski, M.J., Zheng, Y., Xiong, Y.-Q. (2024). Development of a machine learning model to classify mineral deposits using sphalerite chemistry and mineral assemblages. Ore Geology Reviews, 169, 106076.
| Mount Novit |  | Magmatic hydrothermal, Basin hydrothermal, Epithermal, Seafloor hydrothermal | Mississippi Valley-type (MVT), Skarn, Epithermal, Sedimentary Exhalative (SEDEX), Volcanic-hosted massive sulfide (VMS) | MVT zinc-lead, skarn, epithermal, SEDEX, VMS | Zn, Pb |  | Zn, Pb | Cook et al., 2009 |  | 2845 | [9 empty] | mineral separate | [5 empty] | mineralisation |  |  |  | sphalerite |  |  | SEDEX |  |  |  | galena, pyrite, chalcopyrite, tetrahedrite, tellurides, magnetite, stannite, fluorite, cassiterite, enargite, stibnite, arsenopyrite, tennantite, pyroxene |  | LA-ICPMS |  |  |  |  | 14.848733 | [19 empty] | 2168.820885 | [5 empty] | 0.026908 | [5 empty] | 436.277508 | [9 empty] | 44525.26233 |  | 0.025167 |  |  |  | 0.226464 | [7 empty] | 8.534287 | [13 empty] | 31.556142 | [15 empty] | 468.608789 | [17 empty] | 10.124796 | [9 empty] | 0.067801 | [32 empty] | 2024 | Tan, R., Shao, Y., Brzozowski, M.J., Zheng, Y., Xiong, Y.-Q. (2024). Development of a machine learning model to classify mineral deposits using sphalerite chemistry and mineral assemblages. Ore Geology Reviews, 169, 106076.
| Mount Novit |  | Magmatic hydrothermal, Basin hydrothermal, Epithermal, Seafloor hydrothermal | Mississippi Valley-type (MVT), Skarn, Epithermal, Sedimentary Exhalative (SEDEX), Volcanic-hosted massive sulfide (VMS) | MVT zinc-lead, skarn, epithermal, SEDEX, VMS | Zn, Pb |  | Zn, Pb | Cook et al., 2009 |  | 2846 | [9 empty] | mineral separate | [5 empty] | mineralisation |  |  |  | sphalerite |  |  | SEDEX |  |  |  | galena, pyrite, chalcopyrite, tetrahedrite, tellurides, magnetite, stannite, fluorite, cassiterite, enargite, stibnite, arsenopyrite, tennantite, pyroxene |  | LA-ICPMS |  |  |  |  | 27.277479 | [19 empty] | 1987.158927 | [5 empty] | 0.014983 | [5 empty] | 63.032392 | [9 empty] | 39286.23557 |  | 0.025352 |  |  |  | 0.247104 | [7 empty] | 7.405352 | [13 empty] | 28.064632 | [15 empty] | 846.723247 | [17 empty] | 20.816253 | [9 empty] | 0.138271 | [32 empty] | 2024 | Tan, R., Shao, Y., Brzozowski, M.J., Zheng, Y., Xiong, Y.-Q. (2024). Development of a machine learning model to classify mineral deposits using sphalerite chemistry and mineral assemblages. Ore Geology Reviews, 169, 106076.
| Mount Novit |  | Magmatic hydrothermal, Basin hydrothermal, Epithermal, Seafloor hydrothermal | Mississippi Valley-type (MVT), Skarn, Epithermal, Sedimentary Exhalative (SEDEX), Volcanic-hosted massive sulfide (VMS) | MVT zinc-lead, skarn, epithermal, SEDEX, VMS | Zn, Pb |  | Zn, Pb | Cook et al., 2009 |  | 2847 | [9 empty] | mineral separate | [5 empty] | mineralisation |  |  |  | sphalerite |  |  | SEDEX |  |  |  | galena, pyrite, chalcopyrite, tetrahedrite, tellurides, magnetite, stannite, fluorite, cassiterite, enargite, stibnite, arsenopyrite, tennantite, pyroxene |  | LA-ICPMS |  |  |  |  | 11.410057 | [19 empty] | 2320.613965 | [5 empty] | 0.004 | [5 empty] | 40.978173 | [9 empty] | 47475.53928 |  | 0.024553 |  |  |  | 0.352469 | [7 empty] | 9.245829 | [13 empty] | 38.985595 | [15 empty] | 6.438149 | [17 empty] | 7.531014 | [9 empty] | 0.043462 | [32 empty] | 2024 | Tan, R., Shao, Y., Brzozowski, M.J., Zheng, Y., Xiong, Y.-Q. (2024). Development of a machine learning model to classify mineral deposits using sphalerite chemistry and mineral assemblages. Ore Geology Reviews, 169, 106076.
| Mount Novit |  | Magmatic hydrothermal, Basin hydrothermal, Epithermal, Seafloor hydrothermal | Mississippi Valley-type (MVT), Skarn, Epithermal, Sedimentary Exhalative (SEDEX), Volcanic-hosted massive sulfide (VMS) | MVT zinc-lead, skarn, epithermal, SEDEX, VMS | Zn, Pb |  | Zn, Pb | Cook et al., 2009 |  | 2848 | [9 empty] | mineral separate | [5 empty] | mineralisation |  |  |  | sphalerite |  |  | SEDEX |  |  |  | galena, pyrite, chalcopyrite, tetrahedrite, tellurides, magnetite, stannite, fluorite, cassiterite, enargite, stibnite, arsenopyrite, tennantite, pyroxene |  | LA-ICPMS |  |  |  |  | 34.504814 | [19 empty] | 1892.39798 | [5 empty] | 0.012551 | [5 empty] | 13.794521 | [9 empty] | 39611.70188 |  | 0.032195 |  |  |  | 0.223693 | [7 empty] | 7.669095 | [13 empty] | 156.546775 | [15 empty] | 622.215969 | [17 empty] | 29.520046 | [9 empty] | 0.173432 | [32 empty] | 2024 | Tan, R., Shao, Y., Brzozowski, M.J., Zheng, Y., Xiong, Y.-Q. (2024). Development of a machine learning model to classify mineral deposits using sphalerite chemistry and mineral assemblages. Ore Geology Reviews, 169, 106076.
| Mount Novit |  | Magmatic hydrothermal, Basin hydrothermal, Epithermal, Seafloor hydrothermal | Mississippi Valley-type (MVT), Skarn, Epithermal, Sedimentary Exhalative (SEDEX), Volcanic-hosted massive sulfide (VMS) | MVT zinc-lead, skarn, epithermal, SEDEX, VMS | Zn, Pb |  | Zn, Pb | Cook et al., 2009 |  | 2849 | [9 empty] | mineral separate | [5 empty] | mineralisation |  |  |  | sphalerite |  |  | SEDEX |  |  |  | galena, pyrite, chalcopyrite, tetrahedrite, tellurides, magnetite, stannite, fluorite, cassiterite, enargite, stibnite, arsenopyrite, tennantite, pyroxene |  | LA-ICPMS |  |  |  |  | 4.845266 | [19 empty] | 2015.321218 | [5 empty] | 0.047169 | [5 empty] | 6.344254 | [9 empty] | 42631.2685 |  | 0.019042 |  |  |  | 0.207524 | [7 empty] | 7.992956 | [13 empty] | 34.642023 | [15 empty] | 48.809466 | [17 empty] | 3.398068 | [9 empty] | 0.066144 | [32 empty] | 2024 | Tan, R., Shao, Y., Brzozowski, M.J., Zheng, Y., Xiong, Y.-Q. (2024). Development of a machine learning model to classify mineral deposits using sphalerite chemistry and mineral assemblages. Ore Geology Reviews, 169, 106076.
| Mount Novit |  | Magmatic hydrothermal, Basin hydrothermal, Epithermal, Seafloor hydrothermal | Mississippi Valley-type (MVT), Skarn, Epithermal, Sedimentary Exhalative (SEDEX), Volcanic-hosted massive sulfide (VMS) | MVT zinc-lead, skarn, epithermal, SEDEX, VMS | Zn, Pb |  | Zn, Pb | Cook et al., 2009 |  | 2850 | [9 empty] | mineral separate | [5 empty] | mineralisation |  |  |  | sphalerite |  |  | SEDEX |  |  |  | galena, pyrite, chalcopyrite, tetrahedrite, tellurides, magnetite, stannite, fluorite, cassiterite, enargite, stibnite, arsenopyrite, tennantite, pyroxene |  | LA-ICPMS |  |  |  |  | 32.495979 | [19 empty] | 1953.770015 | [5 empty] | 0.010518 | [5 empty] | 16.392564 | [9 empty] | 38886.92122 |  | 0.0055 |  |  |  | 0.274084 | [7 empty] | 7.305534 | [13 empty] | 20.099345 | [15 empty] | 242.348939 | [17 empty] | 25.073071 | [9 empty] | 0.167859 | [32 empty] | 2024 | Tan, R., Shao, Y., Brzozowski, M.J., Zheng, Y., Xiong, Y.-Q. (2024). Development of a machine learning model to classify mineral deposits using sphalerite chemistry and mineral assemblages. Ore Geology Reviews, 169, 106076.
| Mount Novit |  | Magmatic hydrothermal, Basin hydrothermal, Epithermal, Seafloor hydrothermal | Mississippi Valley-type (MVT), Skarn, Epithermal, Sedimentary Exhalative (SEDEX), Volcanic-hosted massive sulfide (VMS) | MVT zinc-lead, skarn, epithermal, SEDEX, VMS | Zn, Pb |  | Zn, Pb | Cook et al., 2009 |  | 2851 | [9 empty] | mineral separate | [5 empty] | mineralisation |  |  |  | sphalerite |  |  | SEDEX |  |  |  | galena, pyrite, chalcopyrite, tetrahedrite, tellurides, magnetite, stannite, fluorite, cassiterite, enargite, stibnite, arsenopyrite, tennantite, pyroxene |  | LA-ICPMS |  |  |  |  | 12.801946 | [19 empty] | 1869.711885 | [5 empty] | 0.028715 | [5 empty] | 7.658056 | [9 empty] | 37404.52133 |  | 0.036955 |  |  |  | 0.291524 | [7 empty] | 6.722428 | [13 empty] | 24.654489 | [15 empty] | 9.529976 | [17 empty] | 8.31104 | [9 empty] | 0.060327 | [32 empty] | 2024 | Tan, R., Shao, Y., Brzozowski, M.J., Zheng, Y., Xiong, Y.-Q. (2024). Development of a machine learning model to classify mineral deposits using sphalerite chemistry and mineral assemblages. Ore Geology Reviews, 169, 106076.
| Mount Novit |  | Magmatic hydrothermal, Basin hydrothermal, Epithermal, Seafloor hydrothermal | Mississippi Valley-type (MVT), Skarn, Epithermal, Sedimentary Exhalative (SEDEX), Volcanic-hosted massive sulfide (VMS) | MVT zinc-lead, skarn, epithermal, SEDEX, VMS | Zn, Pb |  | Zn, Pb | Cook et al., 2009 |  | 2852 | [9 empty] | mineral separate | [5 empty] | mineralisation |  |  |  | sphalerite |  |  | SEDEX |  |  |  | galena, pyrite, chalcopyrite, tetrahedrite, tellurides, magnetite, stannite, fluorite, cassiterite, enargite, stibnite, arsenopyrite, tennantite, pyroxene |  | LA-ICPMS |  |  |  |  | 19.199225 | [19 empty] | 1935.859298 | [5 empty] | 0.0085 | [5 empty] | 11.164717 | [9 empty] | 38709.55895 |  | 0.060747 |  |  |  | 0.21243 | [7 empty] | 7.651606 | [13 empty] | 24.691186 | [15 empty] | 12.696051 | [17 empty] | 13.039935 | [9 empty] | 0.083498 | [32 empty] | 2024 | Tan, R., Shao, Y., Brzozowski, M.J., Zheng, Y., Xiong, Y.-Q. (2024). Development of a machine learning model to classify mineral deposits using sphalerite chemistry and mineral assemblages. Ore Geology Reviews, 169, 106076.
| Mount Novit |  | Magmatic hydrothermal, Basin hydrothermal, Epithermal, Seafloor hydrothermal | Mississippi Valley-type (MVT), Skarn, Epithermal, Sedimentary Exhalative (SEDEX), Volcanic-hosted massive sulfide (VMS) | MVT zinc-lead, skarn, epithermal, SEDEX, VMS | Zn, Pb |  | Zn, Pb | Cook et al., 2009 |  | 2853 | [9 empty] | mineral separate | [5 empty] | mineralisation |  |  |  | sphalerite |  |  | SEDEX |  |  |  | galena, pyrite, chalcopyrite, tetrahedrite, tellurides, magnetite, stannite, fluorite, cassiterite, enargite, stibnite, arsenopyrite, tennantite, pyroxene |  | LA-ICPMS |  |  |  |  | 23.804601 | [19 empty] | 1864.136524 | [5 empty] | 0.019475 | [5 empty] | 10.968201 | [9 empty] | 36836.1122 |  | 0.106048 |  |  |  | 0.257652 | [7 empty] | 6.808268 | [13 empty] | 21.221708 | [15 empty] | 15.342453 | [17 empty] | 15.591182 | [9 empty] | 0.113157 | [32 empty] | 2024 | Tan, R., Shao, Y., Brzozowski, M.J., Zheng, Y., Xiong, Y.-Q. (2024). Development of a machine learning model to classify mineral deposits using sphalerite chemistry and mineral assemblages. Ore Geology Reviews, 169, 106076.
| Mount Novit |  | Magmatic hydrothermal, Basin hydrothermal, Epithermal, Seafloor hydrothermal | Mississippi Valley-type (MVT), Skarn, Epithermal, Sedimentary Exhalative (SEDEX), Volcanic-hosted massive sulfide (VMS) | MVT zinc-lead, skarn, epithermal, SEDEX, VMS | Zn, Pb |  | Zn, Pb | Cook et al., 2009 |  | 2854 | [9 empty] | mineral separate | [5 empty] | mineralisation |  |  |  | sphalerite |  |  | SEDEX |  |  |  | galena, pyrite, chalcopyrite, tetrahedrite, tellurides, magnetite, stannite, fluorite, cassiterite, enargite, stibnite, arsenopyrite, tennantite, pyroxene |  | LA-ICPMS |  |  |  |  | 34.026822 | [19 empty] | 1717.766368 | [5 empty] | 0.01894 | [5 empty] | 10.02831 | [9 empty] | 33958.34369 |  | 0.025671 |  |  |  | 0.208429 | [7 empty] | 5.895207 | [13 empty] | 18.727208 | [15 empty] | 19.461539 | [17 empty] | 25.547697 | [9 empty] | 0.143899 | [32 empty] | 2024 | Tan, R., Shao, Y., Brzozowski, M.J., Zheng, Y., Xiong, Y.-Q. (2024). Development of a machine learning model to classify mineral deposits using sphalerite chemistry and mineral assemblages. Ore Geology Reviews, 169, 106076.
| Mount Novit |  | Magmatic hydrothermal, Basin hydrothermal, Epithermal, Seafloor hydrothermal | Mississippi Valley-type (MVT), Skarn, Epithermal, Sedimentary Exhalative (SEDEX), Volcanic-hosted massive sulfide (VMS) | MVT zinc-lead, skarn, epithermal, SEDEX, VMS | Zn, Pb |  | Zn, Pb | Cook et al., 2009 |  | 2855 | [9 empty] | mineral separate | [5 empty] | mineralisation |  |  |  | sphalerite |  |  | SEDEX |  |  |  | galena, pyrite, chalcopyrite, tetrahedrite, tellurides, magnetite, stannite, fluorite, cassiterite, enargite, stibnite, arsenopyrite, tennantite, pyroxene |  | LA-ICPMS |  |  |  |  | 45.186904 | [19 empty] | 1883.674104 | [5 empty] | 0.016644 | [5 empty] | 15.552903 | [9 empty] | 35851.36516 |  | 0.03085 |  |  |  | 0.230187 | [7 empty] | 6.08283 | [13 empty] | 17.872178 | [15 empty] | 24.430042 | [17 empty] | 36.391437 | [9 empty] | 0.206914 | [32 empty] | 2024 | Tan, R., Shao, Y., Brzozowski, M.J., Zheng, Y., Xiong, Y.-Q. (2024). Development of a machine learning model to classify mineral deposits using sphalerite chemistry and mineral assemblages. Ore Geology Reviews, 169, 106076.
| Mount Novit |  | Magmatic hydrothermal, Basin hydrothermal, Epithermal, Seafloor hydrothermal | Mississippi Valley-type (MVT), Skarn, Epithermal, Sedimentary Exhalative (SEDEX), Volcanic-hosted massive sulfide (VMS) | MVT zinc-lead, skarn, epithermal, SEDEX, VMS | Zn, Pb |  | Zn, Pb | Cook et al., 2009 |  | 2856 | [9 empty] | mineral separate | [5 empty] | mineralisation |  |  |  | sphalerite |  |  | SEDEX |  |  |  | galena, pyrite, chalcopyrite, tetrahedrite, tellurides, magnetite, stannite, fluorite, cassiterite, enargite, stibnite, arsenopyrite, tennantite, pyroxene |  | LA-ICPMS |  |  |  |  | 18.804828 | [19 empty] | 1938.420714 | [5 empty] | 0.008866 | [5 empty] | 10.308245 | [9 empty] | 38926.30411 |  | 0.034102 |  |  |  | 0.212115 | [7 empty] | 7.178902 | [13 empty] | 24.724395 | [15 empty] | 14.267185 | [17 empty] | 12.389999 | [9 empty] | 0.094089 | [32 empty] | 2024 | Tan, R., Shao, Y., Brzozowski, M.J., Zheng, Y., Xiong, Y.-Q. (2024). Development of a machine learning model to classify mineral deposits using sphalerite chemistry and mineral assemblages. Ore Geology Reviews, 169, 106076.
| Mount Novit |  | Magmatic hydrothermal, Basin hydrothermal, Epithermal, Seafloor hydrothermal | Mississippi Valley-type (MVT), Skarn, Epithermal, Sedimentary Exhalative (SEDEX), Volcanic-hosted massive sulfide (VMS) | MVT zinc-lead, skarn, epithermal, SEDEX, VMS | Zn, Pb |  | Zn, Pb | Cook et al., 2009 |  | 2857 | [9 empty] | mineral separate | [5 empty] | mineralisation |  |  |  | sphalerite |  |  | SEDEX |  |  |  | galena, pyrite, chalcopyrite, tetrahedrite, tellurides, magnetite, stannite, fluorite, cassiterite, enargite, stibnite, arsenopyrite, tennantite, pyroxene |  | LA-ICPMS |  |  |  |  | 72.798383 | [19 empty] | 1842.65667 | [5 empty] | 0.00722 | [5 empty] | 17.272568 | [9 empty] | 33992.72041 |  | 0.023598 |  |  |  | 0.195832 | [7 empty] | 5.743664 | [13 empty] | 14.987568 | [15 empty] | 44.362433 | [17 empty] | 56.527287 | [9 empty] | 0.33237 | [32 empty] | 2024 | Tan, R., Shao, Y., Brzozowski, M.J., Zheng, Y., Xiong, Y.-Q. (2024). Development of a machine learning model to classify mineral deposits using sphalerite chemistry and mineral assemblages. Ore Geology Reviews, 169, 106076.
| Mount Novit |  | Magmatic hydrothermal, Basin hydrothermal, Epithermal, Seafloor hydrothermal | Mississippi Valley-type (MVT), Skarn, Epithermal, Sedimentary Exhalative (SEDEX), Volcanic-hosted massive sulfide (VMS) | MVT zinc-lead, skarn, epithermal, SEDEX, VMS | Zn, Pb |  | Zn, Pb | Cook et al., 2009 |  | 2858 | [9 empty] | mineral separate | [5 empty] | mineralisation |  |  |  | sphalerite |  |  | SEDEX |  |  |  | galena, pyrite, chalcopyrite, tetrahedrite, tellurides, magnetite, stannite, fluorite, cassiterite, enargite, stibnite, arsenopyrite, tennantite, pyroxene |  | LA-ICPMS |  |  |  |  | 26.632129 | [19 empty] | 2029.823488 | [5 empty] | 0.022556 | [5 empty] | 49.783662 | [9 empty] | 41921.37743 |  | 0.026599 |  |  |  | 0.267217 | [7 empty] | 7.871623 | [13 empty] | 21.98417 | [15 empty] | 1634.773394 | [17 empty] | 18.175229 | [9 empty] | 0.097654 | [32 empty] | 2024 | Tan, R., Shao, Y., Brzozowski, M.J., Zheng, Y., Xiong, Y.-Q. (2024). Development of a machine learning model to classify mineral deposits using sphalerite chemistry and mineral assemblages. Ore Geology Reviews, 169, 106076.
| Mount Novit |  | Magmatic hydrothermal, Basin hydrothermal, Epithermal, Seafloor hydrothermal | Mississippi Valley-type (MVT), Skarn, Epithermal, Sedimentary Exhalative (SEDEX), Volcanic-hosted massive sulfide (VMS) | MVT zinc-lead, skarn, epithermal, SEDEX, VMS | Zn, Pb |  | Zn, Pb | Cook et al., 2009 |  | 2859 | [9 empty] | mineral separate | [5 empty] | mineralisation |  |  |  | sphalerite |  |  | SEDEX |  |  |  | galena, pyrite, chalcopyrite, tetrahedrite, tellurides, magnetite, stannite, fluorite, cassiterite, enargite, stibnite, arsenopyrite, tennantite, pyroxene |  | LA-ICPMS |  |  |  |  | 11.593881 | [19 empty] | 2228.568336 | [5 empty] | 0.023441 | [5 empty] | 58.956272 | [9 empty] | 46877.88264 |  | 0.04171 |  |  |  | 0.337198 | [7 empty] | 8.965903 | [13 empty] | 30.493757 | [15 empty] | 10.653659 | [17 empty] | 5.93104 | [9 empty] | 0.07595 | [32 empty] | 2024 | Tan, R., Shao, Y., Brzozowski, M.J., Zheng, Y., Xiong, Y.-Q. (2024). Development of a machine learning model to classify mineral deposits using sphalerite chemistry and mineral assemblages. Ore Geology Reviews, 169, 106076.
| Mount Novit |  | Magmatic hydrothermal, Basin hydrothermal, Epithermal, Seafloor hydrothermal | Mississippi Valley-type (MVT), Skarn, Epithermal, Sedimentary Exhalative (SEDEX), Volcanic-hosted massive sulfide (VMS) | MVT zinc-lead, skarn, epithermal, SEDEX, VMS | Zn, Pb |  | Zn, Pb | Cook et al., 2009 |  | 2860 | [9 empty] | mineral separate | [5 empty] | mineralisation |  |  |  | sphalerite |  |  | SEDEX |  |  |  | galena, pyrite, chalcopyrite, tetrahedrite, tellurides, magnetite, stannite, fluorite, cassiterite, enargite, stibnite, arsenopyrite, tennantite, pyroxene |  | LA-ICPMS |  |  |  |  | 15.537651 | [19 empty] | 2121.378163 | [5 empty] | 0.023141 | [5 empty] | 37.293691 | [9 empty] | 44191.57101 |  | 0.032201 |  |  |  | 0.286115 | [7 empty] | 8.501967 | [13 empty] | 28.116457 | [15 empty] | 9.01945 | [17 empty] | 9.651121 | [9 empty] | 0.075076 | [32 empty] | 2024 | Tan, R., Shao, Y., Brzozowski, M.J., Zheng, Y., Xiong, Y.-Q. (2024). Development of a machine learning model to classify mineral deposits using sphalerite chemistry and mineral assemblages. Ore Geology Reviews, 169, 106076.
| Mount Novit |  | Magmatic hydrothermal, Basin hydrothermal, Epithermal, Seafloor hydrothermal | Mississippi Valley-type (MVT), Skarn, Epithermal, Sedimentary Exhalative (SEDEX), Volcanic-hosted massive sulfide (VMS) | MVT zinc-lead, skarn, epithermal, SEDEX, VMS | Zn, Pb |  | Zn, Pb | Cook et al., 2009 |  | 2861 | [9 empty] | mineral separate | [5 empty] | mineralisation |  |  |  | sphalerite |  |  | SEDEX |  |  |  | galena, pyrite, chalcopyrite, tetrahedrite, tellurides, magnetite, stannite, fluorite, cassiterite, enargite, stibnite, arsenopyrite, tennantite, pyroxene |  | LA-ICPMS |  |  |  |  | 56.546122 | [19 empty] | 1919.055948 | [5 empty] | 0.013128 | [5 empty] | 32.750441 | [9 empty] | 36866.16383 |  | 0.030876 |  |  |  | 0.258149 | [7 empty] | 7.2576 | [13 empty] | 17.782425 | [15 empty] | 8500.288722 | [17 empty] | 42.596609 | [9 empty] | 0.165641 | [32 empty] | 2024 | Tan, R., Shao, Y., Brzozowski, M.J., Zheng, Y., Xiong, Y.-Q. (2024). Development of a machine learning model to classify mineral deposits using sphalerite chemistry and mineral assemblages. Ore Geology Reviews, 169, 106076.
| Mount Novit |  | Magmatic hydrothermal, Basin hydrothermal, Epithermal, Seafloor hydrothermal | Mississippi Valley-type (MVT), Skarn, Epithermal, Sedimentary Exhalative (SEDEX), Volcanic-hosted massive sulfide (VMS) | MVT zinc-lead, skarn, epithermal, SEDEX, VMS | Zn, Pb |  | Zn, Pb | Cook et al., 2009 |  | 2862 | [9 empty] | mineral separate | [5 empty] | mineralisation |  |  |  | sphalerite |  |  | SEDEX |  |  |  | galena, pyrite, chalcopyrite, tetrahedrite, tellurides, magnetite, stannite, fluorite, cassiterite, enargite, stibnite, arsenopyrite, tennantite, pyroxene |  | LA-ICPMS |  |  |  |  | 14.612014 | [19 empty] | 2101.980649 | [5 empty] | 0.019963 | [5 empty] | 15.422018 | [9 empty] | 43876.72395 |  | 0.037548 |  |  |  | 0.287819 | [7 empty] | 8.472274 | [13 empty] | 27.347302 | [15 empty] | 8.086716 | [17 empty] | 8.312357 | [9 empty] | 0.051062 | [32 empty] | 2024 | Tan, R., Shao, Y., Brzozowski, M.J., Zheng, Y., Xiong, Y.-Q. (2024). Development of a machine learning model to classify mineral deposits using sphalerite chemistry and mineral assemblages. Ore Geology Reviews, 169, 106076.
| Mount Novit |  | Magmatic hydrothermal, Basin hydrothermal, Epithermal, Seafloor hydrothermal | Mississippi Valley-type (MVT), Skarn, Epithermal, Sedimentary Exhalative (SEDEX), Volcanic-hosted massive sulfide (VMS) | MVT zinc-lead, skarn, epithermal, SEDEX, VMS | Zn, Pb |  | Zn, Pb | Cook et al., 2009 |  | 2863 | [9 empty] | mineral separate | [5 empty] | mineralisation |  |  |  | sphalerite |  |  | SEDEX |  |  |  | galena, pyrite, chalcopyrite, tetrahedrite, tellurides, magnetite, stannite, fluorite, cassiterite, enargite, stibnite, arsenopyrite, tennantite, pyroxene |  | LA-ICPMS |  |  |  |  | 41.897913 | [19 empty] | 1988.706347 | [5 empty] | 0.009744 | [5 empty] | 80.792512 | [9 empty] | 45231.40675 |  | 0.025533 |  |  |  | 0.221349 | [7 empty] | 7.65439 | [13 empty] | 19.384697 | [15 empty] | 1086.139897 | [17 empty] | 33.355938 | [9 empty] | 0.181392 | [32 empty] | 2024 | Tan, R., Shao, Y., Brzozowski, M.J., Zheng, Y., Xiong, Y.-Q. (2024). Development of a machine learning model to classify mineral deposits using sphalerite chemistry and mineral assemblages. Ore Geology Reviews, 169, 106076.
| Mount Novit |  | Magmatic hydrothermal, Basin hydrothermal, Epithermal, Seafloor hydrothermal | Mississippi Valley-type (MVT), Skarn, Epithermal, Sedimentary Exhalative (SEDEX), Volcanic-hosted massive sulfide (VMS) | MVT zinc-lead, skarn, epithermal, SEDEX, VMS | Zn, Pb |  | Zn, Pb | Cook et al., 2009 |  | 2864 | [9 empty] | mineral separate | [5 empty] | mineralisation |  |  |  | sphalerite |  |  | SEDEX |  |  |  | galena, pyrite, chalcopyrite, tetrahedrite, tellurides, magnetite, stannite, fluorite, cassiterite, enargite, stibnite, arsenopyrite, tennantite, pyroxene |  | LA-ICPMS |  |  |  |  | 28.595697 | [19 empty] | 1864.415305 | [5 empty] | 0.013838 | [5 empty] | 9.254565 | [9 empty] | 36495.51487 |  | 0.026956 |  |  |  | 0.253335 | [7 empty] | 6.180903 | [13 empty] | 19.133027 | [15 empty] | 13.577985 | [17 empty] | 21.670343 | [9 empty] | 0.160714 | [32 empty] | 2024 | Tan, R., Shao, Y., Brzozowski, M.J., Zheng, Y., Xiong, Y.-Q. (2024). Development of a machine learning model to classify mineral deposits using sphalerite chemistry and mineral assemblages. Ore Geology Reviews, 169, 106076.
| Mount Novit |  | Magmatic hydrothermal, Basin hydrothermal, Epithermal, Seafloor hydrothermal | Mississippi Valley-type (MVT), Skarn, Epithermal, Sedimentary Exhalative (SEDEX), Volcanic-hosted massive sulfide (VMS) | MVT zinc-lead, skarn, epithermal, SEDEX, VMS | Zn, Pb |  | Zn, Pb | Cook et al., 2009 |  | 2865 | [9 empty] | mineral separate | [5 empty] | mineralisation |  |  |  | sphalerite |  |  | SEDEX |  |  |  | galena, pyrite, chalcopyrite, tetrahedrite, tellurides, magnetite, stannite, fluorite, cassiterite, enargite, stibnite, arsenopyrite, tennantite, pyroxene |  | LA-ICPMS |  |  |  |  | 8.042371 | [19 empty] | 1916.50623 | [5 empty] | 0.011 | [5 empty] | 7.599193 | [9 empty] | 42762.54461 |  | 0.019294 |  |  |  | 0.295866 | [7 empty] | 8.002979 | [13 empty] | 31.797081 | [15 empty] | 4.834077 | [17 empty] | 4.302173 | [9 empty] | 0.078441 | [32 empty] | 2024 | Tan, R., Shao, Y., Brzozowski, M.J., Zheng, Y., Xiong, Y.-Q. (2024). Development of a machine learning model to classify mineral deposits using sphalerite chemistry and mineral assemblages. Ore Geology Reviews, 169, 106076.
| Mount Novit |  | Magmatic hydrothermal, Basin hydrothermal, Epithermal, Seafloor hydrothermal | Mississippi Valley-type (MVT), Skarn, Epithermal, Sedimentary Exhalative (SEDEX), Volcanic-hosted massive sulfide (VMS) | MVT zinc-lead, skarn, epithermal, SEDEX, VMS | Zn, Pb |  | Zn, Pb | Cook et al., 2009 |  | 2866 | [9 empty] | mineral separate | [5 empty] | mineralisation |  |  |  | sphalerite |  |  | SEDEX |  |  |  | galena, pyrite, chalcopyrite, tetrahedrite, tellurides, magnetite, stannite, fluorite, cassiterite, enargite, stibnite, arsenopyrite, tennantite, pyroxene |  | LA-ICPMS |  |  |  |  | 12.964186 | [19 empty] | 1898.362292 | [5 empty] | 0.00647 | [5 empty] | 11.193422 | [9 empty] | 41833.18261 |  | 0.110122 |  |  |  | 0.306044 | [7 empty] | 7.646979 | [13 empty] | 29.580917 | [15 empty] | 10.609446 | [17 empty] | 8.068593 | [9 empty] | 0.063126 | [32 empty] | 2024 | Tan, R., Shao, Y., Brzozowski, M.J., Zheng, Y., Xiong, Y.-Q. (2024). Development of a machine learning model to classify mineral deposits using sphalerite chemistry and mineral assemblages. Ore Geology Reviews, 169, 106076.
| Mount Novit |  | Magmatic hydrothermal, Basin hydrothermal, Epithermal, Seafloor hydrothermal | Mississippi Valley-type (MVT), Skarn, Epithermal, Sedimentary Exhalative (SEDEX), Volcanic-hosted massive sulfide (VMS) | MVT zinc-lead, skarn, epithermal, SEDEX, VMS | Zn, Pb |  | Zn, Pb | Cook et al., 2009 |  | 2867 | [9 empty] | mineral separate | [5 empty] | mineralisation |  |  |  | sphalerite |  |  | SEDEX |  |  |  | galena, pyrite, chalcopyrite, tetrahedrite, tellurides, magnetite, stannite, fluorite, cassiterite, enargite, stibnite, arsenopyrite, tennantite, pyroxene |  | LA-ICPMS |  |  |  |  | 22.317707 | [19 empty] | 2122.587117 | [5 empty] | 0.036143 | [5 empty] | 41.311407 | [9 empty] | 44440.12438 |  | 0.015978 |  |  |  | 0.310531 | [7 empty] | 8.800773 | [13 empty] | 28.97055 | [15 empty] | 78.344315 | [17 empty] | 15.695596 | [9 empty] | 0.105231 | [32 empty] | 2024 | Tan, R., Shao, Y., Brzozowski, M.J., Zheng, Y., Xiong, Y.-Q. (2024). Development of a machine learning model to classify mineral deposits using sphalerite chemistry and mineral assemblages. Ore Geology Reviews, 169, 106076.
| Mount Novit |  | Magmatic hydrothermal, Basin hydrothermal, Epithermal, Seafloor hydrothermal | Mississippi Valley-type (MVT), Skarn, Epithermal, Sedimentary Exhalative (SEDEX), Volcanic-hosted massive sulfide (VMS) | MVT zinc-lead, skarn, epithermal, SEDEX, VMS | Zn, Pb |  | Zn, Pb | Cook et al., 2009 |  | 2868 | [9 empty] | mineral separate | [5 empty] | mineralisation |  |  |  | sphalerite |  |  | SEDEX |  |  |  | galena, pyrite, chalcopyrite, tetrahedrite, tellurides, magnetite, stannite, fluorite, cassiterite, enargite, stibnite, arsenopyrite, tennantite, pyroxene |  | LA-ICPMS |  |  |  |  | 34.135273 | [19 empty] | 1960.890863 | [5 empty] | 0.019051 | [5 empty] | 14.239705 | [9 empty] | 40417.64625 |  | 0.030607 |  |  |  | 0.28175 | [7 empty] | 7.682517 | [13 empty] | 36.807843 | [15 empty] | 3370.493738 | [17 empty] | 27.116533 | [9 empty] | 0.140703 | [32 empty] | 2024 | Tan, R., Shao, Y., Brzozowski, M.J., Zheng, Y., Xiong, Y.-Q. (2024). Development of a machine learning model to classify mineral deposits using sphalerite chemistry and mineral assemblages. Ore Geology Reviews, 169, 106076.
| Mount Novit |  | Magmatic hydrothermal, Basin hydrothermal, Epithermal, Seafloor hydrothermal | Mississippi Valley-type (MVT), Skarn, Epithermal, Sedimentary Exhalative (SEDEX), Volcanic-hosted massive sulfide (VMS) | MVT zinc-lead, skarn, epithermal, SEDEX, VMS | Zn, Pb |  | Zn, Pb | Cook et al., 2009 |  | 2869 | [9 empty] | mineral separate | [5 empty] | mineralisation |  |  |  | sphalerite |  |  | SEDEX |  |  |  | galena, pyrite, chalcopyrite, tetrahedrite, tellurides, magnetite, stannite, fluorite, cassiterite, enargite, stibnite, arsenopyrite, tennantite, pyroxene |  | LA-ICPMS |  |  |  |  | 56.589412 | [19 empty] | 1768.405852 | [5 empty] | 0.032066 | [5 empty] | 22.888382 | [9 empty] | 45475.31048 |  | 0.029586 |  |  |  | 0.194839 | [7 empty] | 8.478646 | [13 empty] | 723.113008 | [15 empty] | 6496.821878 | [17 empty] | 43.666568 | [9 empty] | 0.392437 | [32 empty] | 2024 | Tan, R., Shao, Y., Brzozowski, M.J., Zheng, Y., Xiong, Y.-Q. (2024). Development of a machine learning model to classify mineral deposits using sphalerite chemistry and mineral assemblages. Ore Geology Reviews, 169, 106076.
| Mount Novit |  | Magmatic hydrothermal, Basin hydrothermal, Epithermal, Seafloor hydrothermal | Mississippi Valley-type (MVT), Skarn, Epithermal, Sedimentary Exhalative (SEDEX), Volcanic-hosted massive sulfide (VMS) | MVT zinc-lead, skarn, epithermal, SEDEX, VMS | Zn, Pb |  | Zn, Pb | Cook et al., 2009 |  | 2870 | [9 empty] | mineral separate | [5 empty] | mineralisation |  |  |  | sphalerite |  |  | SEDEX |  |  |  | galena, pyrite, chalcopyrite, tetrahedrite, tellurides, magnetite, stannite, fluorite, cassiterite, enargite, stibnite, arsenopyrite, tennantite, pyroxene |  | LA-ICPMS |  |  |  |  | 44.664499 | [19 empty] | 1654.92269 | [5 empty] | 0.022821 | [5 empty] | 13.553616 | [9 empty] | 36699.89123 |  | 0.020994 |  |  |  | 0.158029 | [7 empty] | 6.561745 | [13 empty] | 268.186646 | [15 empty] | 26.960536 | [17 empty] | 29.955328 | [9 empty] | 0.211768 | [32 empty] | 2024 | Tan, R., Shao, Y., Brzozowski, M.J., Zheng, Y., Xiong, Y.-Q. (2024). Development of a machine learning model to classify mineral deposits using sphalerite chemistry and mineral assemblages. Ore Geology Reviews, 169, 106076.
| Mount Novit |  | Magmatic hydrothermal, Basin hydrothermal, Epithermal, Seafloor hydrothermal | Mississippi Valley-type (MVT), Skarn, Epithermal, Sedimentary Exhalative (SEDEX), Volcanic-hosted massive sulfide (VMS) | MVT zinc-lead, skarn, epithermal, SEDEX, VMS | Zn, Pb |  | Zn, Pb | Cook et al., 2009 |  | 2871 | [9 empty] | mineral separate | [5 empty] | mineralisation |  |  |  | sphalerite |  |  | SEDEX |  |  |  | galena, pyrite, chalcopyrite, tetrahedrite, tellurides, magnetite, stannite, fluorite, cassiterite, enargite, stibnite, arsenopyrite, tennantite, pyroxene |  | LA-ICPMS |  |  |  |  | 11.299722 | [19 empty] | 2127.162619 | [5 empty] | 0.043818 | [5 empty] | 19.911699 | [9 empty] | 44006.38017 |  | 0.028672 |  |  |  | 0.329627 | [7 empty] | 8.352033 | [13 empty] | 41.473015 | [15 empty] | 6.042387 | [17 empty] | 6.761606 | [9 empty] | 0.090684 | [32 empty] | 2024 | Tan, R., Shao, Y., Brzozowski, M.J., Zheng, Y., Xiong, Y.-Q. (2024). Development of a machine learning model to classify mineral deposits using sphalerite chemistry and mineral assemblages. Ore Geology Reviews, 169, 106076.
| Mount Novit |  | Magmatic hydrothermal, Basin hydrothermal, Epithermal, Seafloor hydrothermal | Mississippi Valley-type (MVT), Skarn, Epithermal, Sedimentary Exhalative (SEDEX), Volcanic-hosted massive sulfide (VMS) | MVT zinc-lead, skarn, epithermal, SEDEX, VMS | Zn, Pb |  | Zn, Pb | Cook et al., 2009 |  | 2872 | [9 empty] | mineral separate | [5 empty] | mineralisation |  |  |  | sphalerite |  |  | SEDEX |  |  |  | galena, pyrite, chalcopyrite, tetrahedrite, tellurides, magnetite, stannite, fluorite, cassiterite, enargite, stibnite, arsenopyrite, tennantite, pyroxene |  | LA-ICPMS |  |  |  |  | 31.655039 | [19 empty] | 2034.81928 | [5 empty] | 0.063032 | [5 empty] | 14.461432 | [9 empty] | 35617.88064 |  | 0.021587 |  |  |  | 0.226462 | [7 empty] | 8.164002 | [13 empty] | 24.318179 | [15 empty] | 4277.372545 | [17 empty] | 27.472152 | [9 empty] | 0.116962 | [32 empty] | 2024 | Tan, R., Shao, Y., Brzozowski, M.J., Zheng, Y., Xiong, Y.-Q. (2024). Development of a machine learning model to classify mineral deposits using sphalerite chemistry and mineral assemblages. Ore Geology Reviews, 169, 106076.
| Mount Novit |  | Magmatic hydrothermal, Basin hydrothermal, Epithermal, Seafloor hydrothermal | Mississippi Valley-type (MVT), Skarn, Epithermal, Sedimentary Exhalative (SEDEX), Volcanic-hosted massive sulfide (VMS) | MVT zinc-lead, skarn, epithermal, SEDEX, VMS | Zn, Pb |  | Zn, Pb | Cook et al., 2009 |  | 2873 | [9 empty] | mineral separate | [5 empty] | mineralisation |  |  |  | sphalerite |  |  | SEDEX |  |  |  | galena, pyrite, chalcopyrite, tetrahedrite, tellurides, magnetite, stannite, fluorite, cassiterite, enargite, stibnite, arsenopyrite, tennantite, pyroxene |  | LA-ICPMS |  |  |  |  | 32.534831 | [19 empty] | 2126.234451 | [5 empty] | 0.050865 | [5 empty] | 118.562397 | [9 empty] | 41325.87967 |  | 0.020559 |  |  |  | 0.293044 | [7 empty] | 8.430091 | [13 empty] | 27.49531 | [15 empty] | 5826.807149 | [17 empty] | 27.296653 | [9 empty] | 0.143804 | [32 empty] | 2024 | Tan, R., Shao, Y., Brzozowski, M.J., Zheng, Y., Xiong, Y.-Q. (2024). Development of a machine learning model to classify mineral deposits using sphalerite chemistry and mineral assemblages. Ore Geology Reviews, 169, 106076.
| Mount Novit |  | Magmatic hydrothermal, Basin hydrothermal, Epithermal, Seafloor hydrothermal | Mississippi Valley-type (MVT), Skarn, Epithermal, Sedimentary Exhalative (SEDEX), Volcanic-hosted massive sulfide (VMS) | MVT zinc-lead, skarn, epithermal, SEDEX, VMS | Zn, Pb |  | Zn, Pb | Cook et al., 2009 |  | 2874 | [9 empty] | mineral separate | [5 empty] | mineralisation |  |  |  | sphalerite |  |  | SEDEX |  |  |  | galena, pyrite, chalcopyrite, tetrahedrite, tellurides, magnetite, stannite, fluorite, cassiterite, enargite, stibnite, arsenopyrite, tennantite, pyroxene |  | LA-ICPMS |  |  |  |  | 16.016719 | [19 empty] | 2193.208751 | [5 empty] | 0.063276 | [5 empty] | 659.304291 | [9 empty] | 43158.03332 |  | 0.021646 |  |  |  | 0.2397 | [7 empty] | 8.685203 | [13 empty] | 34.928785 | [15 empty] | 590.949192 | [17 empty] | 11.474902 | [9 empty] | 0.058202 | [32 empty] | 2024 | Tan, R., Shao, Y., Brzozowski, M.J., Zheng, Y., Xiong, Y.-Q. (2024). Development of a machine learning model to classify mineral deposits using sphalerite chemistry and mineral assemblages. Ore Geology Reviews, 169, 106076.
| Mount Novit |  | Magmatic hydrothermal, Basin hydrothermal, Epithermal, Seafloor hydrothermal | Mississippi Valley-type (MVT), Skarn, Epithermal, Sedimentary Exhalative (SEDEX), Volcanic-hosted massive sulfide (VMS) | MVT zinc-lead, skarn, epithermal, SEDEX, VMS | Zn, Pb |  | Zn, Pb | Cook et al., 2009 |  | 2875 | [9 empty] | mineral separate | [5 empty] | mineralisation |  |  |  | sphalerite |  |  | SEDEX |  |  |  | galena, pyrite, chalcopyrite, tetrahedrite, tellurides, magnetite, stannite, fluorite, cassiterite, enargite, stibnite, arsenopyrite, tennantite, pyroxene |  | LA-ICPMS |  |  |  |  | 28.760419 | [19 empty] | 1743.129732 | [5 empty] | 0.021499 | [5 empty] | 11.943767 | [9 empty] | 38881.98492 |  | 0.074795 |  |  |  | 0.372724 | [7 empty] | 6.418319 | [13 empty] | 161.716889 | [15 empty] | 24.690804 | [17 empty] | 21.751598 | [9 empty] | 0.166577 | [32 empty] | 2024 | Tan, R., Shao, Y., Brzozowski, M.J., Zheng, Y., Xiong, Y.-Q. (2024). Development of a machine learning model to classify mineral deposits using sphalerite chemistry and mineral assemblages. Ore Geology Reviews, 169, 106076.
| Mount Novit |  | Magmatic hydrothermal, Basin hydrothermal, Epithermal, Seafloor hydrothermal | Mississippi Valley-type (MVT), Skarn, Epithermal, Sedimentary Exhalative (SEDEX), Volcanic-hosted massive sulfide (VMS) | MVT zinc-lead, skarn, epithermal, SEDEX, VMS | Zn, Pb |  | Zn, Pb | Cook et al., 2009 |  | 2876 | [9 empty] | mineral separate | [5 empty] | mineralisation |  |  |  | sphalerite |  |  | SEDEX |  |  |  | galena, pyrite, chalcopyrite, tetrahedrite, tellurides, magnetite, stannite, fluorite, cassiterite, enargite, stibnite, arsenopyrite, tennantite, pyroxene |  | LA-ICPMS |  |  |  |  | 30.744169 | [19 empty] | 1631.923673 | [5 empty] | 0.0035 | [5 empty] | 14.799418 | [9 empty] | 44181.84973 |  | 0.486643 |  |  |  | 0.372989 | [7 empty] | 7.936404 | [13 empty] | 489.489149 | [15 empty] | 44.450499 | [17 empty] | 23.002 | [9 empty] | 0.282275 | [32 empty] | 2024 | Tan, R., Shao, Y., Brzozowski, M.J., Zheng, Y., Xiong, Y.-Q. (2024). Development of a machine learning model to classify mineral deposits using sphalerite chemistry and mineral assemblages. Ore Geology Reviews, 169, 106076.
| Mount Novit |  | Magmatic hydrothermal, Basin hydrothermal, Epithermal, Seafloor hydrothermal | Mississippi Valley-type (MVT), Skarn, Epithermal, Sedimentary Exhalative (SEDEX), Volcanic-hosted massive sulfide (VMS) | MVT zinc-lead, skarn, epithermal, SEDEX, VMS | Zn, Pb |  | Zn, Pb | Cook et al., 2009 |  | 2877 | [9 empty] | mineral separate | [5 empty] | mineralisation |  |  |  | sphalerite |  |  | SEDEX |  |  |  | galena, pyrite, chalcopyrite, tetrahedrite, tellurides, magnetite, stannite, fluorite, cassiterite, enargite, stibnite, arsenopyrite, tennantite, pyroxene |  | LA-ICPMS |  |  |  |  | 7.541639 | [19 empty] | 1852.859403 | [5 empty] | 0.0045 | [5 empty] | 6.446384 | [9 empty] | 40192.17782 |  | 0.066487 |  |  |  | 0.237725 | [7 empty] | 6.948044 | [13 empty] | 26.674439 | [15 empty] | 5.022241 | [17 empty] | 4.753332 | [9 empty] | 0.047827 | [32 empty] | 2024 | Tan, R., Shao, Y., Brzozowski, M.J., Zheng, Y., Xiong, Y.-Q. (2024). Development of a machine learning model to classify mineral deposits using sphalerite chemistry and mineral assemblages. Ore Geology Reviews, 169, 106076.
| Mount Novit |  | Magmatic hydrothermal, Basin hydrothermal, Epithermal, Seafloor hydrothermal | Mississippi Valley-type (MVT), Skarn, Epithermal, Sedimentary Exhalative (SEDEX), Volcanic-hosted massive sulfide (VMS) | MVT zinc-lead, skarn, epithermal, SEDEX, VMS | Zn, Pb |  | Zn, Pb | Cook et al., 2009 |  | 2878 | [9 empty] | mineral separate | [5 empty] | mineralisation |  |  |  | sphalerite |  |  | SEDEX |  |  |  | galena, pyrite, chalcopyrite, tetrahedrite, tellurides, magnetite, stannite, fluorite, cassiterite, enargite, stibnite, arsenopyrite, tennantite, pyroxene |  | LA-ICPMS |  |  |  |  | 10.096358 | [19 empty] | 1878.938822 | [5 empty] | 0.0055 | [5 empty] | 7.762069 | [9 empty] | 41700.65954 |  | 0.03992 |  |  |  | 0.273847 | [7 empty] | 7.506915 | [13 empty] | 132.370432 | [15 empty] | 8.34661 | [17 empty] | 6.914948 | [9 empty] | 0.062241 | [32 empty] | 2024 | Tan, R., Shao, Y., Brzozowski, M.J., Zheng, Y., Xiong, Y.-Q. (2024). Development of a machine learning model to classify mineral deposits using sphalerite chemistry and mineral assemblages. Ore Geology Reviews, 169, 106076.
| Mount Novit |  | Magmatic hydrothermal, Basin hydrothermal, Epithermal, Seafloor hydrothermal | Mississippi Valley-type (MVT), Skarn, Epithermal, Sedimentary Exhalative (SEDEX), Volcanic-hosted massive sulfide (VMS) | MVT zinc-lead, skarn, epithermal, SEDEX, VMS | Zn, Pb |  | Zn, Pb | Cook et al., 2009 |  | 2879 | [9 empty] | mineral separate | [5 empty] | mineralisation |  |  |  | sphalerite |  |  | SEDEX |  |  |  | galena, pyrite, chalcopyrite, tetrahedrite, tellurides, magnetite, stannite, fluorite, cassiterite, enargite, stibnite, arsenopyrite, tennantite, pyroxene |  | LA-ICPMS |  |  |  |  | 10.931132 | [19 empty] | 1885.027967 | [5 empty] | 0.0035 | [5 empty] | 10.462234 | [9 empty] | 42291.53732 |  | 0.013003 |  |  |  | 0.331997 | [7 empty] | 7.035821 | [13 empty] | 28.143102 | [15 empty] | 5.900571 | [17 empty] | 8.375803 | [9 empty] | 0.059456 | [32 empty] | 2024 | Tan, R., Shao, Y., Brzozowski, M.J., Zheng, Y., Xiong, Y.-Q. (2024). Development of a machine learning model to classify mineral deposits using sphalerite chemistry and mineral assemblages. Ore Geology Reviews, 169, 106076.
| Mount Novit |  | Magmatic hydrothermal, Basin hydrothermal, Epithermal, Seafloor hydrothermal | Mississippi Valley-type (MVT), Skarn, Epithermal, Sedimentary Exhalative (SEDEX), Volcanic-hosted massive sulfide (VMS) | MVT zinc-lead, skarn, epithermal, SEDEX, VMS | Zn, Pb |  | Zn, Pb | Cook et al., 2009 |  | 2880 | [9 empty] | mineral separate | [5 empty] | mineralisation |  |  |  | sphalerite |  |  | SEDEX |  |  |  | galena, pyrite, chalcopyrite, tetrahedrite, tellurides, magnetite, stannite, fluorite, cassiterite, enargite, stibnite, arsenopyrite, tennantite, pyroxene |  | LA-ICPMS |  |  |  |  | 19.982917 | [19 empty] | 1977.722925 | [5 empty] | 0.020455 | [5 empty] | 12.057322 | [9 empty] | 39212.15917 |  | 0.030389 |  |  |  | 0.263177 | [7 empty] | 7.59193 | [13 empty] | 25.154497 | [15 empty] | 15.449186 | [17 empty] | 15.025281 | [9 empty] | 0.125442 | [32 empty] | 2024 | Tan, R., Shao, Y., Brzozowski, M.J., Zheng, Y., Xiong, Y.-Q. (2024). Development of a machine learning model to classify mineral deposits using sphalerite chemistry and mineral assemblages. Ore Geology Reviews, 169, 106076.
| Mount Novit |  | Magmatic hydrothermal, Basin hydrothermal, Epithermal, Seafloor hydrothermal | Mississippi Valley-type (MVT), Skarn, Epithermal, Sedimentary Exhalative (SEDEX), Volcanic-hosted massive sulfide (VMS) | MVT zinc-lead, skarn, epithermal, SEDEX, VMS | Zn, Pb |  | Zn, Pb | Cook et al., 2009 |  | 2881 | [9 empty] | mineral separate | [5 empty] | mineralisation |  |  |  | sphalerite |  |  | SEDEX |  |  |  | galena, pyrite, chalcopyrite, tetrahedrite, tellurides, magnetite, stannite, fluorite, cassiterite, enargite, stibnite, arsenopyrite, tennantite, pyroxene |  | LA-ICPMS |  |  |  |  | 29.748767 | [19 empty] | 2037.960817 | [5 empty] | 0.006625 | [5 empty] | 104.137664 | [9 empty] | 45111.3248 |  | 0.0055 |  |  |  | 0.244106 | [7 empty] | 7.901379 | [13 empty] | 26.010414 | [15 empty] | 13.698076 | [17 empty] | 21.060576 | [9 empty] | 0.120636 | [32 empty] | 2024 | Tan, R., Shao, Y., Brzozowski, M.J., Zheng, Y., Xiong, Y.-Q. (2024). Development of a machine learning model to classify mineral deposits using sphalerite chemistry and mineral assemblages. Ore Geology Reviews, 169, 106076.
| Mount Novit |  | Magmatic hydrothermal, Basin hydrothermal, Epithermal, Seafloor hydrothermal | Mississippi Valley-type (MVT), Skarn, Epithermal, Sedimentary Exhalative (SEDEX), Volcanic-hosted massive sulfide (VMS) | MVT zinc-lead, skarn, epithermal, SEDEX, VMS | Zn, Pb |  | Zn, Pb | Cook et al., 2009 |  | 2882 | [9 empty] | mineral separate | [5 empty] | mineralisation |  |  |  | sphalerite |  |  | SEDEX |  |  |  | galena, pyrite, chalcopyrite, tetrahedrite, tellurides, magnetite, stannite, fluorite, cassiterite, enargite, stibnite, arsenopyrite, tennantite, pyroxene |  | LA-ICPMS |  |  |  |  | 40.771587 | [19 empty] | 1985.70369 | [5 empty] | 0.028103 | [5 empty] | 14.494236 | [9 empty] | 37843.9436 |  | 0.026764 |  |  |  | 0.360381 | [7 empty] | 7.159136 | [13 empty] | 41.182462 | [15 empty] | 9974.352248 | [17 empty] | 35.31456 | [9 empty] | 0.132083 | [32 empty] | 2024 | Tan, R., Shao, Y., Brzozowski, M.J., Zheng, Y., Xiong, Y.-Q. (2024). Development of a machine learning model to classify mineral deposits using sphalerite chemistry and mineral assemblages. Ore Geology Reviews, 169, 106076.
| Mount Novit |  | Magmatic hydrothermal, Basin hydrothermal, Epithermal, Seafloor hydrothermal | Mississippi Valley-type (MVT), Skarn, Epithermal, Sedimentary Exhalative (SEDEX), Volcanic-hosted massive sulfide (VMS) | MVT zinc-lead, skarn, epithermal, SEDEX, VMS | Zn, Pb |  | Zn, Pb | Cook et al., 2009 |  | 2883 | [9 empty] | mineral separate | [5 empty] | mineralisation |  |  |  | sphalerite |  |  | SEDEX |  |  |  | galena, pyrite, chalcopyrite, tetrahedrite, tellurides, magnetite, stannite, fluorite, cassiterite, enargite, stibnite, arsenopyrite, tennantite, pyroxene |  | LA-ICPMS |  |  |  |  | 27.930432 | [19 empty] | 2003.183073 | [5 empty] | 0.029786 | [5 empty] | 58.663727 | [9 empty] | 42279.0918 |  | 0.034063 |  |  |  | 0.328298 | [7 empty] | 8.641734 | [13 empty] | 283.397686 | [15 empty] | 927.670051 | [17 empty] | 20.838861 | [9 empty] | 0.118208 | [32 empty] | 2024 | Tan, R., Shao, Y., Brzozowski, M.J., Zheng, Y., Xiong, Y.-Q. (2024). Development of a machine learning model to classify mineral deposits using sphalerite chemistry and mineral assemblages. Ore Geology Reviews, 169, 106076.
| Mount Novit |  | Magmatic hydrothermal, Basin hydrothermal, Epithermal, Seafloor hydrothermal | Mississippi Valley-type (MVT), Skarn, Epithermal, Sedimentary Exhalative (SEDEX), Volcanic-hosted massive sulfide (VMS) | MVT zinc-lead, skarn, epithermal, SEDEX, VMS | Zn, Pb |  | Zn, Pb | Cook et al., 2009 |  | 2884 | [9 empty] | mineral separate | [5 empty] | mineralisation |  |  |  | sphalerite |  |  | SEDEX |  |  |  | galena, pyrite, chalcopyrite, tetrahedrite, tellurides, magnetite, stannite, fluorite, cassiterite, enargite, stibnite, arsenopyrite, tennantite, pyroxene |  | LA-ICPMS |  |  |  |  | 27.995541 | [19 empty] | 1731.139966 | [5 empty] | 0.04258 | [5 empty] | 11.980534 | [9 empty] | 35502.97521 |  | 1.237526 |  |  |  | 0.603872 | [7 empty] | 6.075288 | [13 empty] | 37.071765 | [15 empty] | 22.115056 | [17 empty] | 22.107236 | [9 empty] | 0.493042 | [32 empty] | 2024 | Tan, R., Shao, Y., Brzozowski, M.J., Zheng, Y., Xiong, Y.-Q. (2024). Development of a machine learning model to classify mineral deposits using sphalerite chemistry and mineral assemblages. Ore Geology Reviews, 169, 106076.
| Mount Novit |  | Magmatic hydrothermal, Basin hydrothermal, Epithermal, Seafloor hydrothermal | Mississippi Valley-type (MVT), Skarn, Epithermal, Sedimentary Exhalative (SEDEX), Volcanic-hosted massive sulfide (VMS) | MVT zinc-lead, skarn, epithermal, SEDEX, VMS | Zn, Pb |  | Zn, Pb | Cook et al., 2009 |  | 2885 | [9 empty] | mineral separate | [5 empty] | mineralisation |  |  |  | sphalerite |  |  | SEDEX |  |  |  | galena, pyrite, chalcopyrite, tetrahedrite, tellurides, magnetite, stannite, fluorite, cassiterite, enargite, stibnite, arsenopyrite, tennantite, pyroxene |  | LA-ICPMS |  |  |  |  | 35.964 | [19 empty] | 2006.540083 | [5 empty] | 0.029922 | [5 empty] | 50.24885 | [9 empty] | 38812.06855 |  | 0.027201 |  |  |  | 0.338119 | [7 empty] | 7.296862 | [13 empty] | 24.114759 | [15 empty] | 363.511715 | [17 empty] | 28.490101 | [9 empty] | 0.131661 | [32 empty] | 2024 | Tan, R., Shao, Y., Brzozowski, M.J., Zheng, Y., Xiong, Y.-Q. (2024). Development of a machine learning model to classify mineral deposits using sphalerite chemistry and mineral assemblages. Ore Geology Reviews, 169, 106076.
| Mount Novit |  | Magmatic hydrothermal, Basin hydrothermal, Epithermal, Seafloor hydrothermal | Mississippi Valley-type (MVT), Skarn, Epithermal, Sedimentary Exhalative (SEDEX), Volcanic-hosted massive sulfide (VMS) | MVT zinc-lead, skarn, epithermal, SEDEX, VMS | Zn, Pb |  | Zn, Pb | Cook et al., 2009 |  | 2886 | [9 empty] | mineral separate | [5 empty] | mineralisation |  |  |  | sphalerite |  |  | SEDEX |  |  |  | galena, pyrite, chalcopyrite, tetrahedrite, tellurides, magnetite, stannite, fluorite, cassiterite, enargite, stibnite, arsenopyrite, tennantite, pyroxene |  | LA-ICPMS |  |  |  |  | 21.099391 | [19 empty] | 2077.574539 | [5 empty] | 0.01572 | [5 empty] | 20.410958 | [9 empty] | 41709.19174 |  | 0.034883 |  |  |  | 0.225015 | [7 empty] | 8.541282 | [13 empty] | 29.080836 | [15 empty] | 13.448489 | [17 empty] | 15.89328 | [9 empty] | 0.077092 | [32 empty] | 2024 | Tan, R., Shao, Y., Brzozowski, M.J., Zheng, Y., Xiong, Y.-Q. (2024). Development of a machine learning model to classify mineral deposits using sphalerite chemistry and mineral assemblages. Ore Geology Reviews, 169, 106076.
| Mount Novit |  | Magmatic hydrothermal, Basin hydrothermal, Epithermal, Seafloor hydrothermal | Mississippi Valley-type (MVT), Skarn, Epithermal, Sedimentary Exhalative (SEDEX), Volcanic-hosted massive sulfide (VMS) | MVT zinc-lead, skarn, epithermal, SEDEX, VMS | Zn, Pb |  | Zn, Pb | Cook et al., 2009 |  | 2887 | [9 empty] | mineral separate | [5 empty] | mineralisation |  |  |  | sphalerite |  |  | SEDEX |  |  |  | galena, pyrite, chalcopyrite, tetrahedrite, tellurides, magnetite, stannite, fluorite, cassiterite, enargite, stibnite, arsenopyrite, tennantite, pyroxene |  | LA-ICPMS |  |  |  |  | 26.373749 | [19 empty] | 1883.636129 | [5 empty] | 0.023914 | [5 empty] | 12.218334 | [9 empty] | 38434.5498 |  | 0.026579 |  |  |  | 0.236921 | [7 empty] | 7.083386 | [13 empty] | 324.525238 | [15 empty] | 1075.568117 | [17 empty] | 21.623395 | [9 empty] | 0.139619 | [32 empty] | 2024 | Tan, R., Shao, Y., Brzozowski, M.J., Zheng, Y., Xiong, Y.-Q. (2024). Development of a machine learning model to classify mineral deposits using sphalerite chemistry and mineral assemblages. Ore Geology Reviews, 169, 106076.
| Mount Novit |  | Magmatic hydrothermal, Basin hydrothermal, Epithermal, Seafloor hydrothermal | Mississippi Valley-type (MVT), Skarn, Epithermal, Sedimentary Exhalative (SEDEX), Volcanic-hosted massive sulfide (VMS) | MVT zinc-lead, skarn, epithermal, SEDEX, VMS | Zn, Pb |  | Zn, Pb | Cook et al., 2009 |  | 2888 | [9 empty] | mineral separate | [5 empty] | mineralisation |  |  |  | sphalerite |  |  | SEDEX |  |  |  | galena, pyrite, chalcopyrite, tetrahedrite, tellurides, magnetite, stannite, fluorite, cassiterite, enargite, stibnite, arsenopyrite, tennantite, pyroxene |  | LA-ICPMS |  |  |  |  | 17.846566 | [19 empty] | 1928.643272 | [5 empty] | 0.007647 | [5 empty] | 37.825807 | [9 empty] | 41785.84541 |  | 0.020693 |  |  |  | 0.339003 | [7 empty] | 8.605089 | [13 empty] | 25.003765 | [15 empty] | 35.415153 | [17 empty] | 13.476326 | [9 empty] | 0.094916 | [32 empty] | 2024 | Tan, R., Shao, Y., Brzozowski, M.J., Zheng, Y., Xiong, Y.-Q. (2024). Development of a machine learning model to classify mineral deposits using sphalerite chemistry and mineral assemblages. Ore Geology Reviews, 169, 106076.
| Mount Novit |  | Magmatic hydrothermal, Basin hydrothermal, Epithermal, Seafloor hydrothermal | Mississippi Valley-type (MVT), Skarn, Epithermal, Sedimentary Exhalative (SEDEX), Volcanic-hosted massive sulfide (VMS) | MVT zinc-lead, skarn, epithermal, SEDEX, VMS | Zn, Pb |  | Zn, Pb | Cook et al., 2009 |  | 2889 | [9 empty] | mineral separate | [5 empty] | mineralisation |  |  |  | sphalerite |  |  | SEDEX |  |  |  | galena, pyrite, chalcopyrite, tetrahedrite, tellurides, magnetite, stannite, fluorite, cassiterite, enargite, stibnite, arsenopyrite, tennantite, pyroxene |  | LA-ICPMS |  |  |  |  | 49.717268 | [19 empty] | 1948.35918 | [5 empty] | 0.095331 | [5 empty] | 62.186928 | [9 empty] | 51665.03458 |  | 0.026318 |  |  |  | 0.302819 | [7 empty] | 6.985529 | [13 empty] | 19.812614 | [15 empty] | 548.739451 | [17 empty] | 41.83939 | [9 empty] | 0.195307 | [32 empty] | 2024 | Tan, R., Shao, Y., Brzozowski, M.J., Zheng, Y., Xiong, Y.-Q. (2024). Development of a machine learning model to classify mineral deposits using sphalerite chemistry and mineral assemblages. Ore Geology Reviews, 169, 106076.
| Mount Novit |  | Magmatic hydrothermal, Basin hydrothermal, Epithermal, Seafloor hydrothermal | Mississippi Valley-type (MVT), Skarn, Epithermal, Sedimentary Exhalative (SEDEX), Volcanic-hosted massive sulfide (VMS) | MVT zinc-lead, skarn, epithermal, SEDEX, VMS | Zn, Pb |  | Zn, Pb | Cook et al., 2009 |  | 2890 | [9 empty] | mineral separate | [5 empty] | mineralisation |  |  |  | sphalerite |  |  | SEDEX |  |  |  | galena, pyrite, chalcopyrite, tetrahedrite, tellurides, magnetite, stannite, fluorite, cassiterite, enargite, stibnite, arsenopyrite, tennantite, pyroxene |  | LA-ICPMS |  |  |  |  | 6.245836 | [19 empty] | 2216.5368 | [5 empty] | 0.004 | [5 empty] | 23.184753 | [9 empty] | 51613.57701 |  | 0.018432 |  |  |  | 0.303038 | [7 empty] | 8.970068 | [13 empty] | 46.28924 | [15 empty] | 2.505174 | [17 empty] | 2.111512 | [9 empty] | 0.029456 | [32 empty] | 2024 | Tan, R., Shao, Y., Brzozowski, M.J., Zheng, Y., Xiong, Y.-Q. (2024). Development of a machine learning model to classify mineral deposits using sphalerite chemistry and mineral assemblages. Ore Geology Reviews, 169, 106076.
| Mount Novit |  | Magmatic hydrothermal, Basin hydrothermal, Epithermal, Seafloor hydrothermal | Mississippi Valley-type (MVT), Skarn, Epithermal, Sedimentary Exhalative (SEDEX), Volcanic-hosted massive sulfide (VMS) | MVT zinc-lead, skarn, epithermal, SEDEX, VMS | Zn, Pb |  | Zn, Pb | Cook et al., 2009 |  | 2891 | [9 empty] | mineral separate | [5 empty] | mineralisation |  |  |  | sphalerite |  |  | SEDEX |  |  |  | galena, pyrite, chalcopyrite, tetrahedrite, tellurides, magnetite, stannite, fluorite, cassiterite, enargite, stibnite, arsenopyrite, tennantite, pyroxene |  | LA-ICPMS |  |  |  |  | 31.331922 | [19 empty] | 1842.164538 | [5 empty] | 0.016607 | [5 empty] | 16.804275 | [9 empty] | 38367.688 |  | 0.025292 |  |  |  | 0.293843 | [7 empty] | 6.330953 | [13 empty] | 58.917038 | [15 empty] | 25.692731 | [17 empty] | 24.15121 | [9 empty] | 0.137021 | [32 empty] | 2024 | Tan, R., Shao, Y., Brzozowski, M.J., Zheng, Y., Xiong, Y.-Q. (2024). Development of a machine learning model to classify mineral deposits using sphalerite chemistry and mineral assemblages. Ore Geology Reviews, 169, 106076.
| Mount Novit |  | Magmatic hydrothermal, Basin hydrothermal, Epithermal, Seafloor hydrothermal | Mississippi Valley-type (MVT), Skarn, Epithermal, Sedimentary Exhalative (SEDEX), Volcanic-hosted massive sulfide (VMS) | MVT zinc-lead, skarn, epithermal, SEDEX, VMS | Zn, Pb |  | Zn, Pb | Cook et al., 2009 |  | 2892 | [9 empty] | mineral separate | [5 empty] | mineralisation |  |  |  | sphalerite |  |  | SEDEX |  |  |  | galena, pyrite, chalcopyrite, tetrahedrite, tellurides, magnetite, stannite, fluorite, cassiterite, enargite, stibnite, arsenopyrite, tennantite, pyroxene |  | LA-ICPMS |  |  |  |  | 31.375592 | [19 empty] | 2091.628993 | [5 empty] | 0.024227 | [5 empty] | 62.45432 | [9 empty] | 41122.75691 |  | 0.048288 |  |  |  | 0.230314 | [7 empty] | 8.407966 | [13 empty] | 25.291309 | [15 empty] | 1127.407569 | [17 empty] | 23.430652 | [9 empty] | 0.135238 | [32 empty] | 2024 | Tan, R., Shao, Y., Brzozowski, M.J., Zheng, Y., Xiong, Y.-Q. (2024). Development of a machine learning model to classify mineral deposits using sphalerite chemistry and mineral assemblages. Ore Geology Reviews, 169, 106076.
| Mount Novit |  | Magmatic hydrothermal, Basin hydrothermal, Epithermal, Seafloor hydrothermal | Mississippi Valley-type (MVT), Skarn, Epithermal, Sedimentary Exhalative (SEDEX), Volcanic-hosted massive sulfide (VMS) | MVT zinc-lead, skarn, epithermal, SEDEX, VMS | Zn, Pb |  | Zn, Pb | Cook et al., 2009 |  | 2893 | [9 empty] | mineral separate | [5 empty] | mineralisation |  |  |  | sphalerite |  |  | SEDEX |  |  |  | galena, pyrite, chalcopyrite, tetrahedrite, tellurides, magnetite, stannite, fluorite, cassiterite, enargite, stibnite, arsenopyrite, tennantite, pyroxene |  | LA-ICPMS |  |  |  |  | 26.940734 | [19 empty] | 2082.35024 | [5 empty] | 0.015715 | [5 empty] | 37.835517 | [9 empty] | 41247.10413 |  | 0.046262 |  |  |  | 0.183849 | [7 empty] | 8.01241 | [13 empty] | 28.398442 | [15 empty] | 15.864565 | [17 empty] | 19.501425 | [9 empty] | 0.13983 | [32 empty] | 2024 | Tan, R., Shao, Y., Brzozowski, M.J., Zheng, Y., Xiong, Y.-Q. (2024). Development of a machine learning model to classify mineral deposits using sphalerite chemistry and mineral assemblages. Ore Geology Reviews, 169, 106076.
| Mount Novit |  | Magmatic hydrothermal, Basin hydrothermal, Epithermal, Seafloor hydrothermal | Mississippi Valley-type (MVT), Skarn, Epithermal, Sedimentary Exhalative (SEDEX), Volcanic-hosted massive sulfide (VMS) | MVT zinc-lead, skarn, epithermal, SEDEX, VMS | Zn, Pb |  | Zn, Pb | Cook et al., 2009 |  | 2894 | [9 empty] | mineral separate | [5 empty] | mineralisation |  |  |  | sphalerite |  |  | SEDEX |  |  |  | galena, pyrite, chalcopyrite, tetrahedrite, tellurides, magnetite, stannite, fluorite, cassiterite, enargite, stibnite, arsenopyrite, tennantite, pyroxene |  | LA-ICPMS |  |  |  |  | 27.125578 | [19 empty] | 2163.937985 | [5 empty] | 0.025326 | [5 empty] | 154.573133 | [9 empty] | 42616.24044 |  | 0.041544 |  |  |  | 0.263635 | [7 empty] | 8.683385 | [13 empty] | 28.056471 | [15 empty] | 23.361153 | [17 empty] | 17.814008 | [9 empty] | 0.129444 | [32 empty] | 2024 | Tan, R., Shao, Y., Brzozowski, M.J., Zheng, Y., Xiong, Y.-Q. (2024). Development of a machine learning model to classify mineral deposits using sphalerite chemistry and mineral assemblages. Ore Geology Reviews, 169, 106076.
| Mount Novit |  | Magmatic hydrothermal, Basin hydrothermal, Epithermal, Seafloor hydrothermal | Mississippi Valley-type (MVT), Skarn, Epithermal, Sedimentary Exhalative (SEDEX), Volcanic-hosted massive sulfide (VMS) | MVT zinc-lead, skarn, epithermal, SEDEX, VMS | Zn, Pb |  | Zn, Pb | Cook et al., 2009 |  | 2895 | [9 empty] | mineral separate | [5 empty] | mineralisation |  |  |  | sphalerite |  |  | SEDEX |  |  |  | galena, pyrite, chalcopyrite, tetrahedrite, tellurides, magnetite, stannite, fluorite, cassiterite, enargite, stibnite, arsenopyrite, tennantite, pyroxene |  | LA-ICPMS |  |  |  |  | 26.752117 | [19 empty] | 2546.40084 | [5 empty] | 0.008734 | [5 empty] | 145.699222 | [9 empty] | 48510.53621 |  | 0.316534 |  |  |  | 2.40927 | [7 empty] | 16.093317 | [13 empty] | 42.764538 | [15 empty] | 48.3739 | [17 empty] | 28.488634 | [9 empty] | 0.337106 | [32 empty] | 2024 | Tan, R., Shao, Y., Brzozowski, M.J., Zheng, Y., Xiong, Y.-Q. (2024). Development of a machine learning model to classify mineral deposits using sphalerite chemistry and mineral assemblages. Ore Geology Reviews, 169, 106076.
| Mount Novit |  | Magmatic hydrothermal, Basin hydrothermal, Epithermal, Seafloor hydrothermal | Mississippi Valley-type (MVT), Skarn, Epithermal, Sedimentary Exhalative (SEDEX), Volcanic-hosted massive sulfide (VMS) | MVT zinc-lead, skarn, epithermal, SEDEX, VMS | Zn, Pb |  | Zn, Pb | Cook et al., 2009 |  | 2896 | [9 empty] | mineral separate | [5 empty] | mineralisation |  |  |  | sphalerite |  |  | SEDEX |  |  |  | galena, pyrite, chalcopyrite, tetrahedrite, tellurides, magnetite, stannite, fluorite, cassiterite, enargite, stibnite, arsenopyrite, tennantite, pyroxene |  | LA-ICPMS |  |  |  |  | 24.034848 | [19 empty] | 2323.747936 | [5 empty] | 0.011524 | [5 empty] | 150.171153 | [9 empty] | 50925.75497 |  | 0.034251 |  |  |  | 0.305603 | [7 empty] | 14.301546 | [13 empty] | 648.131186 | [15 empty] | 1154.598133 | [17 empty] | 33.891409 | [9 empty] | 0.422052 | [32 empty] | 2024 | Tan, R., Shao, Y., Brzozowski, M.J., Zheng, Y., Xiong, Y.-Q. (2024). Development of a machine learning model to classify mineral deposits using sphalerite chemistry and mineral assemblages. Ore Geology Reviews, 169, 106076.
| Mount Novit |  | Magmatic hydrothermal, Basin hydrothermal, Epithermal, Seafloor hydrothermal | Mississippi Valley-type (MVT), Skarn, Epithermal, Sedimentary Exhalative (SEDEX), Volcanic-hosted massive sulfide (VMS) | MVT zinc-lead, skarn, epithermal, SEDEX, VMS | Zn, Pb |  | Zn, Pb | Cook et al., 2009 |  | 2897 | [9 empty] | mineral separate | [5 empty] | mineralisation |  |  |  | sphalerite |  |  | SEDEX |  |  |  | galena, pyrite, chalcopyrite, tetrahedrite, tellurides, magnetite, stannite, fluorite, cassiterite, enargite, stibnite, arsenopyrite, tennantite, pyroxene |  | LA-ICPMS |  |  |  |  | 25.869181 | [19 empty] | 2612.846143 | [5 empty] | 0.01212 | [5 empty] | 136.64792 | [9 empty] | 46050.53708 |  | 0.046821 |  |  |  | 0.332586 | [7 empty] | 14.070395 | [13 empty] | 37.619022 | [15 empty] | 442.459486 | [17 empty] | 35.21582 | [9 empty] | 0.245381 | [32 empty] | 2024 | Tan, R., Shao, Y., Brzozowski, M.J., Zheng, Y., Xiong, Y.-Q. (2024). Development of a machine learning model to classify mineral deposits using sphalerite chemistry and mineral assemblages. Ore Geology Reviews, 169, 106076.
| Mount Novit |  | Magmatic hydrothermal, Basin hydrothermal, Epithermal, Seafloor hydrothermal | Mississippi Valley-type (MVT), Skarn, Epithermal, Sedimentary Exhalative (SEDEX), Volcanic-hosted massive sulfide (VMS) | MVT zinc-lead, skarn, epithermal, SEDEX, VMS | Zn, Pb |  | Zn, Pb | Cook et al., 2009 |  | 2898 | [9 empty] | mineral separate | [5 empty] | mineralisation |  |  |  | sphalerite |  |  | SEDEX |  |  |  | galena, pyrite, chalcopyrite, tetrahedrite, tellurides, magnetite, stannite, fluorite, cassiterite, enargite, stibnite, arsenopyrite, tennantite, pyroxene |  | LA-ICPMS |  |  |  |  | 7.352692 | [19 empty] | 2471.317939 | [5 empty] | 0.161073 | [5 empty] | 24.213077 | [9 empty] | 50359.23021 |  | 0.063823 |  |  |  | 0.396119 | [7 empty] | 15.205399 | [13 empty] | 49.156061 | [15 empty] | 8.911286 | [17 empty] | 5.166491 | [9 empty] | 0.164868 | [32 empty] | 2024 | Tan, R., Shao, Y., Brzozowski, M.J., Zheng, Y., Xiong, Y.-Q. (2024). Development of a machine learning model to classify mineral deposits using sphalerite chemistry and mineral assemblages. Ore Geology Reviews, 169, 106076.
| Mount Novit |  | Magmatic hydrothermal, Basin hydrothermal, Epithermal, Seafloor hydrothermal | Mississippi Valley-type (MVT), Skarn, Epithermal, Sedimentary Exhalative (SEDEX), Volcanic-hosted massive sulfide (VMS) | MVT zinc-lead, skarn, epithermal, SEDEX, VMS | Zn, Pb |  | Zn, Pb | Cook et al., 2009 |  | 2899 | [9 empty] | mineral separate | [5 empty] | mineralisation |  |  |  | sphalerite |  |  | SEDEX |  |  |  | galena, pyrite, chalcopyrite, tetrahedrite, tellurides, magnetite, stannite, fluorite, cassiterite, enargite, stibnite, arsenopyrite, tennantite, pyroxene |  | LA-ICPMS |  |  |  |  | 19.541167 | [19 empty] | 2514.443587 | [5 empty] | 0.100339 | [5 empty] | 233.882562 | [9 empty] | 50721.25082 |  | 0.036184 |  |  |  | 0.286896 | [7 empty] | 14.951708 | [13 empty] | 43.449153 | [15 empty] | 125.650208 | [17 empty] | 19.782423 | [9 empty] | 0.260379 | [32 empty] | 2024 | Tan, R., Shao, Y., Brzozowski, M.J., Zheng, Y., Xiong, Y.-Q. (2024). Development of a machine learning model to classify mineral deposits using sphalerite chemistry and mineral assemblages. Ore Geology Reviews, 169, 106076.
| Mount Novit |  | Magmatic hydrothermal, Basin hydrothermal, Epithermal, Seafloor hydrothermal | Mississippi Valley-type (MVT), Skarn, Epithermal, Sedimentary Exhalative (SEDEX), Volcanic-hosted massive sulfide (VMS) | MVT zinc-lead, skarn, epithermal, SEDEX, VMS | Zn, Pb |  | Zn, Pb | Cook et al., 2009 |  | 2900 | [9 empty] | mineral separate | [5 empty] | mineralisation |  |  |  | sphalerite |  |  | SEDEX |  |  |  | galena, pyrite, chalcopyrite, tetrahedrite, tellurides, magnetite, stannite, fluorite, cassiterite, enargite, stibnite, arsenopyrite, tennantite, pyroxene |  | LA-ICPMS |  |  |  |  | 6.374745 | [19 empty] | 2443.216581 | [5 empty] | 0.142816 | [5 empty] | 22.176399 | [9 empty] | 51353.25035 |  | 0.059013 |  |  |  | 0.318074 | [7 empty] | 15.697405 | [13 empty] | 54.534245 | [15 empty] | 3.279484 | [17 empty] | 3.743666 | [9 empty] | 0.10658 | [32 empty] | 2024 | Tan, R., Shao, Y., Brzozowski, M.J., Zheng, Y., Xiong, Y.-Q. (2024). Development of a machine learning model to classify mineral deposits using sphalerite chemistry and mineral assemblages. Ore Geology Reviews, 169, 106076.
| Mount Novit |  | Magmatic hydrothermal, Basin hydrothermal, Epithermal, Seafloor hydrothermal | Mississippi Valley-type (MVT), Skarn, Epithermal, Sedimentary Exhalative (SEDEX), Volcanic-hosted massive sulfide (VMS) | MVT zinc-lead, skarn, epithermal, SEDEX, VMS | Zn, Pb |  | Zn, Pb | Cook et al., 2009 |  | 2901 | [9 empty] | mineral separate | [5 empty] | mineralisation |  |  |  | sphalerite |  |  | SEDEX |  |  |  | galena, pyrite, chalcopyrite, tetrahedrite, tellurides, magnetite, stannite, fluorite, cassiterite, enargite, stibnite, arsenopyrite, tennantite, pyroxene |  | LA-ICPMS |  |  |  |  | 20.017644 | [19 empty] | 2584.058503 | [5 empty] | 0.09568 | [5 empty] | 81.132651 | [9 empty] | 50736.688 |  | 0.051956 |  |  |  | 0.257094 | [7 empty] | 16.797668 | [13 empty] | 46.235314 | [15 empty] | 1285.889387 | [17 empty] | 19.467411 | [9 empty] | 0.222248 | [32 empty] | 2024 | Tan, R., Shao, Y., Brzozowski, M.J., Zheng, Y., Xiong, Y.-Q. (2024). Development of a machine learning model to classify mineral deposits using sphalerite chemistry and mineral assemblages. Ore Geology Reviews, 169, 106076.
| Mount Novit |  | Magmatic hydrothermal, Basin hydrothermal, Epithermal, Seafloor hydrothermal | Mississippi Valley-type (MVT), Skarn, Epithermal, Sedimentary Exhalative (SEDEX), Volcanic-hosted massive sulfide (VMS) | MVT zinc-lead, skarn, epithermal, SEDEX, VMS | Zn, Pb |  | Zn, Pb | Cook et al., 2009 |  | 2902 | [9 empty] | mineral separate | [5 empty] | mineralisation |  |  |  | sphalerite |  |  | SEDEX |  |  |  | galena, pyrite, chalcopyrite, tetrahedrite, tellurides, magnetite, stannite, fluorite, cassiterite, enargite, stibnite, arsenopyrite, tennantite, pyroxene |  | LA-ICPMS |  |  |  |  | 8.436904 | [19 empty] | 2478.178626 | [5 empty] | 0.129058 | [5 empty] | 31.418113 | [9 empty] | 50548.15583 |  | 0.043415 |  |  |  | 0.282777 | [7 empty] | 14.925067 | [13 empty] | 48.111162 | [15 empty] | 5.746318 | [17 empty] | 8.488741 | [9 empty] | 0.113511 | [32 empty] | 2024 | Tan, R., Shao, Y., Brzozowski, M.J., Zheng, Y., Xiong, Y.-Q. (2024). Development of a machine learning model to classify mineral deposits using sphalerite chemistry and mineral assemblages. Ore Geology Reviews, 169, 106076.
| Mount Novit |  | Magmatic hydrothermal, Basin hydrothermal, Epithermal, Seafloor hydrothermal | Mississippi Valley-type (MVT), Skarn, Epithermal, Sedimentary Exhalative (SEDEX), Volcanic-hosted massive sulfide (VMS) | MVT zinc-lead, skarn, epithermal, SEDEX, VMS | Zn, Pb |  | Zn, Pb | Cook et al., 2009 |  | 2903 | [9 empty] | mineral separate | [5 empty] | mineralisation |  |  |  | sphalerite |  |  | SEDEX |  |  |  | galena, pyrite, chalcopyrite, tetrahedrite, tellurides, magnetite, stannite, fluorite, cassiterite, enargite, stibnite, arsenopyrite, tennantite, pyroxene |  | LA-ICPMS |  |  |  |  | 14.721684 | [19 empty] | 2376.50025 | [5 empty] | 0.086879 | [5 empty] | 59.8847 | [9 empty] | 50781.19219 |  | 0.053559 |  |  |  | 0.387205 | [7 empty] | 14.480666 | [13 empty] | 44.877902 | [15 empty] | 26.44423 | [17 empty] | 12.921696 | [9 empty] | 0.199465 | [32 empty] | 2024 | Tan, R., Shao, Y., Brzozowski, M.J., Zheng, Y., Xiong, Y.-Q. (2024). Development of a machine learning model to classify mineral deposits using sphalerite chemistry and mineral assemblages. Ore Geology Reviews, 169, 106076.
| Mount Novit |  | Magmatic hydrothermal, Basin hydrothermal, Epithermal, Seafloor hydrothermal | Mississippi Valley-type (MVT), Skarn, Epithermal, Sedimentary Exhalative (SEDEX), Volcanic-hosted massive sulfide (VMS) | MVT zinc-lead, skarn, epithermal, SEDEX, VMS | Zn, Pb |  | Zn, Pb | Cook et al., 2009 |  | 2904 | [9 empty] | mineral separate | [5 empty] | mineralisation |  |  |  | sphalerite |  |  | SEDEX |  |  |  | galena, pyrite, chalcopyrite, tetrahedrite, tellurides, magnetite, stannite, fluorite, cassiterite, enargite, stibnite, arsenopyrite, tennantite, pyroxene |  | LA-ICPMS |  |  |  |  | 30.602563 | [19 empty] | 2401.369905 | [5 empty] | 0.010735 | [5 empty] | 273.779794 | [9 empty] | 62393.44695 |  | 0.024553 |  |  |  | 0.25353 | [7 empty] | 13.219089 | [13 empty] | 36.172975 | [15 empty] | 587.385644 | [17 empty] | 43.654308 | [9 empty] | 0.374481 | [32 empty] | 2024 | Tan, R., Shao, Y., Brzozowski, M.J., Zheng, Y., Xiong, Y.-Q. (2024). Development of a machine learning model to classify mineral deposits using sphalerite chemistry and mineral assemblages. Ore Geology Reviews, 169, 106076.
| Mount Novit |  | Magmatic hydrothermal, Basin hydrothermal, Epithermal, Seafloor hydrothermal | Mississippi Valley-type (MVT), Skarn, Epithermal, Sedimentary Exhalative (SEDEX), Volcanic-hosted massive sulfide (VMS) | MVT zinc-lead, skarn, epithermal, SEDEX, VMS | Zn, Pb |  | Zn, Pb | Cook et al., 2009 |  | 2905 | [9 empty] | mineral separate | [5 empty] | mineralisation |  |  |  | sphalerite |  |  | SEDEX |  |  |  | galena, pyrite, chalcopyrite, tetrahedrite, tellurides, magnetite, stannite, fluorite, cassiterite, enargite, stibnite, arsenopyrite, tennantite, pyroxene |  | LA-ICPMS |  |  |  |  | 62.074704 | [19 empty] | 2254.250375 | [5 empty] | 0.049931 | [5 empty] | 58.612483 | [9 empty] | 74563.23335 |  | 0.0105 |  |  |  | 0.261667 | [7 empty] | 10.580763 | [13 empty] | 26.631756 | [15 empty] | 39.636682 | [17 empty] | 100.084611 | [9 empty] | 0.715919 | [32 empty] | 2024 | Tan, R., Shao, Y., Brzozowski, M.J., Zheng, Y., Xiong, Y.-Q. (2024). Development of a machine learning model to classify mineral deposits using sphalerite chemistry and mineral assemblages. Ore Geology Reviews, 169, 106076.
| Mount Novit |  | Magmatic hydrothermal, Basin hydrothermal, Epithermal, Seafloor hydrothermal | Mississippi Valley-type (MVT), Skarn, Epithermal, Sedimentary Exhalative (SEDEX), Volcanic-hosted massive sulfide (VMS) | MVT zinc-lead, skarn, epithermal, SEDEX, VMS | Zn, Pb |  | Zn, Pb | Cook et al., 2009 |  | 2906 | [9 empty] | mineral separate | [5 empty] | mineralisation |  |  |  | sphalerite |  |  | SEDEX |  |  |  | galena, pyrite, chalcopyrite, tetrahedrite, tellurides, magnetite, stannite, fluorite, cassiterite, enargite, stibnite, arsenopyrite, tennantite, pyroxene |  | LA-ICPMS |  |  |  |  | 38.84417 | [19 empty] | 2549.824355 | [5 empty] | 0.0065 | [5 empty] | 277.554113 | [9 empty] | 46034.33822 |  | 0.03806 |  |  |  | 0.647525 | [7 empty] | 13.523724 | [13 empty] | 253.763368 | [15 empty] | 764.138292 | [17 empty] | 62.885629 | [9 empty] | 0.523466 | [32 empty] | 2024 | Tan, R., Shao, Y., Brzozowski, M.J., Zheng, Y., Xiong, Y.-Q. (2024). Development of a machine learning model to classify mineral deposits using sphalerite chemistry and mineral assemblages. Ore Geology Reviews, 169, 106076.
| Mount Novit |  | Magmatic hydrothermal, Basin hydrothermal, Epithermal, Seafloor hydrothermal | Mississippi Valley-type (MVT), Skarn, Epithermal, Sedimentary Exhalative (SEDEX), Volcanic-hosted massive sulfide (VMS) | MVT zinc-lead, skarn, epithermal, SEDEX, VMS | Zn, Pb |  | Zn, Pb | Cook et al., 2009 |  | 2907 | [9 empty] | mineral separate | [5 empty] | mineralisation |  |  |  | sphalerite |  |  | SEDEX |  |  |  | galena, pyrite, chalcopyrite, tetrahedrite, tellurides, magnetite, stannite, fluorite, cassiterite, enargite, stibnite, arsenopyrite, tennantite, pyroxene |  | LA-ICPMS |  |  |  |  | 79.118579 | [19 empty] | 2060.982173 | [5 empty] | 0.006 | [5 empty] | 487.904582 | [9 empty] | 72353.4582 |  | 0.052315 |  |  |  | 0.363206 | [7 empty] | 15.848804 | [13 empty] | 2460.002207 | [15 empty] | 2998.248129 | [17 empty] | 124.659976 | [9 empty] | 1.320636 | [32 empty] | 2024 | Tan, R., Shao, Y., Brzozowski, M.J., Zheng, Y., Xiong, Y.-Q. (2024). Development of a machine learning model to classify mineral deposits using sphalerite chemistry and mineral assemblages. Ore Geology Reviews, 169, 106076.
| Mount Novit |  | Magmatic hydrothermal, Basin hydrothermal, Epithermal, Seafloor hydrothermal | Mississippi Valley-type (MVT), Skarn, Epithermal, Sedimentary Exhalative (SEDEX), Volcanic-hosted massive sulfide (VMS) | MVT zinc-lead, skarn, epithermal, SEDEX, VMS | Zn, Pb |  | Zn, Pb | Cook et al., 2009 |  | 2908 | [9 empty] | mineral separate | [5 empty] | mineralisation |  |  |  | sphalerite |  |  | SEDEX |  |  |  | galena, pyrite, chalcopyrite, tetrahedrite, tellurides, magnetite, stannite, fluorite, cassiterite, enargite, stibnite, arsenopyrite, tennantite, pyroxene |  | LA-ICPMS |  |  |  |  | 30.934293 | [19 empty] | 2554.488958 | [5 empty] | 0.0085 | [5 empty] | 298.60644 | [9 empty] | 46288.47451 |  | 0.040326 |  |  |  | 0.186215 | [7 empty] | 13.084923 | [13 empty] | 41.163959 | [15 empty] | 193.361152 | [17 empty] | 47.693782 | [9 empty] | 0.420059 | [32 empty] | 2024 | Tan, R., Shao, Y., Brzozowski, M.J., Zheng, Y., Xiong, Y.-Q. (2024). Development of a machine learning model to classify mineral deposits using sphalerite chemistry and mineral assemblages. Ore Geology Reviews, 169, 106076.
| Mount Novit |  | Magmatic hydrothermal, Basin hydrothermal, Epithermal, Seafloor hydrothermal | Mississippi Valley-type (MVT), Skarn, Epithermal, Sedimentary Exhalative (SEDEX), Volcanic-hosted massive sulfide (VMS) | MVT zinc-lead, skarn, epithermal, SEDEX, VMS | Zn, Pb |  | Zn, Pb | Cook et al., 2009 |  | 2909 | [9 empty] | mineral separate | [5 empty] | mineralisation |  |  |  | sphalerite |  |  | SEDEX |  |  |  | galena, pyrite, chalcopyrite, tetrahedrite, tellurides, magnetite, stannite, fluorite, cassiterite, enargite, stibnite, arsenopyrite, tennantite, pyroxene |  | LA-ICPMS |  |  |  |  | 36.933289 | [19 empty] | 2328.164134 | [5 empty] | 0.01 | [5 empty] | 214.045926 | [9 empty] | 49453.98962 |  | 1.072666 |  |  |  | 22.681135 | [7 empty] | 14.437659 | [13 empty] | 42.943231 | [15 empty] | 110.280302 | [17 empty] | 64.051094 | [9 empty] | 0.907272 | [32 empty] | 2024 | Tan, R., Shao, Y., Brzozowski, M.J., Zheng, Y., Xiong, Y.-Q. (2024). Development of a machine learning model to classify mineral deposits using sphalerite chemistry and mineral assemblages. Ore Geology Reviews, 169, 106076.
| Mount Novit |  | Magmatic hydrothermal, Basin hydrothermal, Epithermal, Seafloor hydrothermal | Mississippi Valley-type (MVT), Skarn, Epithermal, Sedimentary Exhalative (SEDEX), Volcanic-hosted massive sulfide (VMS) | MVT zinc-lead, skarn, epithermal, SEDEX, VMS | Zn, Pb |  | Zn, Pb | Cook et al., 2009 |  | 2910 | [9 empty] | mineral separate | [5 empty] | mineralisation |  |  |  | sphalerite |  |  | SEDEX |  |  |  | galena, pyrite, chalcopyrite, tetrahedrite, tellurides, magnetite, stannite, fluorite, cassiterite, enargite, stibnite, arsenopyrite, tennantite, pyroxene |  | LA-ICPMS |  |  |  |  | 27.415074 | [19 empty] | 2578.349981 | [5 empty] | 0.0135 | [5 empty] | 243.057703 | [9 empty] | 44658.19099 |  | 0.036146 |  |  |  | 0.1035 | [7 empty] | 14.639484 | [13 empty] | 36.670303 | [15 empty] | 65.912995 | [17 empty] | 36.191729 | [9 empty] | 0.474254 | [32 empty] | 2024 | Tan, R., Shao, Y., Brzozowski, M.J., Zheng, Y., Xiong, Y.-Q. (2024). Development of a machine learning model to classify mineral deposits using sphalerite chemistry and mineral assemblages. Ore Geology Reviews, 169, 106076.
| Mount Novit |  | Magmatic hydrothermal, Basin hydrothermal, Epithermal, Seafloor hydrothermal | Mississippi Valley-type (MVT), Skarn, Epithermal, Sedimentary Exhalative (SEDEX), Volcanic-hosted massive sulfide (VMS) | MVT zinc-lead, skarn, epithermal, SEDEX, VMS | Zn, Pb |  | Zn, Pb | Cook et al., 2009 |  | 2911 | [9 empty] | mineral separate | [5 empty] | mineralisation |  |  |  | sphalerite |  |  | SEDEX |  |  |  | galena, pyrite, chalcopyrite, tetrahedrite, tellurides, magnetite, stannite, fluorite, cassiterite, enargite, stibnite, arsenopyrite, tennantite, pyroxene |  | LA-ICPMS |  |  |  |  | 46.916477 | [19 empty] | 2515.103105 | [5 empty] | 0.005 | [5 empty] | 450.551139 | [9 empty] | 53009.44678 |  | 0.037846 |  |  |  | 0.398999 | [7 empty] | 13.447869 | [13 empty] | 35.393799 | [15 empty] | 610.361754 | [17 empty] | 59.78891 | [9 empty] | 0.551938 | [32 empty] | 2024 | Tan, R., Shao, Y., Brzozowski, M.J., Zheng, Y., Xiong, Y.-Q. (2024). Development of a machine learning model to classify mineral deposits using sphalerite chemistry and mineral assemblages. Ore Geology Reviews, 169, 106076.
| Mount Novit |  | Magmatic hydrothermal, Basin hydrothermal, Epithermal, Seafloor hydrothermal | Mississippi Valley-type (MVT), Skarn, Epithermal, Sedimentary Exhalative (SEDEX), Volcanic-hosted massive sulfide (VMS) | MVT zinc-lead, skarn, epithermal, SEDEX, VMS | Zn, Pb |  | Zn, Pb | Cook et al., 2009 |  | 2912 | [9 empty] | mineral separate | [5 empty] | mineralisation |  |  |  | sphalerite |  |  | SEDEX |  |  |  | galena, pyrite, chalcopyrite, tetrahedrite, tellurides, magnetite, stannite, fluorite, cassiterite, enargite, stibnite, arsenopyrite, tennantite, pyroxene |  | LA-ICPMS |  |  |  |  | 43.577876 | [19 empty] | 2544.834218 | [5 empty] | 0.009 | [5 empty] | 561.750105 | [9 empty] | 44961.31654 |  | 0.027634 |  |  |  | 0.099 | [7 empty] | 13.856616 | [13 empty] | 33.660462 | [15 empty] | 1730.534925 | [17 empty] | 64.960821 | [9 empty] | 0.578191 | [32 empty] | 2024 | Tan, R., Shao, Y., Brzozowski, M.J., Zheng, Y., Xiong, Y.-Q. (2024). Development of a machine learning model to classify mineral deposits using sphalerite chemistry and mineral assemblages. Ore Geology Reviews, 169, 106076.
| Mount Novit |  | Magmatic hydrothermal, Basin hydrothermal, Epithermal, Seafloor hydrothermal | Mississippi Valley-type (MVT), Skarn, Epithermal, Sedimentary Exhalative (SEDEX), Volcanic-hosted massive sulfide (VMS) | MVT zinc-lead, skarn, epithermal, SEDEX, VMS | Zn, Pb |  | Zn, Pb | Cook et al., 2009 |  | 2913 | [9 empty] | mineral separate | [5 empty] | mineralisation |  |  |  | sphalerite |  |  | SEDEX |  |  |  | galena, pyrite, chalcopyrite, tetrahedrite, tellurides, magnetite, stannite, fluorite, cassiterite, enargite, stibnite, arsenopyrite, tennantite, pyroxene |  | LA-ICPMS |  |  |  |  | 66.374923 | [19 empty] | 2538.067192 | [5 empty] | 0.0115 | [5 empty] | 1152.024685 | [9 empty] | 43946.95078 |  | 0.0095 |  |  |  | 0.224872 | [7 empty] | 13.821144 | [13 empty] | 30.281475 | [15 empty] | 1697.005437 | [17 empty] | 111.620049 | [9 empty] | 0.970568 | [32 empty] | 2024 | Tan, R., Shao, Y., Brzozowski, M.J., Zheng, Y., Xiong, Y.-Q. (2024). Development of a machine learning model to classify mineral deposits using sphalerite chemistry and mineral assemblages. Ore Geology Reviews, 169, 106076.
| Mount Novit |  | Magmatic hydrothermal, Basin hydrothermal, Epithermal, Seafloor hydrothermal | Mississippi Valley-type (MVT), Skarn, Epithermal, Sedimentary Exhalative (SEDEX), Volcanic-hosted massive sulfide (VMS) | MVT zinc-lead, skarn, epithermal, SEDEX, VMS | Zn, Pb |  | Zn, Pb | Cook et al., 2009 |  | 2914 | [9 empty] | mineral separate | [5 empty] | mineralisation |  |  |  | sphalerite |  |  | SEDEX |  |  |  | galena, pyrite, chalcopyrite, tetrahedrite, tellurides, magnetite, stannite, fluorite, cassiterite, enargite, stibnite, arsenopyrite, tennantite, pyroxene |  | LA-ICPMS |  |  |  |  | 23.569458 | [19 empty] | 2439.281337 | [5 empty] | 0.006 | [5 empty] | 27.50683 | [9 empty] | 43813.24793 |  | 0.056472 |  |  |  | 0.418227 | [7 empty] | 13.531781 | [13 empty] | 38.205387 | [15 empty] | 19.026138 | [17 empty] | 24.940702 | [9 empty] | 0.274435 | [32 empty] | 2024 | Tan, R., Shao, Y., Brzozowski, M.J., Zheng, Y., Xiong, Y.-Q. (2024). Development of a machine learning model to classify mineral deposits using sphalerite chemistry and mineral assemblages. Ore Geology Reviews, 169, 106076.
| Mount Novit |  | Magmatic hydrothermal, Basin hydrothermal, Epithermal, Seafloor hydrothermal | Mississippi Valley-type (MVT), Skarn, Epithermal, Sedimentary Exhalative (SEDEX), Volcanic-hosted massive sulfide (VMS) | MVT zinc-lead, skarn, epithermal, SEDEX, VMS | Zn, Pb |  | Zn, Pb | Cook et al., 2009 |  | 2915 | [9 empty] | mineral separate | [5 empty] | mineralisation |  |  |  | sphalerite |  |  | SEDEX |  |  |  | galena, pyrite, chalcopyrite, tetrahedrite, tellurides, magnetite, stannite, fluorite, cassiterite, enargite, stibnite, arsenopyrite, tennantite, pyroxene |  | LA-ICPMS |  |  |  |  | 29.827353 | [19 empty] | 2536.182215 | [5 empty] | 0.0065 | [5 empty] | 202.120498 | [9 empty] | 45163.53863 |  | 0.042132 |  |  |  | 0.267498 | [7 empty] | 15.341948 | [13 empty] | 40.32897 | [15 empty] | 380.216438 | [17 empty] | 36.405956 | [9 empty] | 0.362847 | [32 empty] | 2024 | Tan, R., Shao, Y., Brzozowski, M.J., Zheng, Y., Xiong, Y.-Q. (2024). Development of a machine learning model to classify mineral deposits using sphalerite chemistry and mineral assemblages. Ore Geology Reviews, 169, 106076.
| Mount Novit |  | Magmatic hydrothermal, Basin hydrothermal, Epithermal, Seafloor hydrothermal | Mississippi Valley-type (MVT), Skarn, Epithermal, Sedimentary Exhalative (SEDEX), Volcanic-hosted massive sulfide (VMS) | MVT zinc-lead, skarn, epithermal, SEDEX, VMS | Zn, Pb |  | Zn, Pb | Cook et al., 2009 |  | 2916 | [9 empty] | mineral separate | [5 empty] | mineralisation |  |  |  | sphalerite |  |  | SEDEX |  |  |  | galena, pyrite, chalcopyrite, tetrahedrite, tellurides, magnetite, stannite, fluorite, cassiterite, enargite, stibnite, arsenopyrite, tennantite, pyroxene |  | LA-ICPMS |  |  |  |  | 31.770852 | [19 empty] | 2486.692016 | [5 empty] | 0.0085 | [5 empty] | 247.09842 | [9 empty] | 45808.86111 |  | 0.054876 |  |  |  | 1.140523 | [7 empty] | 12.910922 | [13 empty] | 36.93251 | [15 empty] | 275.674206 | [17 empty] | 46.090674 | [9 empty] | 0.569348 | [32 empty] | 2024 | Tan, R., Shao, Y., Brzozowski, M.J., Zheng, Y., Xiong, Y.-Q. (2024). Development of a machine learning model to classify mineral deposits using sphalerite chemistry and mineral assemblages. Ore Geology Reviews, 169, 106076.
| Mount Novit |  | Magmatic hydrothermal, Basin hydrothermal, Epithermal, Seafloor hydrothermal | Mississippi Valley-type (MVT), Skarn, Epithermal, Sedimentary Exhalative (SEDEX), Volcanic-hosted massive sulfide (VMS) | MVT zinc-lead, skarn, epithermal, SEDEX, VMS | Zn, Pb |  | Zn, Pb | Cook et al., 2009 |  | 2917 | [9 empty] | mineral separate | [5 empty] | mineralisation |  |  |  | sphalerite |  |  | SEDEX |  |  |  | galena, pyrite, chalcopyrite, tetrahedrite, tellurides, magnetite, stannite, fluorite, cassiterite, enargite, stibnite, arsenopyrite, tennantite, pyroxene |  | LA-ICPMS |  |  |  |  | 5.013408 | [19 empty] | 2375.007854 | [5 empty] | 0.207845 | [5 empty] | 16.365998 | [9 empty] | 49179.50542 |  | 0.044633 |  |  |  | 0.1305 | [7 empty] | 13.301115 | [13 empty] | 62.110266 | [15 empty] | 5.970009 | [17 empty] | 6.486126 | [9 empty] | 0.039 | [32 empty] | 2024 | Tan, R., Shao, Y., Brzozowski, M.J., Zheng, Y., Xiong, Y.-Q. (2024). Development of a machine learning model to classify mineral deposits using sphalerite chemistry and mineral assemblages. Ore Geology Reviews, 169, 106076.
| Mount Novit |  | Magmatic hydrothermal, Basin hydrothermal, Epithermal, Seafloor hydrothermal | Mississippi Valley-type (MVT), Skarn, Epithermal, Sedimentary Exhalative (SEDEX), Volcanic-hosted massive sulfide (VMS) | MVT zinc-lead, skarn, epithermal, SEDEX, VMS | Zn, Pb |  | Zn, Pb | Cook et al., 2009 |  | 2918 | [9 empty] | mineral separate | [5 empty] | mineralisation |  |  |  | sphalerite |  |  | SEDEX |  |  |  | galena, pyrite, chalcopyrite, tetrahedrite, tellurides, magnetite, stannite, fluorite, cassiterite, enargite, stibnite, arsenopyrite, tennantite, pyroxene |  | LA-ICPMS |  |  |  |  | 14.205614 | [19 empty] | 2405.754109 | [5 empty] | 0.146483 | [5 empty] | 292.986385 | [9 empty] | 48076.95772 |  | 0.050678 |  |  |  | 0.554132 | [7 empty] | 12.715509 | [13 empty] | 42.624125 | [15 empty] | 390.38431 | [17 empty] | 19.270482 | [9 empty] | 0.17181 | [32 empty] | 2024 | Tan, R., Shao, Y., Brzozowski, M.J., Zheng, Y., Xiong, Y.-Q. (2024). Development of a machine learning model to classify mineral deposits using sphalerite chemistry and mineral assemblages. Ore Geology Reviews, 169, 106076.
| Mount Novit |  | Magmatic hydrothermal, Basin hydrothermal, Epithermal, Seafloor hydrothermal | Mississippi Valley-type (MVT), Skarn, Epithermal, Sedimentary Exhalative (SEDEX), Volcanic-hosted massive sulfide (VMS) | MVT zinc-lead, skarn, epithermal, SEDEX, VMS | Zn, Pb |  | Zn, Pb | Cook et al., 2009 |  | 2919 | [9 empty] | mineral separate | [5 empty] | mineralisation |  |  |  | sphalerite |  |  | SEDEX |  |  |  | galena, pyrite, chalcopyrite, tetrahedrite, tellurides, magnetite, stannite, fluorite, cassiterite, enargite, stibnite, arsenopyrite, tennantite, pyroxene |  | LA-ICPMS |  |  |  |  | 18.947434 | [19 empty] | 2432.04671 | [5 empty] | 0.0055 | [5 empty] | 747.294718 | [9 empty] | 50516.7702 |  | 0.049669 |  |  |  | 0.322205 | [7 empty] | 12.897243 | [13 empty] | 42.098244 | [15 empty] | 57.766138 | [17 empty] | 26.174814 | [9 empty] | 0.179632 | [32 empty] | 2024 | Tan, R., Shao, Y., Brzozowski, M.J., Zheng, Y., Xiong, Y.-Q. (2024). Development of a machine learning model to classify mineral deposits using sphalerite chemistry and mineral assemblages. Ore Geology Reviews, 169, 106076.
| Mount Novit |  | Magmatic hydrothermal, Basin hydrothermal, Epithermal, Seafloor hydrothermal | Mississippi Valley-type (MVT), Skarn, Epithermal, Sedimentary Exhalative (SEDEX), Volcanic-hosted massive sulfide (VMS) | MVT zinc-lead, skarn, epithermal, SEDEX, VMS | Zn, Pb |  | Zn, Pb | Cook et al., 2009 |  | 2920 | [9 empty] | mineral separate | [5 empty] | mineralisation |  |  |  | sphalerite |  |  | SEDEX |  |  |  | galena, pyrite, chalcopyrite, tetrahedrite, tellurides, magnetite, stannite, fluorite, cassiterite, enargite, stibnite, arsenopyrite, tennantite, pyroxene |  | LA-ICPMS |  |  |  |  | 10.051794 | [19 empty] | 2464.936681 | [5 empty] | 0.009 | [5 empty] | 127.581888 | [9 empty] | 48621.66963 |  | 0.047532 |  |  |  | 0.321203 | [7 empty] | 13.042438 | [13 empty] | 44.53034 | [15 empty] | 6.610006 | [17 empty] | 12.050713 | [9 empty] | 0.115873 | [32 empty] | 2024 | Tan, R., Shao, Y., Brzozowski, M.J., Zheng, Y., Xiong, Y.-Q. (2024). Development of a machine learning model to classify mineral deposits using sphalerite chemistry and mineral assemblages. Ore Geology Reviews, 169, 106076.
| Mount Novit |  | Magmatic hydrothermal, Basin hydrothermal, Epithermal, Seafloor hydrothermal | Mississippi Valley-type (MVT), Skarn, Epithermal, Sedimentary Exhalative (SEDEX), Volcanic-hosted massive sulfide (VMS) | MVT zinc-lead, skarn, epithermal, SEDEX, VMS | Zn, Pb |  | Zn, Pb | Cook et al., 2009 |  | 2921 | [9 empty] | mineral separate | [5 empty] | mineralisation |  |  |  | sphalerite |  |  | SEDEX |  |  |  | galena, pyrite, chalcopyrite, tetrahedrite, tellurides, magnetite, stannite, fluorite, cassiterite, enargite, stibnite, arsenopyrite, tennantite, pyroxene |  | LA-ICPMS |  |  |  |  | 28.091785 | [19 empty] | 2460.391443 | [5 empty] | 0.0045 | [5 empty] | 657.982707 | [9 empty] | 49993.86495 |  | 0.0095 |  |  |  | 0.302952 | [7 empty] | 11.664847 | [13 empty] | 37.983044 | [15 empty] | 528.912579 | [17 empty] | 46.589508 | [9 empty] | 0.276131 | [32 empty] | 2024 | Tan, R., Shao, Y., Brzozowski, M.J., Zheng, Y., Xiong, Y.-Q. (2024). Development of a machine learning model to classify mineral deposits using sphalerite chemistry and mineral assemblages. Ore Geology Reviews, 169, 106076.
| Mount Novit |  | Magmatic hydrothermal, Basin hydrothermal, Epithermal, Seafloor hydrothermal | Mississippi Valley-type (MVT), Skarn, Epithermal, Sedimentary Exhalative (SEDEX), Volcanic-hosted massive sulfide (VMS) | MVT zinc-lead, skarn, epithermal, SEDEX, VMS | Zn, Pb |  | Zn, Pb | Cook et al., 2009 |  | 2922 | [9 empty] | mineral separate | [5 empty] | mineralisation |  |  |  | sphalerite |  |  | SEDEX |  |  |  | galena, pyrite, chalcopyrite, tetrahedrite, tellurides, magnetite, stannite, fluorite, cassiterite, enargite, stibnite, arsenopyrite, tennantite, pyroxene |  | LA-ICPMS |  |  |  |  | 30.494652 | [19 empty] | 2447.699765 | [5 empty] | 0.005 | [5 empty] | 549.178902 | [9 empty] | 55934.41618 |  | 0.022881 |  |  |  | 0.232762 | [7 empty] | 10.638836 | [13 empty] | 35.940829 | [15 empty] | 834.557823 | [17 empty] | 48.824675 | [9 empty] | 0.313809 | [32 empty] | 2024 | Tan, R., Shao, Y., Brzozowski, M.J., Zheng, Y., Xiong, Y.-Q. (2024). Development of a machine learning model to classify mineral deposits using sphalerite chemistry and mineral assemblages. Ore Geology Reviews, 169, 106076.
| Mount Novit |  | Magmatic hydrothermal, Basin hydrothermal, Epithermal, Seafloor hydrothermal | Mississippi Valley-type (MVT), Skarn, Epithermal, Sedimentary Exhalative (SEDEX), Volcanic-hosted massive sulfide (VMS) | MVT zinc-lead, skarn, epithermal, SEDEX, VMS | Zn, Pb |  | Zn, Pb | Cook et al., 2009 |  | 2923 | [9 empty] | mineral separate | [5 empty] | mineralisation |  |  |  | sphalerite |  |  | SEDEX |  |  |  | galena, pyrite, chalcopyrite, tetrahedrite, tellurides, magnetite, stannite, fluorite, cassiterite, enargite, stibnite, arsenopyrite, tennantite, pyroxene |  | LA-ICPMS |  |  |  |  | 7.02196 | [19 empty] | 2441.468915 | [5 empty] | 0.338231 | [5 empty] | 26.675156 | [9 empty] | 48346.29591 |  | 0.093865 |  |  |  | 0.460379 | [7 empty] | 14.699994 | [13 empty] | 55.866351 | [15 empty] | 6.8044 | [17 empty] | 8.421715 | [9 empty] | 0.0505 | [32 empty] | 2024 | Tan, R., Shao, Y., Brzozowski, M.J., Zheng, Y., Xiong, Y.-Q. (2024). Development of a machine learning model to classify mineral deposits using sphalerite chemistry and mineral assemblages. Ore Geology Reviews, 169, 106076.
| Mount Novit |  | Magmatic hydrothermal, Basin hydrothermal, Epithermal, Seafloor hydrothermal | Mississippi Valley-type (MVT), Skarn, Epithermal, Sedimentary Exhalative (SEDEX), Volcanic-hosted massive sulfide (VMS) | MVT zinc-lead, skarn, epithermal, SEDEX, VMS | Zn, Pb |  | Zn, Pb | Cook et al., 2009 |  | 2924 | [9 empty] | mineral separate | [5 empty] | mineralisation |  |  |  | sphalerite |  |  | SEDEX |  |  |  | galena, pyrite, chalcopyrite, tetrahedrite, tellurides, magnetite, stannite, fluorite, cassiterite, enargite, stibnite, arsenopyrite, tennantite, pyroxene |  | LA-ICPMS |  |  |  |  | 37.875321 | [19 empty] | 2485.87352 | [5 empty] | 0.0085 | [5 empty] | 1237.505936 | [9 empty] | 45880.0381 |  | 0.066826 |  |  |  | 0.384535 | [7 empty] | 11.33708 | [13 empty] | 38.157506 | [15 empty] | 6963.578206 | [17 empty] | 63.839476 | [9 empty] | 0.277786 | [32 empty] | 2024 | Tan, R., Shao, Y., Brzozowski, M.J., Zheng, Y., Xiong, Y.-Q. (2024). Development of a machine learning model to classify mineral deposits using sphalerite chemistry and mineral assemblages. Ore Geology Reviews, 169, 106076.
| Mount Novit |  | Magmatic hydrothermal, Basin hydrothermal, Epithermal, Seafloor hydrothermal | Mississippi Valley-type (MVT), Skarn, Epithermal, Sedimentary Exhalative (SEDEX), Volcanic-hosted massive sulfide (VMS) | MVT zinc-lead, skarn, epithermal, SEDEX, VMS | Zn, Pb |  | Zn, Pb | Cook et al., 2009 |  | 2925 | [9 empty] | mineral separate | [5 empty] | mineralisation |  |  |  | sphalerite |  |  | SEDEX |  |  |  | galena, pyrite, chalcopyrite, tetrahedrite, tellurides, magnetite, stannite, fluorite, cassiterite, enargite, stibnite, arsenopyrite, tennantite, pyroxene |  | LA-ICPMS |  |  |  |  | 12.960154 | [19 empty] | 2389.611987 | [5 empty] | 0.005 | [5 empty] | 178.450724 | [9 empty] | 49442.13246 |  | 0.04285 |  |  |  | 0.305589 | [7 empty] | 14.144384 | [13 empty] | 91.80948 | [15 empty] | 11.671888 | [17 empty] | 15.489131 | [9 empty] | 0.174161 | [32 empty] | 2024 | Tan, R., Shao, Y., Brzozowski, M.J., Zheng, Y., Xiong, Y.-Q. (2024). Development of a machine learning model to classify mineral deposits using sphalerite chemistry and mineral assemblages. Ore Geology Reviews, 169, 106076.
| Mount Novit |  | Magmatic hydrothermal, Basin hydrothermal, Epithermal, Seafloor hydrothermal | Mississippi Valley-type (MVT), Skarn, Epithermal, Sedimentary Exhalative (SEDEX), Volcanic-hosted massive sulfide (VMS) | MVT zinc-lead, skarn, epithermal, SEDEX, VMS | Zn, Pb |  | Zn, Pb | Cook et al., 2009 |  | 2926 | [9 empty] | mineral separate | [5 empty] | mineralisation |  |  |  | sphalerite |  |  | SEDEX |  |  |  | galena, pyrite, chalcopyrite, tetrahedrite, tellurides, magnetite, stannite, fluorite, cassiterite, enargite, stibnite, arsenopyrite, tennantite, pyroxene |  | LA-ICPMS |  |  |  |  | 44.096647 | [19 empty] | 2392.376625 | [5 empty] | 0.0035 | [5 empty] | 688.996009 | [9 empty] | 49893.78314 |  | 0.025961 |  |  |  | 0.596044 | [7 empty] | 13.85144 | [13 empty] | 35.238096 | [15 empty] | 1471.914894 | [17 empty] | 66.284126 | [9 empty] | 0.490426 | [32 empty] | 2024 | Tan, R., Shao, Y., Brzozowski, M.J., Zheng, Y., Xiong, Y.-Q. (2024). Development of a machine learning model to classify mineral deposits using sphalerite chemistry and mineral assemblages. Ore Geology Reviews, 169, 106076.
| Mount Novit |  | Magmatic hydrothermal, Basin hydrothermal, Epithermal, Seafloor hydrothermal | Mississippi Valley-type (MVT), Skarn, Epithermal, Sedimentary Exhalative (SEDEX), Volcanic-hosted massive sulfide (VMS) | MVT zinc-lead, skarn, epithermal, SEDEX, VMS | Zn, Pb |  | Zn, Pb | Cook et al., 2009 |  | 2927 | [9 empty] | mineral separate | [5 empty] | mineralisation |  |  |  | sphalerite |  |  | SEDEX |  |  |  | galena, pyrite, chalcopyrite, tetrahedrite, tellurides, magnetite, stannite, fluorite, cassiterite, enargite, stibnite, arsenopyrite, tennantite, pyroxene |  | LA-ICPMS |  |  |  |  | 11.865869 | [19 empty] | 2202.038145 | [5 empty] | 0.012284 | [5 empty] | 651.656047 | [9 empty] | 56730.23334 |  | 0.039872 |  |  |  | 0.325407 | [7 empty] | 14.044843 | [13 empty] | 1253.722829 | [15 empty] | 137.657815 | [17 empty] | 16.509932 | [9 empty] | 0.228318 | [32 empty] | 2024 | Tan, R., Shao, Y., Brzozowski, M.J., Zheng, Y., Xiong, Y.-Q. (2024). Development of a machine learning model to classify mineral deposits using sphalerite chemistry and mineral assemblages. Ore Geology Reviews, 169, 106076.
| Mount Novit |  | Magmatic hydrothermal, Basin hydrothermal, Epithermal, Seafloor hydrothermal | Mississippi Valley-type (MVT), Skarn, Epithermal, Sedimentary Exhalative (SEDEX), Volcanic-hosted massive sulfide (VMS) | MVT zinc-lead, skarn, epithermal, SEDEX, VMS | Zn, Pb |  | Zn, Pb | Cook et al., 2009 |  | 2928 | [9 empty] | mineral separate | [5 empty] | mineralisation |  |  |  | sphalerite |  |  | SEDEX |  |  |  | galena, pyrite, chalcopyrite, tetrahedrite, tellurides, magnetite, stannite, fluorite, cassiterite, enargite, stibnite, arsenopyrite, tennantite, pyroxene |  | LA-ICPMS |  |  |  |  | 45.169736 | [19 empty] | 2371.736453 | [5 empty] | 0.007074 | [5 empty] | 971.622338 | [9 empty] | 46977.46372 |  | 0.028746 |  |  |  | 0.286641 | [7 empty] | 12.294288 | [13 empty] | 35.404161 | [15 empty] | 9827.15956 | [17 empty] | 70.60322 | [9 empty] | 0.408309 | [32 empty] | 2024 | Tan, R., Shao, Y., Brzozowski, M.J., Zheng, Y., Xiong, Y.-Q. (2024). Development of a machine learning model to classify mineral deposits using sphalerite chemistry and mineral assemblages. Ore Geology Reviews, 169, 106076.
| Mount Novit |  | Magmatic hydrothermal, Basin hydrothermal, Epithermal, Seafloor hydrothermal | Mississippi Valley-type (MVT), Skarn, Epithermal, Sedimentary Exhalative (SEDEX), Volcanic-hosted massive sulfide (VMS) | MVT zinc-lead, skarn, epithermal, SEDEX, VMS | Zn, Pb |  | Zn, Pb | Cook et al., 2009 |  | 2929 | [9 empty] | mineral separate | [5 empty] | mineralisation |  |  |  | sphalerite |  |  | SEDEX |  |  |  | galena, pyrite, chalcopyrite, tetrahedrite, tellurides, magnetite, stannite, fluorite, cassiterite, enargite, stibnite, arsenopyrite, tennantite, pyroxene |  | LA-ICPMS |  |  |  |  | 10.659211 | [19 empty] | 2324.704044 | [5 empty] | 0.031956 | [5 empty] | 107.823577 | [9 empty] | 48059.84307 |  | 0.045039 |  |  |  | 0.329348 | [7 empty] | 13.125868 | [13 empty] | 46.068181 | [15 empty] | 37.494543 | [17 empty] | 12.914575 | [9 empty] | 0.152852 | [32 empty] | 2024 | Tan, R., Shao, Y., Brzozowski, M.J., Zheng, Y., Xiong, Y.-Q. (2024). Development of a machine learning model to classify mineral deposits using sphalerite chemistry and mineral assemblages. Ore Geology Reviews, 169, 106076.
| Mount Novit |  | Magmatic hydrothermal, Basin hydrothermal, Epithermal, Seafloor hydrothermal | Mississippi Valley-type (MVT), Skarn, Epithermal, Sedimentary Exhalative (SEDEX), Volcanic-hosted massive sulfide (VMS) | MVT zinc-lead, skarn, epithermal, SEDEX, VMS | Zn, Pb |  | Zn, Pb | Cook et al., 2009 |  | 2930 | [9 empty] | mineral separate | [5 empty] | mineralisation |  |  |  | sphalerite |  |  | SEDEX |  |  |  | galena, pyrite, chalcopyrite, tetrahedrite, tellurides, magnetite, stannite, fluorite, cassiterite, enargite, stibnite, arsenopyrite, tennantite, pyroxene |  | LA-ICPMS |  |  |  |  | 26.43517 | [19 empty] | 2299.240176 | [5 empty] | 0.030985 | [5 empty] | 430.757653 | [9 empty] | 49240.60915 |  | 0.042256 |  |  |  | 0.278437 | [7 empty] | 14.030382 | [13 empty] | 43.924531 | [15 empty] | 73.168303 | [17 empty] | 34.84154 | [9 empty] | 0.226371 | [32 empty] | 2024 | Tan, R., Shao, Y., Brzozowski, M.J., Zheng, Y., Xiong, Y.-Q. (2024). Development of a machine learning model to classify mineral deposits using sphalerite chemistry and mineral assemblages. Ore Geology Reviews, 169, 106076.
| Mount Novit |  | Magmatic hydrothermal, Basin hydrothermal, Epithermal, Seafloor hydrothermal | Mississippi Valley-type (MVT), Skarn, Epithermal, Sedimentary Exhalative (SEDEX), Volcanic-hosted massive sulfide (VMS) | MVT zinc-lead, skarn, epithermal, SEDEX, VMS | Zn, Pb |  | Zn, Pb | Cook et al., 2009 |  | 2931 | [9 empty] | mineral separate | [5 empty] | mineralisation |  |  |  | sphalerite |  |  | SEDEX |  |  |  | galena, pyrite, chalcopyrite, tetrahedrite, tellurides, magnetite, stannite, fluorite, cassiterite, enargite, stibnite, arsenopyrite, tennantite, pyroxene |  | LA-ICPMS |  |  |  |  | 18.106969 | [19 empty] | 2339.896021 | [5 empty] | 0.003 | [5 empty] | 218.679218 | [9 empty] | 48509.41531 |  | 0.154433 |  |  |  | 1.137325 | [7 empty] | 13.28938 | [13 empty] | 46.291605 | [15 empty] | 6899.551772 | [17 empty] | 23.88426 | [9 empty] | 0.185413 | [32 empty] | 2024 | Tan, R., Shao, Y., Brzozowski, M.J., Zheng, Y., Xiong, Y.-Q. (2024). Development of a machine learning model to classify mineral deposits using sphalerite chemistry and mineral assemblages. Ore Geology Reviews, 169, 106076.
| Mount Novit |  | Magmatic hydrothermal, Basin hydrothermal, Epithermal, Seafloor hydrothermal | Mississippi Valley-type (MVT), Skarn, Epithermal, Sedimentary Exhalative (SEDEX), Volcanic-hosted massive sulfide (VMS) | MVT zinc-lead, skarn, epithermal, SEDEX, VMS | Zn, Pb |  | Zn, Pb | Cook et al., 2009 |  | 2932 | [9 empty] | mineral separate | [5 empty] | mineralisation |  |  |  | sphalerite |  |  | SEDEX |  |  |  | galena, pyrite, chalcopyrite, tetrahedrite, tellurides, magnetite, stannite, fluorite, cassiterite, enargite, stibnite, arsenopyrite, tennantite, pyroxene |  | LA-ICPMS |  |  |  |  | 4.736764 | [19 empty] | 2421.599379 | [5 empty] | 0.247679 | [5 empty] | 66.797141 | [9 empty] | 48516.82367 |  | 0.088494 |  |  |  | 0.331208 | [7 empty] | 14.205493 | [13 empty] | 46.668995 | [15 empty] | 10.202991 | [17 empty] | 4.773228 | [9 empty] | 0.101159 | [32 empty] | 2024 | Tan, R., Shao, Y., Brzozowski, M.J., Zheng, Y., Xiong, Y.-Q. (2024). Development of a machine learning model to classify mineral deposits using sphalerite chemistry and mineral assemblages. Ore Geology Reviews, 169, 106076.
| Mount Novit |  | Magmatic hydrothermal, Basin hydrothermal, Epithermal, Seafloor hydrothermal | Mississippi Valley-type (MVT), Skarn, Epithermal, Sedimentary Exhalative (SEDEX), Volcanic-hosted massive sulfide (VMS) | MVT zinc-lead, skarn, epithermal, SEDEX, VMS | Zn, Pb |  | Zn, Pb | Cook et al., 2009 |  | 2933 | [9 empty] | mineral separate | [5 empty] | mineralisation |  |  |  | sphalerite |  |  | SEDEX |  |  |  | galena, pyrite, chalcopyrite, tetrahedrite, tellurides, magnetite, stannite, fluorite, cassiterite, enargite, stibnite, arsenopyrite, tennantite, pyroxene |  | LA-ICPMS |  |  |  |  | 6.011382 | [19 empty] | 2540.172971 | [5 empty] | 0.0035 | [5 empty] | 35.818324 | [9 empty] | 50487.41815 |  | 0.030721 |  |  |  | 0.371046 | [7 empty] | 13.933934 | [13 empty] | 51.926088 | [15 empty] | 6.809793 | [17 empty] | 6.345508 | [9 empty] | 0.063571 | [32 empty] | 2024 | Tan, R., Shao, Y., Brzozowski, M.J., Zheng, Y., Xiong, Y.-Q. (2024). Development of a machine learning model to classify mineral deposits using sphalerite chemistry and mineral assemblages. Ore Geology Reviews, 169, 106076.
| Mount Novit |  | Magmatic hydrothermal, Basin hydrothermal, Epithermal, Seafloor hydrothermal | Mississippi Valley-type (MVT), Skarn, Epithermal, Sedimentary Exhalative (SEDEX), Volcanic-hosted massive sulfide (VMS) | MVT zinc-lead, skarn, epithermal, SEDEX, VMS | Zn, Pb |  | Zn, Pb | Cook et al., 2009 |  | 2934 | [9 empty] | mineral separate | [5 empty] | mineralisation |  |  |  | sphalerite |  |  | SEDEX |  |  |  | galena, pyrite, chalcopyrite, tetrahedrite, tellurides, magnetite, stannite, fluorite, cassiterite, enargite, stibnite, arsenopyrite, tennantite, pyroxene |  | LA-ICPMS |  |  |  |  | 24.030903 | [19 empty] | 2383.088481 | [5 empty] | 0.004 | [5 empty] | 422.865862 | [9 empty] | 50364.06406 |  | 0.030759 |  |  |  | 0.313599 | [7 empty] | 12.724117 | [13 empty] | 45.71733 | [15 empty] | 6816.35712 | [17 empty] | 35.299169 | [9 empty] | 0.179098 | [32 empty] | 2024 | Tan, R., Shao, Y., Brzozowski, M.J., Zheng, Y., Xiong, Y.-Q. (2024). Development of a machine learning model to classify mineral deposits using sphalerite chemistry and mineral assemblages. Ore Geology Reviews, 169, 106076.
| Mount Novit |  | Magmatic hydrothermal, Basin hydrothermal, Epithermal, Seafloor hydrothermal | Mississippi Valley-type (MVT), Skarn, Epithermal, Sedimentary Exhalative (SEDEX), Volcanic-hosted massive sulfide (VMS) | MVT zinc-lead, skarn, epithermal, SEDEX, VMS | Zn, Pb |  | Zn, Pb | Cook et al., 2009 |  | 2935 | [9 empty] | mineral separate | [5 empty] | mineralisation |  |  |  | sphalerite |  |  | SEDEX |  |  |  | galena, pyrite, chalcopyrite, tetrahedrite, tellurides, magnetite, stannite, fluorite, cassiterite, enargite, stibnite, arsenopyrite, tennantite, pyroxene |  | LA-ICPMS |  |  |  |  | 13.738357 | [19 empty] | 2195.821779 | [5 empty] | 0.015646 | [5 empty] | 152.107005 | [9 empty] | 49207.76488 |  | 0.041834 |  |  |  | 0.299338 | [7 empty] | 12.456173 | [13 empty] | 44.865769 | [15 empty] | 58.657842 | [17 empty] | 17.301408 | [9 empty] | 0.121319 | [32 empty] | 2024 | Tan, R., Shao, Y., Brzozowski, M.J., Zheng, Y., Xiong, Y.-Q. (2024). Development of a machine learning model to classify mineral deposits using sphalerite chemistry and mineral assemblages. Ore Geology Reviews, 169, 106076.
| Mount Novit |  | Magmatic hydrothermal, Basin hydrothermal, Epithermal, Seafloor hydrothermal | Mississippi Valley-type (MVT), Skarn, Epithermal, Sedimentary Exhalative (SEDEX), Volcanic-hosted massive sulfide (VMS) | MVT zinc-lead, skarn, epithermal, SEDEX, VMS | Zn, Pb |  | Zn, Pb | Cook et al., 2009 |  | 2936 | [9 empty] | mineral separate | [5 empty] | mineralisation |  |  |  | sphalerite |  |  | SEDEX |  |  |  | galena, pyrite, chalcopyrite, tetrahedrite, tellurides, magnetite, stannite, fluorite, cassiterite, enargite, stibnite, arsenopyrite, tennantite, pyroxene |  | LA-ICPMS |  |  |  |  | 10.102177 | [19 empty] | 2167.575203 | [5 empty] | 0.046957 | [5 empty] | 73.084018 | [9 empty] | 62142.98361 |  | 0.041594 |  |  |  | 0.279112 | [7 empty] | 13.454786 | [13 empty] | 53.165157 | [15 empty] | 12.264566 | [17 empty] | 11.597253 | [9 empty] | 0.095778 | [32 empty] | 2024 | Tan, R., Shao, Y., Brzozowski, M.J., Zheng, Y., Xiong, Y.-Q. (2024). Development of a machine learning model to classify mineral deposits using sphalerite chemistry and mineral assemblages. Ore Geology Reviews, 169, 106076.
| Mount Novit |  | Magmatic hydrothermal, Basin hydrothermal, Epithermal, Seafloor hydrothermal | Mississippi Valley-type (MVT), Skarn, Epithermal, Sedimentary Exhalative (SEDEX), Volcanic-hosted massive sulfide (VMS) | MVT zinc-lead, skarn, epithermal, SEDEX, VMS | Zn, Pb |  | Zn, Pb | Cook et al., 2009 |  | 2937 | [9 empty] | mineral separate | [5 empty] | mineralisation |  |  |  | sphalerite |  |  | SEDEX |  |  |  | galena, pyrite, chalcopyrite, tetrahedrite, tellurides, magnetite, stannite, fluorite, cassiterite, enargite, stibnite, arsenopyrite, tennantite, pyroxene |  | LA-ICPMS |  |  |  |  | 9.684035 | [19 empty] | 2357.124554 | [5 empty] | 0.015045 | [5 empty] | 105.20899 | [9 empty] | 49001.94877 |  | 0.022444 |  |  |  | 0.240285 | [7 empty] | 13.521156 | [13 empty] | 47.583254 | [15 empty] | 11.450189 | [17 empty] | 13.486078 | [9 empty] | 0.096591 | [32 empty] | 2024 | Tan, R., Shao, Y., Brzozowski, M.J., Zheng, Y., Xiong, Y.-Q. (2024). Development of a machine learning model to classify mineral deposits using sphalerite chemistry and mineral assemblages. Ore Geology Reviews, 169, 106076.
| Mount Novit |  | Magmatic hydrothermal, Basin hydrothermal, Epithermal, Seafloor hydrothermal | Mississippi Valley-type (MVT), Skarn, Epithermal, Sedimentary Exhalative (SEDEX), Volcanic-hosted massive sulfide (VMS) | MVT zinc-lead, skarn, epithermal, SEDEX, VMS | Zn, Pb |  | Zn, Pb | Cook et al., 2009 |  | 2938 | [9 empty] | mineral separate | [5 empty] | mineralisation |  |  |  | sphalerite |  |  | SEDEX |  |  |  | galena, pyrite, chalcopyrite, tetrahedrite, tellurides, magnetite, stannite, fluorite, cassiterite, enargite, stibnite, arsenopyrite, tennantite, pyroxene |  | LA-ICPMS |  |  |  |  | 12.025276 | [19 empty] | 2279.790166 | [5 empty] | 0.008402 | [5 empty] | 93.012433 | [9 empty] | 48864.88262 |  | 0.145545 |  |  |  | 0.693709 | [7 empty] | 13.216491 | [13 empty] | 46.414513 | [15 empty] | 26.565437 | [17 empty] | 13.952961 | [9 empty] | 0.121795 | [32 empty] | 2024 | Tan, R., Shao, Y., Brzozowski, M.J., Zheng, Y., Xiong, Y.-Q. (2024). Development of a machine learning model to classify mineral deposits using sphalerite chemistry and mineral assemblages. Ore Geology Reviews, 169, 106076.
| Mount Novit |  | Magmatic hydrothermal, Basin hydrothermal, Epithermal, Seafloor hydrothermal | Mississippi Valley-type (MVT), Skarn, Epithermal, Sedimentary Exhalative (SEDEX), Volcanic-hosted massive sulfide (VMS) | MVT zinc-lead, skarn, epithermal, SEDEX, VMS | Zn, Pb |  | Zn, Pb | Cook et al., 2009 |  | 2939 | [9 empty] | mineral separate | [5 empty] | mineralisation |  |  |  | sphalerite |  |  | SEDEX |  |  |  | galena, pyrite, chalcopyrite, tetrahedrite, tellurides, magnetite, stannite, fluorite, cassiterite, enargite, stibnite, arsenopyrite, tennantite, pyroxene |  | LA-ICPMS |  |  |  |  | 16.210499 | [19 empty] | 2381.066251 | [5 empty] | 0.002 | [5 empty] | 184.686544 | [9 empty] | 50655.03152 |  | 0.031946 |  |  |  | 0.273592 | [7 empty] | 13.535975 | [13 empty] | 44.919678 | [15 empty] | 276.31107 | [17 empty] | 20.571624 | [9 empty] | 0.175065 | [32 empty] | 2024 | Tan, R., Shao, Y., Brzozowski, M.J., Zheng, Y., Xiong, Y.-Q. (2024). Development of a machine learning model to classify mineral deposits using sphalerite chemistry and mineral assemblages. Ore Geology Reviews, 169, 106076.
| Mount Novit |  | Magmatic hydrothermal, Basin hydrothermal, Epithermal, Seafloor hydrothermal | Mississippi Valley-type (MVT), Skarn, Epithermal, Sedimentary Exhalative (SEDEX), Volcanic-hosted massive sulfide (VMS) | MVT zinc-lead, skarn, epithermal, SEDEX, VMS | Zn, Pb |  | Zn, Pb | Cook et al., 2009 |  | 2940 | [9 empty] | mineral separate | [5 empty] | mineralisation |  |  |  | sphalerite |  |  | SEDEX |  |  |  | galena, pyrite, chalcopyrite, tetrahedrite, tellurides, magnetite, stannite, fluorite, cassiterite, enargite, stibnite, arsenopyrite, tennantite, pyroxene |  | LA-ICPMS |  |  |  |  | 10.687426 | [19 empty] | 2367.803764 | [5 empty] | 0.47039 | [5 empty] | 76.663941 | [9 empty] | 50199.98236 |  | 0.045948 |  |  |  | 0.305183 | [7 empty] | 13.604765 | [13 empty] | 52.426418 | [15 empty] | 21.619029 | [17 empty] | 11.413065 | [9 empty] | 0.104991 | [32 empty] | 2024 | Tan, R., Shao, Y., Brzozowski, M.J., Zheng, Y., Xiong, Y.-Q. (2024). Development of a machine learning model to classify mineral deposits using sphalerite chemistry and mineral assemblages. Ore Geology Reviews, 169, 106076.
| Mount Novit |  | Magmatic hydrothermal, Basin hydrothermal, Epithermal, Seafloor hydrothermal | Mississippi Valley-type (MVT), Skarn, Epithermal, Sedimentary Exhalative (SEDEX), Volcanic-hosted massive sulfide (VMS) | MVT zinc-lead, skarn, epithermal, SEDEX, VMS | Zn, Pb |  | Zn, Pb | Cook et al., 2009 |  | 2941 | [9 empty] | mineral separate | [5 empty] | mineralisation |  |  |  | sphalerite |  |  | SEDEX |  |  |  | galena, pyrite, chalcopyrite, tetrahedrite, tellurides, magnetite, stannite, fluorite, cassiterite, enargite, stibnite, arsenopyrite, tennantite, pyroxene |  | LA-ICPMS |  |  |  |  | 14.375007 | [19 empty] | 2359.121505 | [5 empty] | 0.014919 | [5 empty] | 102.161472 | [9 empty] | 50478.12102 |  | 0.039563 |  |  |  | 0.238471 | [7 empty] | 13.386619 | [13 empty] | 48.34817 | [15 empty] | 11.205657 | [17 empty] | 14.357151 | [9 empty] | 0.097502 | [32 empty] | 2024 | Tan, R., Shao, Y., Brzozowski, M.J., Zheng, Y., Xiong, Y.-Q. (2024). Development of a machine learning model to classify mineral deposits using sphalerite chemistry and mineral assemblages. Ore Geology Reviews, 169, 106076.
| Mount Novit |  | Magmatic hydrothermal, Basin hydrothermal, Epithermal, Seafloor hydrothermal | Mississippi Valley-type (MVT), Skarn, Epithermal, Sedimentary Exhalative (SEDEX), Volcanic-hosted massive sulfide (VMS) | MVT zinc-lead, skarn, epithermal, SEDEX, VMS | Zn, Pb |  | Zn, Pb | Cook et al., 2009 |  | 2942 | [9 empty] | mineral separate | [5 empty] | mineralisation |  |  |  | sphalerite |  |  | SEDEX |  |  |  | galena, pyrite, chalcopyrite, tetrahedrite, tellurides, magnetite, stannite, fluorite, cassiterite, enargite, stibnite, arsenopyrite, tennantite, pyroxene |  | LA-ICPMS |  |  |  |  | 22.523327 | [19 empty] | 2390.026137 | [5 empty] | 0.0035 | [5 empty] | 183.403166 | [9 empty] | 50362.23245 |  | 0.052943 |  |  |  | 0.357706 | [7 empty] | 13.767403 | [13 empty] | 48.655153 | [15 empty] | 1796.38022 | [17 empty] | 26.055929 | [9 empty] | 0.176977 | [32 empty] | 2024 | Tan, R., Shao, Y., Brzozowski, M.J., Zheng, Y., Xiong, Y.-Q. (2024). Development of a machine learning model to classify mineral deposits using sphalerite chemistry and mineral assemblages. Ore Geology Reviews, 169, 106076.
| Mount Novit |  | Magmatic hydrothermal, Basin hydrothermal, Epithermal, Seafloor hydrothermal | Mississippi Valley-type (MVT), Skarn, Epithermal, Sedimentary Exhalative (SEDEX), Volcanic-hosted massive sulfide (VMS) | MVT zinc-lead, skarn, epithermal, SEDEX, VMS | Zn, Pb |  | Zn, Pb | Cook et al., 2009 |  | 2943 | [9 empty] | mineral separate | [5 empty] | mineralisation |  |  |  | sphalerite |  |  | SEDEX |  |  |  | galena, pyrite, chalcopyrite, tetrahedrite, tellurides, magnetite, stannite, fluorite, cassiterite, enargite, stibnite, arsenopyrite, tennantite, pyroxene |  | LA-ICPMS |  |  |  |  | 12.446076 | [19 empty] | 2340.22893 | [5 empty] | 0.135703 | [5 empty] | 48.180012 | [9 empty] | 48451.48926 |  | 0.029277 |  |  |  | 0.374814 | [7 empty] | 13.120406 | [13 empty] | 97.241948 | [15 empty] | 12.726051 | [17 empty] | 14.568642 | [9 empty] | 0.111559 | [32 empty] | 2024 | Tan, R., Shao, Y., Brzozowski, M.J., Zheng, Y., Xiong, Y.-Q. (2024). Development of a machine learning model to classify mineral deposits using sphalerite chemistry and mineral assemblages. Ore Geology Reviews, 169, 106076.
| Mount Novit |  | Magmatic hydrothermal, Basin hydrothermal, Epithermal, Seafloor hydrothermal | Mississippi Valley-type (MVT), Skarn, Epithermal, Sedimentary Exhalative (SEDEX), Volcanic-hosted massive sulfide (VMS) | MVT zinc-lead, skarn, epithermal, SEDEX, VMS | Zn, Pb |  | Zn, Pb | Cook et al., 2009 |  | 2944 | [9 empty] | mineral separate | [5 empty] | mineralisation |  |  |  | sphalerite |  |  | SEDEX |  |  |  | galena, pyrite, chalcopyrite, tetrahedrite, tellurides, magnetite, stannite, fluorite, cassiterite, enargite, stibnite, arsenopyrite, tennantite, pyroxene |  | LA-ICPMS |  |  |  |  | 7.234498 | [19 empty] | 2324.667587 | [5 empty] | 0.297884 | [5 empty] | 43.706861 | [9 empty] | 48913.65248 |  | 0.084021 |  |  |  | 0.555233 | [7 empty] | 13.400924 | [13 empty] | 44.961988 | [15 empty] | 7.268333 | [17 empty] | 7.883401 | [9 empty] | 0.081611 | [32 empty] | 2024 | Tan, R., Shao, Y., Brzozowski, M.J., Zheng, Y., Xiong, Y.-Q. (2024). Development of a machine learning model to classify mineral deposits using sphalerite chemistry and mineral assemblages. Ore Geology Reviews, 169, 106076.
| Mount Novit |  | Magmatic hydrothermal, Basin hydrothermal, Epithermal, Seafloor hydrothermal | Mississippi Valley-type (MVT), Skarn, Epithermal, Sedimentary Exhalative (SEDEX), Volcanic-hosted massive sulfide (VMS) | MVT zinc-lead, skarn, epithermal, SEDEX, VMS | Zn, Pb |  | Zn, Pb | Cook et al., 2009 |  | 2945 | [9 empty] | mineral separate | [5 empty] | mineralisation |  |  |  | sphalerite |  |  | SEDEX |  |  |  | galena, pyrite, chalcopyrite, tetrahedrite, tellurides, magnetite, stannite, fluorite, cassiterite, enargite, stibnite, arsenopyrite, tennantite, pyroxene |  | LA-ICPMS |  |  |  |  | 4.041103 | [19 empty] | 2284.591795 | [5 empty] | 0.367803 | [5 empty] | 72.873444 | [9 empty] | 47455.20136 |  | 0.080813 |  |  |  | 0.0985 | [7 empty] | 13.995577 | [13 empty] | 46.711947 | [15 empty] | 4.473428 | [17 empty] | 4.529457 | [9 empty] | 0.119103 | [32 empty] | 2024 | Tan, R., Shao, Y., Brzozowski, M.J., Zheng, Y., Xiong, Y.-Q. (2024). Development of a machine learning model to classify mineral deposits using sphalerite chemistry and mineral assemblages. Ore Geology Reviews, 169, 106076.
| Mount Novit |  | Magmatic hydrothermal, Basin hydrothermal, Epithermal, Seafloor hydrothermal | Mississippi Valley-type (MVT), Skarn, Epithermal, Sedimentary Exhalative (SEDEX), Volcanic-hosted massive sulfide (VMS) | MVT zinc-lead, skarn, epithermal, SEDEX, VMS | Zn, Pb |  | Zn, Pb | Cook et al., 2009 |  | 2946 | [9 empty] | mineral separate | [5 empty] | mineralisation |  |  |  | sphalerite |  |  | SEDEX |  |  |  | galena, pyrite, chalcopyrite, tetrahedrite, tellurides, magnetite, stannite, fluorite, cassiterite, enargite, stibnite, arsenopyrite, tennantite, pyroxene |  | LA-ICPMS |  |  |  |  | 11.015662 | [19 empty] | 2307.988765 | [5 empty] | 0.319569 | [5 empty] | 72.355426 | [9 empty] | 57288.93511 |  | 0.065813 |  |  |  | 0.0955 | [7 empty] | 13.295666 | [13 empty] | 43.263751 | [15 empty] | 12.194751 | [17 empty] | 14.353578 | [9 empty] | 0.156685 | [32 empty] | 2024 | Tan, R., Shao, Y., Brzozowski, M.J., Zheng, Y., Xiong, Y.-Q. (2024). Development of a machine learning model to classify mineral deposits using sphalerite chemistry and mineral assemblages. Ore Geology Reviews, 169, 106076.
| Efemcukuru, Turkey |  | Magmatic hydrothermal, Basin hydrothermal, Epithermal, Seafloor hydrothermal | Mississippi Valley-type (MVT), Skarn, Epithermal, Sedimentary Exhalative (SEDEX), Volcanic-hosted massive sulfide (VMS) | MVT zinc-lead, skarn, epithermal, SEDEX, VMS | Zn, Pb |  | Zn, Pb | Cook et al., 2009 |  | 2947 | [9 empty] | mineral separate | [5 empty] | mineralisation |  |  |  | sphalerite |  |  | epithermal |  |  |  | galena, pyrite, chalcopyrite, tetrahedrite, tellurides, magnetite, stannite, fluorite, cassiterite, enargite, stibnite, arsenopyrite, tennantite, pyroxene |  | LA-ICPMS |  |  |  |  | 48 | [19 empty] | 731 | [5 empty] | 0.476 | [5 empty] | 7250 | [9 empty] | 39310 |  | 2.51 |  |  |  | 1.5 | [7 empty] | 6.255625 | [13 empty] | 12870 | [15 empty] | 16.03 | [17 empty] | 6.97 | [9 empty] | 4440 | [32 empty] | 2024 | Tan, R., Shao, Y., Brzozowski, M.J., Zheng, Y., Xiong, Y.-Q. (2024). Development of a machine learning model to classify mineral deposits using sphalerite chemistry and mineral assemblages. Ore Geology Reviews, 169, 106076.
| Efemcukuru, Turkey |  | Magmatic hydrothermal, Basin hydrothermal, Epithermal, Seafloor hydrothermal | Mississippi Valley-type (MVT), Skarn, Epithermal, Sedimentary Exhalative (SEDEX), Volcanic-hosted massive sulfide (VMS) | MVT zinc-lead, skarn, epithermal, SEDEX, VMS | Zn, Pb |  | Zn, Pb | Cook et al., 2009 |  | 2948 | [9 empty] | mineral separate | [5 empty] | mineralisation |  |  |  | sphalerite |  |  | epithermal |  |  |  | galena, pyrite, chalcopyrite, tetrahedrite, tellurides, magnetite, stannite, fluorite, cassiterite, enargite, stibnite, arsenopyrite, tennantite, pyroxene |  | LA-ICPMS |  |  |  |  | 83.1 | [19 empty] | 1005 | [5 empty] | 0.588 | [5 empty] | 8020 | [9 empty] | 46300 |  | 3.82 |  |  |  | 1.5 | [7 empty] | 7.484509 | [13 empty] | 14480 | [15 empty] | 22.5 | [17 empty] | 16.98 | [9 empty] | 5630 | [32 empty] | 2024 | Tan, R., Shao, Y., Brzozowski, M.J., Zheng, Y., Xiong, Y.-Q. (2024). Development of a machine learning model to classify mineral deposits using sphalerite chemistry and mineral assemblages. Ore Geology Reviews, 169, 106076.
| Efemcukuru, Turkey |  | Magmatic hydrothermal, Basin hydrothermal, Epithermal, Seafloor hydrothermal | Mississippi Valley-type (MVT), Skarn, Epithermal, Sedimentary Exhalative (SEDEX), Volcanic-hosted massive sulfide (VMS) | MVT zinc-lead, skarn, epithermal, SEDEX, VMS | Zn, Pb |  | Zn, Pb | Cook et al., 2009 |  | 2949 | [9 empty] | mineral separate | [5 empty] | mineralisation |  |  |  | sphalerite |  |  | epithermal |  |  |  | galena, pyrite, chalcopyrite, tetrahedrite, tellurides, magnetite, stannite, fluorite, cassiterite, enargite, stibnite, arsenopyrite, tennantite, pyroxene |  | LA-ICPMS |  |  |  |  | 18.57 | [19 empty] | 590 | [5 empty] | 0.15 | [5 empty] | 2670 | [9 empty] | 37230 |  | 1.8 |  |  |  | 1.5 | [7 empty] | 1.624251 | [13 empty] | 15960 | [15 empty] | 1.19 | [17 empty] | 0.489 | [9 empty] | 1172 | [32 empty] | 2024 | Tan, R., Shao, Y., Brzozowski, M.J., Zheng, Y., Xiong, Y.-Q. (2024). Development of a machine learning model to classify mineral deposits using sphalerite chemistry and mineral assemblages. Ore Geology Reviews, 169, 106076.
| Efemcukuru, Turkey |  | Magmatic hydrothermal, Basin hydrothermal, Epithermal, Seafloor hydrothermal | Mississippi Valley-type (MVT), Skarn, Epithermal, Sedimentary Exhalative (SEDEX), Volcanic-hosted massive sulfide (VMS) | MVT zinc-lead, skarn, epithermal, SEDEX, VMS | Zn, Pb |  | Zn, Pb | Cook et al., 2009 |  | 2950 | [9 empty] | mineral separate | [5 empty] | mineralisation |  |  |  | sphalerite |  |  | epithermal |  |  |  | galena, pyrite, chalcopyrite, tetrahedrite, tellurides, magnetite, stannite, fluorite, cassiterite, enargite, stibnite, arsenopyrite, tennantite, pyroxene |  | LA-ICPMS |  |  |  |  | 31.9 | [19 empty] | 773 | [5 empty] | 0.346 | [5 empty] | 5160 | [9 empty] | 50400 |  | 1.37 |  |  |  | 1.5 | [7 empty] | 6.914617 | [13 empty] | 14980 | [15 empty] | 1.76 | [17 empty] | 0.527 | [9 empty] | 1732 | [32 empty] | 2024 | Tan, R., Shao, Y., Brzozowski, M.J., Zheng, Y., Xiong, Y.-Q. (2024). Development of a machine learning model to classify mineral deposits using sphalerite chemistry and mineral assemblages. Ore Geology Reviews, 169, 106076.
| Efemcukuru, Turkey |  | Magmatic hydrothermal, Basin hydrothermal, Epithermal, Seafloor hydrothermal | Mississippi Valley-type (MVT), Skarn, Epithermal, Sedimentary Exhalative (SEDEX), Volcanic-hosted massive sulfide (VMS) | MVT zinc-lead, skarn, epithermal, SEDEX, VMS | Zn, Pb |  | Zn, Pb | Cook et al., 2009 |  | 2951 | [9 empty] | mineral separate | [5 empty] | mineralisation |  |  |  | sphalerite |  |  | epithermal |  |  |  | galena, pyrite, chalcopyrite, tetrahedrite, tellurides, magnetite, stannite, fluorite, cassiterite, enargite, stibnite, arsenopyrite, tennantite, pyroxene |  | LA-ICPMS |  |  |  |  | 12.76 | [19 empty] | 710 | [5 empty] | 0.333 | [5 empty] | 1225 | [9 empty] | 50720 |  | 1.5 |  |  |  | 1.5 | [7 empty] | 6.026444 | [13 empty] | 14450 | [15 empty] | 0.354 | [17 empty] | 0.2 | [9 empty] | 1015 | [32 empty] | 2024 | Tan, R., Shao, Y., Brzozowski, M.J., Zheng, Y., Xiong, Y.-Q. (2024). Development of a machine learning model to classify mineral deposits using sphalerite chemistry and mineral assemblages. Ore Geology Reviews, 169, 106076.
| Efemcukuru, Turkey |  | Magmatic hydrothermal, Basin hydrothermal, Epithermal, Seafloor hydrothermal | Mississippi Valley-type (MVT), Skarn, Epithermal, Sedimentary Exhalative (SEDEX), Volcanic-hosted massive sulfide (VMS) | MVT zinc-lead, skarn, epithermal, SEDEX, VMS | Zn, Pb |  | Zn, Pb | Cook et al., 2009 |  | 2952 | [9 empty] | mineral separate | [5 empty] | mineralisation |  |  |  | sphalerite |  |  | epithermal |  |  |  | galena, pyrite, chalcopyrite, tetrahedrite, tellurides, magnetite, stannite, fluorite, cassiterite, enargite, stibnite, arsenopyrite, tennantite, pyroxene |  | LA-ICPMS |  |  |  |  | 47 | [19 empty] | 662.6 | [5 empty] | 0.415 | [5 empty] | 9600 | [9 empty] | 43850 |  | 1.31 |  |  |  | 1.5 | [7 empty] | 7.709711 | [13 empty] | 12330 | [15 empty] | 4.8 | [17 empty] | 0.976 | [9 empty] | 1349 | [32 empty] | 2024 | Tan, R., Shao, Y., Brzozowski, M.J., Zheng, Y., Xiong, Y.-Q. (2024). Development of a machine learning model to classify mineral deposits using sphalerite chemistry and mineral assemblages. Ore Geology Reviews, 169, 106076.
| Efemcukuru, Turkey |  | Magmatic hydrothermal, Basin hydrothermal, Epithermal, Seafloor hydrothermal | Mississippi Valley-type (MVT), Skarn, Epithermal, Sedimentary Exhalative (SEDEX), Volcanic-hosted massive sulfide (VMS) | MVT zinc-lead, skarn, epithermal, SEDEX, VMS | Zn, Pb |  | Zn, Pb | Cook et al., 2009 |  | 2953 | [9 empty] | mineral separate | [5 empty] | mineralisation |  |  |  | sphalerite |  |  | epithermal |  |  |  | galena, pyrite, chalcopyrite, tetrahedrite, tellurides, magnetite, stannite, fluorite, cassiterite, enargite, stibnite, arsenopyrite, tennantite, pyroxene |  | LA-ICPMS |  |  |  |  | 94.6 | [19 empty] | 810 | [5 empty] | 1.344 | [5 empty] | 15570 | [9 empty] | 31720 |  | 5.44 |  |  |  | 1.5 | [7 empty] | 0.5 | [13 empty] | 9810 | [15 empty] | 10.07 | [17 empty] | 4.04 | [9 empty] | 2960 | [32 empty] | 2024 | Tan, R., Shao, Y., Brzozowski, M.J., Zheng, Y., Xiong, Y.-Q. (2024). Development of a machine learning model to classify mineral deposits using sphalerite chemistry and mineral assemblages. Ore Geology Reviews, 169, 106076.
| Efemcukuru, Turkey |  | Magmatic hydrothermal, Basin hydrothermal, Epithermal, Seafloor hydrothermal | Mississippi Valley-type (MVT), Skarn, Epithermal, Sedimentary Exhalative (SEDEX), Volcanic-hosted massive sulfide (VMS) | MVT zinc-lead, skarn, epithermal, SEDEX, VMS | Zn, Pb |  | Zn, Pb | Cook et al., 2009 |  | 2954 | [9 empty] | mineral separate | [5 empty] | mineralisation |  |  |  | sphalerite |  |  | epithermal |  |  |  | galena, pyrite, chalcopyrite, tetrahedrite, tellurides, magnetite, stannite, fluorite, cassiterite, enargite, stibnite, arsenopyrite, tennantite, pyroxene |  | LA-ICPMS |  |  |  |  | 31.05 | [19 empty] | 821 | [5 empty] | 0.435 | [5 empty] | 3043 | [9 empty] | 48050 |  | 2.05 |  |  |  | 1.5 | [7 empty] | 11.016494 | [13 empty] | 13200 | [15 empty] | 1.19 | [17 empty] | 0.53 | [9 empty] | 2614 | [32 empty] | 2024 | Tan, R., Shao, Y., Brzozowski, M.J., Zheng, Y., Xiong, Y.-Q. (2024). Development of a machine learning model to classify mineral deposits using sphalerite chemistry and mineral assemblages. Ore Geology Reviews, 169, 106076.
| Efemcukuru, Turkey |  | Magmatic hydrothermal, Basin hydrothermal, Epithermal, Seafloor hydrothermal | Mississippi Valley-type (MVT), Skarn, Epithermal, Sedimentary Exhalative (SEDEX), Volcanic-hosted massive sulfide (VMS) | MVT zinc-lead, skarn, epithermal, SEDEX, VMS | Zn, Pb |  | Zn, Pb | Cook et al., 2009 |  | 2955 | [9 empty] | mineral separate | [5 empty] | mineralisation |  |  |  | sphalerite |  |  | epithermal |  |  |  | galena, pyrite, chalcopyrite, tetrahedrite, tellurides, magnetite, stannite, fluorite, cassiterite, enargite, stibnite, arsenopyrite, tennantite, pyroxene |  | LA-ICPMS |  |  |  |  | 132 | [19 empty] | 704 | [5 empty] | 0.15 | [5 empty] | 19320 | [9 empty] | 31500 |  | 1.62 |  |  |  | 1.5 | [7 empty] | 0.5 | [13 empty] | 8350 | [15 empty] | 297 | [17 empty] | 6 | [9 empty] | 1429 | [32 empty] | 2024 | Tan, R., Shao, Y., Brzozowski, M.J., Zheng, Y., Xiong, Y.-Q. (2024). Development of a machine learning model to classify mineral deposits using sphalerite chemistry and mineral assemblages. Ore Geology Reviews, 169, 106076.
| Efemcukuru, Turkey |  | Magmatic hydrothermal, Basin hydrothermal, Epithermal, Seafloor hydrothermal | Mississippi Valley-type (MVT), Skarn, Epithermal, Sedimentary Exhalative (SEDEX), Volcanic-hosted massive sulfide (VMS) | MVT zinc-lead, skarn, epithermal, SEDEX, VMS | Zn, Pb |  | Zn, Pb | Cook et al., 2009 |  | 2956 | [9 empty] | mineral separate | [5 empty] | mineralisation |  |  |  | sphalerite |  |  | epithermal |  |  |  | galena, pyrite, chalcopyrite, tetrahedrite, tellurides, magnetite, stannite, fluorite, cassiterite, enargite, stibnite, arsenopyrite, tennantite, pyroxene |  | LA-ICPMS |  |  |  |  | 108.9 | [19 empty] | 686.3 | [5 empty] | 0.15 | [5 empty] | 17040 | [9 empty] | 36570 |  | 1.97 |  |  |  | 1.5 | [7 empty] | 3.628505 | [13 empty] | 14420 | [15 empty] | 11.99 | [17 empty] | 9.2 | [9 empty] | 2190 | [32 empty] | 2024 | Tan, R., Shao, Y., Brzozowski, M.J., Zheng, Y., Xiong, Y.-Q. (2024). Development of a machine learning model to classify mineral deposits using sphalerite chemistry and mineral assemblages. Ore Geology Reviews, 169, 106076.
| Efemcukuru, Turkey |  | Magmatic hydrothermal, Basin hydrothermal, Epithermal, Seafloor hydrothermal | Mississippi Valley-type (MVT), Skarn, Epithermal, Sedimentary Exhalative (SEDEX), Volcanic-hosted massive sulfide (VMS) | MVT zinc-lead, skarn, epithermal, SEDEX, VMS | Zn, Pb |  | Zn, Pb | Cook et al., 2009 |  | 2957 | [9 empty] | mineral separate | [5 empty] | mineralisation |  |  |  | sphalerite |  |  | epithermal |  |  |  | galena, pyrite, chalcopyrite, tetrahedrite, tellurides, magnetite, stannite, fluorite, cassiterite, enargite, stibnite, arsenopyrite, tennantite, pyroxene |  | LA-ICPMS |  |  |  |  | 76.9 | [19 empty] | 672 | [5 empty] | 0.15 | [5 empty] | 14130 | [9 empty] | 35420 |  | 1.33 |  |  |  | 1.5 | [7 empty] | 4.444475 | [13 empty] | 13640 | [15 empty] | 193 | [17 empty] | 0.87 | [9 empty] | 1357 | [32 empty] | 2024 | Tan, R., Shao, Y., Brzozowski, M.J., Zheng, Y., Xiong, Y.-Q. (2024). Development of a machine learning model to classify mineral deposits using sphalerite chemistry and mineral assemblages. Ore Geology Reviews, 169, 106076.
| Efemcukuru, Turkey |  | Magmatic hydrothermal, Basin hydrothermal, Epithermal, Seafloor hydrothermal | Mississippi Valley-type (MVT), Skarn, Epithermal, Sedimentary Exhalative (SEDEX), Volcanic-hosted massive sulfide (VMS) | MVT zinc-lead, skarn, epithermal, SEDEX, VMS | Zn, Pb |  | Zn, Pb | Cook et al., 2009 |  | 2958 | [9 empty] | mineral separate | [5 empty] | mineralisation |  |  |  | sphalerite |  |  | epithermal |  |  |  | galena, pyrite, chalcopyrite, tetrahedrite, tellurides, magnetite, stannite, fluorite, cassiterite, enargite, stibnite, arsenopyrite, tennantite, pyroxene |  | LA-ICPMS |  |  |  |  | 82.6 | [19 empty] | 1090 | [5 empty] | 0.592 | [5 empty] | 8470 | [9 empty] | 48890 |  | 3.31 |  |  |  | 1.5 | [7 empty] | 0.5 | [13 empty] | 15370 | [15 empty] | 20.07 | [17 empty] | 15.28 | [9 empty] | 4415 | [32 empty] | 2024 | Tan, R., Shao, Y., Brzozowski, M.J., Zheng, Y., Xiong, Y.-Q. (2024). Development of a machine learning model to classify mineral deposits using sphalerite chemistry and mineral assemblages. Ore Geology Reviews, 169, 106076.
| Efemcukuru, Turkey |  | Magmatic hydrothermal, Basin hydrothermal, Epithermal, Seafloor hydrothermal | Mississippi Valley-type (MVT), Skarn, Epithermal, Sedimentary Exhalative (SEDEX), Volcanic-hosted massive sulfide (VMS) | MVT zinc-lead, skarn, epithermal, SEDEX, VMS | Zn, Pb |  | Zn, Pb | Cook et al., 2009 |  | 2959 | [9 empty] | mineral separate | [5 empty] | mineralisation |  |  |  | sphalerite |  |  | epithermal |  |  |  | galena, pyrite, chalcopyrite, tetrahedrite, tellurides, magnetite, stannite, fluorite, cassiterite, enargite, stibnite, arsenopyrite, tennantite, pyroxene |  | LA-ICPMS |  |  |  |  | 46.9 | [19 empty] | 890 | [5 empty] | 0.498 | [5 empty] | 4750 | [9 empty] | 43650 |  | 2.67 |  |  |  | 1.5 | [7 empty] | 6.362502 | [13 empty] | 13130 | [15 empty] | 9.05 | [17 empty] | 7.43 | [9 empty] | 3320 | [32 empty] | 2024 | Tan, R., Shao, Y., Brzozowski, M.J., Zheng, Y., Xiong, Y.-Q. (2024). Development of a machine learning model to classify mineral deposits using sphalerite chemistry and mineral assemblages. Ore Geology Reviews, 169, 106076.
| Efemcukuru, Turkey |  | Magmatic hydrothermal, Basin hydrothermal, Epithermal, Seafloor hydrothermal | Mississippi Valley-type (MVT), Skarn, Epithermal, Sedimentary Exhalative (SEDEX), Volcanic-hosted massive sulfide (VMS) | MVT zinc-lead, skarn, epithermal, SEDEX, VMS | Zn, Pb |  | Zn, Pb | Cook et al., 2009 |  | 2960 | [9 empty] | mineral separate | [5 empty] | mineralisation |  |  |  | sphalerite |  |  | epithermal |  |  |  | galena, pyrite, chalcopyrite, tetrahedrite, tellurides, magnetite, stannite, fluorite, cassiterite, enargite, stibnite, arsenopyrite, tennantite, pyroxene |  | LA-ICPMS |  |  |  |  | 55 | [19 empty] | 716 | [5 empty] | 0.425 | [5 empty] | 10690 | [9 empty] | 49400 |  | 2.13 |  |  |  | 1.5 | [7 empty] | 9.974358 | [13 empty] | 14050 | [15 empty] | 5.29 | [17 empty] | 3.04 | [9 empty] | 3920 | [32 empty] | 2024 | Tan, R., Shao, Y., Brzozowski, M.J., Zheng, Y., Xiong, Y.-Q. (2024). Development of a machine learning model to classify mineral deposits using sphalerite chemistry and mineral assemblages. Ore Geology Reviews, 169, 106076.
| Lisheen |  | Magmatic hydrothermal, Basin hydrothermal, Epithermal, Seafloor hydrothermal | Mississippi Valley-type (MVT), Skarn, Epithermal, Sedimentary Exhalative (SEDEX), Volcanic-hosted massive sulfide (VMS) | MVT zinc-lead, skarn, epithermal, SEDEX, VMS | Zn, Pb |  | Zn, Pb | Cook et al., 2009 |  | 2961 | [9 empty] | mineral separate | [5 empty] | mineralisation |  |  |  | sphalerite |  |  | MVT |  |  |  | galena, pyrite, chalcopyrite, tetrahedrite, tellurides, magnetite, stannite, fluorite, cassiterite, enargite, stibnite, arsenopyrite, tennantite, pyroxene |  | LA-ICPMS |  |  |  |  | 100 | [19 empty] | 882.4 | [5 empty] | 0.233 | [5 empty] | 720 | [9 empty] | 3481 |  | 0.019 |  |  |  | 176.32 | [7 empty] | 0.01 | [13 empty] | 44.8 | [15 empty] | 2850 | [17 empty] | 1.811 | [9 empty] | 0.04 | [32 empty] | 2024 | Tan, R., Shao, Y., Brzozowski, M.J., Zheng, Y., Xiong, Y.-Q. (2024). Development of a machine learning model to classify mineral deposits using sphalerite chemistry and mineral assemblages. Ore Geology Reviews, 169, 106076.
| Lisheen |  | Magmatic hydrothermal, Basin hydrothermal, Epithermal, Seafloor hydrothermal | Mississippi Valley-type (MVT), Skarn, Epithermal, Sedimentary Exhalative (SEDEX), Volcanic-hosted massive sulfide (VMS) | MVT zinc-lead, skarn, epithermal, SEDEX, VMS | Zn, Pb |  | Zn, Pb | Cook et al., 2009 |  | 2962 | [9 empty] | mineral separate | [5 empty] | mineralisation |  |  |  | sphalerite |  |  | MVT |  |  |  | galena, pyrite, chalcopyrite, tetrahedrite, tellurides, magnetite, stannite, fluorite, cassiterite, enargite, stibnite, arsenopyrite, tennantite, pyroxene |  | LA-ICPMS |  |  |  |  | 40.2 | [19 empty] | 1161 | [5 empty] | 1.639 | [5 empty] | 573 | [9 empty] | 3449 |  | 0.03 |  |  |  | 159.79 | [7 empty] | 0.01 | [13 empty] | 3 | [15 empty] | 370.7 | [17 empty] | 4.37 | [9 empty] | 0.04 | [32 empty] | 2024 | Tan, R., Shao, Y., Brzozowski, M.J., Zheng, Y., Xiong, Y.-Q. (2024). Development of a machine learning model to classify mineral deposits using sphalerite chemistry and mineral assemblages. Ore Geology Reviews, 169, 106076.
| Lisheen |  | Magmatic hydrothermal, Basin hydrothermal, Epithermal, Seafloor hydrothermal | Mississippi Valley-type (MVT), Skarn, Epithermal, Sedimentary Exhalative (SEDEX), Volcanic-hosted massive sulfide (VMS) | MVT zinc-lead, skarn, epithermal, SEDEX, VMS | Zn, Pb |  | Zn, Pb | Cook et al., 2009 |  | 2963 | [9 empty] | mineral separate | [5 empty] | mineralisation |  |  |  | sphalerite |  |  | MVT |  |  |  | galena, pyrite, chalcopyrite, tetrahedrite, tellurides, magnetite, stannite, fluorite, cassiterite, enargite, stibnite, arsenopyrite, tennantite, pyroxene |  | LA-ICPMS |  |  |  |  | 129.4 | [19 empty] | 880.8 | [5 empty] | 0.273 | [5 empty] | 1021 | [9 empty] | 3509 |  | 0.0382 |  |  |  | 144.594 | [7 empty] | 0.01 | [13 empty] | 88.4 | [15 empty] | 2021 | [17 empty] | 11.9 | [9 empty] | 0.04 | [32 empty] | 2024 | Tan, R., Shao, Y., Brzozowski, M.J., Zheng, Y., Xiong, Y.-Q. (2024). Development of a machine learning model to classify mineral deposits using sphalerite chemistry and mineral assemblages. Ore Geology Reviews, 169, 106076.
| Lisheen |  | Magmatic hydrothermal, Basin hydrothermal, Epithermal, Seafloor hydrothermal | Mississippi Valley-type (MVT), Skarn, Epithermal, Sedimentary Exhalative (SEDEX), Volcanic-hosted massive sulfide (VMS) | MVT zinc-lead, skarn, epithermal, SEDEX, VMS | Zn, Pb |  | Zn, Pb | Cook et al., 2009 |  | 2964 | [9 empty] | mineral separate | [5 empty] | mineralisation |  |  |  | sphalerite |  |  | MVT |  |  |  | galena, pyrite, chalcopyrite, tetrahedrite, tellurides, magnetite, stannite, fluorite, cassiterite, enargite, stibnite, arsenopyrite, tennantite, pyroxene |  | LA-ICPMS |  |  |  |  | 119.5 | [19 empty] | 834.2 | [5 empty] | 0.297 | [5 empty] | 1050 | [9 empty] | 3658 |  | 0.0131 |  |  |  | 129.63 | [7 empty] | 0.001 | [13 empty] | 3.2 | [15 empty] | 1393 | [17 empty] | 9.84 | [9 empty] | 0.023 | [32 empty] | 2024 | Tan, R., Shao, Y., Brzozowski, M.J., Zheng, Y., Xiong, Y.-Q. (2024). Development of a machine learning model to classify mineral deposits using sphalerite chemistry and mineral assemblages. Ore Geology Reviews, 169, 106076.
| Lisheen |  | Magmatic hydrothermal, Basin hydrothermal, Epithermal, Seafloor hydrothermal | Mississippi Valley-type (MVT), Skarn, Epithermal, Sedimentary Exhalative (SEDEX), Volcanic-hosted massive sulfide (VMS) | MVT zinc-lead, skarn, epithermal, SEDEX, VMS | Zn, Pb |  | Zn, Pb | Cook et al., 2009 |  | 2965 | [9 empty] | mineral separate | [5 empty] | mineralisation |  |  |  | sphalerite |  |  | MVT |  |  |  | galena, pyrite, chalcopyrite, tetrahedrite, tellurides, magnetite, stannite, fluorite, cassiterite, enargite, stibnite, arsenopyrite, tennantite, pyroxene |  | LA-ICPMS |  |  |  |  | 138.6 | [19 empty] | 973.2 | [5 empty] | 1.368 | [5 empty] | 1698 | [9 empty] | 6425 |  | 0.0177 |  |  |  | 266.568 | [7 empty] | 0.001 | [13 empty] | 153.8 | [15 empty] | 7010 | [17 empty] | 1.764 | [9 empty] | 0.0199 | [32 empty] | 2024 | Tan, R., Shao, Y., Brzozowski, M.J., Zheng, Y., Xiong, Y.-Q. (2024). Development of a machine learning model to classify mineral deposits using sphalerite chemistry and mineral assemblages. Ore Geology Reviews, 169, 106076.
| Lisheen |  | Magmatic hydrothermal, Basin hydrothermal, Epithermal, Seafloor hydrothermal | Mississippi Valley-type (MVT), Skarn, Epithermal, Sedimentary Exhalative (SEDEX), Volcanic-hosted massive sulfide (VMS) | MVT zinc-lead, skarn, epithermal, SEDEX, VMS | Zn, Pb |  | Zn, Pb | Cook et al., 2009 |  | 2966 | [9 empty] | mineral separate | [5 empty] | mineralisation |  |  |  | sphalerite |  |  | MVT |  |  |  | galena, pyrite, chalcopyrite, tetrahedrite, tellurides, magnetite, stannite, fluorite, cassiterite, enargite, stibnite, arsenopyrite, tennantite, pyroxene |  | LA-ICPMS |  |  |  |  | 106.21 | [19 empty] | 961.1 | [5 empty] | 0.234 | [5 empty] | 813 | [9 empty] | 5783 |  | 0.1615 |  |  |  | 101.8596 | [7 empty] | 0.001 | [13 empty] | 20.85 | [15 empty] | 632.7 | [17 empty] | 7.24 | [9 empty] | 0.0216 | [32 empty] | 2024 | Tan, R., Shao, Y., Brzozowski, M.J., Zheng, Y., Xiong, Y.-Q. (2024). Development of a machine learning model to classify mineral deposits using sphalerite chemistry and mineral assemblages. Ore Geology Reviews, 169, 106076.
| Lisheen |  | Magmatic hydrothermal, Basin hydrothermal, Epithermal, Seafloor hydrothermal | Mississippi Valley-type (MVT), Skarn, Epithermal, Sedimentary Exhalative (SEDEX), Volcanic-hosted massive sulfide (VMS) | MVT zinc-lead, skarn, epithermal, SEDEX, VMS | Zn, Pb |  | Zn, Pb | Cook et al., 2009 |  | 2967 | [9 empty] | mineral separate | [5 empty] | mineralisation |  |  |  | sphalerite |  |  | MVT |  |  |  | galena, pyrite, chalcopyrite, tetrahedrite, tellurides, magnetite, stannite, fluorite, cassiterite, enargite, stibnite, arsenopyrite, tennantite, pyroxene |  | LA-ICPMS |  |  |  |  | 359.2 | [19 empty] | 962.9 | [5 empty] | 0.1489 | [5 empty] | 6373 | [9 empty] | 5969 |  | 0.0056 |  |  |  | 245.514 | [7 empty] | 0.001 | [13 empty] | 17.79 | [15 empty] | 6939 | [17 empty] | 0.452 | [9 empty] | 0.0179 | [32 empty] | 2024 | Tan, R., Shao, Y., Brzozowski, M.J., Zheng, Y., Xiong, Y.-Q. (2024). Development of a machine learning model to classify mineral deposits using sphalerite chemistry and mineral assemblages. Ore Geology Reviews, 169, 106076.
| Lisheen |  | Magmatic hydrothermal, Basin hydrothermal, Epithermal, Seafloor hydrothermal | Mississippi Valley-type (MVT), Skarn, Epithermal, Sedimentary Exhalative (SEDEX), Volcanic-hosted massive sulfide (VMS) | MVT zinc-lead, skarn, epithermal, SEDEX, VMS | Zn, Pb |  | Zn, Pb | Cook et al., 2009 |  | 2968 | [9 empty] | mineral separate | [5 empty] | mineralisation |  |  |  | sphalerite |  |  | MVT |  |  |  | galena, pyrite, chalcopyrite, tetrahedrite, tellurides, magnetite, stannite, fluorite, cassiterite, enargite, stibnite, arsenopyrite, tennantite, pyroxene |  | LA-ICPMS |  |  |  |  | 400 | [19 empty] | 962.6 | [5 empty] | 0.1823 | [5 empty] | 7023 | [9 empty] | 5730 |  | 0.0067 |  |  |  | 341.968 | [7 empty] | 0.001 | [13 empty] | 13.85 | [15 empty] | 6129 | [17 empty] | 0.453 | [9 empty] | 0.0194 | [32 empty] | 2024 | Tan, R., Shao, Y., Brzozowski, M.J., Zheng, Y., Xiong, Y.-Q. (2024). Development of a machine learning model to classify mineral deposits using sphalerite chemistry and mineral assemblages. Ore Geology Reviews, 169, 106076.
| Lisheen |  | Magmatic hydrothermal, Basin hydrothermal, Epithermal, Seafloor hydrothermal | Mississippi Valley-type (MVT), Skarn, Epithermal, Sedimentary Exhalative (SEDEX), Volcanic-hosted massive sulfide (VMS) | MVT zinc-lead, skarn, epithermal, SEDEX, VMS | Zn, Pb |  | Zn, Pb | Cook et al., 2009 |  | 2969 | [9 empty] | mineral separate | [5 empty] | mineralisation |  |  |  | sphalerite |  |  | MVT |  |  |  | galena, pyrite, chalcopyrite, tetrahedrite, tellurides, magnetite, stannite, fluorite, cassiterite, enargite, stibnite, arsenopyrite, tennantite, pyroxene |  | LA-ICPMS |  |  |  |  | 126.16 | [19 empty] | 966.2 | [5 empty] | 0.18 | [5 empty] | 2187 | [9 empty] | 5307 |  | 0.0095 |  |  |  | 235.712 | [7 empty] | 0.001 | [13 empty] | 16.58 | [15 empty] | 6961 | [17 empty] | 0.608 | [9 empty] | 0.0185 | [32 empty] | 2024 | Tan, R., Shao, Y., Brzozowski, M.J., Zheng, Y., Xiong, Y.-Q. (2024). Development of a machine learning model to classify mineral deposits using sphalerite chemistry and mineral assemblages. Ore Geology Reviews, 169, 106076.
| Lisheen |  | Magmatic hydrothermal, Basin hydrothermal, Epithermal, Seafloor hydrothermal | Mississippi Valley-type (MVT), Skarn, Epithermal, Sedimentary Exhalative (SEDEX), Volcanic-hosted massive sulfide (VMS) | MVT zinc-lead, skarn, epithermal, SEDEX, VMS | Zn, Pb |  | Zn, Pb | Cook et al., 2009 |  | 2970 | [9 empty] | mineral separate | [5 empty] | mineralisation |  |  |  | sphalerite |  |  | MVT |  |  |  | galena, pyrite, chalcopyrite, tetrahedrite, tellurides, magnetite, stannite, fluorite, cassiterite, enargite, stibnite, arsenopyrite, tennantite, pyroxene |  | LA-ICPMS |  |  |  |  | 105.02 | [19 empty] | 1045.1 | [5 empty] | 0.2277 | [5 empty] | 1534 | [9 empty] | 4905 |  | 0.028 |  |  |  | 197.0086 | [7 empty] | 0.001 | [13 empty] | 400.8 | [15 empty] | 5696 | [17 empty] | 2.333 | [9 empty] | 0.0195 | [32 empty] | 2024 | Tan, R., Shao, Y., Brzozowski, M.J., Zheng, Y., Xiong, Y.-Q. (2024). Development of a machine learning model to classify mineral deposits using sphalerite chemistry and mineral assemblages. Ore Geology Reviews, 169, 106076.
| Lisheen |  | Magmatic hydrothermal, Basin hydrothermal, Epithermal, Seafloor hydrothermal | Mississippi Valley-type (MVT), Skarn, Epithermal, Sedimentary Exhalative (SEDEX), Volcanic-hosted massive sulfide (VMS) | MVT zinc-lead, skarn, epithermal, SEDEX, VMS | Zn, Pb |  | Zn, Pb | Cook et al., 2009 |  | 2971 | [9 empty] | mineral separate | [5 empty] | mineralisation |  |  |  | sphalerite |  |  | MVT |  |  |  | galena, pyrite, chalcopyrite, tetrahedrite, tellurides, magnetite, stannite, fluorite, cassiterite, enargite, stibnite, arsenopyrite, tennantite, pyroxene |  | LA-ICPMS |  |  |  |  | 102.49 | [19 empty] | 960.9 | [5 empty] | 0.2925 | [5 empty] | 1577 | [9 empty] | 4138 |  | 0.0182 |  |  |  | 186.3192 | [7 empty] | 0.001 | [13 empty] | 14.71 | [15 empty] | 6854 | [17 empty] | 0.538 | [9 empty] | 0.0211 | [32 empty] | 2024 | Tan, R., Shao, Y., Brzozowski, M.J., Zheng, Y., Xiong, Y.-Q. (2024). Development of a machine learning model to classify mineral deposits using sphalerite chemistry and mineral assemblages. Ore Geology Reviews, 169, 106076.
| Lisheen |  | Magmatic hydrothermal, Basin hydrothermal, Epithermal, Seafloor hydrothermal | Mississippi Valley-type (MVT), Skarn, Epithermal, Sedimentary Exhalative (SEDEX), Volcanic-hosted massive sulfide (VMS) | MVT zinc-lead, skarn, epithermal, SEDEX, VMS | Zn, Pb |  | Zn, Pb | Cook et al., 2009 |  | 2972 | [9 empty] | mineral separate | [5 empty] | mineralisation |  |  |  | sphalerite |  |  | MVT |  |  |  | galena, pyrite, chalcopyrite, tetrahedrite, tellurides, magnetite, stannite, fluorite, cassiterite, enargite, stibnite, arsenopyrite, tennantite, pyroxene |  | LA-ICPMS |  |  |  |  | 325.7 | [19 empty] | 941.2 | [5 empty] | 0.121 | [5 empty] | 5457 | [9 empty] | 5540 |  | 0.015 |  |  |  | 275.558 | [7 empty] | 0.001 | [13 empty] | 12.72 | [15 empty] | 5943 | [17 empty] | 0.814 | [9 empty] | 0.0182 | [32 empty] | 2024 | Tan, R., Shao, Y., Brzozowski, M.J., Zheng, Y., Xiong, Y.-Q. (2024). Development of a machine learning model to classify mineral deposits using sphalerite chemistry and mineral assemblages. Ore Geology Reviews, 169, 106076.
| Lisheen |  | Magmatic hydrothermal, Basin hydrothermal, Epithermal, Seafloor hydrothermal | Mississippi Valley-type (MVT), Skarn, Epithermal, Sedimentary Exhalative (SEDEX), Volcanic-hosted massive sulfide (VMS) | MVT zinc-lead, skarn, epithermal, SEDEX, VMS | Zn, Pb |  | Zn, Pb | Cook et al., 2009 |  | 2973 | [9 empty] | mineral separate | [5 empty] | mineralisation |  |  |  | sphalerite |  |  | MVT |  |  |  | galena, pyrite, chalcopyrite, tetrahedrite, tellurides, magnetite, stannite, fluorite, cassiterite, enargite, stibnite, arsenopyrite, tennantite, pyroxene |  | LA-ICPMS |  |  |  |  | 184.3 | [19 empty] | 947.8 | [5 empty] | 0.758 | [5 empty] | 3972 | [9 empty] | 6709 |  | 0.1817 |  |  |  | 180.206 | [7 empty] | 0.001 | [13 empty] | 33.13 | [15 empty] | 3580 | [17 empty] | 5.17 | [9 empty] | 0.0168 | [32 empty] | 2024 | Tan, R., Shao, Y., Brzozowski, M.J., Zheng, Y., Xiong, Y.-Q. (2024). Development of a machine learning model to classify mineral deposits using sphalerite chemistry and mineral assemblages. Ore Geology Reviews, 169, 106076.
| Lisheen |  | Magmatic hydrothermal, Basin hydrothermal, Epithermal, Seafloor hydrothermal | Mississippi Valley-type (MVT), Skarn, Epithermal, Sedimentary Exhalative (SEDEX), Volcanic-hosted massive sulfide (VMS) | MVT zinc-lead, skarn, epithermal, SEDEX, VMS | Zn, Pb |  | Zn, Pb | Cook et al., 2009 |  | 2974 | [9 empty] | mineral separate | [5 empty] | mineralisation |  |  |  | sphalerite |  |  | MVT |  |  |  | galena, pyrite, chalcopyrite, tetrahedrite, tellurides, magnetite, stannite, fluorite, cassiterite, enargite, stibnite, arsenopyrite, tennantite, pyroxene |  | LA-ICPMS |  |  |  |  | 233 | [19 empty] | 942.7 | [5 empty] | 0.113 | [5 empty] | 2890 | [9 empty] | 5215 |  | 0.065 |  |  |  | 171.854 | [7 empty] | 0.01 | [13 empty] | 42 | [15 empty] | 4676 | [17 empty] | 2.844 | [9 empty] | 0.04 | [32 empty] | 2024 | Tan, R., Shao, Y., Brzozowski, M.J., Zheng, Y., Xiong, Y.-Q. (2024). Development of a machine learning model to classify mineral deposits using sphalerite chemistry and mineral assemblages. Ore Geology Reviews, 169, 106076.
| Lisheen |  | Magmatic hydrothermal, Basin hydrothermal, Epithermal, Seafloor hydrothermal | Mississippi Valley-type (MVT), Skarn, Epithermal, Sedimentary Exhalative (SEDEX), Volcanic-hosted massive sulfide (VMS) | MVT zinc-lead, skarn, epithermal, SEDEX, VMS | Zn, Pb |  | Zn, Pb | Cook et al., 2009 |  | 2975 | [9 empty] | mineral separate | [5 empty] | mineralisation |  |  |  | sphalerite |  |  | MVT |  |  |  | galena, pyrite, chalcopyrite, tetrahedrite, tellurides, magnetite, stannite, fluorite, cassiterite, enargite, stibnite, arsenopyrite, tennantite, pyroxene |  | LA-ICPMS |  |  |  |  | 138.4 | [19 empty] | 962.3 | [5 empty] | 0.179 | [5 empty] | 2290 | [9 empty] | 4837 |  | 0.03 |  |  |  | 253.344 | [7 empty] | 0.01 | [13 empty] | 15.58 | [15 empty] | 7437 | [17 empty] | 0.602 | [9 empty] | 0.04 | [32 empty] | 2024 | Tan, R., Shao, Y., Brzozowski, M.J., Zheng, Y., Xiong, Y.-Q. (2024). Development of a machine learning model to classify mineral deposits using sphalerite chemistry and mineral assemblages. Ore Geology Reviews, 169, 106076.
| Lisheen |  | Magmatic hydrothermal, Basin hydrothermal, Epithermal, Seafloor hydrothermal | Mississippi Valley-type (MVT), Skarn, Epithermal, Sedimentary Exhalative (SEDEX), Volcanic-hosted massive sulfide (VMS) | MVT zinc-lead, skarn, epithermal, SEDEX, VMS | Zn, Pb |  | Zn, Pb | Cook et al., 2009 |  | 2976 | [9 empty] | mineral separate | [5 empty] | mineralisation |  |  |  | sphalerite |  |  | MVT |  |  |  | galena, pyrite, chalcopyrite, tetrahedrite, tellurides, magnetite, stannite, fluorite, cassiterite, enargite, stibnite, arsenopyrite, tennantite, pyroxene |  | LA-ICPMS |  |  |  |  | 0.76 | [19 empty] | 1071 | [5 empty] | 0.929 | [5 empty] | 53.3 | [9 empty] | 5260 |  | 0.73 |  |  |  | 18.038 | [7 empty] | 0.05 | [13 empty] | 85.5 | [15 empty] | 2.51 | [17 empty] | 0.53 | [9 empty] | 0.3 | [32 empty] | 2024 | Tan, R., Shao, Y., Brzozowski, M.J., Zheng, Y., Xiong, Y.-Q. (2024). Development of a machine learning model to classify mineral deposits using sphalerite chemistry and mineral assemblages. Ore Geology Reviews, 169, 106076.
| Lisheen |  | Magmatic hydrothermal, Basin hydrothermal, Epithermal, Seafloor hydrothermal | Mississippi Valley-type (MVT), Skarn, Epithermal, Sedimentary Exhalative (SEDEX), Volcanic-hosted massive sulfide (VMS) | MVT zinc-lead, skarn, epithermal, SEDEX, VMS | Zn, Pb |  | Zn, Pb | Cook et al., 2009 |  | 2977 | [9 empty] | mineral separate | [5 empty] | mineralisation |  |  |  | sphalerite |  |  | MVT |  |  |  | galena, pyrite, chalcopyrite, tetrahedrite, tellurides, magnetite, stannite, fluorite, cassiterite, enargite, stibnite, arsenopyrite, tennantite, pyroxene |  | LA-ICPMS |  |  |  |  | 8.3 | [19 empty] | 1007 | [5 empty] | 1.22 | [5 empty] | 87 | [9 empty] | 5710 |  | 0.2 |  |  |  | 15.776 | [7 empty] | 0.05 | [13 empty] | 92.4 | [15 empty] | 26.5 | [17 empty] | 4.52 | [9 empty] | 0.3 | [32 empty] | 2024 | Tan, R., Shao, Y., Brzozowski, M.J., Zheng, Y., Xiong, Y.-Q. (2024). Development of a machine learning model to classify mineral deposits using sphalerite chemistry and mineral assemblages. Ore Geology Reviews, 169, 106076.
| Lisheen |  | Magmatic hydrothermal, Basin hydrothermal, Epithermal, Seafloor hydrothermal | Mississippi Valley-type (MVT), Skarn, Epithermal, Sedimentary Exhalative (SEDEX), Volcanic-hosted massive sulfide (VMS) | MVT zinc-lead, skarn, epithermal, SEDEX, VMS | Zn, Pb |  | Zn, Pb | Cook et al., 2009 |  | 2978 | [9 empty] | mineral separate | [5 empty] | mineralisation |  |  |  | sphalerite |  |  | MVT |  |  |  | galena, pyrite, chalcopyrite, tetrahedrite, tellurides, magnetite, stannite, fluorite, cassiterite, enargite, stibnite, arsenopyrite, tennantite, pyroxene |  | LA-ICPMS |  |  |  |  | 30.1 | [19 empty] | 1051 | [5 empty] | 1.172 | [5 empty] | 468 | [9 empty] | 5990 |  | 3.18 |  |  |  | 108.866 | [7 empty] | 0.06446 | [13 empty] | 95.2 | [15 empty] | 81 | [17 empty] | 20.9 | [9 empty] | 0.3 | [32 empty] | 2024 | Tan, R., Shao, Y., Brzozowski, M.J., Zheng, Y., Xiong, Y.-Q. (2024). Development of a machine learning model to classify mineral deposits using sphalerite chemistry and mineral assemblages. Ore Geology Reviews, 169, 106076.
| Lisheen |  | Magmatic hydrothermal, Basin hydrothermal, Epithermal, Seafloor hydrothermal | Mississippi Valley-type (MVT), Skarn, Epithermal, Sedimentary Exhalative (SEDEX), Volcanic-hosted massive sulfide (VMS) | MVT zinc-lead, skarn, epithermal, SEDEX, VMS | Zn, Pb |  | Zn, Pb | Cook et al., 2009 |  | 2979 | [9 empty] | mineral separate | [5 empty] | mineralisation |  |  |  | sphalerite |  |  | MVT |  |  |  | galena, pyrite, chalcopyrite, tetrahedrite, tellurides, magnetite, stannite, fluorite, cassiterite, enargite, stibnite, arsenopyrite, tennantite, pyroxene |  | LA-ICPMS |  |  |  |  | 5.42 | [19 empty] | 1028 | [5 empty] | 0.975 | [5 empty] | 362.8 | [9 empty] | 6360 |  | 5.31 |  |  |  | 119.364 | [7 empty] | 0.05 | [13 empty] | 96.4 | [15 empty] | 23.2 | [17 empty] | 6.74 | [9 empty] | 0.3 | [32 empty] | 2024 | Tan, R., Shao, Y., Brzozowski, M.J., Zheng, Y., Xiong, Y.-Q. (2024). Development of a machine learning model to classify mineral deposits using sphalerite chemistry and mineral assemblages. Ore Geology Reviews, 169, 106076.
| Lisheen |  | Magmatic hydrothermal, Basin hydrothermal, Epithermal, Seafloor hydrothermal | Mississippi Valley-type (MVT), Skarn, Epithermal, Sedimentary Exhalative (SEDEX), Volcanic-hosted massive sulfide (VMS) | MVT zinc-lead, skarn, epithermal, SEDEX, VMS | Zn, Pb |  | Zn, Pb | Cook et al., 2009 |  | 2980 | [9 empty] | mineral separate | [5 empty] | mineralisation |  |  |  | sphalerite |  |  | MVT |  |  |  | galena, pyrite, chalcopyrite, tetrahedrite, tellurides, magnetite, stannite, fluorite, cassiterite, enargite, stibnite, arsenopyrite, tennantite, pyroxene |  | LA-ICPMS |  |  |  |  | 33.1 | [19 empty] | 900 | [5 empty] | 1.186 | [5 empty] | 410 | [9 empty] | 5980 |  | 1.16 |  |  |  | 67.338 | [7 empty] | 0.05 | [13 empty] | 70 | [15 empty] | 88.6 | [17 empty] | 16.3 | [9 empty] | 0.3 | [32 empty] | 2024 | Tan, R., Shao, Y., Brzozowski, M.J., Zheng, Y., Xiong, Y.-Q. (2024). Development of a machine learning model to classify mineral deposits using sphalerite chemistry and mineral assemblages. Ore Geology Reviews, 169, 106076.
| Lisheen |  | Magmatic hydrothermal, Basin hydrothermal, Epithermal, Seafloor hydrothermal | Mississippi Valley-type (MVT), Skarn, Epithermal, Sedimentary Exhalative (SEDEX), Volcanic-hosted massive sulfide (VMS) | MVT zinc-lead, skarn, epithermal, SEDEX, VMS | Zn, Pb |  | Zn, Pb | Cook et al., 2009 |  | 2981 | [9 empty] | mineral separate | [5 empty] | mineralisation |  |  |  | sphalerite |  |  | MVT |  |  |  | galena, pyrite, chalcopyrite, tetrahedrite, tellurides, magnetite, stannite, fluorite, cassiterite, enargite, stibnite, arsenopyrite, tennantite, pyroxene |  | LA-ICPMS |  |  |  |  | 15.17 | [19 empty] | 895 | [5 empty] | 0.74 | [5 empty] | 258.7 | [9 empty] | 6730 |  | 2.09 |  |  |  | 28.1068 | [7 empty] | 0.05 | [13 empty] | 89 | [15 empty] | 42.1 | [17 empty] | 11.06 | [9 empty] | 0.3 | [32 empty] | 2024 | Tan, R., Shao, Y., Brzozowski, M.J., Zheng, Y., Xiong, Y.-Q. (2024). Development of a machine learning model to classify mineral deposits using sphalerite chemistry and mineral assemblages. Ore Geology Reviews, 169, 106076.
| Lisheen |  | Magmatic hydrothermal, Basin hydrothermal, Epithermal, Seafloor hydrothermal | Mississippi Valley-type (MVT), Skarn, Epithermal, Sedimentary Exhalative (SEDEX), Volcanic-hosted massive sulfide (VMS) | MVT zinc-lead, skarn, epithermal, SEDEX, VMS | Zn, Pb |  | Zn, Pb | Cook et al., 2009 |  | 2982 | [9 empty] | mineral separate | [5 empty] | mineralisation |  |  |  | sphalerite |  |  | MVT |  |  |  | galena, pyrite, chalcopyrite, tetrahedrite, tellurides, magnetite, stannite, fluorite, cassiterite, enargite, stibnite, arsenopyrite, tennantite, pyroxene |  | LA-ICPMS |  |  |  |  | 5.5 | [19 empty] | 660 | [5 empty] | 2.51 | [5 empty] | 133.9 | [9 empty] | 4130 |  | 2.12 |  |  |  | 39.092 | [7 empty] | 0.05 | [13 empty] | 1.88 | [15 empty] | 129 | [17 empty] | 0.88 | [9 empty] | 0.3 | [32 empty] | 2024 | Tan, R., Shao, Y., Brzozowski, M.J., Zheng, Y., Xiong, Y.-Q. (2024). Development of a machine learning model to classify mineral deposits using sphalerite chemistry and mineral assemblages. Ore Geology Reviews, 169, 106076.
| Lisheen |  | Magmatic hydrothermal, Basin hydrothermal, Epithermal, Seafloor hydrothermal | Mississippi Valley-type (MVT), Skarn, Epithermal, Sedimentary Exhalative (SEDEX), Volcanic-hosted massive sulfide (VMS) | MVT zinc-lead, skarn, epithermal, SEDEX, VMS | Zn, Pb |  | Zn, Pb | Cook et al., 2009 |  | 2983 | [9 empty] | mineral separate | [5 empty] | mineralisation |  |  |  | sphalerite |  |  | MVT |  |  |  | galena, pyrite, chalcopyrite, tetrahedrite, tellurides, magnetite, stannite, fluorite, cassiterite, enargite, stibnite, arsenopyrite, tennantite, pyroxene |  | LA-ICPMS |  |  |  |  | 460.1 | [19 empty] | 895 | [5 empty] | 1.76 | [5 empty] | 3681 | [9 empty] | 4465 |  | 0.2 |  |  |  | 150.394 | [7 empty] | 0.05 | [13 empty] | 1.58 | [15 empty] | 1844 | [17 empty] | 18.8 | [9 empty] | 0.3 | [32 empty] | 2024 | Tan, R., Shao, Y., Brzozowski, M.J., Zheng, Y., Xiong, Y.-Q. (2024). Development of a machine learning model to classify mineral deposits using sphalerite chemistry and mineral assemblages. Ore Geology Reviews, 169, 106076.
| Lisheen |  | Magmatic hydrothermal, Basin hydrothermal, Epithermal, Seafloor hydrothermal | Mississippi Valley-type (MVT), Skarn, Epithermal, Sedimentary Exhalative (SEDEX), Volcanic-hosted massive sulfide (VMS) | MVT zinc-lead, skarn, epithermal, SEDEX, VMS | Zn, Pb |  | Zn, Pb | Cook et al., 2009 |  | 2984 | [9 empty] | mineral separate | [5 empty] | mineralisation |  |  |  | sphalerite |  |  | MVT |  |  |  | galena, pyrite, chalcopyrite, tetrahedrite, tellurides, magnetite, stannite, fluorite, cassiterite, enargite, stibnite, arsenopyrite, tennantite, pyroxene |  | LA-ICPMS |  |  |  |  | 16.32 | [19 empty] | 654.3 | [5 empty] | 2.65 | [5 empty] | 60.3 | [9 empty] | 5589 |  | 0.2 |  |  |  | 14.8132 | [7 empty] | 0.05 | [13 empty] | 3.48 | [15 empty] | 1119 | [17 empty] | 0.2 | [9 empty] | 0.3 | [32 empty] | 2024 | Tan, R., Shao, Y., Brzozowski, M.J., Zheng, Y., Xiong, Y.-Q. (2024). Development of a machine learning model to classify mineral deposits using sphalerite chemistry and mineral assemblages. Ore Geology Reviews, 169, 106076.
| Lisheen |  | Magmatic hydrothermal, Basin hydrothermal, Epithermal, Seafloor hydrothermal | Mississippi Valley-type (MVT), Skarn, Epithermal, Sedimentary Exhalative (SEDEX), Volcanic-hosted massive sulfide (VMS) | MVT zinc-lead, skarn, epithermal, SEDEX, VMS | Zn, Pb |  | Zn, Pb | Cook et al., 2009 |  | 2985 | [9 empty] | mineral separate | [5 empty] | mineralisation |  |  |  | sphalerite |  |  | MVT |  |  |  | galena, pyrite, chalcopyrite, tetrahedrite, tellurides, magnetite, stannite, fluorite, cassiterite, enargite, stibnite, arsenopyrite, tennantite, pyroxene |  | LA-ICPMS |  |  |  |  | 11.45 | [19 empty] | 635 | [5 empty] | 1.631 | [5 empty] | 393 | [9 empty] | 5020 |  | 0.2 |  |  |  | 79.808 | [7 empty] | 0.05 | [13 empty] | 1.49 | [15 empty] | 66.9 | [17 empty] | 0.71 | [9 empty] | 0.3 | [32 empty] | 2024 | Tan, R., Shao, Y., Brzozowski, M.J., Zheng, Y., Xiong, Y.-Q. (2024). Development of a machine learning model to classify mineral deposits using sphalerite chemistry and mineral assemblages. Ore Geology Reviews, 169, 106076.
| Lisheen |  | Magmatic hydrothermal, Basin hydrothermal, Epithermal, Seafloor hydrothermal | Mississippi Valley-type (MVT), Skarn, Epithermal, Sedimentary Exhalative (SEDEX), Volcanic-hosted massive sulfide (VMS) | MVT zinc-lead, skarn, epithermal, SEDEX, VMS | Zn, Pb |  | Zn, Pb | Cook et al., 2009 |  | 2986 | [9 empty] | mineral separate | [5 empty] | mineralisation |  |  |  | sphalerite |  |  | MVT |  |  |  | galena, pyrite, chalcopyrite, tetrahedrite, tellurides, magnetite, stannite, fluorite, cassiterite, enargite, stibnite, arsenopyrite, tennantite, pyroxene |  | LA-ICPMS |  |  |  |  | 6.89 | [19 empty] | 556.6 | [5 empty] | 2.483 | [5 empty] | 524.7 | [9 empty] | 5337 |  | 0.03 |  |  |  | 210.598 | [7 empty] | 0.01 | [13 empty] | 1.93 | [15 empty] | 46.7 | [17 empty] | 0.099 | [9 empty] | 0.04 | [32 empty] | 2024 | Tan, R., Shao, Y., Brzozowski, M.J., Zheng, Y., Xiong, Y.-Q. (2024). Development of a machine learning model to classify mineral deposits using sphalerite chemistry and mineral assemblages. Ore Geology Reviews, 169, 106076.
| Lisheen |  | Magmatic hydrothermal, Basin hydrothermal, Epithermal, Seafloor hydrothermal | Mississippi Valley-type (MVT), Skarn, Epithermal, Sedimentary Exhalative (SEDEX), Volcanic-hosted massive sulfide (VMS) | MVT zinc-lead, skarn, epithermal, SEDEX, VMS | Zn, Pb |  | Zn, Pb | Cook et al., 2009 |  | 2987 | [9 empty] | mineral separate | [5 empty] | mineralisation |  |  |  | sphalerite |  |  | MVT |  |  |  | galena, pyrite, chalcopyrite, tetrahedrite, tellurides, magnetite, stannite, fluorite, cassiterite, enargite, stibnite, arsenopyrite, tennantite, pyroxene |  | LA-ICPMS |  |  |  |  | 11.21 | [19 empty] | 747.9 | [5 empty] | 2.65 | [5 empty] | 47.7 | [9 empty] | 4297 |  | 0.03 |  |  |  | 8.12 | [7 empty] | 0.01 | [13 empty] | 1.788 | [15 empty] | 997 | [17 empty] | 0.04 | [9 empty] | 0.04 | [32 empty] | 2024 | Tan, R., Shao, Y., Brzozowski, M.J., Zheng, Y., Xiong, Y.-Q. (2024). Development of a machine learning model to classify mineral deposits using sphalerite chemistry and mineral assemblages. Ore Geology Reviews, 169, 106076.
| Lisheen |  | Magmatic hydrothermal, Basin hydrothermal, Epithermal, Seafloor hydrothermal | Mississippi Valley-type (MVT), Skarn, Epithermal, Sedimentary Exhalative (SEDEX), Volcanic-hosted massive sulfide (VMS) | MVT zinc-lead, skarn, epithermal, SEDEX, VMS | Zn, Pb |  | Zn, Pb | Cook et al., 2009 |  | 2988 | [9 empty] | mineral separate | [5 empty] | mineralisation |  |  |  | sphalerite |  |  | MVT |  |  |  | galena, pyrite, chalcopyrite, tetrahedrite, tellurides, magnetite, stannite, fluorite, cassiterite, enargite, stibnite, arsenopyrite, tennantite, pyroxene |  | LA-ICPMS |  |  |  |  | 12.58 | [19 empty] | 670 | [5 empty] | 1.69 | [5 empty] | 108.2 | [9 empty] | 3530 |  | 1.41 |  |  |  | 16.472 | [7 empty] | 0.05 | [13 empty] | 1.09 | [15 empty] | 100.6 | [17 empty] | 1.36 | [9 empty] | 0.3 | [32 empty] | 2024 | Tan, R., Shao, Y., Brzozowski, M.J., Zheng, Y., Xiong, Y.-Q. (2024). Development of a machine learning model to classify mineral deposits using sphalerite chemistry and mineral assemblages. Ore Geology Reviews, 169, 106076.
| Lisheen |  | Magmatic hydrothermal, Basin hydrothermal, Epithermal, Seafloor hydrothermal | Mississippi Valley-type (MVT), Skarn, Epithermal, Sedimentary Exhalative (SEDEX), Volcanic-hosted massive sulfide (VMS) | MVT zinc-lead, skarn, epithermal, SEDEX, VMS | Zn, Pb |  | Zn, Pb | Cook et al., 2009 |  | 2989 | [9 empty] | mineral separate | [5 empty] | mineralisation |  |  |  | sphalerite |  |  | MVT |  |  |  | galena, pyrite, chalcopyrite, tetrahedrite, tellurides, magnetite, stannite, fluorite, cassiterite, enargite, stibnite, arsenopyrite, tennantite, pyroxene |  | LA-ICPMS |  |  |  |  | 12.51 | [19 empty] | 825 | [5 empty] | 2.33 | [5 empty] | 73.2 | [9 empty] | 2640 |  | 0.2 |  |  |  | 6.554 | [7 empty] | 0.05 | [13 empty] | 1.05 | [15 empty] | 27 | [17 empty] | 1.2 | [9 empty] | 0.3 | [32 empty] | 2024 | Tan, R., Shao, Y., Brzozowski, M.J., Zheng, Y., Xiong, Y.-Q. (2024). Development of a machine learning model to classify mineral deposits using sphalerite chemistry and mineral assemblages. Ore Geology Reviews, 169, 106076.
| Lisheen |  | Magmatic hydrothermal, Basin hydrothermal, Epithermal, Seafloor hydrothermal | Mississippi Valley-type (MVT), Skarn, Epithermal, Sedimentary Exhalative (SEDEX), Volcanic-hosted massive sulfide (VMS) | MVT zinc-lead, skarn, epithermal, SEDEX, VMS | Zn, Pb |  | Zn, Pb | Cook et al., 2009 |  | 2990 | [9 empty] | mineral separate | [5 empty] | mineralisation |  |  |  | sphalerite |  |  | MVT |  |  |  | galena, pyrite, chalcopyrite, tetrahedrite, tellurides, magnetite, stannite, fluorite, cassiterite, enargite, stibnite, arsenopyrite, tennantite, pyroxene |  | LA-ICPMS |  |  |  |  | 46.3 | [19 empty] | 809.6 | [5 empty] | 1.909 | [5 empty] | 293 | [9 empty] | 2816 |  | 0.03 |  |  |  | 22.4692 | [7 empty] | 0.01 | [13 empty] | 1.183 | [15 empty] | 738 | [17 empty] | 1.89 | [9 empty] | 0.11648 | [32 empty] | 2024 | Tan, R., Shao, Y., Brzozowski, M.J., Zheng, Y., Xiong, Y.-Q. (2024). Development of a machine learning model to classify mineral deposits using sphalerite chemistry and mineral assemblages. Ore Geology Reviews, 169, 106076.
| Lisheen |  | Magmatic hydrothermal, Basin hydrothermal, Epithermal, Seafloor hydrothermal | Mississippi Valley-type (MVT), Skarn, Epithermal, Sedimentary Exhalative (SEDEX), Volcanic-hosted massive sulfide (VMS) | MVT zinc-lead, skarn, epithermal, SEDEX, VMS | Zn, Pb |  | Zn, Pb | Cook et al., 2009 |  | 2991 | [9 empty] | mineral separate | [5 empty] | mineralisation |  |  |  | sphalerite |  |  | MVT |  |  |  | galena, pyrite, chalcopyrite, tetrahedrite, tellurides, magnetite, stannite, fluorite, cassiterite, enargite, stibnite, arsenopyrite, tennantite, pyroxene |  | LA-ICPMS |  |  |  |  | 1.475 | [19 empty] | 839.7 | [5 empty] | 2.308 | [5 empty] | 20.1 | [9 empty] | 2882 |  | 1.29 |  |  |  | 3.3118 | [7 empty] | 0.01 | [13 empty] | 0.931 | [15 empty] | 2.98 | [17 empty] | 0.83 | [9 empty] | 0.04 | [32 empty] | 2024 | Tan, R., Shao, Y., Brzozowski, M.J., Zheng, Y., Xiong, Y.-Q. (2024). Development of a machine learning model to classify mineral deposits using sphalerite chemistry and mineral assemblages. Ore Geology Reviews, 169, 106076.
| Lisheen |  | Magmatic hydrothermal, Basin hydrothermal, Epithermal, Seafloor hydrothermal | Mississippi Valley-type (MVT), Skarn, Epithermal, Sedimentary Exhalative (SEDEX), Volcanic-hosted massive sulfide (VMS) | MVT zinc-lead, skarn, epithermal, SEDEX, VMS | Zn, Pb |  | Zn, Pb | Cook et al., 2009 |  | 2992 | [9 empty] | mineral separate | [5 empty] | mineralisation |  |  |  | sphalerite |  |  | MVT |  |  |  | galena, pyrite, chalcopyrite, tetrahedrite, tellurides, magnetite, stannite, fluorite, cassiterite, enargite, stibnite, arsenopyrite, tennantite, pyroxene |  | LA-ICPMS |  |  |  |  | 64.4 | [19 empty] | 496.5 | [5 empty] | 1.035 | [5 empty] | 686 | [9 empty] | 3747 |  | 0.526 |  |  |  | 80.214 | [7 empty] | 0.05 | [13 empty] | 6.06 | [15 empty] | 458 | [17 empty] | 6.71 | [9 empty] | 0.3 | [32 empty] | 2024 | Tan, R., Shao, Y., Brzozowski, M.J., Zheng, Y., Xiong, Y.-Q. (2024). Development of a machine learning model to classify mineral deposits using sphalerite chemistry and mineral assemblages. Ore Geology Reviews, 169, 106076.
| Lisheen |  | Magmatic hydrothermal, Basin hydrothermal, Epithermal, Seafloor hydrothermal | Mississippi Valley-type (MVT), Skarn, Epithermal, Sedimentary Exhalative (SEDEX), Volcanic-hosted massive sulfide (VMS) | MVT zinc-lead, skarn, epithermal, SEDEX, VMS | Zn, Pb |  | Zn, Pb | Cook et al., 2009 |  | 2993 | [9 empty] | mineral separate | [5 empty] | mineralisation |  |  |  | sphalerite |  |  | MVT |  |  |  | galena, pyrite, chalcopyrite, tetrahedrite, tellurides, magnetite, stannite, fluorite, cassiterite, enargite, stibnite, arsenopyrite, tennantite, pyroxene |  | LA-ICPMS |  |  |  |  | 80 | [19 empty] | 589.3 | [5 empty] | 0.375 | [5 empty] | 412 | [9 empty] | 3257 |  | 0.2 |  |  |  | 119.828 | [7 empty] | 0.05 | [13 empty] | 4.17 | [15 empty] | 4436 | [17 empty] | 0.2 | [9 empty] | 0.3 | [32 empty] | 2024 | Tan, R., Shao, Y., Brzozowski, M.J., Zheng, Y., Xiong, Y.-Q. (2024). Development of a machine learning model to classify mineral deposits using sphalerite chemistry and mineral assemblages. Ore Geology Reviews, 169, 106076.
| Lisheen |  | Magmatic hydrothermal, Basin hydrothermal, Epithermal, Seafloor hydrothermal | Mississippi Valley-type (MVT), Skarn, Epithermal, Sedimentary Exhalative (SEDEX), Volcanic-hosted massive sulfide (VMS) | MVT zinc-lead, skarn, epithermal, SEDEX, VMS | Zn, Pb |  | Zn, Pb | Cook et al., 2009 |  | 2994 | [9 empty] | mineral separate | [5 empty] | mineralisation |  |  |  | sphalerite |  |  | MVT |  |  |  | galena, pyrite, chalcopyrite, tetrahedrite, tellurides, magnetite, stannite, fluorite, cassiterite, enargite, stibnite, arsenopyrite, tennantite, pyroxene |  | LA-ICPMS |  |  |  |  | 2.12 | [19 empty] | 620 | [5 empty] | 1.349 | [5 empty] | 119.7 | [9 empty] | 2567 |  | 3.88 |  |  |  | 27.84 | [7 empty] | 0.05 | [13 empty] | 0.75 | [15 empty] | 9.27 | [17 empty] | 1.47 | [9 empty] | 0.3 | [32 empty] | 2024 | Tan, R., Shao, Y., Brzozowski, M.J., Zheng, Y., Xiong, Y.-Q. (2024). Development of a machine learning model to classify mineral deposits using sphalerite chemistry and mineral assemblages. Ore Geology Reviews, 169, 106076.
| Lisheen |  | Magmatic hydrothermal, Basin hydrothermal, Epithermal, Seafloor hydrothermal | Mississippi Valley-type (MVT), Skarn, Epithermal, Sedimentary Exhalative (SEDEX), Volcanic-hosted massive sulfide (VMS) | MVT zinc-lead, skarn, epithermal, SEDEX, VMS | Zn, Pb |  | Zn, Pb | Cook et al., 2009 |  | 2995 | [9 empty] | mineral separate | [5 empty] | mineralisation |  |  |  | sphalerite |  |  | MVT |  |  |  | galena, pyrite, chalcopyrite, tetrahedrite, tellurides, magnetite, stannite, fluorite, cassiterite, enargite, stibnite, arsenopyrite, tennantite, pyroxene |  | LA-ICPMS |  |  |  |  | 54.4 | [19 empty] | 680 | [5 empty] | 0.725 | [5 empty] | 434.2 | [9 empty] | 2739 |  | 0.2 |  |  |  | 116.116 | [7 empty] | 0.05 | [13 empty] | 4.13 | [15 empty] | 2512 | [17 empty] | 0.2 | [9 empty] | 0.3 | [32 empty] | 2024 | Tan, R., Shao, Y., Brzozowski, M.J., Zheng, Y., Xiong, Y.-Q. (2024). Development of a machine learning model to classify mineral deposits using sphalerite chemistry and mineral assemblages. Ore Geology Reviews, 169, 106076.
| Lisheen |  | Magmatic hydrothermal, Basin hydrothermal, Epithermal, Seafloor hydrothermal | Mississippi Valley-type (MVT), Skarn, Epithermal, Sedimentary Exhalative (SEDEX), Volcanic-hosted massive sulfide (VMS) | MVT zinc-lead, skarn, epithermal, SEDEX, VMS | Zn, Pb |  | Zn, Pb | Cook et al., 2009 |  | 2996 | [9 empty] | mineral separate | [5 empty] | mineralisation |  |  |  | sphalerite |  |  | MVT |  |  |  | galena, pyrite, chalcopyrite, tetrahedrite, tellurides, magnetite, stannite, fluorite, cassiterite, enargite, stibnite, arsenopyrite, tennantite, pyroxene |  | LA-ICPMS |  |  |  |  | 3.95 | [19 empty] | 721 | [5 empty] | 1.71 | [5 empty] | 93.3 | [9 empty] | 2647 |  | 7.16 |  |  |  | 25.114 | [7 empty] | 0.05 | [13 empty] | 0.34599 | [15 empty] | 10.52 | [17 empty] | 1.79 | [9 empty] | 0.3 | [32 empty] | 2024 | Tan, R., Shao, Y., Brzozowski, M.J., Zheng, Y., Xiong, Y.-Q. (2024). Development of a machine learning model to classify mineral deposits using sphalerite chemistry and mineral assemblages. Ore Geology Reviews, 169, 106076.
| Lisheen |  | Magmatic hydrothermal, Basin hydrothermal, Epithermal, Seafloor hydrothermal | Mississippi Valley-type (MVT), Skarn, Epithermal, Sedimentary Exhalative (SEDEX), Volcanic-hosted massive sulfide (VMS) | MVT zinc-lead, skarn, epithermal, SEDEX, VMS | Zn, Pb |  | Zn, Pb | Cook et al., 2009 |  | 2997 | [9 empty] | mineral separate | [5 empty] | mineralisation |  |  |  | sphalerite |  |  | MVT |  |  |  | galena, pyrite, chalcopyrite, tetrahedrite, tellurides, magnetite, stannite, fluorite, cassiterite, enargite, stibnite, arsenopyrite, tennantite, pyroxene |  | LA-ICPMS |  |  |  |  | 9.3 | [19 empty] | 869 | [5 empty] | 1.27 | [5 empty] | 66.6 | [9 empty] | 5680 |  | 0.2 |  |  |  | 16.066 | [7 empty] | 0.05 | [13 empty] | 3.65 | [15 empty] | 71.3 | [17 empty] | 1.71 | [9 empty] | 0.3 | [32 empty] | 2024 | Tan, R., Shao, Y., Brzozowski, M.J., Zheng, Y., Xiong, Y.-Q. (2024). Development of a machine learning model to classify mineral deposits using sphalerite chemistry and mineral assemblages. Ore Geology Reviews, 169, 106076.
| Lisheen |  | Magmatic hydrothermal, Basin hydrothermal, Epithermal, Seafloor hydrothermal | Mississippi Valley-type (MVT), Skarn, Epithermal, Sedimentary Exhalative (SEDEX), Volcanic-hosted massive sulfide (VMS) | MVT zinc-lead, skarn, epithermal, SEDEX, VMS | Zn, Pb |  | Zn, Pb | Cook et al., 2009 |  | 2998 | [9 empty] | mineral separate | [5 empty] | mineralisation |  |  |  | sphalerite |  |  | MVT |  |  |  | galena, pyrite, chalcopyrite, tetrahedrite, tellurides, magnetite, stannite, fluorite, cassiterite, enargite, stibnite, arsenopyrite, tennantite, pyroxene |  | LA-ICPMS |  |  |  |  | 122.2 | [19 empty] | 795 | [5 empty] | 1.183 | [5 empty] | 1395 | [9 empty] | 6720 |  | 0.2 |  |  |  | 82.766 | [7 empty] | 0.05 | [13 empty] | 14.96 | [15 empty] | 807 | [17 empty] | 15 | [9 empty] | 0.3 | [32 empty] | 2024 | Tan, R., Shao, Y., Brzozowski, M.J., Zheng, Y., Xiong, Y.-Q. (2024). Development of a machine learning model to classify mineral deposits using sphalerite chemistry and mineral assemblages. Ore Geology Reviews, 169, 106076.
| Lisheen |  | Magmatic hydrothermal, Basin hydrothermal, Epithermal, Seafloor hydrothermal | Mississippi Valley-type (MVT), Skarn, Epithermal, Sedimentary Exhalative (SEDEX), Volcanic-hosted massive sulfide (VMS) | MVT zinc-lead, skarn, epithermal, SEDEX, VMS | Zn, Pb |  | Zn, Pb | Cook et al., 2009 |  | 2999 | [9 empty] | mineral separate | [5 empty] | mineralisation |  |  |  | sphalerite |  |  | MVT |  |  |  | galena, pyrite, chalcopyrite, tetrahedrite, tellurides, magnetite, stannite, fluorite, cassiterite, enargite, stibnite, arsenopyrite, tennantite, pyroxene |  | LA-ICPMS |  |  |  |  | 167.5 | [19 empty] | 1199 | [5 empty] | 0.15 | [5 empty] | 1298 | [9 empty] | 7140 |  | 0.2 |  |  |  | 217.674 | [7 empty] | 0.05 | [13 empty] | 40.7 | [15 empty] | 3563 | [17 empty] | 2.05 | [9 empty] | 0.3 | [32 empty] | 2024 | Tan, R., Shao, Y., Brzozowski, M.J., Zheng, Y., Xiong, Y.-Q. (2024). Development of a machine learning model to classify mineral deposits using sphalerite chemistry and mineral assemblages. Ore Geology Reviews, 169, 106076.
| Baoshan skarn |  | Magmatic hydrothermal, Basin hydrothermal, Epithermal, Seafloor hydrothermal | Mississippi Valley-type (MVT), Skarn, Epithermal, Sedimentary Exhalative (SEDEX), Volcanic-hosted massive sulfide (VMS) | MVT zinc-lead, skarn, epithermal, SEDEX, VMS | Zn, Pb |  | Zn, Pb | Cook et al., 2009 |  | 3000 | [9 empty] | mineral separate | [5 empty] | mineralisation |  |  |  | sphalerite |  |  | skarn |  |  |  | galena, pyrite, chalcopyrite, tetrahedrite, tellurides, magnetite, stannite, fluorite, cassiterite, enargite, stibnite, arsenopyrite, tennantite, pyroxene |  | LA-ICPMS |  |  |  |  | 4 | [19 empty] | 2809 | [5 empty] | 327.91 | [5 empty] | 498 | [9 empty] | 40236 |  | 0.09 |  |  |  | 1.6 | [7 empty] | 365.6 | [13 empty] | 333 | [15 empty] | 1.01 | [17 empty] | 0.02 | [9 empty] | 1.1 | [32 empty] | 2024 | Tan, R., Shao, Y., Brzozowski, M.J., Zheng, Y., Xiong, Y.-Q. (2024). Development of a machine learning model to classify mineral deposits using sphalerite chemistry and mineral assemblages. Ore Geology Reviews, 169, 106076.
| Baoshan skarn |  | Magmatic hydrothermal, Basin hydrothermal, Epithermal, Seafloor hydrothermal | Mississippi Valley-type (MVT), Skarn, Epithermal, Sedimentary Exhalative (SEDEX), Volcanic-hosted massive sulfide (VMS) | MVT zinc-lead, skarn, epithermal, SEDEX, VMS | Zn, Pb |  | Zn, Pb | Cook et al., 2009 |  | 3001 | [9 empty] | mineral separate | [5 empty] | mineralisation |  |  |  | sphalerite |  |  | skarn |  |  |  | galena, pyrite, chalcopyrite, tetrahedrite, tellurides, magnetite, stannite, fluorite, cassiterite, enargite, stibnite, arsenopyrite, tennantite, pyroxene |  | LA-ICPMS |  |  |  |  | 7 | [19 empty] | 2849 | [5 empty] | 327.22 | [5 empty] | 850 | [9 empty] | 39800 |  | 0.09 |  |  |  | 1.7 | [7 empty] | 390.6 | [13 empty] | 284 | [15 empty] | 1.43 | [17 empty] | 0.13 | [9 empty] | 1 | [32 empty] | 2024 | Tan, R., Shao, Y., Brzozowski, M.J., Zheng, Y., Xiong, Y.-Q. (2024). Development of a machine learning model to classify mineral deposits using sphalerite chemistry and mineral assemblages. Ore Geology Reviews, 169, 106076.
| Baoshan skarn |  | Magmatic hydrothermal, Basin hydrothermal, Epithermal, Seafloor hydrothermal | Mississippi Valley-type (MVT), Skarn, Epithermal, Sedimentary Exhalative (SEDEX), Volcanic-hosted massive sulfide (VMS) | MVT zinc-lead, skarn, epithermal, SEDEX, VMS | Zn, Pb |  | Zn, Pb | Cook et al., 2009 |  | 3002 | [9 empty] | mineral separate | [5 empty] | mineralisation |  |  |  | sphalerite |  |  | skarn |  |  |  | galena, pyrite, chalcopyrite, tetrahedrite, tellurides, magnetite, stannite, fluorite, cassiterite, enargite, stibnite, arsenopyrite, tennantite, pyroxene |  | LA-ICPMS |  |  |  |  | 67.2 | [19 empty] | 2634 | [5 empty] | 315.18 | [5 empty] | 8407 | [9 empty] | 40549 |  | 0.22 |  |  |  | 1.8 | [7 empty] | 479.3 | [13 empty] | 338 | [15 empty] | 7.26 | [17 empty] | 3.49 | [9 empty] | 6.1 | [32 empty] | 2024 | Tan, R., Shao, Y., Brzozowski, M.J., Zheng, Y., Xiong, Y.-Q. (2024). Development of a machine learning model to classify mineral deposits using sphalerite chemistry and mineral assemblages. Ore Geology Reviews, 169, 106076.
| Baoshan skarn |  | Magmatic hydrothermal, Basin hydrothermal, Epithermal, Seafloor hydrothermal | Mississippi Valley-type (MVT), Skarn, Epithermal, Sedimentary Exhalative (SEDEX), Volcanic-hosted massive sulfide (VMS) | MVT zinc-lead, skarn, epithermal, SEDEX, VMS | Zn, Pb |  | Zn, Pb | Cook et al., 2009 |  | 3003 | [9 empty] | mineral separate | [5 empty] | mineralisation |  |  |  | sphalerite |  |  | skarn |  |  |  | galena, pyrite, chalcopyrite, tetrahedrite, tellurides, magnetite, stannite, fluorite, cassiterite, enargite, stibnite, arsenopyrite, tennantite, pyroxene |  | LA-ICPMS |  |  |  |  | 67 | [19 empty] | 2593 | [5 empty] | 320.92 | [5 empty] | 7408 | [9 empty] | 41476 |  | 0.19 |  |  |  | 1.3 | [7 empty] | 469.7 | [13 empty] | 355 | [15 empty] | 4.63 | [17 empty] | 5.9 | [9 empty] | 8.4 | [32 empty] | 2024 | Tan, R., Shao, Y., Brzozowski, M.J., Zheng, Y., Xiong, Y.-Q. (2024). Development of a machine learning model to classify mineral deposits using sphalerite chemistry and mineral assemblages. Ore Geology Reviews, 169, 106076.
| Baoshan skarn |  | Magmatic hydrothermal, Basin hydrothermal, Epithermal, Seafloor hydrothermal | Mississippi Valley-type (MVT), Skarn, Epithermal, Sedimentary Exhalative (SEDEX), Volcanic-hosted massive sulfide (VMS) | MVT zinc-lead, skarn, epithermal, SEDEX, VMS | Zn, Pb |  | Zn, Pb | Cook et al., 2009 |  | 3004 | [9 empty] | mineral separate | [5 empty] | mineralisation |  |  |  | sphalerite |  |  | skarn |  |  |  | galena, pyrite, chalcopyrite, tetrahedrite, tellurides, magnetite, stannite, fluorite, cassiterite, enargite, stibnite, arsenopyrite, tennantite, pyroxene |  | LA-ICPMS |  |  |  |  | 34.8 | [19 empty] | 2960 | [5 empty] | 898.34 | [5 empty] | 1917 | [9 empty] | 35338 |  | 0.14 |  |  |  | 1.5 | [7 empty] | 961.2 | [13 empty] | 258 | [15 empty] | 13.6 | [17 empty] | 9.56 | [9 empty] | 23.7 | [32 empty] | 2024 | Tan, R., Shao, Y., Brzozowski, M.J., Zheng, Y., Xiong, Y.-Q. (2024). Development of a machine learning model to classify mineral deposits using sphalerite chemistry and mineral assemblages. Ore Geology Reviews, 169, 106076.
| Baoshan skarn |  | Magmatic hydrothermal, Basin hydrothermal, Epithermal, Seafloor hydrothermal | Mississippi Valley-type (MVT), Skarn, Epithermal, Sedimentary Exhalative (SEDEX), Volcanic-hosted massive sulfide (VMS) | MVT zinc-lead, skarn, epithermal, SEDEX, VMS | Zn, Pb |  | Zn, Pb | Cook et al., 2009 |  | 3005 | [9 empty] | mineral separate | [5 empty] | mineralisation |  |  |  | sphalerite |  |  | skarn |  |  |  | galena, pyrite, chalcopyrite, tetrahedrite, tellurides, magnetite, stannite, fluorite, cassiterite, enargite, stibnite, arsenopyrite, tennantite, pyroxene |  | LA-ICPMS |  |  |  |  | 28.1 | [19 empty] | 2874 | [5 empty] | 907.71 | [5 empty] | 2922 | [9 empty] | 35815 |  | 0.07 |  |  |  | 1.9 | [7 empty] | 502.9 | [13 empty] | 277 | [15 empty] | 9.89 | [17 empty] | 3.93 | [9 empty] | 22.4 | [32 empty] | 2024 | Tan, R., Shao, Y., Brzozowski, M.J., Zheng, Y., Xiong, Y.-Q. (2024). Development of a machine learning model to classify mineral deposits using sphalerite chemistry and mineral assemblages. Ore Geology Reviews, 169, 106076.
| Baoshan skarn |  | Magmatic hydrothermal, Basin hydrothermal, Epithermal, Seafloor hydrothermal | Mississippi Valley-type (MVT), Skarn, Epithermal, Sedimentary Exhalative (SEDEX), Volcanic-hosted massive sulfide (VMS) | MVT zinc-lead, skarn, epithermal, SEDEX, VMS | Zn, Pb |  | Zn, Pb | Cook et al., 2009 |  | 3006 | [9 empty] | mineral separate | [5 empty] | mineralisation |  |  |  | sphalerite |  |  | skarn |  |  |  | galena, pyrite, chalcopyrite, tetrahedrite, tellurides, magnetite, stannite, fluorite, cassiterite, enargite, stibnite, arsenopyrite, tennantite, pyroxene |  | LA-ICPMS |  |  |  |  | 6.6 | [19 empty] | 3058 | [5 empty] | 871.47 | [5 empty] | 2490 | [9 empty] | 39793 |  | 0.0344 |  |  |  | 1.6 | [7 empty] | 450.9 | [13 empty] | 290 | [15 empty] | 2.61 | [17 empty] | 0.04 | [9 empty] | 1.7 | [32 empty] | 2024 | Tan, R., Shao, Y., Brzozowski, M.J., Zheng, Y., Xiong, Y.-Q. (2024). Development of a machine learning model to classify mineral deposits using sphalerite chemistry and mineral assemblages. Ore Geology Reviews, 169, 106076.
| Baoshan skarn |  | Magmatic hydrothermal, Basin hydrothermal, Epithermal, Seafloor hydrothermal | Mississippi Valley-type (MVT), Skarn, Epithermal, Sedimentary Exhalative (SEDEX), Volcanic-hosted massive sulfide (VMS) | MVT zinc-lead, skarn, epithermal, SEDEX, VMS | Zn, Pb |  | Zn, Pb | Cook et al., 2009 |  | 3007 | [9 empty] | mineral separate | [5 empty] | mineralisation |  |  |  | sphalerite |  |  | skarn |  |  |  | galena, pyrite, chalcopyrite, tetrahedrite, tellurides, magnetite, stannite, fluorite, cassiterite, enargite, stibnite, arsenopyrite, tennantite, pyroxene |  | LA-ICPMS |  |  |  |  | 13.4 | [19 empty] | 2919 | [5 empty] | 820.66 | [5 empty] | 2525 | [9 empty] | 43932 |  | 0.14 |  |  |  | 1.7 | [7 empty] | 667 | [13 empty] | 271 | [15 empty] | 4.82 | [17 empty] | 1.48 | [9 empty] | 5.3 | [32 empty] | 2024 | Tan, R., Shao, Y., Brzozowski, M.J., Zheng, Y., Xiong, Y.-Q. (2024). Development of a machine learning model to classify mineral deposits using sphalerite chemistry and mineral assemblages. Ore Geology Reviews, 169, 106076.
| Baoshan skarn |  | Magmatic hydrothermal, Basin hydrothermal, Epithermal, Seafloor hydrothermal | Mississippi Valley-type (MVT), Skarn, Epithermal, Sedimentary Exhalative (SEDEX), Volcanic-hosted massive sulfide (VMS) | MVT zinc-lead, skarn, epithermal, SEDEX, VMS | Zn, Pb |  | Zn, Pb | Cook et al., 2009 |  | 3008 | [9 empty] | mineral separate | [5 empty] | mineralisation |  |  |  | sphalerite |  |  | skarn |  |  |  | galena, pyrite, chalcopyrite, tetrahedrite, tellurides, magnetite, stannite, fluorite, cassiterite, enargite, stibnite, arsenopyrite, tennantite, pyroxene |  | LA-ICPMS |  |  |  |  | 8.7 | [19 empty] | 3001 | [5 empty] | 821.86 | [5 empty] | 2061 | [9 empty] | 43462 |  | 0.28 |  |  |  | 2 | [7 empty] | 567.6 | [13 empty] | 277 | [15 empty] | 3.26 | [17 empty] | 5.83 | [9 empty] | 7.4 | [32 empty] | 2024 | Tan, R., Shao, Y., Brzozowski, M.J., Zheng, Y., Xiong, Y.-Q. (2024). Development of a machine learning model to classify mineral deposits using sphalerite chemistry and mineral assemblages. Ore Geology Reviews, 169, 106076.
| Baoshan skarn |  | Magmatic hydrothermal, Basin hydrothermal, Epithermal, Seafloor hydrothermal | Mississippi Valley-type (MVT), Skarn, Epithermal, Sedimentary Exhalative (SEDEX), Volcanic-hosted massive sulfide (VMS) | MVT zinc-lead, skarn, epithermal, SEDEX, VMS | Zn, Pb |  | Zn, Pb | Cook et al., 2009 |  | 3009 | [9 empty] | mineral separate | [5 empty] | mineralisation |  |  |  | sphalerite |  |  | skarn |  |  |  | galena, pyrite, chalcopyrite, tetrahedrite, tellurides, magnetite, stannite, fluorite, cassiterite, enargite, stibnite, arsenopyrite, tennantite, pyroxene |  | LA-ICPMS |  |  |  |  | 4.3 | [19 empty] | 3012 | [5 empty] | 840.09 | [5 empty] | 1084 | [9 empty] | 40161 |  | 0.23 |  |  |  | 1.5 | [7 empty] | 555.2 | [13 empty] | 265 | [15 empty] | 4.02 | [17 empty] | 0.03 | [9 empty] | 15.5 | [32 empty] | 2024 | Tan, R., Shao, Y., Brzozowski, M.J., Zheng, Y., Xiong, Y.-Q. (2024). Development of a machine learning model to classify mineral deposits using sphalerite chemistry and mineral assemblages. Ore Geology Reviews, 169, 106076.
| Baoshan skarn |  | Magmatic hydrothermal, Basin hydrothermal, Epithermal, Seafloor hydrothermal | Mississippi Valley-type (MVT), Skarn, Epithermal, Sedimentary Exhalative (SEDEX), Volcanic-hosted massive sulfide (VMS) | MVT zinc-lead, skarn, epithermal, SEDEX, VMS | Zn, Pb |  | Zn, Pb | Cook et al., 2009 |  | 3010 | [9 empty] | mineral separate | [5 empty] | mineralisation |  |  |  | sphalerite |  |  | skarn |  |  |  | galena, pyrite, chalcopyrite, tetrahedrite, tellurides, magnetite, stannite, fluorite, cassiterite, enargite, stibnite, arsenopyrite, tennantite, pyroxene |  | LA-ICPMS |  |  |  |  | 5.6 | [19 empty] | 3022 | [5 empty] | 811.82 | [5 empty] | 3593 | [9 empty] | 45721 |  | 0.19 |  |  |  | 1.2 | [7 empty] | 502.7 | [13 empty] | 293 | [15 empty] | 1.12 | [17 empty] | 0.25 | [9 empty] | 4 | [32 empty] | 2024 | Tan, R., Shao, Y., Brzozowski, M.J., Zheng, Y., Xiong, Y.-Q. (2024). Development of a machine learning model to classify mineral deposits using sphalerite chemistry and mineral assemblages. Ore Geology Reviews, 169, 106076.
| Baoshan skarn |  | Magmatic hydrothermal, Basin hydrothermal, Epithermal, Seafloor hydrothermal | Mississippi Valley-type (MVT), Skarn, Epithermal, Sedimentary Exhalative (SEDEX), Volcanic-hosted massive sulfide (VMS) | MVT zinc-lead, skarn, epithermal, SEDEX, VMS | Zn, Pb |  | Zn, Pb | Cook et al., 2009 |  | 3011 | [9 empty] | mineral separate | [5 empty] | mineralisation |  |  |  | sphalerite |  |  | skarn |  |  |  | galena, pyrite, chalcopyrite, tetrahedrite, tellurides, magnetite, stannite, fluorite, cassiterite, enargite, stibnite, arsenopyrite, tennantite, pyroxene |  | LA-ICPMS |  |  |  |  | 11.6 | [19 empty] | 3016 | [5 empty] | 872.06 | [5 empty] | 1917 | [9 empty] | 39907 |  | 0.22 |  |  |  | 2 | [7 empty] | 470.6 | [13 empty] | 259 | [15 empty] | 2.78 | [17 empty] | 0.25 | [9 empty] | 8.2 | [32 empty] | 2024 | Tan, R., Shao, Y., Brzozowski, M.J., Zheng, Y., Xiong, Y.-Q. (2024). Development of a machine learning model to classify mineral deposits using sphalerite chemistry and mineral assemblages. Ore Geology Reviews, 169, 106076.
| Baoshan skarn |  | Magmatic hydrothermal, Basin hydrothermal, Epithermal, Seafloor hydrothermal | Mississippi Valley-type (MVT), Skarn, Epithermal, Sedimentary Exhalative (SEDEX), Volcanic-hosted massive sulfide (VMS) | MVT zinc-lead, skarn, epithermal, SEDEX, VMS | Zn, Pb |  | Zn, Pb | Cook et al., 2009 |  | 3012 | [9 empty] | mineral separate | [5 empty] | mineralisation |  |  |  | sphalerite |  |  | skarn |  |  |  | galena, pyrite, chalcopyrite, tetrahedrite, tellurides, magnetite, stannite, fluorite, cassiterite, enargite, stibnite, arsenopyrite, tennantite, pyroxene |  | LA-ICPMS |  |  |  |  | 9.5 | [19 empty] | 3031 | [5 empty] | 822.09 | [5 empty] | 1539 | [9 empty] | 41345 |  | 0.0362 |  |  |  | 1.6 | [7 empty] | 489.4 | [13 empty] | 282 | [15 empty] | 2.4 | [17 empty] | 3.93 | [9 empty] | 3.6 | [32 empty] | 2024 | Tan, R., Shao, Y., Brzozowski, M.J., Zheng, Y., Xiong, Y.-Q. (2024). Development of a machine learning model to classify mineral deposits using sphalerite chemistry and mineral assemblages. Ore Geology Reviews, 169, 106076.
| Baoshan skarn |  | Magmatic hydrothermal, Basin hydrothermal, Epithermal, Seafloor hydrothermal | Mississippi Valley-type (MVT), Skarn, Epithermal, Sedimentary Exhalative (SEDEX), Volcanic-hosted massive sulfide (VMS) | MVT zinc-lead, skarn, epithermal, SEDEX, VMS | Zn, Pb |  | Zn, Pb | Cook et al., 2009 |  | 3013 | [9 empty] | mineral separate | [5 empty] | mineralisation |  |  |  | sphalerite |  |  | skarn |  |  |  | galena, pyrite, chalcopyrite, tetrahedrite, tellurides, magnetite, stannite, fluorite, cassiterite, enargite, stibnite, arsenopyrite, tennantite, pyroxene |  | LA-ICPMS |  |  |  |  | 16.8 | [19 empty] | 2939 | [5 empty] | 916.87 | [5 empty] | 1512 | [9 empty] | 37507 |  | 0.09 |  |  |  | 1.5 | [7 empty] | 462 | [13 empty] | 226 | [15 empty] | 6.09 | [17 empty] | 5.94 | [9 empty] | 20.7 | [32 empty] | 2024 | Tan, R., Shao, Y., Brzozowski, M.J., Zheng, Y., Xiong, Y.-Q. (2024). Development of a machine learning model to classify mineral deposits using sphalerite chemistry and mineral assemblages. Ore Geology Reviews, 169, 106076.
| Cerro de Maimón |  | Magmatic hydrothermal, Basin hydrothermal, Epithermal, Seafloor hydrothermal | Mississippi Valley-type (MVT), Skarn, Epithermal, Sedimentary Exhalative (SEDEX), Volcanic-hosted massive sulfide (VMS) | MVT zinc-lead, skarn, epithermal, SEDEX, VMS | Zn, Pb |  | Zn, Pb | Cook et al., 2009 |  | 3014 | [9 empty] | mineral separate | [5 empty] | mineralisation |  |  |  | sphalerite |  |  | VMS |  |  |  | galena, pyrite, chalcopyrite, tetrahedrite, tellurides, magnetite, stannite, fluorite, cassiterite, enargite, stibnite, arsenopyrite, tennantite, pyroxene |  | LA-ICPMS |  |  |  |  | 2.635322 | [19 empty] | 3496.986393 | [5 empty] | 0.070816 | [5 empty] | 82.057301 | [9 empty] | 551.79118 |  | 69.637227 |  |  |  | 1.008297 | [7 empty] | 10.183065 | [13 empty] | 406.006051 | [15 empty] | 1.942745 | [17 empty] | 0.366197 | [9 empty] | 0.25314 | [32 empty] | 2024 | Tan, R., Shao, Y., Brzozowski, M.J., Zheng, Y., Xiong, Y.-Q. (2024). Development of a machine learning model to classify mineral deposits using sphalerite chemistry and mineral assemblages. Ore Geology Reviews, 169, 106076.
| Cerro de Maimón |  | Magmatic hydrothermal, Basin hydrothermal, Epithermal, Seafloor hydrothermal | Mississippi Valley-type (MVT), Skarn, Epithermal, Sedimentary Exhalative (SEDEX), Volcanic-hosted massive sulfide (VMS) | MVT zinc-lead, skarn, epithermal, SEDEX, VMS | Zn, Pb |  | Zn, Pb | Cook et al., 2009 |  | 3015 | [9 empty] | mineral separate | [5 empty] | mineralisation |  |  |  | sphalerite |  |  | VMS |  |  |  | galena, pyrite, chalcopyrite, tetrahedrite, tellurides, magnetite, stannite, fluorite, cassiterite, enargite, stibnite, arsenopyrite, tennantite, pyroxene |  | LA-ICPMS |  |  |  |  | 2.750415 | [19 empty] | 3889.499098 | [5 empty] | 0.068841 | [5 empty] | 110.47968 | [9 empty] | 643.452137 |  | 80.866627 |  |  |  | 0.78355 | [7 empty] | 10.242201 | [13 empty] | 533.367716 | [15 empty] | 10.472143 | [17 empty] | 0.130384 | [9 empty] | 0.502273 | [32 empty] | 2024 | Tan, R., Shao, Y., Brzozowski, M.J., Zheng, Y., Xiong, Y.-Q. (2024). Development of a machine learning model to classify mineral deposits using sphalerite chemistry and mineral assemblages. Ore Geology Reviews, 169, 106076.
| Cerro de Maimón |  | Magmatic hydrothermal, Basin hydrothermal, Epithermal, Seafloor hydrothermal | Mississippi Valley-type (MVT), Skarn, Epithermal, Sedimentary Exhalative (SEDEX), Volcanic-hosted massive sulfide (VMS) | MVT zinc-lead, skarn, epithermal, SEDEX, VMS | Zn, Pb |  | Zn, Pb | Cook et al., 2009 |  | 3016 | [9 empty] | mineral separate | [5 empty] | mineralisation |  |  |  | sphalerite |  |  | VMS |  |  |  | galena, pyrite, chalcopyrite, tetrahedrite, tellurides, magnetite, stannite, fluorite, cassiterite, enargite, stibnite, arsenopyrite, tennantite, pyroxene |  | LA-ICPMS |  |  |  |  | 3.447595 | [19 empty] | 3831.988116 | [5 empty] | 0.05439 | [5 empty] | 116.396117 | [9 empty] | 613.581863 |  | 95.445951 |  |  |  | 0.972188 | [7 empty] | 9.979188 | [13 empty] | 494.096155 | [15 empty] | 18.526266 | [17 empty] | 0.510642 | [9 empty] | 0.358826 | [32 empty] | 2024 | Tan, R., Shao, Y., Brzozowski, M.J., Zheng, Y., Xiong, Y.-Q. (2024). Development of a machine learning model to classify mineral deposits using sphalerite chemistry and mineral assemblages. Ore Geology Reviews, 169, 106076.
| Cerro de Maimón |  | Magmatic hydrothermal, Basin hydrothermal, Epithermal, Seafloor hydrothermal | Mississippi Valley-type (MVT), Skarn, Epithermal, Sedimentary Exhalative (SEDEX), Volcanic-hosted massive sulfide (VMS) | MVT zinc-lead, skarn, epithermal, SEDEX, VMS | Zn, Pb |  | Zn, Pb | Cook et al., 2009 |  | 3017 | [9 empty] | mineral separate | [5 empty] | mineralisation |  |  |  | sphalerite |  |  | VMS |  |  |  | galena, pyrite, chalcopyrite, tetrahedrite, tellurides, magnetite, stannite, fluorite, cassiterite, enargite, stibnite, arsenopyrite, tennantite, pyroxene |  | LA-ICPMS |  |  |  |  | 3.1795 | [19 empty] | 3740.67 | [5 empty] | 0.051838 | [5 empty] | 130.907 | [9 empty] | 581.289 |  | 91.6594 |  |  |  | 1.56623 | [7 empty] | 10.0778 | [13 empty] | 481.52 | [15 empty] | 8.70398 | [17 empty] | 0.202729 | [9 empty] | 1.50175 | [32 empty] | 2024 | Tan, R., Shao, Y., Brzozowski, M.J., Zheng, Y., Xiong, Y.-Q. (2024). Development of a machine learning model to classify mineral deposits using sphalerite chemistry and mineral assemblages. Ore Geology Reviews, 169, 106076.
| Cerro de Maimón |  | Magmatic hydrothermal, Basin hydrothermal, Epithermal, Seafloor hydrothermal | Mississippi Valley-type (MVT), Skarn, Epithermal, Sedimentary Exhalative (SEDEX), Volcanic-hosted massive sulfide (VMS) | MVT zinc-lead, skarn, epithermal, SEDEX, VMS | Zn, Pb |  | Zn, Pb | Cook et al., 2009 |  | 3018 | [9 empty] | mineral separate | [5 empty] | mineralisation |  |  |  | sphalerite |  |  | VMS |  |  |  | galena, pyrite, chalcopyrite, tetrahedrite, tellurides, magnetite, stannite, fluorite, cassiterite, enargite, stibnite, arsenopyrite, tennantite, pyroxene |  | LA-ICPMS |  |  |  |  | 3.13019 | [19 empty] | 3600.86 | [5 empty] | 0.114442 | [5 empty] | 147.828 | [9 empty] | 511.6 |  | 94.229 |  |  |  | 6.24523 | [7 empty] | 9.98978 | [13 empty] | 448.303 | [15 empty] | 9.98375 | [17 empty] | 3.30305 | [9 empty] | 2.45563 | [32 empty] | 2024 | Tan, R., Shao, Y., Brzozowski, M.J., Zheng, Y., Xiong, Y.-Q. (2024). Development of a machine learning model to classify mineral deposits using sphalerite chemistry and mineral assemblages. Ore Geology Reviews, 169, 106076.
| Cerro de Maimón |  | Magmatic hydrothermal, Basin hydrothermal, Epithermal, Seafloor hydrothermal | Mississippi Valley-type (MVT), Skarn, Epithermal, Sedimentary Exhalative (SEDEX), Volcanic-hosted massive sulfide (VMS) | MVT zinc-lead, skarn, epithermal, SEDEX, VMS | Zn, Pb |  | Zn, Pb | Cook et al., 2009 |  | 3019 | [9 empty] | mineral separate | [5 empty] | mineralisation |  |  |  | sphalerite |  |  | VMS |  |  |  | galena, pyrite, chalcopyrite, tetrahedrite, tellurides, magnetite, stannite, fluorite, cassiterite, enargite, stibnite, arsenopyrite, tennantite, pyroxene |  | LA-ICPMS |  |  |  |  | 2.73645 | [19 empty] | 3699.5 | [5 empty] | 0.059215 | [5 empty] | 117.543 | [9 empty] | 568.4 |  | 94.9672 |  |  |  | 1.22476 | [7 empty] | 9.95165 | [13 empty] | 461.565 | [15 empty] | 6.55683 | [17 empty] | 0.126049 | [9 empty] | 0.300721 | [32 empty] | 2024 | Tan, R., Shao, Y., Brzozowski, M.J., Zheng, Y., Xiong, Y.-Q. (2024). Development of a machine learning model to classify mineral deposits using sphalerite chemistry and mineral assemblages. Ore Geology Reviews, 169, 106076.
| Cerro de Maimón |  | Magmatic hydrothermal, Basin hydrothermal, Epithermal, Seafloor hydrothermal | Mississippi Valley-type (MVT), Skarn, Epithermal, Sedimentary Exhalative (SEDEX), Volcanic-hosted massive sulfide (VMS) | MVT zinc-lead, skarn, epithermal, SEDEX, VMS | Zn, Pb |  | Zn, Pb | Cook et al., 2009 |  | 3020 | [9 empty] | mineral separate | [5 empty] | mineralisation |  |  |  | sphalerite |  |  | VMS |  |  |  | galena, pyrite, chalcopyrite, tetrahedrite, tellurides, magnetite, stannite, fluorite, cassiterite, enargite, stibnite, arsenopyrite, tennantite, pyroxene |  | LA-ICPMS |  |  |  |  | 3.10311 | [19 empty] | 3766.84 | [5 empty] | 0.057006 | [5 empty] | 107.62 | [9 empty] | 572.774 |  | 79.9943 |  |  |  | 0.565349 | [7 empty] | 9.69782 | [13 empty] | 478.161 | [15 empty] | 3.24093 | [17 empty] | 0.030723 | [9 empty] | 0.160783 | [32 empty] | 2024 | Tan, R., Shao, Y., Brzozowski, M.J., Zheng, Y., Xiong, Y.-Q. (2024). Development of a machine learning model to classify mineral deposits using sphalerite chemistry and mineral assemblages. Ore Geology Reviews, 169, 106076.
| Cerro de Maimón |  | Magmatic hydrothermal, Basin hydrothermal, Epithermal, Seafloor hydrothermal | Mississippi Valley-type (MVT), Skarn, Epithermal, Sedimentary Exhalative (SEDEX), Volcanic-hosted massive sulfide (VMS) | MVT zinc-lead, skarn, epithermal, SEDEX, VMS | Zn, Pb |  | Zn, Pb | Cook et al., 2009 |  | 3021 | [9 empty] | mineral separate | [5 empty] | mineralisation |  |  |  | sphalerite |  |  | VMS |  |  |  | galena, pyrite, chalcopyrite, tetrahedrite, tellurides, magnetite, stannite, fluorite, cassiterite, enargite, stibnite, arsenopyrite, tennantite, pyroxene |  | LA-ICPMS |  |  |  |  | 3.94463 | [19 empty] | 3829.27 | [5 empty] | 0.06252 | [5 empty] | 124.971 | [9 empty] | 527.774 |  | 95.6999 |  |  |  | 1.68068 | [7 empty] | 9.80846 | [13 empty] | 474.9 | [15 empty] | 9.13268 | [17 empty] | 0.182766 | [9 empty] | 0.836989 | [32 empty] | 2024 | Tan, R., Shao, Y., Brzozowski, M.J., Zheng, Y., Xiong, Y.-Q. (2024). Development of a machine learning model to classify mineral deposits using sphalerite chemistry and mineral assemblages. Ore Geology Reviews, 169, 106076.
| Cerro de Maimón |  | Magmatic hydrothermal, Basin hydrothermal, Epithermal, Seafloor hydrothermal | Mississippi Valley-type (MVT), Skarn, Epithermal, Sedimentary Exhalative (SEDEX), Volcanic-hosted massive sulfide (VMS) | MVT zinc-lead, skarn, epithermal, SEDEX, VMS | Zn, Pb |  | Zn, Pb | Cook et al., 2009 |  | 3022 | [9 empty] | mineral separate | [5 empty] | mineralisation |  |  |  | sphalerite |  |  | VMS |  |  |  | galena, pyrite, chalcopyrite, tetrahedrite, tellurides, magnetite, stannite, fluorite, cassiterite, enargite, stibnite, arsenopyrite, tennantite, pyroxene |  | LA-ICPMS |  |  |  |  | 4.15885 | [19 empty] | 3577.49 | [5 empty] | 0.053005 | [5 empty] | 118.878 | [9 empty] | 537 |  | 95.1165 |  |  |  | 0.568729 | [7 empty] | 9.47941 | [13 empty] | 538.638 | [15 empty] | 12.9142 | [17 empty] | 0.026361 | [9 empty] | 0.211456 | [32 empty] | 2024 | Tan, R., Shao, Y., Brzozowski, M.J., Zheng, Y., Xiong, Y.-Q. (2024). Development of a machine learning model to classify mineral deposits using sphalerite chemistry and mineral assemblages. Ore Geology Reviews, 169, 106076.
| Cerro de Maimón |  | Magmatic hydrothermal, Basin hydrothermal, Epithermal, Seafloor hydrothermal | Mississippi Valley-type (MVT), Skarn, Epithermal, Sedimentary Exhalative (SEDEX), Volcanic-hosted massive sulfide (VMS) | MVT zinc-lead, skarn, epithermal, SEDEX, VMS | Zn, Pb |  | Zn, Pb | Cook et al., 2009 |  | 3023 | [9 empty] | mineral separate | [5 empty] | mineralisation |  |  |  | sphalerite |  |  | VMS |  |  |  | galena, pyrite, chalcopyrite, tetrahedrite, tellurides, magnetite, stannite, fluorite, cassiterite, enargite, stibnite, arsenopyrite, tennantite, pyroxene |  | LA-ICPMS |  |  |  |  | 4.48771 | [19 empty] | 3546.12 | [5 empty] | 0.061623 | [5 empty] | 137.555 | [9 empty] | 554.831 |  | 95.6522 |  |  |  | 0.985784 | [7 empty] | 9.02229 | [13 empty] | 533.925 | [15 empty] | 23.2529 | [17 empty] | 0.296641 | [9 empty] | 0.276084 | [32 empty] | 2024 | Tan, R., Shao, Y., Brzozowski, M.J., Zheng, Y., Xiong, Y.-Q. (2024). Development of a machine learning model to classify mineral deposits using sphalerite chemistry and mineral assemblages. Ore Geology Reviews, 169, 106076.
| Cerro de Maimón |  | Magmatic hydrothermal, Basin hydrothermal, Epithermal, Seafloor hydrothermal | Mississippi Valley-type (MVT), Skarn, Epithermal, Sedimentary Exhalative (SEDEX), Volcanic-hosted massive sulfide (VMS) | MVT zinc-lead, skarn, epithermal, SEDEX, VMS | Zn, Pb |  | Zn, Pb | Cook et al., 2009 |  | 3024 | [9 empty] | mineral separate | [5 empty] | mineralisation |  |  |  | sphalerite |  |  | VMS |  |  |  | galena, pyrite, chalcopyrite, tetrahedrite, tellurides, magnetite, stannite, fluorite, cassiterite, enargite, stibnite, arsenopyrite, tennantite, pyroxene |  | LA-ICPMS |  |  |  |  | 3.91933 | [19 empty] | 3574.28 | [5 empty] | 0.05845 | [5 empty] | 121.594 | [9 empty] | 541.049 |  | 90.2247 |  |  |  | 1.50036 | [7 empty] | 10.4562 | [13 empty] | 465.606 | [15 empty] | 30.4547 | [17 empty] | 0.25839 | [9 empty] | 0.600813 | [32 empty] | 2024 | Tan, R., Shao, Y., Brzozowski, M.J., Zheng, Y., Xiong, Y.-Q. (2024). Development of a machine learning model to classify mineral deposits using sphalerite chemistry and mineral assemblages. Ore Geology Reviews, 169, 106076.
| Cerro de Maimón |  | Magmatic hydrothermal, Basin hydrothermal, Epithermal, Seafloor hydrothermal | Mississippi Valley-type (MVT), Skarn, Epithermal, Sedimentary Exhalative (SEDEX), Volcanic-hosted massive sulfide (VMS) | MVT zinc-lead, skarn, epithermal, SEDEX, VMS | Zn, Pb |  | Zn, Pb | Cook et al., 2009 |  | 3025 | [9 empty] | mineral separate | [5 empty] | mineralisation |  |  |  | sphalerite |  |  | VMS |  |  |  | galena, pyrite, chalcopyrite, tetrahedrite, tellurides, magnetite, stannite, fluorite, cassiterite, enargite, stibnite, arsenopyrite, tennantite, pyroxene |  | LA-ICPMS |  |  |  |  | 3.71365 | [19 empty] | 3709.72 | [5 empty] | 0.058888 | [5 empty] | 113.962 | [9 empty] | 577.205 |  | 85.4108 |  |  |  | 0.676787 | [7 empty] | 11.2062 | [13 empty] | 446.434 | [15 empty] | 5.93808 | [17 empty] | 0.052402 | [9 empty] | 0.232058 | [32 empty] | 2024 | Tan, R., Shao, Y., Brzozowski, M.J., Zheng, Y., Xiong, Y.-Q. (2024). Development of a machine learning model to classify mineral deposits using sphalerite chemistry and mineral assemblages. Ore Geology Reviews, 169, 106076.
| Cerro de Maimón |  | Magmatic hydrothermal, Basin hydrothermal, Epithermal, Seafloor hydrothermal | Mississippi Valley-type (MVT), Skarn, Epithermal, Sedimentary Exhalative (SEDEX), Volcanic-hosted massive sulfide (VMS) | MVT zinc-lead, skarn, epithermal, SEDEX, VMS | Zn, Pb |  | Zn, Pb | Cook et al., 2009 |  | 3026 | [9 empty] | mineral separate | [5 empty] | mineralisation |  |  |  | sphalerite |  |  | VMS |  |  |  | galena, pyrite, chalcopyrite, tetrahedrite, tellurides, magnetite, stannite, fluorite, cassiterite, enargite, stibnite, arsenopyrite, tennantite, pyroxene |  | LA-ICPMS |  |  |  |  | 3.49604 | [19 empty] | 3833.67 | [5 empty] | 0.057359 | [5 empty] | 112.219 | [9 empty] | 595.995 |  | 77.8348 |  |  |  | 0.804348 | [7 empty] | 10.4011 | [13 empty] | 472.237 | [15 empty] | 12.5069 | [17 empty] | 0.142462 | [9 empty] | 0.26129 | [32 empty] | 2024 | Tan, R., Shao, Y., Brzozowski, M.J., Zheng, Y., Xiong, Y.-Q. (2024). Development of a machine learning model to classify mineral deposits using sphalerite chemistry and mineral assemblages. Ore Geology Reviews, 169, 106076.
| Cerro de Maimón |  | Magmatic hydrothermal, Basin hydrothermal, Epithermal, Seafloor hydrothermal | Mississippi Valley-type (MVT), Skarn, Epithermal, Sedimentary Exhalative (SEDEX), Volcanic-hosted massive sulfide (VMS) | MVT zinc-lead, skarn, epithermal, SEDEX, VMS | Zn, Pb |  | Zn, Pb | Cook et al., 2009 |  | 3027 | [9 empty] | mineral separate | [5 empty] | mineralisation |  |  |  | sphalerite |  |  | VMS |  |  |  | galena, pyrite, chalcopyrite, tetrahedrite, tellurides, magnetite, stannite, fluorite, cassiterite, enargite, stibnite, arsenopyrite, tennantite, pyroxene |  | LA-ICPMS |  |  |  |  | 2.89789 | [19 empty] | 3905.14 | [5 empty] | 0.072822 | [5 empty] | 112.878 | [9 empty] | 636.077 |  | 77.2696 |  |  |  | 0.72642 | [7 empty] | 10.693 | [13 empty] | 416.674 | [15 empty] | 16.6007 | [17 empty] | 0.235967 | [9 empty] | 0.323736 | [32 empty] | 2024 | Tan, R., Shao, Y., Brzozowski, M.J., Zheng, Y., Xiong, Y.-Q. (2024). Development of a machine learning model to classify mineral deposits using sphalerite chemistry and mineral assemblages. Ore Geology Reviews, 169, 106076.
| Cerro de Maimón |  | Magmatic hydrothermal, Basin hydrothermal, Epithermal, Seafloor hydrothermal | Mississippi Valley-type (MVT), Skarn, Epithermal, Sedimentary Exhalative (SEDEX), Volcanic-hosted massive sulfide (VMS) | MVT zinc-lead, skarn, epithermal, SEDEX, VMS | Zn, Pb |  | Zn, Pb | Cook et al., 2009 |  | 3028 | [9 empty] | mineral separate | [5 empty] | mineralisation |  |  |  | sphalerite |  |  | VMS |  |  |  | galena, pyrite, chalcopyrite, tetrahedrite, tellurides, magnetite, stannite, fluorite, cassiterite, enargite, stibnite, arsenopyrite, tennantite, pyroxene |  | LA-ICPMS |  |  |  |  | 9.27908 | [19 empty] | 3553.87 | [5 empty] | 0.053603 | [5 empty] | 150.983 | [9 empty] | 19.3213 |  | 77.993 |  |  |  | 0.339 | [7 empty] | 5.94944 | [13 empty] | 466.472 | [15 empty] | 5.82564 | [17 empty] | 0.034148 | [9 empty] | 0.143664 | [32 empty] | 2024 | Tan, R., Shao, Y., Brzozowski, M.J., Zheng, Y., Xiong, Y.-Q. (2024). Development of a machine learning model to classify mineral deposits using sphalerite chemistry and mineral assemblages. Ore Geology Reviews, 169, 106076.
| Cerro de Maimón |  | Magmatic hydrothermal, Basin hydrothermal, Epithermal, Seafloor hydrothermal | Mississippi Valley-type (MVT), Skarn, Epithermal, Sedimentary Exhalative (SEDEX), Volcanic-hosted massive sulfide (VMS) | MVT zinc-lead, skarn, epithermal, SEDEX, VMS | Zn, Pb |  | Zn, Pb | Cook et al., 2009 |  | 3029 | [9 empty] | mineral separate | [5 empty] | mineralisation |  |  |  | sphalerite |  |  | VMS |  |  |  | galena, pyrite, chalcopyrite, tetrahedrite, tellurides, magnetite, stannite, fluorite, cassiterite, enargite, stibnite, arsenopyrite, tennantite, pyroxene |  | LA-ICPMS |  |  |  |  | 21.3228 | [19 empty] | 3702.94 | [5 empty] | 0.056564 | [5 empty] | 163.285 | [9 empty] | 4.67544 |  | 72.6215 |  |  |  | 0.890383 | [7 empty] | 7.32451 | [13 empty] | 412.878 | [15 empty] | 26.4075 | [17 empty] | 0.156533 | [9 empty] | 0.437788 | [32 empty] | 2024 | Tan, R., Shao, Y., Brzozowski, M.J., Zheng, Y., Xiong, Y.-Q. (2024). Development of a machine learning model to classify mineral deposits using sphalerite chemistry and mineral assemblages. Ore Geology Reviews, 169, 106076.
| Cerro de Maimón |  | Magmatic hydrothermal, Basin hydrothermal, Epithermal, Seafloor hydrothermal | Mississippi Valley-type (MVT), Skarn, Epithermal, Sedimentary Exhalative (SEDEX), Volcanic-hosted massive sulfide (VMS) | MVT zinc-lead, skarn, epithermal, SEDEX, VMS | Zn, Pb |  | Zn, Pb | Cook et al., 2009 |  | 3030 | [9 empty] | mineral separate | [5 empty] | mineralisation |  |  |  | sphalerite |  |  | VMS |  |  |  | galena, pyrite, chalcopyrite, tetrahedrite, tellurides, magnetite, stannite, fluorite, cassiterite, enargite, stibnite, arsenopyrite, tennantite, pyroxene |  | LA-ICPMS |  |  |  |  | 16.009 | [19 empty] | 3413.38 | [5 empty] | 0.052892 | [5 empty] | 172.211 | [9 empty] | 16.9781 |  | 81.6913 |  |  |  | 0.23261 | [7 empty] | 8.59308 | [13 empty] | 439.863 | [15 empty] | 7.30461 | [17 empty] | 0.035454 | [9 empty] | 0.166405 | [32 empty] | 2024 | Tan, R., Shao, Y., Brzozowski, M.J., Zheng, Y., Xiong, Y.-Q. (2024). Development of a machine learning model to classify mineral deposits using sphalerite chemistry and mineral assemblages. Ore Geology Reviews, 169, 106076.
| Djebel Gustar |  | Magmatic hydrothermal, Basin hydrothermal, Epithermal, Seafloor hydrothermal | Mississippi Valley-type (MVT), Skarn, Epithermal, Sedimentary Exhalative (SEDEX), Volcanic-hosted massive sulfide (VMS) | MVT zinc-lead, skarn, epithermal, SEDEX, VMS | Zn, Pb |  | Zn, Pb | Cook et al., 2009 |  | 3031 | [9 empty] | mineral separate | [5 empty] | mineralisation |  |  |  | sphalerite |  |  | MVT |  |  |  | galena, pyrite, chalcopyrite, tetrahedrite, tellurides, magnetite, stannite, fluorite, cassiterite, enargite, stibnite, arsenopyrite, tennantite, pyroxene |  | LA-ICPMS |  |  |  |  | 2.606514 | [19 empty] | 1634.340389 | [5 empty] | 0.148741 | [5 empty] | 503.325262 | [9 empty] | 2034.641094 |  | 144.843616 |  |  |  | 139.365832 | [7 empty] | 0.049588 | [13 empty] | 5.883843 | [15 empty] | 27.015435 | [17 empty] | 2.197192 | [9 empty] | 1.121186 | [32 empty] | 2024 | Tan, R., Shao, Y., Brzozowski, M.J., Zheng, Y., Xiong, Y.-Q. (2024). Development of a machine learning model to classify mineral deposits using sphalerite chemistry and mineral assemblages. Ore Geology Reviews, 169, 106076.
| Djebel Gustar |  | Magmatic hydrothermal, Basin hydrothermal, Epithermal, Seafloor hydrothermal | Mississippi Valley-type (MVT), Skarn, Epithermal, Sedimentary Exhalative (SEDEX), Volcanic-hosted massive sulfide (VMS) | MVT zinc-lead, skarn, epithermal, SEDEX, VMS | Zn, Pb |  | Zn, Pb | Cook et al., 2009 |  | 3032 | [9 empty] | mineral separate | [5 empty] | mineralisation |  |  |  | sphalerite |  |  | MVT |  |  |  | galena, pyrite, chalcopyrite, tetrahedrite, tellurides, magnetite, stannite, fluorite, cassiterite, enargite, stibnite, arsenopyrite, tennantite, pyroxene |  | LA-ICPMS |  |  |  |  | 7.249911 | [19 empty] | 1837.218183 | [5 empty] | 2.799374 | [5 empty] | 468.297189 | [9 empty] | 2041.913133 |  | 183.025493 |  |  |  | 121.261564 | [7 empty] | 0.390302 | [13 empty] | 7.359468 | [15 empty] | 54.168647 | [17 empty] | 5.066951 | [9 empty] | 4.09625 | [32 empty] | 2024 | Tan, R., Shao, Y., Brzozowski, M.J., Zheng, Y., Xiong, Y.-Q. (2024). Development of a machine learning model to classify mineral deposits using sphalerite chemistry and mineral assemblages. Ore Geology Reviews, 169, 106076.
| Djebel Gustar |  | Magmatic hydrothermal, Basin hydrothermal, Epithermal, Seafloor hydrothermal | Mississippi Valley-type (MVT), Skarn, Epithermal, Sedimentary Exhalative (SEDEX), Volcanic-hosted massive sulfide (VMS) | MVT zinc-lead, skarn, epithermal, SEDEX, VMS | Zn, Pb |  | Zn, Pb | Cook et al., 2009 |  | 3033 | [9 empty] | mineral separate | [5 empty] | mineralisation |  |  |  | sphalerite |  |  | MVT |  |  |  | galena, pyrite, chalcopyrite, tetrahedrite, tellurides, magnetite, stannite, fluorite, cassiterite, enargite, stibnite, arsenopyrite, tennantite, pyroxene |  | LA-ICPMS |  |  |  |  | 3.342584 | [19 empty] | 2203.712702 | [5 empty] | 0.089785 | [5 empty] | 768.447985 | [9 empty] | 488.436033 |  | 133.021025 |  |  |  | 296.486518 | [7 empty] | 0.044795 | [13 empty] | 9.631189 | [15 empty] | 31.213604 | [17 empty] | 5.802931 | [9 empty] | 0.860765 | [32 empty] | 2024 | Tan, R., Shao, Y., Brzozowski, M.J., Zheng, Y., Xiong, Y.-Q. (2024). Development of a machine learning model to classify mineral deposits using sphalerite chemistry and mineral assemblages. Ore Geology Reviews, 169, 106076.
| Djebel Gustar |  | Magmatic hydrothermal, Basin hydrothermal, Epithermal, Seafloor hydrothermal | Mississippi Valley-type (MVT), Skarn, Epithermal, Sedimentary Exhalative (SEDEX), Volcanic-hosted massive sulfide (VMS) | MVT zinc-lead, skarn, epithermal, SEDEX, VMS | Zn, Pb |  | Zn, Pb | Cook et al., 2009 |  | 3034 | [9 empty] | mineral separate | [5 empty] | mineralisation |  |  |  | sphalerite |  |  | MVT |  |  |  | galena, pyrite, chalcopyrite, tetrahedrite, tellurides, magnetite, stannite, fluorite, cassiterite, enargite, stibnite, arsenopyrite, tennantite, pyroxene |  | LA-ICPMS |  |  |  |  | 0.967315 | [19 empty] | 1580.64242 | [5 empty] | 0.115456 | [5 empty] | 1066.270708 | [9 empty] | 2185.055077 |  | 212.328968 |  |  |  | 381.695821 | [7 empty] | 0.044719 | [13 empty] | 3.494014 | [15 empty] | 0.891628 | [17 empty] | 0.192958 | [9 empty] | 1.585208 | [32 empty] | 2024 | Tan, R., Shao, Y., Brzozowski, M.J., Zheng, Y., Xiong, Y.-Q. (2024). Development of a machine learning model to classify mineral deposits using sphalerite chemistry and mineral assemblages. Ore Geology Reviews, 169, 106076.
| Djebel Gustar |  | Magmatic hydrothermal, Basin hydrothermal, Epithermal, Seafloor hydrothermal | Mississippi Valley-type (MVT), Skarn, Epithermal, Sedimentary Exhalative (SEDEX), Volcanic-hosted massive sulfide (VMS) | MVT zinc-lead, skarn, epithermal, SEDEX, VMS | Zn, Pb |  | Zn, Pb | Cook et al., 2009 |  | 3035 | [9 empty] | mineral separate | [5 empty] | mineralisation |  |  |  | sphalerite |  |  | MVT |  |  |  | galena, pyrite, chalcopyrite, tetrahedrite, tellurides, magnetite, stannite, fluorite, cassiterite, enargite, stibnite, arsenopyrite, tennantite, pyroxene |  | LA-ICPMS |  |  |  |  | 2.007706 | [19 empty] | 1480.668798 | [5 empty] | 1.969395 | [5 empty] | 1635.087386 | [9 empty] | 2154.148957 |  | 168.618046 |  |  |  | 673.291895 | [7 empty] | 0.029157 | [13 empty] | 1.968019 | [15 empty] | 2.3899 | [17 empty] | 0.15966 | [9 empty] | 0.697881 | [32 empty] | 2024 | Tan, R., Shao, Y., Brzozowski, M.J., Zheng, Y., Xiong, Y.-Q. (2024). Development of a machine learning model to classify mineral deposits using sphalerite chemistry and mineral assemblages. Ore Geology Reviews, 169, 106076.
| Djebel Gustar |  | Magmatic hydrothermal, Basin hydrothermal, Epithermal, Seafloor hydrothermal | Mississippi Valley-type (MVT), Skarn, Epithermal, Sedimentary Exhalative (SEDEX), Volcanic-hosted massive sulfide (VMS) | MVT zinc-lead, skarn, epithermal, SEDEX, VMS | Zn, Pb |  | Zn, Pb | Cook et al., 2009 |  | 3036 | [9 empty] | mineral separate | [5 empty] | mineralisation |  |  |  | sphalerite |  |  | MVT |  |  |  | galena, pyrite, chalcopyrite, tetrahedrite, tellurides, magnetite, stannite, fluorite, cassiterite, enargite, stibnite, arsenopyrite, tennantite, pyroxene |  | LA-ICPMS |  |  |  |  | 0.130093 | [19 empty] | 3478.244548 | [5 empty] | 0.083598 | [5 empty] | 178.347708 | [9 empty] | 292.419344 |  | 127.096146 |  |  |  | 25.880357 | [7 empty] | 0.08378 | [13 empty] | 8.067344 | [15 empty] | 1.084343 | [17 empty] | 0.295924 | [9 empty] | 1.108978 | [32 empty] | 2024 | Tan, R., Shao, Y., Brzozowski, M.J., Zheng, Y., Xiong, Y.-Q. (2024). Development of a machine learning model to classify mineral deposits using sphalerite chemistry and mineral assemblages. Ore Geology Reviews, 169, 106076.
| Djebel Gustar |  | Magmatic hydrothermal, Basin hydrothermal, Epithermal, Seafloor hydrothermal | Mississippi Valley-type (MVT), Skarn, Epithermal, Sedimentary Exhalative (SEDEX), Volcanic-hosted massive sulfide (VMS) | MVT zinc-lead, skarn, epithermal, SEDEX, VMS | Zn, Pb |  | Zn, Pb | Cook et al., 2009 |  | 3037 | [9 empty] | mineral separate | [5 empty] | mineralisation |  |  |  | sphalerite |  |  | MVT |  |  |  | galena, pyrite, chalcopyrite, tetrahedrite, tellurides, magnetite, stannite, fluorite, cassiterite, enargite, stibnite, arsenopyrite, tennantite, pyroxene |  | LA-ICPMS |  |  |  |  | 0.486959 | [19 empty] | 2187.764578 | [5 empty] | 0.075129 | [5 empty] | 227.916168 | [9 empty] | 177.026718 |  | 59.947769 |  |  |  | 72.82017 | [7 empty] | 0.055533 | [13 empty] | 5.884245 | [15 empty] | 2.994699 | [17 empty] | 0.393017 | [9 empty] | 0.619747 | [32 empty] | 2024 | Tan, R., Shao, Y., Brzozowski, M.J., Zheng, Y., Xiong, Y.-Q. (2024). Development of a machine learning model to classify mineral deposits using sphalerite chemistry and mineral assemblages. Ore Geology Reviews, 169, 106076.
| Djebel Gustar |  | Magmatic hydrothermal, Basin hydrothermal, Epithermal, Seafloor hydrothermal | Mississippi Valley-type (MVT), Skarn, Epithermal, Sedimentary Exhalative (SEDEX), Volcanic-hosted massive sulfide (VMS) | MVT zinc-lead, skarn, epithermal, SEDEX, VMS | Zn, Pb |  | Zn, Pb | Cook et al., 2009 |  | 3038 | [9 empty] | mineral separate | [5 empty] | mineralisation |  |  |  | sphalerite |  |  | MVT |  |  |  | galena, pyrite, chalcopyrite, tetrahedrite, tellurides, magnetite, stannite, fluorite, cassiterite, enargite, stibnite, arsenopyrite, tennantite, pyroxene |  | LA-ICPMS |  |  |  |  | 0.47731 | [19 empty] | 2171.230284 | [5 empty] | 0.051166 | [5 empty] | 48.931906 | [9 empty] | 533.73281 |  | 7.966076 |  |  |  | 12.595999 | [7 empty] | 0.054028 | [13 empty] | 2.045808 | [15 empty] | 2.621438 | [17 empty] | 1.035233 | [9 empty] | 1.180489 | [32 empty] | 2024 | Tan, R., Shao, Y., Brzozowski, M.J., Zheng, Y., Xiong, Y.-Q. (2024). Development of a machine learning model to classify mineral deposits using sphalerite chemistry and mineral assemblages. Ore Geology Reviews, 169, 106076.
| Djebel Gustar |  | Magmatic hydrothermal, Basin hydrothermal, Epithermal, Seafloor hydrothermal | Mississippi Valley-type (MVT), Skarn, Epithermal, Sedimentary Exhalative (SEDEX), Volcanic-hosted massive sulfide (VMS) | MVT zinc-lead, skarn, epithermal, SEDEX, VMS | Zn, Pb |  | Zn, Pb | Cook et al., 2009 |  | 3039 | [9 empty] | mineral separate | [5 empty] | mineralisation |  |  |  | sphalerite |  |  | MVT |  |  |  | galena, pyrite, chalcopyrite, tetrahedrite, tellurides, magnetite, stannite, fluorite, cassiterite, enargite, stibnite, arsenopyrite, tennantite, pyroxene |  | LA-ICPMS |  |  |  |  | 1.404814 | [19 empty] | 2353.602588 | [5 empty] | 0.013206 | [5 empty] | 269.681632 | [9 empty] | 186.871936 |  | 189.292881 |  |  |  | 37.953862 | [7 empty] | 0.025962 | [13 empty] | 6.560814 | [15 empty] | 13.706087 | [17 empty] | 2.748177 | [9 empty] | 1.200192 | [32 empty] | 2024 | Tan, R., Shao, Y., Brzozowski, M.J., Zheng, Y., Xiong, Y.-Q. (2024). Development of a machine learning model to classify mineral deposits using sphalerite chemistry and mineral assemblages. Ore Geology Reviews, 169, 106076.
| Djebel Gustar |  | Magmatic hydrothermal, Basin hydrothermal, Epithermal, Seafloor hydrothermal | Mississippi Valley-type (MVT), Skarn, Epithermal, Sedimentary Exhalative (SEDEX), Volcanic-hosted massive sulfide (VMS) | MVT zinc-lead, skarn, epithermal, SEDEX, VMS | Zn, Pb |  | Zn, Pb | Cook et al., 2009 |  | 3040 | [9 empty] | mineral separate | [5 empty] | mineralisation |  |  |  | sphalerite |  |  | MVT |  |  |  | galena, pyrite, chalcopyrite, tetrahedrite, tellurides, magnetite, stannite, fluorite, cassiterite, enargite, stibnite, arsenopyrite, tennantite, pyroxene |  | LA-ICPMS |  |  |  |  | 0.996488 | [19 empty] | 1868.969415 | [5 empty] | 0.098446 | [5 empty] | 194.953073 | [9 empty] | 19.197358 |  | 177.734808 |  |  |  | 3.828867 | [7 empty] | 3.229271 | [13 empty] | 42.091437 | [15 empty] | 3.735645 | [17 empty] | 0.266415 | [9 empty] | 15.794654 | [32 empty] | 2024 | Tan, R., Shao, Y., Brzozowski, M.J., Zheng, Y., Xiong, Y.-Q. (2024). Development of a machine learning model to classify mineral deposits using sphalerite chemistry and mineral assemblages. Ore Geology Reviews, 169, 106076.
| Djebel Gustar |  | Magmatic hydrothermal, Basin hydrothermal, Epithermal, Seafloor hydrothermal | Mississippi Valley-type (MVT), Skarn, Epithermal, Sedimentary Exhalative (SEDEX), Volcanic-hosted massive sulfide (VMS) | MVT zinc-lead, skarn, epithermal, SEDEX, VMS | Zn, Pb |  | Zn, Pb | Cook et al., 2009 |  | 3041 | [9 empty] | mineral separate | [5 empty] | mineralisation |  |  |  | sphalerite |  |  | MVT |  |  |  | galena, pyrite, chalcopyrite, tetrahedrite, tellurides, magnetite, stannite, fluorite, cassiterite, enargite, stibnite, arsenopyrite, tennantite, pyroxene |  | LA-ICPMS |  |  |  |  | 1.656169 | [19 empty] | 1996.183072 | [5 empty] | 0.165274 | [5 empty] | 245.9968 | [9 empty] | 21.26265 |  | 237.870714 |  |  |  | 7.481617 | [7 empty] | 2.436963 | [13 empty] | 53.336618 | [15 empty] | 7.144506 | [17 empty] | 0.650792 | [9 empty] | 10.306002 | [32 empty] | 2024 | Tan, R., Shao, Y., Brzozowski, M.J., Zheng, Y., Xiong, Y.-Q. (2024). Development of a machine learning model to classify mineral deposits using sphalerite chemistry and mineral assemblages. Ore Geology Reviews, 169, 106076.
| Djebel Gustar |  | Magmatic hydrothermal, Basin hydrothermal, Epithermal, Seafloor hydrothermal | Mississippi Valley-type (MVT), Skarn, Epithermal, Sedimentary Exhalative (SEDEX), Volcanic-hosted massive sulfide (VMS) | MVT zinc-lead, skarn, epithermal, SEDEX, VMS | Zn, Pb |  | Zn, Pb | Cook et al., 2009 |  | 3042 | [9 empty] | mineral separate | [5 empty] | mineralisation |  |  |  | sphalerite |  |  | MVT |  |  |  | galena, pyrite, chalcopyrite, tetrahedrite, tellurides, magnetite, stannite, fluorite, cassiterite, enargite, stibnite, arsenopyrite, tennantite, pyroxene |  | LA-ICPMS |  |  |  |  | 0.608746 | [19 empty] | 2008.064815 | [5 empty] | 0.132829 | [5 empty] | 53.958709 | [9 empty] | 502.734145 |  | 13.541212 |  |  |  | 15.919984 | [7 empty] | 0.136871 | [13 empty] | 2.934261 | [15 empty] | 61.81914 | [17 empty] | 1.92431 | [9 empty] | 1.52345 | [32 empty] | 2024 | Tan, R., Shao, Y., Brzozowski, M.J., Zheng, Y., Xiong, Y.-Q. (2024). Development of a machine learning model to classify mineral deposits using sphalerite chemistry and mineral assemblages. Ore Geology Reviews, 169, 106076.
| Djebel Gustar |  | Magmatic hydrothermal, Basin hydrothermal, Epithermal, Seafloor hydrothermal | Mississippi Valley-type (MVT), Skarn, Epithermal, Sedimentary Exhalative (SEDEX), Volcanic-hosted massive sulfide (VMS) | MVT zinc-lead, skarn, epithermal, SEDEX, VMS | Zn, Pb |  | Zn, Pb | Cook et al., 2009 |  | 3043 | [9 empty] | mineral separate | [5 empty] | mineralisation |  |  |  | sphalerite |  |  | MVT |  |  |  | galena, pyrite, chalcopyrite, tetrahedrite, tellurides, magnetite, stannite, fluorite, cassiterite, enargite, stibnite, arsenopyrite, tennantite, pyroxene |  | LA-ICPMS |  |  |  |  | 6.242525 | [19 empty] | 2339.04352 | [5 empty] | 0.164081 | [5 empty] | 456.34788 | [9 empty] | 156.02099 |  | 249.417549 |  |  |  | 36.777232 | [7 empty] | 2.7003 | [13 empty] | 33.687643 | [15 empty] | 59.073115 | [17 empty] | 35.645754 | [9 empty] | 20.459426 | [32 empty] | 2024 | Tan, R., Shao, Y., Brzozowski, M.J., Zheng, Y., Xiong, Y.-Q. (2024). Development of a machine learning model to classify mineral deposits using sphalerite chemistry and mineral assemblages. Ore Geology Reviews, 169, 106076.
| Djebel Gustar |  | Magmatic hydrothermal, Basin hydrothermal, Epithermal, Seafloor hydrothermal | Mississippi Valley-type (MVT), Skarn, Epithermal, Sedimentary Exhalative (SEDEX), Volcanic-hosted massive sulfide (VMS) | MVT zinc-lead, skarn, epithermal, SEDEX, VMS | Zn, Pb |  | Zn, Pb | Cook et al., 2009 |  | 3044 | [9 empty] | mineral separate | [5 empty] | mineralisation |  |  |  | sphalerite |  |  | MVT |  |  |  | galena, pyrite, chalcopyrite, tetrahedrite, tellurides, magnetite, stannite, fluorite, cassiterite, enargite, stibnite, arsenopyrite, tennantite, pyroxene |  | LA-ICPMS |  |  |  |  | 1.733213 | [19 empty] | 1473.214115 | [5 empty] | 0.15797 | [5 empty] | 301.13649 | [9 empty] | 30.751492 |  | 206.785359 |  |  |  | 34.046025 | [7 empty] | 4.538931 | [13 empty] | 33.949355 | [15 empty] | 3.728999 | [17 empty] | 0.496695 | [9 empty] | 12.859049 | [32 empty] | 2024 | Tan, R., Shao, Y., Brzozowski, M.J., Zheng, Y., Xiong, Y.-Q. (2024). Development of a machine learning model to classify mineral deposits using sphalerite chemistry and mineral assemblages. Ore Geology Reviews, 169, 106076.
| Djebel Gustar |  | Magmatic hydrothermal, Basin hydrothermal, Epithermal, Seafloor hydrothermal | Mississippi Valley-type (MVT), Skarn, Epithermal, Sedimentary Exhalative (SEDEX), Volcanic-hosted massive sulfide (VMS) | MVT zinc-lead, skarn, epithermal, SEDEX, VMS | Zn, Pb |  | Zn, Pb | Cook et al., 2009 |  | 3045 | [9 empty] | mineral separate | [5 empty] | mineralisation |  |  |  | sphalerite |  |  | MVT |  |  |  | galena, pyrite, chalcopyrite, tetrahedrite, tellurides, magnetite, stannite, fluorite, cassiterite, enargite, stibnite, arsenopyrite, tennantite, pyroxene |  | LA-ICPMS |  |  |  |  | 1.366388 | [19 empty] | 1673.487738 | [5 empty] | 0.154369 | [5 empty] | 355.582382 | [9 empty] | 23.482839 |  | 322.61721 |  |  |  | 27.555993 | [7 empty] | 1.688456 | [13 empty] | 33.920918 | [15 empty] | 10.424575 | [17 empty] | 0.976416 | [9 empty] | 5.078415 | [32 empty] | 2024 | Tan, R., Shao, Y., Brzozowski, M.J., Zheng, Y., Xiong, Y.-Q. (2024). Development of a machine learning model to classify mineral deposits using sphalerite chemistry and mineral assemblages. Ore Geology Reviews, 169, 106076.
| Djebel Gustar |  | Magmatic hydrothermal, Basin hydrothermal, Epithermal, Seafloor hydrothermal | Mississippi Valley-type (MVT), Skarn, Epithermal, Sedimentary Exhalative (SEDEX), Volcanic-hosted massive sulfide (VMS) | MVT zinc-lead, skarn, epithermal, SEDEX, VMS | Zn, Pb |  | Zn, Pb | Cook et al., 2009 |  | 3046 | [9 empty] | mineral separate | [5 empty] | mineralisation |  |  |  | sphalerite |  |  | MVT |  |  |  | galena, pyrite, chalcopyrite, tetrahedrite, tellurides, magnetite, stannite, fluorite, cassiterite, enargite, stibnite, arsenopyrite, tennantite, pyroxene |  | LA-ICPMS |  |  |  |  | 1.122689 | [19 empty] | 1818.116089 | [5 empty] | 0.171949 | [5 empty] | 208.591277 | [9 empty] | 91.566811 |  | 164.318345 |  |  |  | 17.577713 | [7 empty] | 2.247131 | [13 empty] | 28.734714 | [15 empty] | 9.619811 | [17 empty] | 2.424076 | [9 empty] | 6.488222 | [32 empty] | 2024 | Tan, R., Shao, Y., Brzozowski, M.J., Zheng, Y., Xiong, Y.-Q. (2024). Development of a machine learning model to classify mineral deposits using sphalerite chemistry and mineral assemblages. Ore Geology Reviews, 169, 106076.
| Djebel Gustar |  | Magmatic hydrothermal, Basin hydrothermal, Epithermal, Seafloor hydrothermal | Mississippi Valley-type (MVT), Skarn, Epithermal, Sedimentary Exhalative (SEDEX), Volcanic-hosted massive sulfide (VMS) | MVT zinc-lead, skarn, epithermal, SEDEX, VMS | Zn, Pb |  | Zn, Pb | Cook et al., 2009 |  | 3047 | [9 empty] | mineral separate | [5 empty] | mineralisation |  |  |  | sphalerite |  |  | MVT |  |  |  | galena, pyrite, chalcopyrite, tetrahedrite, tellurides, magnetite, stannite, fluorite, cassiterite, enargite, stibnite, arsenopyrite, tennantite, pyroxene |  | LA-ICPMS |  |  |  |  | 2.429493 | [19 empty] | 1663.390085 | [5 empty] | 0.130719 | [5 empty] | 555.825629 | [9 empty] | 39.206681 |  | 431.056703 |  |  |  | 80.857632 | [7 empty] | 2.530511 | [13 empty] | 36.610776 | [15 empty] | 17.963612 | [17 empty] | 2.054192 | [9 empty] | 4.562739 | [32 empty] | 2024 | Tan, R., Shao, Y., Brzozowski, M.J., Zheng, Y., Xiong, Y.-Q. (2024). Development of a machine learning model to classify mineral deposits using sphalerite chemistry and mineral assemblages. Ore Geology Reviews, 169, 106076.
| Djebel Gustar |  | Magmatic hydrothermal, Basin hydrothermal, Epithermal, Seafloor hydrothermal | Mississippi Valley-type (MVT), Skarn, Epithermal, Sedimentary Exhalative (SEDEX), Volcanic-hosted massive sulfide (VMS) | MVT zinc-lead, skarn, epithermal, SEDEX, VMS | Zn, Pb |  | Zn, Pb | Cook et al., 2009 |  | 3048 | [9 empty] | mineral separate | [5 empty] | mineralisation |  |  |  | sphalerite |  |  | MVT |  |  |  | galena, pyrite, chalcopyrite, tetrahedrite, tellurides, magnetite, stannite, fluorite, cassiterite, enargite, stibnite, arsenopyrite, tennantite, pyroxene |  | LA-ICPMS |  |  |  |  | 0.816337 | [19 empty] | 1743.632719 | [5 empty] | 0.135254 | [5 empty] | 543.335954 | [9 empty] | 30.968229 |  | 565.136283 |  |  |  | 10.186145 | [7 empty] | 2.274669 | [13 empty] | 35.103452 | [15 empty] | 9.703686 | [17 empty] | 1.053689 | [9 empty] | 5.994905 | [32 empty] | 2024 | Tan, R., Shao, Y., Brzozowski, M.J., Zheng, Y., Xiong, Y.-Q. (2024). Development of a machine learning model to classify mineral deposits using sphalerite chemistry and mineral assemblages. Ore Geology Reviews, 169, 106076.
| Djebel Gustar |  | Magmatic hydrothermal, Basin hydrothermal, Epithermal, Seafloor hydrothermal | Mississippi Valley-type (MVT), Skarn, Epithermal, Sedimentary Exhalative (SEDEX), Volcanic-hosted massive sulfide (VMS) | MVT zinc-lead, skarn, epithermal, SEDEX, VMS | Zn, Pb |  | Zn, Pb | Cook et al., 2009 |  | 3049 | [9 empty] | mineral separate | [5 empty] | mineralisation |  |  |  | sphalerite |  |  | MVT |  |  |  | galena, pyrite, chalcopyrite, tetrahedrite, tellurides, magnetite, stannite, fluorite, cassiterite, enargite, stibnite, arsenopyrite, tennantite, pyroxene |  | LA-ICPMS |  |  |  |  | 0.768364 | [19 empty] | 4026.044763 | [5 empty] | 0.375658 | [5 empty] | 69.602292 | [9 empty] | 297.831316 |  | 4.126092 |  |  |  | 26.993706 | [7 empty] | 0.049217 | [13 empty] | 8.947113 | [15 empty] | 4.471367 | [17 empty] | 6.305277 | [9 empty] | 0.581624 | [32 empty] | 2024 | Tan, R., Shao, Y., Brzozowski, M.J., Zheng, Y., Xiong, Y.-Q. (2024). Development of a machine learning model to classify mineral deposits using sphalerite chemistry and mineral assemblages. Ore Geology Reviews, 169, 106076.
| Djebel Gustar |  | Magmatic hydrothermal, Basin hydrothermal, Epithermal, Seafloor hydrothermal | Mississippi Valley-type (MVT), Skarn, Epithermal, Sedimentary Exhalative (SEDEX), Volcanic-hosted massive sulfide (VMS) | MVT zinc-lead, skarn, epithermal, SEDEX, VMS | Zn, Pb |  | Zn, Pb | Cook et al., 2009 |  | 3050 | [9 empty] | mineral separate | [5 empty] | mineralisation |  |  |  | sphalerite |  |  | MVT |  |  |  | galena, pyrite, chalcopyrite, tetrahedrite, tellurides, magnetite, stannite, fluorite, cassiterite, enargite, stibnite, arsenopyrite, tennantite, pyroxene |  | LA-ICPMS |  |  |  |  | 0.565217 | [19 empty] | 3937.772596 | [5 empty] | 0.15637 | [5 empty] | 272.186053 | [9 empty] | 277.396144 |  | 133.408945 |  |  |  | 55.591609 | [7 empty] | 0.062554 | [13 empty] | 8.582201 | [15 empty] | 4.035381 | [17 empty] | 8.60834 | [9 empty] | 1.26009 | [32 empty] | 2024 | Tan, R., Shao, Y., Brzozowski, M.J., Zheng, Y., Xiong, Y.-Q. (2024). Development of a machine learning model to classify mineral deposits using sphalerite chemistry and mineral assemblages. Ore Geology Reviews, 169, 106076.
| Djebel Gustar |  | Magmatic hydrothermal, Basin hydrothermal, Epithermal, Seafloor hydrothermal | Mississippi Valley-type (MVT), Skarn, Epithermal, Sedimentary Exhalative (SEDEX), Volcanic-hosted massive sulfide (VMS) | MVT zinc-lead, skarn, epithermal, SEDEX, VMS | Zn, Pb |  | Zn, Pb | Cook et al., 2009 |  | 3051 | [9 empty] | mineral separate | [5 empty] | mineralisation |  |  |  | sphalerite |  |  | MVT |  |  |  | galena, pyrite, chalcopyrite, tetrahedrite, tellurides, magnetite, stannite, fluorite, cassiterite, enargite, stibnite, arsenopyrite, tennantite, pyroxene |  | LA-ICPMS |  |  |  |  | 4.934843 | [19 empty] | 3598.318942 | [5 empty] | 0.071933 | [5 empty] | 719.998023 | [9 empty] | 260.118867 |  | 288.58975 |  |  |  | 164.940993 | [7 empty] | 4.8e-05 | [13 empty] | 7.965436 | [15 empty] | 18.107425 | [17 empty] | 53.553638 | [9 empty] | 0.560055 | [32 empty] | 2024 | Tan, R., Shao, Y., Brzozowski, M.J., Zheng, Y., Xiong, Y.-Q. (2024). Development of a machine learning model to classify mineral deposits using sphalerite chemistry and mineral assemblages. Ore Geology Reviews, 169, 106076.
| Djebel Gustar |  | Magmatic hydrothermal, Basin hydrothermal, Epithermal, Seafloor hydrothermal | Mississippi Valley-type (MVT), Skarn, Epithermal, Sedimentary Exhalative (SEDEX), Volcanic-hosted massive sulfide (VMS) | MVT zinc-lead, skarn, epithermal, SEDEX, VMS | Zn, Pb |  | Zn, Pb | Cook et al., 2009 |  | 3052 | [9 empty] | mineral separate | [5 empty] | mineralisation |  |  |  | sphalerite |  |  | MVT |  |  |  | galena, pyrite, chalcopyrite, tetrahedrite, tellurides, magnetite, stannite, fluorite, cassiterite, enargite, stibnite, arsenopyrite, tennantite, pyroxene |  | LA-ICPMS |  |  |  |  | 5.79254 | [19 empty] | 3187.321506 | [5 empty] | 0.163686 | [5 empty] | 1571.470584 | [9 empty] | 257.989325 |  | 60.941179 |  |  |  | 342.973636 | [7 empty] | 0.056617 | [13 empty] | 7.326875 | [15 empty] | 71.970684 | [17 empty] | 297.548284 | [9 empty] | 1.322319 | [32 empty] | 2024 | Tan, R., Shao, Y., Brzozowski, M.J., Zheng, Y., Xiong, Y.-Q. (2024). Development of a machine learning model to classify mineral deposits using sphalerite chemistry and mineral assemblages. Ore Geology Reviews, 169, 106076.
| Djebel Gustar |  | Magmatic hydrothermal, Basin hydrothermal, Epithermal, Seafloor hydrothermal | Mississippi Valley-type (MVT), Skarn, Epithermal, Sedimentary Exhalative (SEDEX), Volcanic-hosted massive sulfide (VMS) | MVT zinc-lead, skarn, epithermal, SEDEX, VMS | Zn, Pb |  | Zn, Pb | Cook et al., 2009 |  | 3053 | [9 empty] | mineral separate | [5 empty] | mineralisation |  |  |  | sphalerite |  |  | MVT |  |  |  | galena, pyrite, chalcopyrite, tetrahedrite, tellurides, magnetite, stannite, fluorite, cassiterite, enargite, stibnite, arsenopyrite, tennantite, pyroxene |  | LA-ICPMS |  |  |  |  | 4.957599 | [19 empty] | 2751.132268 | [5 empty] | 0.156349 | [5 empty] | 1836.323637 | [9 empty] | 251.482301 |  | 418.801042 |  |  |  | 496.542578 | [7 empty] | 0.047739 | [13 empty] | 6.55125 | [15 empty] | 50.244327 | [17 empty] | 174.142416 | [9 empty] | 1.258261 | [32 empty] | 2024 | Tan, R., Shao, Y., Brzozowski, M.J., Zheng, Y., Xiong, Y.-Q. (2024). Development of a machine learning model to classify mineral deposits using sphalerite chemistry and mineral assemblages. Ore Geology Reviews, 169, 106076.
| Djebel Gustar |  | Magmatic hydrothermal, Basin hydrothermal, Epithermal, Seafloor hydrothermal | Mississippi Valley-type (MVT), Skarn, Epithermal, Sedimentary Exhalative (SEDEX), Volcanic-hosted massive sulfide (VMS) | MVT zinc-lead, skarn, epithermal, SEDEX, VMS | Zn, Pb |  | Zn, Pb | Cook et al., 2009 |  | 3054 | [9 empty] | mineral separate | [5 empty] | mineralisation |  |  |  | sphalerite |  |  | MVT |  |  |  | galena, pyrite, chalcopyrite, tetrahedrite, tellurides, magnetite, stannite, fluorite, cassiterite, enargite, stibnite, arsenopyrite, tennantite, pyroxene |  | LA-ICPMS |  |  |  |  | 8.540041 | [19 empty] | 3339.135586 | [5 empty] | 0.104737 | [5 empty] | 1685.551425 | [9 empty] | 329.835834 |  | 297.666983 |  |  |  | 448.97622 | [7 empty] | 0.036528 | [13 empty] | 7.523173 | [15 empty] | 65.930399 | [17 empty] | 185.930269 | [9 empty] | 1.365152 | [32 empty] | 2024 | Tan, R., Shao, Y., Brzozowski, M.J., Zheng, Y., Xiong, Y.-Q. (2024). Development of a machine learning model to classify mineral deposits using sphalerite chemistry and mineral assemblages. Ore Geology Reviews, 169, 106076.
| Djebel Gustar |  | Magmatic hydrothermal, Basin hydrothermal, Epithermal, Seafloor hydrothermal | Mississippi Valley-type (MVT), Skarn, Epithermal, Sedimentary Exhalative (SEDEX), Volcanic-hosted massive sulfide (VMS) | MVT zinc-lead, skarn, epithermal, SEDEX, VMS | Zn, Pb |  | Zn, Pb | Cook et al., 2009 |  | 3055 | [9 empty] | mineral separate | [5 empty] | mineralisation |  |  |  | sphalerite |  |  | MVT |  |  |  | galena, pyrite, chalcopyrite, tetrahedrite, tellurides, magnetite, stannite, fluorite, cassiterite, enargite, stibnite, arsenopyrite, tennantite, pyroxene |  | LA-ICPMS |  |  |  |  | 2.022472 | [19 empty] | 2380.790471 | [5 empty] | 0.132288 | [5 empty] | 866.569913 | [9 empty] | 153.152172 |  | 72.255957 |  |  |  | 335.994366 | [7 empty] | 0.009464 | [13 empty] | 6.427618 | [15 empty] | 5.686504 | [17 empty] | 26.312852 | [9 empty] | 0.775347 | [32 empty] | 2024 | Tan, R., Shao, Y., Brzozowski, M.J., Zheng, Y., Xiong, Y.-Q. (2024). Development of a machine learning model to classify mineral deposits using sphalerite chemistry and mineral assemblages. Ore Geology Reviews, 169, 106076.
| Djebel Gustar |  | Magmatic hydrothermal, Basin hydrothermal, Epithermal, Seafloor hydrothermal | Mississippi Valley-type (MVT), Skarn, Epithermal, Sedimentary Exhalative (SEDEX), Volcanic-hosted massive sulfide (VMS) | MVT zinc-lead, skarn, epithermal, SEDEX, VMS | Zn, Pb |  | Zn, Pb | Cook et al., 2009 |  | 3056 | [9 empty] | mineral separate | [5 empty] | mineralisation |  |  |  | sphalerite |  |  | MVT |  |  |  | galena, pyrite, chalcopyrite, tetrahedrite, tellurides, magnetite, stannite, fluorite, cassiterite, enargite, stibnite, arsenopyrite, tennantite, pyroxene |  | LA-ICPMS |  |  |  |  | 5.031582 | [19 empty] | 2791.683206 | [5 empty] | 0.192321 | [5 empty] | 2022.974578 | [9 empty] | 249.513925 |  | 210.033415 |  |  |  | 562.175235 | [7 empty] | 0.048152 | [13 empty] | 6.405403 | [15 empty] | 61.407551 | [17 empty] | 227.931861 | [9 empty] | 0.664097 | [32 empty] | 2024 | Tan, R., Shao, Y., Brzozowski, M.J., Zheng, Y., Xiong, Y.-Q. (2024). Development of a machine learning model to classify mineral deposits using sphalerite chemistry and mineral assemblages. Ore Geology Reviews, 169, 106076.
| Djebel Gustar |  | Magmatic hydrothermal, Basin hydrothermal, Epithermal, Seafloor hydrothermal | Mississippi Valley-type (MVT), Skarn, Epithermal, Sedimentary Exhalative (SEDEX), Volcanic-hosted massive sulfide (VMS) | MVT zinc-lead, skarn, epithermal, SEDEX, VMS | Zn, Pb |  | Zn, Pb | Cook et al., 2009 |  | 3057 | [9 empty] | mineral separate | [5 empty] | mineralisation |  |  |  | sphalerite |  |  | MVT |  |  |  | galena, pyrite, chalcopyrite, tetrahedrite, tellurides, magnetite, stannite, fluorite, cassiterite, enargite, stibnite, arsenopyrite, tennantite, pyroxene |  | LA-ICPMS |  |  |  |  | 5.153309 | [19 empty] | 2837.640253 | [5 empty] | 0.153345 | [5 empty] | 2335.003295 | [9 empty] | 278.39858 |  | 339.411669 |  |  |  | 689.384805 | [7 empty] | 0.003461 | [13 empty] | 6.382077 | [15 empty] | 56.705889 | [17 empty] | 218.260758 | [9 empty] | 1.079805 | [32 empty] | 2024 | Tan, R., Shao, Y., Brzozowski, M.J., Zheng, Y., Xiong, Y.-Q. (2024). Development of a machine learning model to classify mineral deposits using sphalerite chemistry and mineral assemblages. Ore Geology Reviews, 169, 106076.
| Djebel Gustar |  | Magmatic hydrothermal, Basin hydrothermal, Epithermal, Seafloor hydrothermal | Mississippi Valley-type (MVT), Skarn, Epithermal, Sedimentary Exhalative (SEDEX), Volcanic-hosted massive sulfide (VMS) | MVT zinc-lead, skarn, epithermal, SEDEX, VMS | Zn, Pb |  | Zn, Pb | Cook et al., 2009 |  | 3058 | [9 empty] | mineral separate | [5 empty] | mineralisation |  |  |  | sphalerite |  |  | MVT |  |  |  | galena, pyrite, chalcopyrite, tetrahedrite, tellurides, magnetite, stannite, fluorite, cassiterite, enargite, stibnite, arsenopyrite, tennantite, pyroxene |  | LA-ICPMS |  |  |  |  | 0.366938 | [19 empty] | 3581.18345 | [5 empty] | 0.169068 | [5 empty] | 340.387782 | [9 empty] | 276.776012 |  | 34.452862 |  |  |  | 116.613616 | [7 empty] | 2.8e-05 | [13 empty] | 7.812396 | [15 empty] | 2.103166 | [17 empty] | 6.495014 | [9 empty] | 1.186851 | [32 empty] | 2024 | Tan, R., Shao, Y., Brzozowski, M.J., Zheng, Y., Xiong, Y.-Q. (2024). Development of a machine learning model to classify mineral deposits using sphalerite chemistry and mineral assemblages. Ore Geology Reviews, 169, 106076.
| Djebel Gustar |  | Magmatic hydrothermal, Basin hydrothermal, Epithermal, Seafloor hydrothermal | Mississippi Valley-type (MVT), Skarn, Epithermal, Sedimentary Exhalative (SEDEX), Volcanic-hosted massive sulfide (VMS) | MVT zinc-lead, skarn, epithermal, SEDEX, VMS | Zn, Pb |  | Zn, Pb | Cook et al., 2009 |  | 3059 | [9 empty] | mineral separate | [5 empty] | mineralisation |  |  |  | sphalerite |  |  | MVT |  |  |  | galena, pyrite, chalcopyrite, tetrahedrite, tellurides, magnetite, stannite, fluorite, cassiterite, enargite, stibnite, arsenopyrite, tennantite, pyroxene |  | LA-ICPMS |  |  |  |  | 0.365523 | [19 empty] | 2693.063606 | [5 empty] | 0.167898 | [5 empty] | 400.965545 | [9 empty] | 393.624561 |  | 46.933353 |  |  |  | 130.222466 | [7 empty] | 0.007331 | [13 empty] | 5.768877 | [15 empty] | 4.082192 | [17 empty] | 9.483495 | [9 empty] | 1.175083 | [32 empty] | 2024 | Tan, R., Shao, Y., Brzozowski, M.J., Zheng, Y., Xiong, Y.-Q. (2024). Development of a machine learning model to classify mineral deposits using sphalerite chemistry and mineral assemblages. Ore Geology Reviews, 169, 106076.
| Djebel Gustar |  | Magmatic hydrothermal, Basin hydrothermal, Epithermal, Seafloor hydrothermal | Mississippi Valley-type (MVT), Skarn, Epithermal, Sedimentary Exhalative (SEDEX), Volcanic-hosted massive sulfide (VMS) | MVT zinc-lead, skarn, epithermal, SEDEX, VMS | Zn, Pb |  | Zn, Pb | Cook et al., 2009 |  | 3060 | [9 empty] | mineral separate | [5 empty] | mineralisation |  |  |  | sphalerite |  |  | MVT |  |  |  | galena, pyrite, chalcopyrite, tetrahedrite, tellurides, magnetite, stannite, fluorite, cassiterite, enargite, stibnite, arsenopyrite, tennantite, pyroxene |  | LA-ICPMS |  |  |  |  | 0.883127 | [19 empty] | 2530.693705 | [5 empty] | 0.070052 | [5 empty] | 835.281853 | [9 empty] | 246.855251 |  | 65.346858 |  |  |  | 327.260953 | [7 empty] | 0.050583 | [13 empty] | 6.013492 | [15 empty] | 5.88424 | [17 empty] | 18.288438 | [9 empty] | 0.739076 | [32 empty] | 2024 | Tan, R., Shao, Y., Brzozowski, M.J., Zheng, Y., Xiong, Y.-Q. (2024). Development of a machine learning model to classify mineral deposits using sphalerite chemistry and mineral assemblages. Ore Geology Reviews, 169, 106076.
| Djebel Gustar |  | Magmatic hydrothermal, Basin hydrothermal, Epithermal, Seafloor hydrothermal | Mississippi Valley-type (MVT), Skarn, Epithermal, Sedimentary Exhalative (SEDEX), Volcanic-hosted massive sulfide (VMS) | MVT zinc-lead, skarn, epithermal, SEDEX, VMS | Zn, Pb |  | Zn, Pb | Cook et al., 2009 |  | 3061 | [9 empty] | mineral separate | [5 empty] | mineralisation |  |  |  | sphalerite |  |  | MVT |  |  |  | galena, pyrite, chalcopyrite, tetrahedrite, tellurides, magnetite, stannite, fluorite, cassiterite, enargite, stibnite, arsenopyrite, tennantite, pyroxene |  | LA-ICPMS |  |  |  |  | 2.793511 | [19 empty] | 2743.73141 | [5 empty] | 0.20318 | [5 empty] | 2307.164245 | [9 empty] | 759.909336 |  | 930.81029 |  |  |  | 564.359371 | [7 empty] | 0.087789 | [13 empty] | 4.354913 | [15 empty] | 45.638723 | [17 empty] | 135.53017 | [9 empty] | 0.830054 | [32 empty] | 2024 | Tan, R., Shao, Y., Brzozowski, M.J., Zheng, Y., Xiong, Y.-Q. (2024). Development of a machine learning model to classify mineral deposits using sphalerite chemistry and mineral assemblages. Ore Geology Reviews, 169, 106076.
| Djebel Gustar |  | Magmatic hydrothermal, Basin hydrothermal, Epithermal, Seafloor hydrothermal | Mississippi Valley-type (MVT), Skarn, Epithermal, Sedimentary Exhalative (SEDEX), Volcanic-hosted massive sulfide (VMS) | MVT zinc-lead, skarn, epithermal, SEDEX, VMS | Zn, Pb |  | Zn, Pb | Cook et al., 2009 |  | 3062 | [9 empty] | mineral separate | [5 empty] | mineralisation |  |  |  | sphalerite |  |  | MVT |  |  |  | galena, pyrite, chalcopyrite, tetrahedrite, tellurides, magnetite, stannite, fluorite, cassiterite, enargite, stibnite, arsenopyrite, tennantite, pyroxene |  | LA-ICPMS |  |  |  |  | 3.956373 | [19 empty] | 2509.621624 | [5 empty] | 0.224175 | [5 empty] | 1609.476397 | [9 empty] | 489.703985 |  | 306.03713 |  |  |  | 551.061476 | [7 empty] | 0.096691 | [13 empty] | 5.389572 | [15 empty] | 27.357823 | [17 empty] | 66.37276 | [9 empty] | 0.797419 | [32 empty] | 2024 | Tan, R., Shao, Y., Brzozowski, M.J., Zheng, Y., Xiong, Y.-Q. (2024). Development of a machine learning model to classify mineral deposits using sphalerite chemistry and mineral assemblages. Ore Geology Reviews, 169, 106076.
| Djebel Gustar |  | Magmatic hydrothermal, Basin hydrothermal, Epithermal, Seafloor hydrothermal | Mississippi Valley-type (MVT), Skarn, Epithermal, Sedimentary Exhalative (SEDEX), Volcanic-hosted massive sulfide (VMS) | MVT zinc-lead, skarn, epithermal, SEDEX, VMS | Zn, Pb |  | Zn, Pb | Cook et al., 2009 |  | 3063 | [9 empty] | mineral separate | [5 empty] | mineralisation |  |  |  | sphalerite |  |  | MVT |  |  |  | galena, pyrite, chalcopyrite, tetrahedrite, tellurides, magnetite, stannite, fluorite, cassiterite, enargite, stibnite, arsenopyrite, tennantite, pyroxene |  | LA-ICPMS |  |  |  |  | 2.539485 | [19 empty] | 3232.761983 | [5 empty] | 0.352973 | [5 empty] | 1569.772014 | [9 empty] | 879.944604 |  | 863.018165 |  |  |  | 294.421743 | [7 empty] | 0.029983 | [13 empty] | 5.489062 | [15 empty] | 27.944312 | [17 empty] | 79.238789 | [9 empty] | 0.986041 | [32 empty] | 2024 | Tan, R., Shao, Y., Brzozowski, M.J., Zheng, Y., Xiong, Y.-Q. (2024). Development of a machine learning model to classify mineral deposits using sphalerite chemistry and mineral assemblages. Ore Geology Reviews, 169, 106076.
| Djebel Gustar |  | Magmatic hydrothermal, Basin hydrothermal, Epithermal, Seafloor hydrothermal | Mississippi Valley-type (MVT), Skarn, Epithermal, Sedimentary Exhalative (SEDEX), Volcanic-hosted massive sulfide (VMS) | MVT zinc-lead, skarn, epithermal, SEDEX, VMS | Zn, Pb |  | Zn, Pb | Cook et al., 2009 |  | 3064 | [9 empty] | mineral separate | [5 empty] | mineralisation |  |  |  | sphalerite |  |  | MVT |  |  |  | galena, pyrite, chalcopyrite, tetrahedrite, tellurides, magnetite, stannite, fluorite, cassiterite, enargite, stibnite, arsenopyrite, tennantite, pyroxene |  | LA-ICPMS |  |  |  |  | 1.157521 | [19 empty] | 2303.726212 | [5 empty] | 0.317049 | [5 empty] | 1293.506484 | [9 empty] | 163.455973 |  | 217.7444 |  |  |  | 469.324492 | [7 empty] | 0.064152 | [13 empty] | 6.872264 | [15 empty] | 8.479578 | [17 empty] | 38.826407 | [9 empty] | 1.116806 | [32 empty] | 2024 | Tan, R., Shao, Y., Brzozowski, M.J., Zheng, Y., Xiong, Y.-Q. (2024). Development of a machine learning model to classify mineral deposits using sphalerite chemistry and mineral assemblages. Ore Geology Reviews, 169, 106076.
| Djebel Gustar |  | Magmatic hydrothermal, Basin hydrothermal, Epithermal, Seafloor hydrothermal | Mississippi Valley-type (MVT), Skarn, Epithermal, Sedimentary Exhalative (SEDEX), Volcanic-hosted massive sulfide (VMS) | MVT zinc-lead, skarn, epithermal, SEDEX, VMS | Zn, Pb |  | Zn, Pb | Cook et al., 2009 |  | 3065 | [9 empty] | mineral separate | [5 empty] | mineralisation |  |  |  | sphalerite |  |  | MVT |  |  |  | galena, pyrite, chalcopyrite, tetrahedrite, tellurides, magnetite, stannite, fluorite, cassiterite, enargite, stibnite, arsenopyrite, tennantite, pyroxene |  | LA-ICPMS |  |  |  |  | 2.376409 | [19 empty] | 2827.728657 | [5 empty] | 0.166914 | [5 empty] | 752.635816 | [9 empty] | 617.741276 |  | 288.206197 |  |  |  | 180.757078 | [7 empty] | 0.059514 | [13 empty] | 5.565679 | [15 empty] | 16.470024 | [17 empty] | 42.537871 | [9 empty] | 1.341145 | [32 empty] | 2024 | Tan, R., Shao, Y., Brzozowski, M.J., Zheng, Y., Xiong, Y.-Q. (2024). Development of a machine learning model to classify mineral deposits using sphalerite chemistry and mineral assemblages. Ore Geology Reviews, 169, 106076.
| Djebel Gustar |  | Magmatic hydrothermal, Basin hydrothermal, Epithermal, Seafloor hydrothermal | Mississippi Valley-type (MVT), Skarn, Epithermal, Sedimentary Exhalative (SEDEX), Volcanic-hosted massive sulfide (VMS) | MVT zinc-lead, skarn, epithermal, SEDEX, VMS | Zn, Pb |  | Zn, Pb | Cook et al., 2009 |  | 3066 | [9 empty] | mineral separate | [5 empty] | mineralisation |  |  |  | sphalerite |  |  | MVT |  |  |  | galena, pyrite, chalcopyrite, tetrahedrite, tellurides, magnetite, stannite, fluorite, cassiterite, enargite, stibnite, arsenopyrite, tennantite, pyroxene |  | LA-ICPMS |  |  |  |  | 1.044581 | [19 empty] | 2654.758175 | [5 empty] | 0.17662 | [5 empty] | 1104.238569 | [9 empty] | 236.58018 |  | 191.639769 |  |  |  | 401.905731 | [7 empty] | 0.062893 | [13 empty] | 7.334031 | [15 empty] | 2.202974 | [17 empty] | 10.628624 | [9 empty] | 1.4165 | [32 empty] | 2024 | Tan, R., Shao, Y., Brzozowski, M.J., Zheng, Y., Xiong, Y.-Q. (2024). Development of a machine learning model to classify mineral deposits using sphalerite chemistry and mineral assemblages. Ore Geology Reviews, 169, 106076.
| Alston Moor |  | Magmatic hydrothermal, Basin hydrothermal, Epithermal, Seafloor hydrothermal | Mississippi Valley-type (MVT), Skarn, Epithermal, Sedimentary Exhalative (SEDEX), Volcanic-hosted massive sulfide (VMS) | MVT zinc-lead, skarn, epithermal, SEDEX, VMS | Zn, Pb |  | Zn, Pb | Cook et al., 2009 |  | 3067 | [9 empty] | mineral separate | [5 empty] | mineralisation |  |  |  | sphalerite |  |  | MVT |  |  |  | galena, pyrite, chalcopyrite, tetrahedrite, tellurides, magnetite, stannite, fluorite, cassiterite, enargite, stibnite, arsenopyrite, tennantite, pyroxene |  | LA-ICPMS |  |  |  |  | 10 | [19 empty] | 1000 | [5 empty] | 100 | [5 empty] | 10000 | [9 empty] | 2750 |  | 70 |  |  |  | 250 | [7 empty] | 2.57 | [13 empty] | 16.38 | [15 empty] | 10 | [17 empty] | 29.78 | [9 empty] | 3.68 | [32 empty] | 2024 | Tan, R., Shao, Y., Brzozowski, M.J., Zheng, Y., Xiong, Y.-Q. (2024). Development of a machine learning model to classify mineral deposits using sphalerite chemistry and mineral assemblages. Ore Geology Reviews, 169, 106076.
| Alston Moor |  | Magmatic hydrothermal, Basin hydrothermal, Epithermal, Seafloor hydrothermal | Mississippi Valley-type (MVT), Skarn, Epithermal, Sedimentary Exhalative (SEDEX), Volcanic-hosted massive sulfide (VMS) | MVT zinc-lead, skarn, epithermal, SEDEX, VMS | Zn, Pb |  | Zn, Pb | Cook et al., 2009 |  | 3068 | [9 empty] | mineral separate | [5 empty] | mineralisation |  |  |  | sphalerite |  |  | MVT |  |  |  | galena, pyrite, chalcopyrite, tetrahedrite, tellurides, magnetite, stannite, fluorite, cassiterite, enargite, stibnite, arsenopyrite, tennantite, pyroxene |  | LA-ICPMS |  |  |  |  | 100 | [19 empty] | 1000 | [5 empty] | 300 | [5 empty] | 10000 | [9 empty] | 2750 |  | 150 |  |  |  | 300 | [7 empty] | 20 | [13 empty] | 5.35 | [15 empty] | 20 | [17 empty] | 13.17 | [9 empty] | 7.72 | [32 empty] | 2024 | Tan, R., Shao, Y., Brzozowski, M.J., Zheng, Y., Xiong, Y.-Q. (2024). Development of a machine learning model to classify mineral deposits using sphalerite chemistry and mineral assemblages. Ore Geology Reviews, 169, 106076.
| Alston Moor |  | Magmatic hydrothermal, Basin hydrothermal, Epithermal, Seafloor hydrothermal | Mississippi Valley-type (MVT), Skarn, Epithermal, Sedimentary Exhalative (SEDEX), Volcanic-hosted massive sulfide (VMS) | MVT zinc-lead, skarn, epithermal, SEDEX, VMS | Zn, Pb |  | Zn, Pb | Cook et al., 2009 |  | 3069 | [9 empty] | mineral separate | [5 empty] | mineralisation |  |  |  | sphalerite |  |  | MVT |  |  |  | galena, pyrite, chalcopyrite, tetrahedrite, tellurides, magnetite, stannite, fluorite, cassiterite, enargite, stibnite, arsenopyrite, tennantite, pyroxene |  | LA-ICPMS |  |  |  |  | 250 | [19 empty] | 1000 | [5 empty] | 150 | [5 empty] | 10000 | [9 empty] | 2750 |  | 50 |  |  |  | 300 | [7 empty] | 4.41 | [13 empty] | 21.55 | [15 empty] | 30 | [17 empty] | 70 | [9 empty] | 19.75 | [32 empty] | 2024 | Tan, R., Shao, Y., Brzozowski, M.J., Zheng, Y., Xiong, Y.-Q. (2024). Development of a machine learning model to classify mineral deposits using sphalerite chemistry and mineral assemblages. Ore Geology Reviews, 169, 106076.
| Bleiberg |  | Magmatic hydrothermal, Basin hydrothermal, Epithermal, Seafloor hydrothermal | Mississippi Valley-type (MVT), Skarn, Epithermal, Sedimentary Exhalative (SEDEX), Volcanic-hosted massive sulfide (VMS) | MVT zinc-lead, skarn, epithermal, SEDEX, VMS | Zn, Pb |  | Zn, Pb | Cook et al., 2009 |  | 3070 | [9 empty] | mineral separate | [5 empty] | mineralisation |  |  |  | sphalerite |  |  | MVT |  |  |  | galena, pyrite, chalcopyrite, tetrahedrite, tellurides, magnetite, stannite, fluorite, cassiterite, enargite, stibnite, arsenopyrite, tennantite, pyroxene |  | LA-ICPMS |  |  |  |  | 2.4 | [19 empty] | 727 | [5 empty] | 0.8 | [5 empty] | 85.065 | [9 empty] | 14000 |  | 21 |  |  |  | 880 | [7 empty] | 0.0011 | [13 empty] | 29 | [15 empty] | 1490 | [17 empty] | 14 | [9 empty] | 0.16 | [32 empty] | 2024 | Tan, R., Shao, Y., Brzozowski, M.J., Zheng, Y., Xiong, Y.-Q. (2024). Development of a machine learning model to classify mineral deposits using sphalerite chemistry and mineral assemblages. Ore Geology Reviews, 169, 106076.
| Bleiberg |  | Magmatic hydrothermal, Basin hydrothermal, Epithermal, Seafloor hydrothermal | Mississippi Valley-type (MVT), Skarn, Epithermal, Sedimentary Exhalative (SEDEX), Volcanic-hosted massive sulfide (VMS) | MVT zinc-lead, skarn, epithermal, SEDEX, VMS | Zn, Pb |  | Zn, Pb | Cook et al., 2009 |  | 3071 | [9 empty] | mineral separate | [5 empty] | mineralisation |  |  |  | sphalerite |  |  | MVT |  |  |  | galena, pyrite, chalcopyrite, tetrahedrite, tellurides, magnetite, stannite, fluorite, cassiterite, enargite, stibnite, arsenopyrite, tennantite, pyroxene |  | LA-ICPMS |  |  |  |  | 3.8 | [19 empty] | 1778 | [5 empty] | 0.01 | [5 empty] | 1782.5 | [9 empty] | 3600 |  | 11 |  |  |  | 350 | [7 empty] | 0.0097 | [13 empty] | 19 | [15 empty] | 7900 | [17 empty] | 1 | [9 empty] | 0.53 | [32 empty] | 2024 | Tan, R., Shao, Y., Brzozowski, M.J., Zheng, Y., Xiong, Y.-Q. (2024). Development of a machine learning model to classify mineral deposits using sphalerite chemistry and mineral assemblages. Ore Geology Reviews, 169, 106076.
| Bleiberg |  | Magmatic hydrothermal, Basin hydrothermal, Epithermal, Seafloor hydrothermal | Mississippi Valley-type (MVT), Skarn, Epithermal, Sedimentary Exhalative (SEDEX), Volcanic-hosted massive sulfide (VMS) | MVT zinc-lead, skarn, epithermal, SEDEX, VMS | Zn, Pb |  | Zn, Pb | Cook et al., 2009 |  | 3072 | [9 empty] | mineral separate | [5 empty] | mineralisation |  |  |  | sphalerite |  |  | MVT |  |  |  | galena, pyrite, chalcopyrite, tetrahedrite, tellurides, magnetite, stannite, fluorite, cassiterite, enargite, stibnite, arsenopyrite, tennantite, pyroxene |  | LA-ICPMS |  |  |  |  | 6.2 | [19 empty] | 3260 | [5 empty] | 0.01 | [5 empty] | 1300.175 | [9 empty] | 8400 |  | 60 |  |  |  | 100 | [7 empty] | 0.0049 | [13 empty] | 29 | [15 empty] | 1700 | [17 empty] | 1 | [9 empty] | 1.9 | [32 empty] | 2024 | Tan, R., Shao, Y., Brzozowski, M.J., Zheng, Y., Xiong, Y.-Q. (2024). Development of a machine learning model to classify mineral deposits using sphalerite chemistry and mineral assemblages. Ore Geology Reviews, 169, 106076.
| Bleiberg |  | Magmatic hydrothermal, Basin hydrothermal, Epithermal, Seafloor hydrothermal | Mississippi Valley-type (MVT), Skarn, Epithermal, Sedimentary Exhalative (SEDEX), Volcanic-hosted massive sulfide (VMS) | MVT zinc-lead, skarn, epithermal, SEDEX, VMS | Zn, Pb |  | Zn, Pb | Cook et al., 2009 |  | 3073 | [9 empty] | mineral separate | [5 empty] | mineralisation |  |  |  | sphalerite |  |  | MVT |  |  |  | galena, pyrite, chalcopyrite, tetrahedrite, tellurides, magnetite, stannite, fluorite, cassiterite, enargite, stibnite, arsenopyrite, tennantite, pyroxene |  | LA-ICPMS |  |  |  |  | 4.4 | [19 empty] | 1530 | [5 empty] | 0.01 | [5 empty] | 428.05 | [9 empty] | 3600 |  | 23 |  |  |  | 300 | [7 empty] | 0.0022 | [13 empty] | 32 | [15 empty] | 1100 | [17 empty] | 1 | [9 empty] | 0.44 | [32 empty] | 2024 | Tan, R., Shao, Y., Brzozowski, M.J., Zheng, Y., Xiong, Y.-Q. (2024). Development of a machine learning model to classify mineral deposits using sphalerite chemistry and mineral assemblages. Ore Geology Reviews, 169, 106076.
| Bleiberg |  | Magmatic hydrothermal, Basin hydrothermal, Epithermal, Seafloor hydrothermal | Mississippi Valley-type (MVT), Skarn, Epithermal, Sedimentary Exhalative (SEDEX), Volcanic-hosted massive sulfide (VMS) | MVT zinc-lead, skarn, epithermal, SEDEX, VMS | Zn, Pb |  | Zn, Pb | Cook et al., 2009 |  | 3074 | [9 empty] | mineral separate | [5 empty] | mineralisation |  |  |  | sphalerite |  |  | MVT |  |  |  | galena, pyrite, chalcopyrite, tetrahedrite, tellurides, magnetite, stannite, fluorite, cassiterite, enargite, stibnite, arsenopyrite, tennantite, pyroxene |  | LA-ICPMS |  |  |  |  | 6.5 | [19 empty] | 1122 | [5 empty] | 0.01 | [5 empty] | 60.245 | [9 empty] | 1900 |  | 14 |  |  |  | 115 | [7 empty] | 0.0041 | [13 empty] | 19 | [15 empty] | 700 | [17 empty] | 1 | [9 empty] | 0.05 | [32 empty] | 2024 | Tan, R., Shao, Y., Brzozowski, M.J., Zheng, Y., Xiong, Y.-Q. (2024). Development of a machine learning model to classify mineral deposits using sphalerite chemistry and mineral assemblages. Ore Geology Reviews, 169, 106076.
| Bleiberg |  | Magmatic hydrothermal, Basin hydrothermal, Epithermal, Seafloor hydrothermal | Mississippi Valley-type (MVT), Skarn, Epithermal, Sedimentary Exhalative (SEDEX), Volcanic-hosted massive sulfide (VMS) | MVT zinc-lead, skarn, epithermal, SEDEX, VMS | Zn, Pb |  | Zn, Pb | Cook et al., 2009 |  | 3075 | [9 empty] | mineral separate | [5 empty] | mineralisation |  |  |  | sphalerite |  |  | MVT |  |  |  | galena, pyrite, chalcopyrite, tetrahedrite, tellurides, magnetite, stannite, fluorite, cassiterite, enargite, stibnite, arsenopyrite, tennantite, pyroxene |  | LA-ICPMS |  |  |  |  | 2 | [19 empty] | 3392 | [5 empty] | 0.01 | [5 empty] | 552.405 | [9 empty] | 0.1 |  | 11 |  |  |  | 30 | [7 empty] | 0.0013 | [13 empty] | 18 | [15 empty] | 3800 | [17 empty] | 1.2 | [9 empty] | 0.0089 | [32 empty] | 2024 | Tan, R., Shao, Y., Brzozowski, M.J., Zheng, Y., Xiong, Y.-Q. (2024). Development of a machine learning model to classify mineral deposits using sphalerite chemistry and mineral assemblages. Ore Geology Reviews, 169, 106076.
| Bleiberg |  | Magmatic hydrothermal, Basin hydrothermal, Epithermal, Seafloor hydrothermal | Mississippi Valley-type (MVT), Skarn, Epithermal, Sedimentary Exhalative (SEDEX), Volcanic-hosted massive sulfide (VMS) | MVT zinc-lead, skarn, epithermal, SEDEX, VMS | Zn, Pb |  | Zn, Pb | Cook et al., 2009 |  | 3076 | [9 empty] | mineral separate | [5 empty] | mineralisation |  |  |  | sphalerite |  |  | MVT |  |  |  | galena, pyrite, chalcopyrite, tetrahedrite, tellurides, magnetite, stannite, fluorite, cassiterite, enargite, stibnite, arsenopyrite, tennantite, pyroxene |  | LA-ICPMS |  |  |  |  | 0.8381 | [19 empty] | 3254 | [5 empty] | 0.01 | [5 empty] | 713.21 | [9 empty] | 200 |  | 4.6 |  |  |  | 75 | [7 empty] | 0.0063 | [13 empty] | 22 | [15 empty] | 1100 | [17 empty] | 1.5 | [9 empty] | 0.06 | [32 empty] | 2024 | Tan, R., Shao, Y., Brzozowski, M.J., Zheng, Y., Xiong, Y.-Q. (2024). Development of a machine learning model to classify mineral deposits using sphalerite chemistry and mineral assemblages. Ore Geology Reviews, 169, 106076.
| Bleiberg |  | Magmatic hydrothermal, Basin hydrothermal, Epithermal, Seafloor hydrothermal | Mississippi Valley-type (MVT), Skarn, Epithermal, Sedimentary Exhalative (SEDEX), Volcanic-hosted massive sulfide (VMS) | MVT zinc-lead, skarn, epithermal, SEDEX, VMS | Zn, Pb |  | Zn, Pb | Cook et al., 2009 |  | 3077 | [9 empty] | mineral separate | [5 empty] | mineralisation |  |  |  | sphalerite |  |  | MVT |  |  |  | galena, pyrite, chalcopyrite, tetrahedrite, tellurides, magnetite, stannite, fluorite, cassiterite, enargite, stibnite, arsenopyrite, tennantite, pyroxene |  | LA-ICPMS |  |  |  |  | 0.98 | [19 empty] | 2230 | [5 empty] | 0.5 | [5 empty] | 205.04 | [9 empty] | 1700 |  | 7.1 |  |  |  | 180 | [7 empty] | 0.0027 | [13 empty] | 18 | [15 empty] | 1200 | [17 empty] | 1.5 | [9 empty] | 0.55 | [32 empty] | 2024 | Tan, R., Shao, Y., Brzozowski, M.J., Zheng, Y., Xiong, Y.-Q. (2024). Development of a machine learning model to classify mineral deposits using sphalerite chemistry and mineral assemblages. Ore Geology Reviews, 169, 106076.
| Bleiberg |  | Magmatic hydrothermal, Basin hydrothermal, Epithermal, Seafloor hydrothermal | Mississippi Valley-type (MVT), Skarn, Epithermal, Sedimentary Exhalative (SEDEX), Volcanic-hosted massive sulfide (VMS) | MVT zinc-lead, skarn, epithermal, SEDEX, VMS | Zn, Pb |  | Zn, Pb | Cook et al., 2009 |  | 3078 | [9 empty] | mineral separate | [5 empty] | mineralisation |  |  |  | sphalerite |  |  | MVT |  |  |  | galena, pyrite, chalcopyrite, tetrahedrite, tellurides, magnetite, stannite, fluorite, cassiterite, enargite, stibnite, arsenopyrite, tennantite, pyroxene |  | LA-ICPMS |  |  |  |  | 8 | [19 empty] | 2408 | [5 empty] | 0.5 | [5 empty] | 1875 | [9 empty] | 2500 |  | 6.4 |  |  |  | 160 | [7 empty] | 0.0044 | [13 empty] | 18 | [15 empty] | 6600 | [17 empty] | 1 | [9 empty] | 0.07 | [32 empty] | 2024 | Tan, R., Shao, Y., Brzozowski, M.J., Zheng, Y., Xiong, Y.-Q. (2024). Development of a machine learning model to classify mineral deposits using sphalerite chemistry and mineral assemblages. Ore Geology Reviews, 169, 106076.
| Bleiberg |  | Magmatic hydrothermal, Basin hydrothermal, Epithermal, Seafloor hydrothermal | Mississippi Valley-type (MVT), Skarn, Epithermal, Sedimentary Exhalative (SEDEX), Volcanic-hosted massive sulfide (VMS) | MVT zinc-lead, skarn, epithermal, SEDEX, VMS | Zn, Pb |  | Zn, Pb | Cook et al., 2009 |  | 3079 | [9 empty] | mineral separate | [5 empty] | mineralisation |  |  |  | sphalerite |  |  | MVT |  |  |  | galena, pyrite, chalcopyrite, tetrahedrite, tellurides, magnetite, stannite, fluorite, cassiterite, enargite, stibnite, arsenopyrite, tennantite, pyroxene |  | LA-ICPMS |  |  |  |  | 5.3 | [19 empty] | 2616 | [5 empty] | 0.5 | [5 empty] | 477.975 | [9 empty] | 600 |  | 11 |  |  |  | 120 | [7 empty] | 0.0039 | [13 empty] | 15 | [15 empty] | 800 | [17 empty] | 1 | [9 empty] | 0.11 | [32 empty] | 2024 | Tan, R., Shao, Y., Brzozowski, M.J., Zheng, Y., Xiong, Y.-Q. (2024). Development of a machine learning model to classify mineral deposits using sphalerite chemistry and mineral assemblages. Ore Geology Reviews, 169, 106076.
| Bleiberg |  | Magmatic hydrothermal, Basin hydrothermal, Epithermal, Seafloor hydrothermal | Mississippi Valley-type (MVT), Skarn, Epithermal, Sedimentary Exhalative (SEDEX), Volcanic-hosted massive sulfide (VMS) | MVT zinc-lead, skarn, epithermal, SEDEX, VMS | Zn, Pb |  | Zn, Pb | Cook et al., 2009 |  | 3080 | [9 empty] | mineral separate | [5 empty] | mineralisation |  |  |  | sphalerite |  |  | MVT |  |  |  | galena, pyrite, chalcopyrite, tetrahedrite, tellurides, magnetite, stannite, fluorite, cassiterite, enargite, stibnite, arsenopyrite, tennantite, pyroxene |  | LA-ICPMS |  |  |  |  | 19 | [19 empty] | 3160 | [5 empty] | 0.5 | [5 empty] | 713.21 | [9 empty] | 100 |  | 14 |  |  |  | 56 | [7 empty] | 0.1 | [13 empty] | 12 | [15 empty] | 1400 | [17 empty] | 2 | [9 empty] | 0.05 | [32 empty] | 2024 | Tan, R., Shao, Y., Brzozowski, M.J., Zheng, Y., Xiong, Y.-Q. (2024). Development of a machine learning model to classify mineral deposits using sphalerite chemistry and mineral assemblages. Ore Geology Reviews, 169, 106076.
| Bleiberg |  | Magmatic hydrothermal, Basin hydrothermal, Epithermal, Seafloor hydrothermal | Mississippi Valley-type (MVT), Skarn, Epithermal, Sedimentary Exhalative (SEDEX), Volcanic-hosted massive sulfide (VMS) | MVT zinc-lead, skarn, epithermal, SEDEX, VMS | Zn, Pb |  | Zn, Pb | Cook et al., 2009 |  | 3081 | [9 empty] | mineral separate | [5 empty] | mineralisation |  |  |  | sphalerite |  |  | MVT |  |  |  | galena, pyrite, chalcopyrite, tetrahedrite, tellurides, magnetite, stannite, fluorite, cassiterite, enargite, stibnite, arsenopyrite, tennantite, pyroxene |  | LA-ICPMS |  |  |  |  | 1.7 | [19 empty] | 477 | [5 empty] | 0.5 | [5 empty] | 1608.035 | [9 empty] | 4700 |  | 6.2 |  |  |  | 1500 | [7 empty] | 0.1 | [13 empty] | 52 | [15 empty] | 3800 | [17 empty] | 13.3 | [9 empty] | 0.08 | [32 empty] | 2024 | Tan, R., Shao, Y., Brzozowski, M.J., Zheng, Y., Xiong, Y.-Q. (2024). Development of a machine learning model to classify mineral deposits using sphalerite chemistry and mineral assemblages. Ore Geology Reviews, 169, 106076.
| Bleiberg |  | Magmatic hydrothermal, Basin hydrothermal, Epithermal, Seafloor hydrothermal | Mississippi Valley-type (MVT), Skarn, Epithermal, Sedimentary Exhalative (SEDEX), Volcanic-hosted massive sulfide (VMS) | MVT zinc-lead, skarn, epithermal, SEDEX, VMS | Zn, Pb |  | Zn, Pb | Cook et al., 2009 |  | 3082 | [9 empty] | mineral separate | [5 empty] | mineralisation |  |  |  | sphalerite |  |  | MVT |  |  |  | galena, pyrite, chalcopyrite, tetrahedrite, tellurides, magnetite, stannite, fluorite, cassiterite, enargite, stibnite, arsenopyrite, tennantite, pyroxene |  | LA-ICPMS |  |  |  |  | 0.63 | [19 empty] | 2764 | [5 empty] | 0.6 | [5 empty] | 157.5 | [9 empty] | 3500 |  | 3 |  |  |  | 78 | [7 empty] | 0.1 | [13 empty] | 22 | [15 empty] | 2300 | [17 empty] | 1.8 | [9 empty] | 0.05 | [32 empty] | 2024 | Tan, R., Shao, Y., Brzozowski, M.J., Zheng, Y., Xiong, Y.-Q. (2024). Development of a machine learning model to classify mineral deposits using sphalerite chemistry and mineral assemblages. Ore Geology Reviews, 169, 106076.
| Bleiberg |  | Magmatic hydrothermal, Basin hydrothermal, Epithermal, Seafloor hydrothermal | Mississippi Valley-type (MVT), Skarn, Epithermal, Sedimentary Exhalative (SEDEX), Volcanic-hosted massive sulfide (VMS) | MVT zinc-lead, skarn, epithermal, SEDEX, VMS | Zn, Pb |  | Zn, Pb | Cook et al., 2009 |  | 3083 | [9 empty] | mineral separate | [5 empty] | mineralisation |  |  |  | sphalerite |  |  | MVT |  |  |  | galena, pyrite, chalcopyrite, tetrahedrite, tellurides, magnetite, stannite, fluorite, cassiterite, enargite, stibnite, arsenopyrite, tennantite, pyroxene |  | LA-ICPMS |  |  |  |  | 7.2 | [19 empty] | 1156 | [5 empty] | 0.8 | [5 empty] | 28.795 | [9 empty] | 7300 |  | 6.4 |  |  |  | 690 | [7 empty] | 0.1 | [13 empty] | 23 | [15 empty] | 2300 | [17 empty] | 1 | [9 empty] | 0.09 | [32 empty] | 2024 | Tan, R., Shao, Y., Brzozowski, M.J., Zheng, Y., Xiong, Y.-Q. (2024). Development of a machine learning model to classify mineral deposits using sphalerite chemistry and mineral assemblages. Ore Geology Reviews, 169, 106076.
| Bleiberg |  | Magmatic hydrothermal, Basin hydrothermal, Epithermal, Seafloor hydrothermal | Mississippi Valley-type (MVT), Skarn, Epithermal, Sedimentary Exhalative (SEDEX), Volcanic-hosted massive sulfide (VMS) | MVT zinc-lead, skarn, epithermal, SEDEX, VMS | Zn, Pb |  | Zn, Pb | Cook et al., 2009 |  | 3084 | [9 empty] | mineral separate | [5 empty] | mineralisation |  |  |  | sphalerite |  |  | MVT |  |  |  | galena, pyrite, chalcopyrite, tetrahedrite, tellurides, magnetite, stannite, fluorite, cassiterite, enargite, stibnite, arsenopyrite, tennantite, pyroxene |  | LA-ICPMS |  |  |  |  | 8.8 | [19 empty] | 1992 | [5 empty] | 0.5 | [5 empty] | 658.5 | [9 empty] | 7400 |  | 1.5 |  |  |  | 140 | [7 empty] | 0.1 | [13 empty] | 57 | [15 empty] | 2600 | [17 empty] | 1 | [9 empty] | 0.05 | [32 empty] | 2024 | Tan, R., Shao, Y., Brzozowski, M.J., Zheng, Y., Xiong, Y.-Q. (2024). Development of a machine learning model to classify mineral deposits using sphalerite chemistry and mineral assemblages. Ore Geology Reviews, 169, 106076.
| Bleiberg |  | Magmatic hydrothermal, Basin hydrothermal, Epithermal, Seafloor hydrothermal | Mississippi Valley-type (MVT), Skarn, Epithermal, Sedimentary Exhalative (SEDEX), Volcanic-hosted massive sulfide (VMS) | MVT zinc-lead, skarn, epithermal, SEDEX, VMS | Zn, Pb |  | Zn, Pb | Cook et al., 2009 |  | 3085 | [9 empty] | mineral separate | [5 empty] | mineralisation |  |  |  | sphalerite |  |  | MVT |  |  |  | galena, pyrite, chalcopyrite, tetrahedrite, tellurides, magnetite, stannite, fluorite, cassiterite, enargite, stibnite, arsenopyrite, tennantite, pyroxene |  | LA-ICPMS |  |  |  |  | 36 | [19 empty] | 1930 | [5 empty] | 0.5 | [5 empty] | 447.5 | [9 empty] | 10400 |  | 16 |  |  |  | 270 | [7 empty] | 0.1 | [13 empty] | 27 | [15 empty] | 8300 | [17 empty] | 2.1 | [9 empty] | 0.08 | [32 empty] | 2024 | Tan, R., Shao, Y., Brzozowski, M.J., Zheng, Y., Xiong, Y.-Q. (2024). Development of a machine learning model to classify mineral deposits using sphalerite chemistry and mineral assemblages. Ore Geology Reviews, 169, 106076.
| Bleiberg |  | Magmatic hydrothermal, Basin hydrothermal, Epithermal, Seafloor hydrothermal | Mississippi Valley-type (MVT), Skarn, Epithermal, Sedimentary Exhalative (SEDEX), Volcanic-hosted massive sulfide (VMS) | MVT zinc-lead, skarn, epithermal, SEDEX, VMS | Zn, Pb |  | Zn, Pb | Cook et al., 2009 |  | 3086 | [9 empty] | mineral separate | [5 empty] | mineralisation |  |  |  | sphalerite |  |  | MVT |  |  |  | galena, pyrite, chalcopyrite, tetrahedrite, tellurides, magnetite, stannite, fluorite, cassiterite, enargite, stibnite, arsenopyrite, tennantite, pyroxene |  | LA-ICPMS |  |  |  |  | 25 | [19 empty] | 3416 | [5 empty] | 1 | [5 empty] | 685.5 | [9 empty] | 15500 |  | 137 |  |  |  | 67 | [7 empty] | 0.1 | [13 empty] | 24 | [15 empty] | 5700 | [17 empty] | 1.5 | [9 empty] | 0.33 | [32 empty] | 2024 | Tan, R., Shao, Y., Brzozowski, M.J., Zheng, Y., Xiong, Y.-Q. (2024). Development of a machine learning model to classify mineral deposits using sphalerite chemistry and mineral assemblages. Ore Geology Reviews, 169, 106076.
| Bleiberg |  | Magmatic hydrothermal, Basin hydrothermal, Epithermal, Seafloor hydrothermal | Mississippi Valley-type (MVT), Skarn, Epithermal, Sedimentary Exhalative (SEDEX), Volcanic-hosted massive sulfide (VMS) | MVT zinc-lead, skarn, epithermal, SEDEX, VMS | Zn, Pb |  | Zn, Pb | Cook et al., 2009 |  | 3087 | [9 empty] | mineral separate | [5 empty] | mineralisation |  |  |  | sphalerite |  |  | MVT |  |  |  | galena, pyrite, chalcopyrite, tetrahedrite, tellurides, magnetite, stannite, fluorite, cassiterite, enargite, stibnite, arsenopyrite, tennantite, pyroxene |  | LA-ICPMS |  |  |  |  | 13 | [19 empty] | 3158 | [5 empty] | 0.5 | [5 empty] | 125.105 | [9 empty] | 2300 |  | 19 |  |  |  | 79 | [7 empty] | 0.1 | [13 empty] | 22 | [15 empty] | 1800 | [17 empty] | 1.3 | [9 empty] | 0.05 | [32 empty] | 2024 | Tan, R., Shao, Y., Brzozowski, M.J., Zheng, Y., Xiong, Y.-Q. (2024). Development of a machine learning model to classify mineral deposits using sphalerite chemistry and mineral assemblages. Ore Geology Reviews, 169, 106076.
| Bleiberg |  | Magmatic hydrothermal, Basin hydrothermal, Epithermal, Seafloor hydrothermal | Mississippi Valley-type (MVT), Skarn, Epithermal, Sedimentary Exhalative (SEDEX), Volcanic-hosted massive sulfide (VMS) | MVT zinc-lead, skarn, epithermal, SEDEX, VMS | Zn, Pb |  | Zn, Pb | Cook et al., 2009 |  | 3088 | [9 empty] | mineral separate | [5 empty] | mineralisation |  |  |  | sphalerite |  |  | MVT |  |  |  | galena, pyrite, chalcopyrite, tetrahedrite, tellurides, magnetite, stannite, fluorite, cassiterite, enargite, stibnite, arsenopyrite, tennantite, pyroxene |  | LA-ICPMS |  |  |  |  | 1.6327 | [19 empty] | 1780 | [5 empty] | 0.5 | [5 empty] | 280.625 | [9 empty] | 5300 |  | 0.5 |  |  |  | 190 | [7 empty] | 0.1 | [13 empty] | 21 | [15 empty] | 1500 | [17 empty] | 2.4 | [9 empty] | 0.06 | [32 empty] | 2024 | Tan, R., Shao, Y., Brzozowski, M.J., Zheng, Y., Xiong, Y.-Q. (2024). Development of a machine learning model to classify mineral deposits using sphalerite chemistry and mineral assemblages. Ore Geology Reviews, 169, 106076.
| Bleiberg |  | Magmatic hydrothermal, Basin hydrothermal, Epithermal, Seafloor hydrothermal | Mississippi Valley-type (MVT), Skarn, Epithermal, Sedimentary Exhalative (SEDEX), Volcanic-hosted massive sulfide (VMS) | MVT zinc-lead, skarn, epithermal, SEDEX, VMS | Zn, Pb |  | Zn, Pb | Cook et al., 2009 |  | 3089 | [9 empty] | mineral separate | [5 empty] | mineralisation |  |  |  | sphalerite |  |  | MVT |  |  |  | galena, pyrite, chalcopyrite, tetrahedrite, tellurides, magnetite, stannite, fluorite, cassiterite, enargite, stibnite, arsenopyrite, tennantite, pyroxene |  | LA-ICPMS |  |  |  |  | 11 | [19 empty] | 1340 | [5 empty] | 0.7 | [5 empty] | 421.5 | [9 empty] | 9400 |  | 70 |  |  |  | 530 | [7 empty] | 0.03 | [13 empty] | 27 | [15 empty] | 33900 | [17 empty] | 1 | [9 empty] | 0.1 | [32 empty] | 2024 | Tan, R., Shao, Y., Brzozowski, M.J., Zheng, Y., Xiong, Y.-Q. (2024). Development of a machine learning model to classify mineral deposits using sphalerite chemistry and mineral assemblages. Ore Geology Reviews, 169, 106076.
| Bleiberg |  | Magmatic hydrothermal, Basin hydrothermal, Epithermal, Seafloor hydrothermal | Mississippi Valley-type (MVT), Skarn, Epithermal, Sedimentary Exhalative (SEDEX), Volcanic-hosted massive sulfide (VMS) | MVT zinc-lead, skarn, epithermal, SEDEX, VMS | Zn, Pb |  | Zn, Pb | Cook et al., 2009 |  | 3090 | [9 empty] | mineral separate | [5 empty] | mineralisation |  |  |  | sphalerite |  |  | MVT |  |  |  | galena, pyrite, chalcopyrite, tetrahedrite, tellurides, magnetite, stannite, fluorite, cassiterite, enargite, stibnite, arsenopyrite, tennantite, pyroxene |  | LA-ICPMS |  |  |  |  | 11 | [19 empty] | 1611 | [5 empty] | 0.5 | [5 empty] | 1782.5 | [9 empty] | 3300 |  | 9 |  |  |  | 350 | [7 empty] | 0.03 | [13 empty] | 15 | [15 empty] | 8600 | [17 empty] | 8 | [9 empty] | 0.26 | [32 empty] | 2024 | Tan, R., Shao, Y., Brzozowski, M.J., Zheng, Y., Xiong, Y.-Q. (2024). Development of a machine learning model to classify mineral deposits using sphalerite chemistry and mineral assemblages. Ore Geology Reviews, 169, 106076.
| Bleiberg |  | Magmatic hydrothermal, Basin hydrothermal, Epithermal, Seafloor hydrothermal | Mississippi Valley-type (MVT), Skarn, Epithermal, Sedimentary Exhalative (SEDEX), Volcanic-hosted massive sulfide (VMS) | MVT zinc-lead, skarn, epithermal, SEDEX, VMS | Zn, Pb |  | Zn, Pb | Cook et al., 2009 |  | 3091 | [9 empty] | mineral separate | [5 empty] | mineralisation |  |  |  | sphalerite |  |  | MVT |  |  |  | galena, pyrite, chalcopyrite, tetrahedrite, tellurides, magnetite, stannite, fluorite, cassiterite, enargite, stibnite, arsenopyrite, tennantite, pyroxene |  | LA-ICPMS |  |  |  |  | 23 | [19 empty] | 1001 | [5 empty] | 0.92 | [5 empty] | 65.465 | [9 empty] | 15600 |  | 7.9 |  |  |  | 500 | [7 empty] | 0.03 | [13 empty] | 81 | [15 empty] | 1600 | [17 empty] | 1 | [9 empty] | 0.05 | [32 empty] | 2024 | Tan, R., Shao, Y., Brzozowski, M.J., Zheng, Y., Xiong, Y.-Q. (2024). Development of a machine learning model to classify mineral deposits using sphalerite chemistry and mineral assemblages. Ore Geology Reviews, 169, 106076.
| Bleiberg |  | Magmatic hydrothermal, Basin hydrothermal, Epithermal, Seafloor hydrothermal | Mississippi Valley-type (MVT), Skarn, Epithermal, Sedimentary Exhalative (SEDEX), Volcanic-hosted massive sulfide (VMS) | MVT zinc-lead, skarn, epithermal, SEDEX, VMS | Zn, Pb |  | Zn, Pb | Cook et al., 2009 |  | 3092 | [9 empty] | mineral separate | [5 empty] | mineralisation |  |  |  | sphalerite |  |  | MVT |  |  |  | galena, pyrite, chalcopyrite, tetrahedrite, tellurides, magnetite, stannite, fluorite, cassiterite, enargite, stibnite, arsenopyrite, tennantite, pyroxene |  | LA-ICPMS |  |  |  |  | 7.6 | [19 empty] | 1471 | [5 empty] | 0.9 | [5 empty] | 2635 | [9 empty] | 7200 |  | 68 |  |  |  | 900 | [7 empty] | 0.1 | [13 empty] | 25 | [15 empty] | 3200 | [17 empty] | 3.2 | [9 empty] | 1 | [32 empty] | 2024 | Tan, R., Shao, Y., Brzozowski, M.J., Zheng, Y., Xiong, Y.-Q. (2024). Development of a machine learning model to classify mineral deposits using sphalerite chemistry and mineral assemblages. Ore Geology Reviews, 169, 106076.
| Bleiberg |  | Magmatic hydrothermal, Basin hydrothermal, Epithermal, Seafloor hydrothermal | Mississippi Valley-type (MVT), Skarn, Epithermal, Sedimentary Exhalative (SEDEX), Volcanic-hosted massive sulfide (VMS) | MVT zinc-lead, skarn, epithermal, SEDEX, VMS | Zn, Pb |  | Zn, Pb | Cook et al., 2009 |  | 3093 | [9 empty] | mineral separate | [5 empty] | mineralisation |  |  |  | sphalerite |  |  | MVT |  |  |  | galena, pyrite, chalcopyrite, tetrahedrite, tellurides, magnetite, stannite, fluorite, cassiterite, enargite, stibnite, arsenopyrite, tennantite, pyroxene |  | LA-ICPMS |  |  |  |  | 14 | [19 empty] | 1644 | [5 empty] | 0.7 | [5 empty] | 56.35 | [9 empty] | 4300 |  | 34 |  |  |  | 160 | [7 empty] | 0.03 | [13 empty] | 19 | [15 empty] | 1300 | [17 empty] | 1 | [9 empty] | 1.5 | [32 empty] | 2024 | Tan, R., Shao, Y., Brzozowski, M.J., Zheng, Y., Xiong, Y.-Q. (2024). Development of a machine learning model to classify mineral deposits using sphalerite chemistry and mineral assemblages. Ore Geology Reviews, 169, 106076.
| Bleiberg |  | Magmatic hydrothermal, Basin hydrothermal, Epithermal, Seafloor hydrothermal | Mississippi Valley-type (MVT), Skarn, Epithermal, Sedimentary Exhalative (SEDEX), Volcanic-hosted massive sulfide (VMS) | MVT zinc-lead, skarn, epithermal, SEDEX, VMS | Zn, Pb |  | Zn, Pb | Cook et al., 2009 |  | 3094 | [9 empty] | mineral separate | [5 empty] | mineralisation |  |  |  | sphalerite |  |  | MVT |  |  |  | galena, pyrite, chalcopyrite, tetrahedrite, tellurides, magnetite, stannite, fluorite, cassiterite, enargite, stibnite, arsenopyrite, tennantite, pyroxene |  | LA-ICPMS |  |  |  |  | 4.6 | [19 empty] | 1155 | [5 empty] | 0.5 | [5 empty] | 23 | [9 empty] | 7600 |  | 20 |  |  |  | 700 | [7 empty] | 0.03 | [13 empty] | 36 | [15 empty] | 9400 | [17 empty] | 2 | [9 empty] | 4.4 | [32 empty] | 2024 | Tan, R., Shao, Y., Brzozowski, M.J., Zheng, Y., Xiong, Y.-Q. (2024). Development of a machine learning model to classify mineral deposits using sphalerite chemistry and mineral assemblages. Ore Geology Reviews, 169, 106076.
| Bleiberg |  | Magmatic hydrothermal, Basin hydrothermal, Epithermal, Seafloor hydrothermal | Mississippi Valley-type (MVT), Skarn, Epithermal, Sedimentary Exhalative (SEDEX), Volcanic-hosted massive sulfide (VMS) | MVT zinc-lead, skarn, epithermal, SEDEX, VMS | Zn, Pb |  | Zn, Pb | Cook et al., 2009 |  | 3095 | [9 empty] | mineral separate | [5 empty] | mineralisation |  |  |  | sphalerite |  |  | MVT |  |  |  | galena, pyrite, chalcopyrite, tetrahedrite, tellurides, magnetite, stannite, fluorite, cassiterite, enargite, stibnite, arsenopyrite, tennantite, pyroxene |  | LA-ICPMS |  |  |  |  | 9.8 | [19 empty] | 2610 | [5 empty] | 0.5 | [5 empty] | 3506.8 | [9 empty] | 100 |  | 90 |  |  |  | 130 | [7 empty] | 0.1 | [13 empty] | 44 | [15 empty] | 300 | [17 empty] | 1 | [9 empty] | 0.05 | [32 empty] | 2024 | Tan, R., Shao, Y., Brzozowski, M.J., Zheng, Y., Xiong, Y.-Q. (2024). Development of a machine learning model to classify mineral deposits using sphalerite chemistry and mineral assemblages. Ore Geology Reviews, 169, 106076.
| Bleiberg |  | Magmatic hydrothermal, Basin hydrothermal, Epithermal, Seafloor hydrothermal | Mississippi Valley-type (MVT), Skarn, Epithermal, Sedimentary Exhalative (SEDEX), Volcanic-hosted massive sulfide (VMS) | MVT zinc-lead, skarn, epithermal, SEDEX, VMS | Zn, Pb |  | Zn, Pb | Cook et al., 2009 |  | 3096 | [9 empty] | mineral separate | [5 empty] | mineralisation |  |  |  | sphalerite |  |  | MVT |  |  |  | galena, pyrite, chalcopyrite, tetrahedrite, tellurides, magnetite, stannite, fluorite, cassiterite, enargite, stibnite, arsenopyrite, tennantite, pyroxene |  | LA-ICPMS |  |  |  |  | 11 | [19 empty] | 330 | [5 empty] | 0.5 | [5 empty] | 2575 | [9 empty] | 1200 |  | 52 |  |  |  | 53 | [7 empty] | 0.1 | [13 empty] | 23 | [15 empty] | 1600 | [17 empty] | 2.7 | [9 empty] | 0.2 | [32 empty] | 2024 | Tan, R., Shao, Y., Brzozowski, M.J., Zheng, Y., Xiong, Y.-Q. (2024). Development of a machine learning model to classify mineral deposits using sphalerite chemistry and mineral assemblages. Ore Geology Reviews, 169, 106076.
| Bleiberg |  | Magmatic hydrothermal, Basin hydrothermal, Epithermal, Seafloor hydrothermal | Mississippi Valley-type (MVT), Skarn, Epithermal, Sedimentary Exhalative (SEDEX), Volcanic-hosted massive sulfide (VMS) | MVT zinc-lead, skarn, epithermal, SEDEX, VMS | Zn, Pb |  | Zn, Pb | Cook et al., 2009 |  | 3097 | [9 empty] | mineral separate | [5 empty] | mineralisation |  |  |  | sphalerite |  |  | MVT |  |  |  | galena, pyrite, chalcopyrite, tetrahedrite, tellurides, magnetite, stannite, fluorite, cassiterite, enargite, stibnite, arsenopyrite, tennantite, pyroxene |  | LA-ICPMS |  |  |  |  | 8 | [19 empty] | 2890 | [5 empty] | 0.5 | [5 empty] | 157.5 | [9 empty] | 3900 |  | 123 |  |  |  | 209 | [7 empty] | 0.1 | [13 empty] | 54 | [15 empty] | 5300 | [17 empty] | 9.5 | [9 empty] | 0.56 | [32 empty] | 2024 | Tan, R., Shao, Y., Brzozowski, M.J., Zheng, Y., Xiong, Y.-Q. (2024). Development of a machine learning model to classify mineral deposits using sphalerite chemistry and mineral assemblages. Ore Geology Reviews, 169, 106076.
| Bleiberg |  | Magmatic hydrothermal, Basin hydrothermal, Epithermal, Seafloor hydrothermal | Mississippi Valley-type (MVT), Skarn, Epithermal, Sedimentary Exhalative (SEDEX), Volcanic-hosted massive sulfide (VMS) | MVT zinc-lead, skarn, epithermal, SEDEX, VMS | Zn, Pb |  | Zn, Pb | Cook et al., 2009 |  | 3098 | [9 empty] | mineral separate | [5 empty] | mineralisation |  |  |  | sphalerite |  |  | MVT |  |  |  | galena, pyrite, chalcopyrite, tetrahedrite, tellurides, magnetite, stannite, fluorite, cassiterite, enargite, stibnite, arsenopyrite, tennantite, pyroxene |  | LA-ICPMS |  |  |  |  | 0.67 | [19 empty] | 450 | [5 empty] | 0.6 | [5 empty] | 29 | [9 empty] | 9500 |  | 7 |  |  |  | 1200 | [7 empty] | 0.1 | [13 empty] | 22 | [15 empty] | 4600 | [17 empty] | 0.9 | [9 empty] | 0.2 | [32 empty] | 2024 | Tan, R., Shao, Y., Brzozowski, M.J., Zheng, Y., Xiong, Y.-Q. (2024). Development of a machine learning model to classify mineral deposits using sphalerite chemistry and mineral assemblages. Ore Geology Reviews, 169, 106076.
| Bushy Park |  | Magmatic hydrothermal, Basin hydrothermal, Epithermal, Seafloor hydrothermal | Mississippi Valley-type (MVT), Skarn, Epithermal, Sedimentary Exhalative (SEDEX), Volcanic-hosted massive sulfide (VMS) | MVT zinc-lead, skarn, epithermal, SEDEX, VMS | Zn, Pb |  | Zn, Pb | Cook et al., 2009 |  | 3099 | [9 empty] | mineral separate | [5 empty] | mineralisation |  |  |  | sphalerite |  |  | MVT |  |  |  | galena, pyrite, chalcopyrite, tetrahedrite, tellurides, magnetite, stannite, fluorite, cassiterite, enargite, stibnite, arsenopyrite, tennantite, pyroxene |  | LA-ICPMS |  |  |  |  | 3.7 | [19 empty] | 3235 | [5 empty] | 84 | [5 empty] | 142 | [9 empty] | 13900 |  | 84 |  |  |  | 45 | [7 empty] | 178.905 | [13 empty] | 101 | [15 empty] | 3 | [17 empty] | 15.065 | [9 empty] | 2.19 | [32 empty] | 2024 | Tan, R., Shao, Y., Brzozowski, M.J., Zheng, Y., Xiong, Y.-Q. (2024). Development of a machine learning model to classify mineral deposits using sphalerite chemistry and mineral assemblages. Ore Geology Reviews, 169, 106076.
| Bushy Park |  | Magmatic hydrothermal, Basin hydrothermal, Epithermal, Seafloor hydrothermal | Mississippi Valley-type (MVT), Skarn, Epithermal, Sedimentary Exhalative (SEDEX), Volcanic-hosted massive sulfide (VMS) | MVT zinc-lead, skarn, epithermal, SEDEX, VMS | Zn, Pb |  | Zn, Pb | Cook et al., 2009 |  | 3100 | [9 empty] | mineral separate | [5 empty] | mineralisation |  |  |  | sphalerite |  |  | MVT |  |  |  | galena, pyrite, chalcopyrite, tetrahedrite, tellurides, magnetite, stannite, fluorite, cassiterite, enargite, stibnite, arsenopyrite, tennantite, pyroxene |  | LA-ICPMS |  |  |  |  | 11.9 | [19 empty] | 3103 | [5 empty] | 264 | [5 empty] | 1377 | [9 empty] | 16900 |  | 73 |  |  |  | 34 | [7 empty] | 25.5 | [13 empty] | 124 | [15 empty] | 107 | [17 empty] | 265 | [9 empty] | 18 | [32 empty] | 2024 | Tan, R., Shao, Y., Brzozowski, M.J., Zheng, Y., Xiong, Y.-Q. (2024). Development of a machine learning model to classify mineral deposits using sphalerite chemistry and mineral assemblages. Ore Geology Reviews, 169, 106076.
| Bushy Park |  | Magmatic hydrothermal, Basin hydrothermal, Epithermal, Seafloor hydrothermal | Mississippi Valley-type (MVT), Skarn, Epithermal, Sedimentary Exhalative (SEDEX), Volcanic-hosted massive sulfide (VMS) | MVT zinc-lead, skarn, epithermal, SEDEX, VMS | Zn, Pb |  | Zn, Pb | Cook et al., 2009 |  | 3101 | [9 empty] | mineral separate | [5 empty] | mineralisation |  |  |  | sphalerite |  |  | MVT |  |  |  | galena, pyrite, chalcopyrite, tetrahedrite, tellurides, magnetite, stannite, fluorite, cassiterite, enargite, stibnite, arsenopyrite, tennantite, pyroxene |  | LA-ICPMS |  |  |  |  | 6.5 | [19 empty] | 3989 | [5 empty] | 104 | [5 empty] | 301 | [9 empty] | 15100 |  | 119 |  |  |  | 14 | [7 empty] | 0.55 | [13 empty] | 123 | [15 empty] | 5280 | [17 empty] | 15.75 | [9 empty] | 1.665 | [32 empty] | 2024 | Tan, R., Shao, Y., Brzozowski, M.J., Zheng, Y., Xiong, Y.-Q. (2024). Development of a machine learning model to classify mineral deposits using sphalerite chemistry and mineral assemblages. Ore Geology Reviews, 169, 106076.
| Bushy Park |  | Magmatic hydrothermal, Basin hydrothermal, Epithermal, Seafloor hydrothermal | Mississippi Valley-type (MVT), Skarn, Epithermal, Sedimentary Exhalative (SEDEX), Volcanic-hosted massive sulfide (VMS) | MVT zinc-lead, skarn, epithermal, SEDEX, VMS | Zn, Pb |  | Zn, Pb | Cook et al., 2009 |  | 3102 | [9 empty] | mineral separate | [5 empty] | mineralisation |  |  |  | sphalerite |  |  | MVT |  |  |  | galena, pyrite, chalcopyrite, tetrahedrite, tellurides, magnetite, stannite, fluorite, cassiterite, enargite, stibnite, arsenopyrite, tennantite, pyroxene |  | LA-ICPMS |  |  |  |  | 12.5 | [19 empty] | 3292 | [5 empty] | 255 | [5 empty] | 959 | [9 empty] | 18000 |  | 118 |  |  |  | 91 | [7 empty] | 0.50145 | [13 empty] | 201 | [15 empty] | 38 | [17 empty] | 19.02 | [9 empty] | 33 | [32 empty] | 2024 | Tan, R., Shao, Y., Brzozowski, M.J., Zheng, Y., Xiong, Y.-Q. (2024). Development of a machine learning model to classify mineral deposits using sphalerite chemistry and mineral assemblages. Ore Geology Reviews, 169, 106076.
| Bok Su |  | Magmatic hydrothermal, Basin hydrothermal, Epithermal, Seafloor hydrothermal | Mississippi Valley-type (MVT), Skarn, Epithermal, Sedimentary Exhalative (SEDEX), Volcanic-hosted massive sulfide (VMS) | MVT zinc-lead, skarn, epithermal, SEDEX, VMS | Zn, Pb |  | Zn, Pb | Cook et al., 2009 |  | 3103 | [9 empty] | mineral separate | [5 empty] | mineralisation |  |  |  | sphalerite |  |  | MVT |  |  |  | galena, pyrite, chalcopyrite, tetrahedrite, tellurides, magnetite, stannite, fluorite, cassiterite, enargite, stibnite, arsenopyrite, tennantite, pyroxene |  | LA-ICPMS |  |  |  |  | 2 | [19 empty] | 1000 | [5 empty] | 1 | [5 empty] | 65 | [9 empty] | 3600 |  | 8 |  |  |  | 1 | [7 empty] | 1 | [13 empty] | 2 | [15 empty] | 86.835 | [17 empty] | 10 | [9 empty] | 6 | [32 empty] | 2024 | Tan, R., Shao, Y., Brzozowski, M.J., Zheng, Y., Xiong, Y.-Q. (2024). Development of a machine learning model to classify mineral deposits using sphalerite chemistry and mineral assemblages. Ore Geology Reviews, 169, 106076.
| Carlisle mine |  | Magmatic hydrothermal, Basin hydrothermal, Epithermal, Seafloor hydrothermal | Mississippi Valley-type (MVT), Skarn, Epithermal, Sedimentary Exhalative (SEDEX), Volcanic-hosted massive sulfide (VMS) | MVT zinc-lead, skarn, epithermal, SEDEX, VMS | Zn, Pb |  | Zn, Pb | Cook et al., 2009 |  | 3104 | [9 empty] | mineral separate | [5 empty] | mineralisation |  |  |  | sphalerite |  |  | epithermal |  |  |  | galena, pyrite, chalcopyrite, tetrahedrite, tellurides, magnetite, stannite, fluorite, cassiterite, enargite, stibnite, arsenopyrite, tennantite, pyroxene |  | LA-ICPMS |  |  |  |  | 20 | [19 empty] | 20000 | [5 empty] | 100 | [5 empty] | 598 | [9 empty] | 12709.5 |  | 8 |  |  |  | 1 | [7 empty] | 1 | [13 empty] | 300 | [15 empty] | 1247 | [17 empty] | 30 | [9 empty] | 7 | [32 empty] | 2024 | Tan, R., Shao, Y., Brzozowski, M.J., Zheng, Y., Xiong, Y.-Q. (2024). Development of a machine learning model to classify mineral deposits using sphalerite chemistry and mineral assemblages. Ore Geology Reviews, 169, 106076.
| Carlisle mine |  | Magmatic hydrothermal, Basin hydrothermal, Epithermal, Seafloor hydrothermal | Mississippi Valley-type (MVT), Skarn, Epithermal, Sedimentary Exhalative (SEDEX), Volcanic-hosted massive sulfide (VMS) | MVT zinc-lead, skarn, epithermal, SEDEX, VMS | Zn, Pb |  | Zn, Pb | Cook et al., 2009 |  | 3105 | [9 empty] | mineral separate | [5 empty] | mineralisation |  |  |  | sphalerite |  |  | epithermal |  |  |  | galena, pyrite, chalcopyrite, tetrahedrite, tellurides, magnetite, stannite, fluorite, cassiterite, enargite, stibnite, arsenopyrite, tennantite, pyroxene |  | LA-ICPMS |  |  |  |  | 300 | [19 empty] | 7000 | [5 empty] | 50 | [5 empty] | 1645 | [9 empty] | 22250 |  | 9 |  |  |  | 1 | [7 empty] | 1 | [13 empty] | 500 | [15 empty] | 1551.5 | [17 empty] | 30 | [9 empty] | 20 | [32 empty] | 2024 | Tan, R., Shao, Y., Brzozowski, M.J., Zheng, Y., Xiong, Y.-Q. (2024). Development of a machine learning model to classify mineral deposits using sphalerite chemistry and mineral assemblages. Ore Geology Reviews, 169, 106076.
| Groundhog mine |  | Magmatic hydrothermal, Basin hydrothermal, Epithermal, Seafloor hydrothermal | Mississippi Valley-type (MVT), Skarn, Epithermal, Sedimentary Exhalative (SEDEX), Volcanic-hosted massive sulfide (VMS) | MVT zinc-lead, skarn, epithermal, SEDEX, VMS | Zn, Pb |  | Zn, Pb | Cook et al., 2009 |  | 3106 | [9 empty] | mineral separate | [5 empty] | mineralisation |  |  |  | sphalerite |  |  | skarn |  |  |  | galena, pyrite, chalcopyrite, tetrahedrite, tellurides, magnetite, stannite, fluorite, cassiterite, enargite, stibnite, arsenopyrite, tennantite, pyroxene |  | LA-ICPMS |  |  |  |  | 30 | [19 empty] | 4000 | [5 empty] | 7 | [5 empty] | 226.75 | [9 empty] | 2788.355 |  | 1 |  |  |  | 1 | [7 empty] | 1 | [13 empty] | 300 | [15 empty] | 134.22 | [17 empty] | 30 | [9 empty] | 3 | [32 empty] | 2024 | Tan, R., Shao, Y., Brzozowski, M.J., Zheng, Y., Xiong, Y.-Q. (2024). Development of a machine learning model to classify mineral deposits using sphalerite chemistry and mineral assemblages. Ore Geology Reviews, 169, 106076.
| Groundhog mine |  | Magmatic hydrothermal, Basin hydrothermal, Epithermal, Seafloor hydrothermal | Mississippi Valley-type (MVT), Skarn, Epithermal, Sedimentary Exhalative (SEDEX), Volcanic-hosted massive sulfide (VMS) | MVT zinc-lead, skarn, epithermal, SEDEX, VMS | Zn, Pb |  | Zn, Pb | Cook et al., 2009 |  | 3107 | [9 empty] | mineral separate | [5 empty] | mineralisation |  |  |  | sphalerite |  |  | skarn |  |  |  | galena, pyrite, chalcopyrite, tetrahedrite, tellurides, magnetite, stannite, fluorite, cassiterite, enargite, stibnite, arsenopyrite, tennantite, pyroxene |  | LA-ICPMS |  |  |  |  | 200 | [19 empty] | 2000 | [5 empty] | 60 | [5 empty] | 4402.18 | [9 empty] | 130717.555 |  | 1 |  |  |  | 1 | [7 empty] | 100 | [13 empty] | 2000 | [15 empty] | 11.975 | [17 empty] | 30 | [9 empty] | 3 | [32 empty] | 2024 | Tan, R., Shao, Y., Brzozowski, M.J., Zheng, Y., Xiong, Y.-Q. (2024). Development of a machine learning model to classify mineral deposits using sphalerite chemistry and mineral assemblages. Ore Geology Reviews, 169, 106076.
| Groundhog mine |  | Magmatic hydrothermal, Basin hydrothermal, Epithermal, Seafloor hydrothermal | Mississippi Valley-type (MVT), Skarn, Epithermal, Sedimentary Exhalative (SEDEX), Volcanic-hosted massive sulfide (VMS) | MVT zinc-lead, skarn, epithermal, SEDEX, VMS | Zn, Pb |  | Zn, Pb | Cook et al., 2009 |  | 3108 | [9 empty] | mineral separate | [5 empty] | mineralisation |  |  |  | sphalerite |  |  | skarn |  |  |  | galena, pyrite, chalcopyrite, tetrahedrite, tellurides, magnetite, stannite, fluorite, cassiterite, enargite, stibnite, arsenopyrite, tennantite, pyroxene |  | LA-ICPMS |  |  |  |  | 100 | [19 empty] | 800 | [5 empty] | 60 | [5 empty] | 102.215 | [9 empty] | 83078.86 |  | 1 |  |  |  | 1 | [7 empty] | 20 | [13 empty] | 2000 | [15 empty] | 55.35 | [17 empty] | 30 | [9 empty] | 3 | [32 empty] | 2024 | Tan, R., Shao, Y., Brzozowski, M.J., Zheng, Y., Xiong, Y.-Q. (2024). Development of a machine learning model to classify mineral deposits using sphalerite chemistry and mineral assemblages. Ore Geology Reviews, 169, 106076.
| Groundhog mine |  | Magmatic hydrothermal, Basin hydrothermal, Epithermal, Seafloor hydrothermal | Mississippi Valley-type (MVT), Skarn, Epithermal, Sedimentary Exhalative (SEDEX), Volcanic-hosted massive sulfide (VMS) | MVT zinc-lead, skarn, epithermal, SEDEX, VMS | Zn, Pb |  | Zn, Pb | Cook et al., 2009 |  | 3109 | [9 empty] | mineral separate | [5 empty] | mineralisation |  |  |  | sphalerite |  |  | skarn |  |  |  | galena, pyrite, chalcopyrite, tetrahedrite, tellurides, magnetite, stannite, fluorite, cassiterite, enargite, stibnite, arsenopyrite, tennantite, pyroxene |  | LA-ICPMS |  |  |  |  | 70 | [19 empty] | 3000 | [5 empty] | 30 | [5 empty] | 689.51 | [9 empty] | 69269.83 |  | 1 |  |  |  | 1 | [7 empty] | 1 | [13 empty] | 2000 | [15 empty] | 49.505 | [17 empty] | 30 | [9 empty] | 3 | [32 empty] | 2024 | Tan, R., Shao, Y., Brzozowski, M.J., Zheng, Y., Xiong, Y.-Q. (2024). Development of a machine learning model to classify mineral deposits using sphalerite chemistry and mineral assemblages. Ore Geology Reviews, 169, 106076.
| Cananea Duluth Mine |  | Magmatic hydrothermal, Basin hydrothermal, Epithermal, Seafloor hydrothermal | Mississippi Valley-type (MVT), Skarn, Epithermal, Sedimentary Exhalative (SEDEX), Volcanic-hosted massive sulfide (VMS) | MVT zinc-lead, skarn, epithermal, SEDEX, VMS | Zn, Pb |  | Zn, Pb | Cook et al., 2009 |  | 3110 | [9 empty] | mineral separate | [5 empty] | mineralisation |  |  |  | sphalerite |  |  | skarn |  |  |  | galena, pyrite, chalcopyrite, tetrahedrite, tellurides, magnetite, stannite, fluorite, cassiterite, enargite, stibnite, arsenopyrite, tennantite, pyroxene |  | LA-ICPMS |  |  |  |  | 200 | [19 empty] | 2000 | [5 empty] | 300 | [5 empty] | 105.65 | [9 empty] | 89967.355 |  | 10 |  |  |  | 1 | [7 empty] | 80 | [13 empty] | 5000 | [15 empty] | 0.52 | [17 empty] | 30 | [9 empty] | 3 | [32 empty] | 2024 | Tan, R., Shao, Y., Brzozowski, M.J., Zheng, Y., Xiong, Y.-Q. (2024). Development of a machine learning model to classify mineral deposits using sphalerite chemistry and mineral assemblages. Ore Geology Reviews, 169, 106076.
| Cananea Duluth Mine |  | Magmatic hydrothermal, Basin hydrothermal, Epithermal, Seafloor hydrothermal | Mississippi Valley-type (MVT), Skarn, Epithermal, Sedimentary Exhalative (SEDEX), Volcanic-hosted massive sulfide (VMS) | MVT zinc-lead, skarn, epithermal, SEDEX, VMS | Zn, Pb |  | Zn, Pb | Cook et al., 2009 |  | 3111 | [9 empty] | mineral separate | [5 empty] | mineralisation |  |  |  | sphalerite |  |  | skarn |  |  |  | galena, pyrite, chalcopyrite, tetrahedrite, tellurides, magnetite, stannite, fluorite, cassiterite, enargite, stibnite, arsenopyrite, tennantite, pyroxene |  | LA-ICPMS |  |  |  |  | 100 | [19 empty] | 2000 | [5 empty] | 200 | [5 empty] | 470 | [9 empty] | 95869 |  | 1 |  |  |  | 1 | [7 empty] | 50 | [13 empty] | 700 | [15 empty] | 11.1 | [17 empty] | 500 | [9 empty] | 7 | [32 empty] | 2024 | Tan, R., Shao, Y., Brzozowski, M.J., Zheng, Y., Xiong, Y.-Q. (2024). Development of a machine learning model to classify mineral deposits using sphalerite chemistry and mineral assemblages. Ore Geology Reviews, 169, 106076.
| Naica |  | Magmatic hydrothermal, Basin hydrothermal, Epithermal, Seafloor hydrothermal | Mississippi Valley-type (MVT), Skarn, Epithermal, Sedimentary Exhalative (SEDEX), Volcanic-hosted massive sulfide (VMS) | MVT zinc-lead, skarn, epithermal, SEDEX, VMS | Zn, Pb |  | Zn, Pb | Cook et al., 2009 |  | 3112 | [9 empty] | mineral separate | [5 empty] | mineralisation |  |  |  | sphalerite |  |  | skarn |  |  |  | galena, pyrite, chalcopyrite, tetrahedrite, tellurides, magnetite, stannite, fluorite, cassiterite, enargite, stibnite, arsenopyrite, tennantite, pyroxene |  | LA-ICPMS |  |  |  |  | 200 | [19 empty] | 7000 | [5 empty] | 50 | [5 empty] | 754.76 | [9 empty] | 96438.295 |  | 1 |  |  |  | 1 | [7 empty] | 5 | [13 empty] | 6000 | [15 empty] | 5.35 | [17 empty] | 30 | [9 empty] | 10 | [32 empty] | 2024 | Tan, R., Shao, Y., Brzozowski, M.J., Zheng, Y., Xiong, Y.-Q. (2024). Development of a machine learning model to classify mineral deposits using sphalerite chemistry and mineral assemblages. Ore Geology Reviews, 169, 106076.
| Naica |  | Magmatic hydrothermal, Basin hydrothermal, Epithermal, Seafloor hydrothermal | Mississippi Valley-type (MVT), Skarn, Epithermal, Sedimentary Exhalative (SEDEX), Volcanic-hosted massive sulfide (VMS) | MVT zinc-lead, skarn, epithermal, SEDEX, VMS | Zn, Pb |  | Zn, Pb | Cook et al., 2009 |  | 3113 | [9 empty] | mineral separate | [5 empty] | mineralisation |  |  |  | sphalerite |  |  | skarn |  |  |  | galena, pyrite, chalcopyrite, tetrahedrite, tellurides, magnetite, stannite, fluorite, cassiterite, enargite, stibnite, arsenopyrite, tennantite, pyroxene |  | LA-ICPMS |  |  |  |  | 200 | [19 empty] | 8000 | [5 empty] | 70 | [5 empty] | 4267 | [9 empty] | 134343 |  | 1 |  |  |  | 1 | [7 empty] | 9 | [13 empty] | 5000 | [15 empty] | 33.9 | [17 empty] | 30 | [9 empty] | 3 | [32 empty] | 2024 | Tan, R., Shao, Y., Brzozowski, M.J., Zheng, Y., Xiong, Y.-Q. (2024). Development of a machine learning model to classify mineral deposits using sphalerite chemistry and mineral assemblages. Ore Geology Reviews, 169, 106076.
| Snailbeach |  | Magmatic hydrothermal, Basin hydrothermal, Epithermal, Seafloor hydrothermal | Mississippi Valley-type (MVT), Skarn, Epithermal, Sedimentary Exhalative (SEDEX), Volcanic-hosted massive sulfide (VMS) | MVT zinc-lead, skarn, epithermal, SEDEX, VMS | Zn, Pb |  | Zn, Pb | Cook et al., 2009 |  | 3114 | [9 empty] | mineral separate | [5 empty] | mineralisation |  |  |  | sphalerite |  |  | MVT |  |  |  | galena, pyrite, chalcopyrite, tetrahedrite, tellurides, magnetite, stannite, fluorite, cassiterite, enargite, stibnite, arsenopyrite, tennantite, pyroxene |  | LA-ICPMS |  |  |  |  | 15 | [19 empty] | 5000 | [5 empty] | 200 | [5 empty] | 7000 | [9 empty] | 35023.215 |  | 200 |  |  |  | 100 | [7 empty] | 30 | [13 empty] | 30 | [15 empty] | 100 | [17 empty] | 30 | [9 empty] | 30 | [32 empty] | 2024 | Tan, R., Shao, Y., Brzozowski, M.J., Zheng, Y., Xiong, Y.-Q. (2024). Development of a machine learning model to classify mineral deposits using sphalerite chemistry and mineral assemblages. Ore Geology Reviews, 169, 106076.
| Snailbeach |  | Magmatic hydrothermal, Basin hydrothermal, Epithermal, Seafloor hydrothermal | Mississippi Valley-type (MVT), Skarn, Epithermal, Sedimentary Exhalative (SEDEX), Volcanic-hosted massive sulfide (VMS) | MVT zinc-lead, skarn, epithermal, SEDEX, VMS | Zn, Pb |  | Zn, Pb | Cook et al., 2009 |  | 3115 | [9 empty] | mineral separate | [5 empty] | mineralisation |  |  |  | sphalerite |  |  | MVT |  |  |  | galena, pyrite, chalcopyrite, tetrahedrite, tellurides, magnetite, stannite, fluorite, cassiterite, enargite, stibnite, arsenopyrite, tennantite, pyroxene |  | LA-ICPMS |  |  |  |  | 10 | [19 empty] | 5000 | [5 empty] | 200 | [5 empty] | 3000 | [9 empty] | 68896.445 |  | 100 |  |  |  | 50 | [7 empty] | 10 | [13 empty] | 30 | [15 empty] | 100 | [17 empty] | 30 | [9 empty] | 10 | [32 empty] | 2024 | Tan, R., Shao, Y., Brzozowski, M.J., Zheng, Y., Xiong, Y.-Q. (2024). Development of a machine learning model to classify mineral deposits using sphalerite chemistry and mineral assemblages. Ore Geology Reviews, 169, 106076.
| Snailbeach |  | Magmatic hydrothermal, Basin hydrothermal, Epithermal, Seafloor hydrothermal | Mississippi Valley-type (MVT), Skarn, Epithermal, Sedimentary Exhalative (SEDEX), Volcanic-hosted massive sulfide (VMS) | MVT zinc-lead, skarn, epithermal, SEDEX, VMS | Zn, Pb |  | Zn, Pb | Cook et al., 2009 |  | 3116 | [9 empty] | mineral separate | [5 empty] | mineralisation |  |  |  | sphalerite |  |  | MVT |  |  |  | galena, pyrite, chalcopyrite, tetrahedrite, tellurides, magnetite, stannite, fluorite, cassiterite, enargite, stibnite, arsenopyrite, tennantite, pyroxene |  | LA-ICPMS |  |  |  |  | 10 | [19 empty] | 5000 | [5 empty] | 300 | [5 empty] | 7000 | [9 empty] | 35023.215 |  | 200 |  |  |  | 70 | [7 empty] | 10 | [13 empty] | 30 | [15 empty] | 30 | [17 empty] | 30 | [9 empty] | 10 | [32 empty] | 2024 | Tan, R., Shao, Y., Brzozowski, M.J., Zheng, Y., Xiong, Y.-Q. (2024). Development of a machine learning model to classify mineral deposits using sphalerite chemistry and mineral assemblages. Ore Geology Reviews, 169, 106076.
| Snailbeach |  | Magmatic hydrothermal, Basin hydrothermal, Epithermal, Seafloor hydrothermal | Mississippi Valley-type (MVT), Skarn, Epithermal, Sedimentary Exhalative (SEDEX), Volcanic-hosted massive sulfide (VMS) | MVT zinc-lead, skarn, epithermal, SEDEX, VMS | Zn, Pb |  | Zn, Pb | Cook et al., 2009 |  | 3117 | [9 empty] | mineral separate | [5 empty] | mineralisation |  |  |  | sphalerite |  |  | MVT |  |  |  | galena, pyrite, chalcopyrite, tetrahedrite, tellurides, magnetite, stannite, fluorite, cassiterite, enargite, stibnite, arsenopyrite, tennantite, pyroxene |  | LA-ICPMS |  |  |  |  | 15 | [19 empty] | 10000 | [5 empty] | 30 | [5 empty] | 7000 | [9 empty] | 43523.215 |  | 300 |  |  |  | 50 | [7 empty] | 70 | [13 empty] | 30 | [15 empty] | 200 | [17 empty] | 100 | [9 empty] | 10 | [32 empty] | 2024 | Tan, R., Shao, Y., Brzozowski, M.J., Zheng, Y., Xiong, Y.-Q. (2024). Development of a machine learning model to classify mineral deposits using sphalerite chemistry and mineral assemblages. Ore Geology Reviews, 169, 106076.
| Threlkeld |  | Magmatic hydrothermal, Basin hydrothermal, Epithermal, Seafloor hydrothermal | Mississippi Valley-type (MVT), Skarn, Epithermal, Sedimentary Exhalative (SEDEX), Volcanic-hosted massive sulfide (VMS) | MVT zinc-lead, skarn, epithermal, SEDEX, VMS | Zn, Pb |  | Zn, Pb | Cook et al., 2009 |  | 3118 | [9 empty] | mineral separate | [5 empty] | mineralisation |  |  |  | sphalerite |  |  | MVT |  |  |  | galena, pyrite, chalcopyrite, tetrahedrite, tellurides, magnetite, stannite, fluorite, cassiterite, enargite, stibnite, arsenopyrite, tennantite, pyroxene |  | LA-ICPMS |  |  |  |  | 100 | [19 empty] | 3000 | [5 empty] | 150 | [5 empty] | 7000 | [9 empty] | 350 |  | 150 |  |  |  | 100 | [7 empty] | 20 | [13 empty] | 30 | [15 empty] | 30 | [17 empty] | 70 | [9 empty] | 10 | [32 empty] | 2024 | Tan, R., Shao, Y., Brzozowski, M.J., Zheng, Y., Xiong, Y.-Q. (2024). Development of a machine learning model to classify mineral deposits using sphalerite chemistry and mineral assemblages. Ore Geology Reviews, 169, 106076.
| Force Crag |  | Magmatic hydrothermal, Basin hydrothermal, Epithermal, Seafloor hydrothermal | Mississippi Valley-type (MVT), Skarn, Epithermal, Sedimentary Exhalative (SEDEX), Volcanic-hosted massive sulfide (VMS) | MVT zinc-lead, skarn, epithermal, SEDEX, VMS | Zn, Pb |  | Zn, Pb | Cook et al., 2009 |  | 3119 | [9 empty] | mineral separate | [5 empty] | mineralisation |  |  |  | sphalerite |  |  | MVT |  |  |  | galena, pyrite, chalcopyrite, tetrahedrite, tellurides, magnetite, stannite, fluorite, cassiterite, enargite, stibnite, arsenopyrite, tennantite, pyroxene |  | LA-ICPMS |  |  |  |  | 15 | [19 empty] | 2000 | [5 empty] | 150 | [5 empty] | 10000 | [9 empty] | 350 |  | 100 |  |  |  | 100 | [7 empty] | 10 | [13 empty] | 30 | [15 empty] | 3 | [17 empty] | 30 | [9 empty] | 10 | [32 empty] | 2024 | Tan, R., Shao, Y., Brzozowski, M.J., Zheng, Y., Xiong, Y.-Q. (2024). Development of a machine learning model to classify mineral deposits using sphalerite chemistry and mineral assemblages. Ore Geology Reviews, 169, 106076.
| Deardorff mine |  | Magmatic hydrothermal, Basin hydrothermal, Epithermal, Seafloor hydrothermal | Mississippi Valley-type (MVT), Skarn, Epithermal, Sedimentary Exhalative (SEDEX), Volcanic-hosted massive sulfide (VMS) | MVT zinc-lead, skarn, epithermal, SEDEX, VMS | Zn, Pb |  | Zn, Pb | Cook et al., 2009 |  | 3120 | [9 empty] | mineral separate | [5 empty] | mineralisation |  |  |  | sphalerite |  |  | MVT |  |  |  | galena, pyrite, chalcopyrite, tetrahedrite, tellurides, magnetite, stannite, fluorite, cassiterite, enargite, stibnite, arsenopyrite, tennantite, pyroxene |  | LA-ICPMS |  |  |  |  | 2 | [19 empty] | 3800 | [5 empty] | 4 | [5 empty] | 6.5 | [9 empty] | 12000 |  | 40 |  |  |  | 390 | [7 empty] | 1 | [13 empty] | 3 | [15 empty] | 320 | [17 empty] | 15.00205 | [9 empty] | 3 | [32 empty] | 2024 | Tan, R., Shao, Y., Brzozowski, M.J., Zheng, Y., Xiong, Y.-Q. (2024). Development of a machine learning model to classify mineral deposits using sphalerite chemistry and mineral assemblages. Ore Geology Reviews, 169, 106076.
| Hutson mine |  | Magmatic hydrothermal, Basin hydrothermal, Epithermal, Seafloor hydrothermal | Mississippi Valley-type (MVT), Skarn, Epithermal, Sedimentary Exhalative (SEDEX), Volcanic-hosted massive sulfide (VMS) | MVT zinc-lead, skarn, epithermal, SEDEX, VMS | Zn, Pb |  | Zn, Pb | Cook et al., 2009 |  | 3121 | [9 empty] | mineral separate | [5 empty] | mineralisation |  |  |  | sphalerite |  |  | MVT |  |  |  | galena, pyrite, chalcopyrite, tetrahedrite, tellurides, magnetite, stannite, fluorite, cassiterite, enargite, stibnite, arsenopyrite, tennantite, pyroxene |  | LA-ICPMS |  |  |  |  | 2 | [19 empty] | 6400 | [5 empty] | 24 | [5 empty] | 2 | [9 empty] | 42000 |  | 120 |  |  |  | 40 | [7 empty] | 10 | [13 empty] | 20 | [15 empty] | 1700 | [17 empty] | 85.1 | [9 empty] | 3 | [32 empty] | 2024 | Tan, R., Shao, Y., Brzozowski, M.J., Zheng, Y., Xiong, Y.-Q. (2024). Development of a machine learning model to classify mineral deposits using sphalerite chemistry and mineral assemblages. Ore Geology Reviews, 169, 106076.
| Hutson mine |  | Magmatic hydrothermal, Basin hydrothermal, Epithermal, Seafloor hydrothermal | Mississippi Valley-type (MVT), Skarn, Epithermal, Sedimentary Exhalative (SEDEX), Volcanic-hosted massive sulfide (VMS) | MVT zinc-lead, skarn, epithermal, SEDEX, VMS | Zn, Pb |  | Zn, Pb | Cook et al., 2009 |  | 3122 | [9 empty] | mineral separate | [5 empty] | mineralisation |  |  |  | sphalerite |  |  | MVT |  |  |  | galena, pyrite, chalcopyrite, tetrahedrite, tellurides, magnetite, stannite, fluorite, cassiterite, enargite, stibnite, arsenopyrite, tennantite, pyroxene |  | LA-ICPMS |  |  |  |  | 2 | [19 empty] | 6400 | [5 empty] | 24 | [5 empty] | 1791.95 | [9 empty] | 59000 |  | 120 |  |  |  | 40 | [7 empty] | 1 | [13 empty] | 8 | [15 empty] | 159.95 | [17 empty] | 132.65 | [9 empty] | 32.885 | [32 empty] | 2024 | Tan, R., Shao, Y., Brzozowski, M.J., Zheng, Y., Xiong, Y.-Q. (2024). Development of a machine learning model to classify mineral deposits using sphalerite chemistry and mineral assemblages. Ore Geology Reviews, 169, 106076.
| Hutson mine |  | Magmatic hydrothermal, Basin hydrothermal, Epithermal, Seafloor hydrothermal | Mississippi Valley-type (MVT), Skarn, Epithermal, Sedimentary Exhalative (SEDEX), Volcanic-hosted massive sulfide (VMS) | MVT zinc-lead, skarn, epithermal, SEDEX, VMS | Zn, Pb |  | Zn, Pb | Cook et al., 2009 |  | 3123 | [9 empty] | mineral separate | [5 empty] | mineralisation |  |  |  | sphalerite |  |  | MVT |  |  |  | galena, pyrite, chalcopyrite, tetrahedrite, tellurides, magnetite, stannite, fluorite, cassiterite, enargite, stibnite, arsenopyrite, tennantite, pyroxene |  | LA-ICPMS |  |  |  |  | 17 | [19 empty] | 5800 | [5 empty] | 20 | [5 empty] | 253.05 | [9 empty] | 42000 |  | 10 |  |  |  | 230 | [7 empty] | 1 | [13 empty] | 20 | [15 empty] | 942.1 | [17 empty] | 85.1 | [9 empty] | 27.775 | [32 empty] | 2024 | Tan, R., Shao, Y., Brzozowski, M.J., Zheng, Y., Xiong, Y.-Q. (2024). Development of a machine learning model to classify mineral deposits using sphalerite chemistry and mineral assemblages. Ore Geology Reviews, 169, 106076.
| Thompson-Temperly mine, Wisconsin |  | Magmatic hydrothermal, Basin hydrothermal, Epithermal, Seafloor hydrothermal | Mississippi Valley-type (MVT), Skarn, Epithermal, Sedimentary Exhalative (SEDEX), Volcanic-hosted massive sulfide (VMS) | MVT zinc-lead, skarn, epithermal, SEDEX, VMS | Zn, Pb |  | Zn, Pb | Cook et al., 2009 |  | 3124 | [9 empty] | mineral separate | [5 empty] | mineralisation |  |  |  | sphalerite |  |  | MVT |  |  |  | galena, pyrite, chalcopyrite, tetrahedrite, tellurides, magnetite, stannite, fluorite, cassiterite, enargite, stibnite, arsenopyrite, tennantite, pyroxene |  | LA-ICPMS |  |  |  |  | 50 | [19 empty] | 7000 | [5 empty] | 3 | [5 empty] | 300 | [9 empty] | 15000 |  | 10 |  |  |  | 100 | [7 empty] | 3.5 | [13 empty] | 50 | [15 empty] | 3500 | [17 empty] | 680 | [9 empty] | 10.135 | [32 empty] | 2024 | Tan, R., Shao, Y., Brzozowski, M.J., Zheng, Y., Xiong, Y.-Q. (2024). Development of a machine learning model to classify mineral deposits using sphalerite chemistry and mineral assemblages. Ore Geology Reviews, 169, 106076.
| Thompson-Temperly mine, Wisconsin |  | Magmatic hydrothermal, Basin hydrothermal, Epithermal, Seafloor hydrothermal | Mississippi Valley-type (MVT), Skarn, Epithermal, Sedimentary Exhalative (SEDEX), Volcanic-hosted massive sulfide (VMS) | MVT zinc-lead, skarn, epithermal, SEDEX, VMS | Zn, Pb |  | Zn, Pb | Cook et al., 2009 |  | 3125 | [9 empty] | mineral separate | [5 empty] | mineralisation |  |  |  | sphalerite |  |  | MVT |  |  |  | galena, pyrite, chalcopyrite, tetrahedrite, tellurides, magnetite, stannite, fluorite, cassiterite, enargite, stibnite, arsenopyrite, tennantite, pyroxene |  | LA-ICPMS |  |  |  |  | 70 | [19 empty] | 5000 | [5 empty] | 10 | [5 empty] | 30 | [9 empty] | 50000 |  | 1 |  |  |  | 300 | [7 empty] | 1 | [13 empty] | 100 | [15 empty] | 72.15 | [17 empty] | 30 | [9 empty] | 11.5 | [32 empty] | 2024 | Tan, R., Shao, Y., Brzozowski, M.J., Zheng, Y., Xiong, Y.-Q. (2024). Development of a machine learning model to classify mineral deposits using sphalerite chemistry and mineral assemblages. Ore Geology Reviews, 169, 106076.
| Thompson-Temperly mine, Wisconsin |  | Magmatic hydrothermal, Basin hydrothermal, Epithermal, Seafloor hydrothermal | Mississippi Valley-type (MVT), Skarn, Epithermal, Sedimentary Exhalative (SEDEX), Volcanic-hosted massive sulfide (VMS) | MVT zinc-lead, skarn, epithermal, SEDEX, VMS | Zn, Pb |  | Zn, Pb | Cook et al., 2009 |  | 3126 | [9 empty] | mineral separate | [5 empty] | mineralisation |  |  |  | sphalerite |  |  | MVT |  |  |  | galena, pyrite, chalcopyrite, tetrahedrite, tellurides, magnetite, stannite, fluorite, cassiterite, enargite, stibnite, arsenopyrite, tennantite, pyroxene |  | LA-ICPMS |  |  |  |  | 10 | [19 empty] | 3000 | [5 empty] | 1 | [5 empty] | 15 | [9 empty] | 7000 |  | 1 |  |  |  | 15 | [7 empty] | 0.02 | [13 empty] | 50 | [15 empty] | 500.7 | [17 empty] | 3.53 | [9 empty] | 0.56 | [32 empty] | 2024 | Tan, R., Shao, Y., Brzozowski, M.J., Zheng, Y., Xiong, Y.-Q. (2024). Development of a machine learning model to classify mineral deposits using sphalerite chemistry and mineral assemblages. Ore Geology Reviews, 169, 106076.
| Thompson-Temperly mine, Wisconsin |  | Magmatic hydrothermal, Basin hydrothermal, Epithermal, Seafloor hydrothermal | Mississippi Valley-type (MVT), Skarn, Epithermal, Sedimentary Exhalative (SEDEX), Volcanic-hosted massive sulfide (VMS) | MVT zinc-lead, skarn, epithermal, SEDEX, VMS | Zn, Pb |  | Zn, Pb | Cook et al., 2009 |  | 3127 | [9 empty] | mineral separate | [5 empty] | mineralisation |  |  |  | sphalerite |  |  | MVT |  |  |  | galena, pyrite, chalcopyrite, tetrahedrite, tellurides, magnetite, stannite, fluorite, cassiterite, enargite, stibnite, arsenopyrite, tennantite, pyroxene |  | LA-ICPMS |  |  |  |  | 50 | [19 empty] | 10000 | [5 empty] | 1 | [5 empty] | 18.2926 | [9 empty] | 15641.349 |  | 5 |  |  |  | 50 | [7 empty] | 1.5 | [13 empty] | 30 | [15 empty] | 6325 | [17 empty] | 748 | [9 empty] | 1.42 | [32 empty] | 2024 | Tan, R., Shao, Y., Brzozowski, M.J., Zheng, Y., Xiong, Y.-Q. (2024). Development of a machine learning model to classify mineral deposits using sphalerite chemistry and mineral assemblages. Ore Geology Reviews, 169, 106076.
| Thompson-Temperly mine, Wisconsin |  | Magmatic hydrothermal, Basin hydrothermal, Epithermal, Seafloor hydrothermal | Mississippi Valley-type (MVT), Skarn, Epithermal, Sedimentary Exhalative (SEDEX), Volcanic-hosted massive sulfide (VMS) | MVT zinc-lead, skarn, epithermal, SEDEX, VMS | Zn, Pb |  | Zn, Pb | Cook et al., 2009 |  | 3128 | [9 empty] | mineral separate | [5 empty] | mineralisation |  |  |  | sphalerite |  |  | MVT |  |  |  | galena, pyrite, chalcopyrite, tetrahedrite, tellurides, magnetite, stannite, fluorite, cassiterite, enargite, stibnite, arsenopyrite, tennantite, pyroxene |  | LA-ICPMS |  |  |  |  | 70 | [19 empty] | 10000 | [5 empty] | 1 | [5 empty] | 11.7433 | [9 empty] | 11434.0227 |  | 5 |  |  |  | 70 | [7 empty] | 1.5 | [13 empty] | 20 | [15 empty] | 5445 | [17 empty] | 795 | [9 empty] | 2.565 | [32 empty] | 2024 | Tan, R., Shao, Y., Brzozowski, M.J., Zheng, Y., Xiong, Y.-Q. (2024). Development of a machine learning model to classify mineral deposits using sphalerite chemistry and mineral assemblages. Ore Geology Reviews, 169, 106076.
| Thompson-Temperly mine, Wisconsin |  | Magmatic hydrothermal, Basin hydrothermal, Epithermal, Seafloor hydrothermal | Mississippi Valley-type (MVT), Skarn, Epithermal, Sedimentary Exhalative (SEDEX), Volcanic-hosted massive sulfide (VMS) | MVT zinc-lead, skarn, epithermal, SEDEX, VMS | Zn, Pb |  | Zn, Pb | Cook et al., 2009 |  | 3129 | [9 empty] | mineral separate | [5 empty] | mineralisation |  |  |  | sphalerite |  |  | MVT |  |  |  | galena, pyrite, chalcopyrite, tetrahedrite, tellurides, magnetite, stannite, fluorite, cassiterite, enargite, stibnite, arsenopyrite, tennantite, pyroxene |  | LA-ICPMS |  |  |  |  | 100 | [19 empty] | 5000 | [5 empty] | 10 | [5 empty] | 20 | [9 empty] | 7000 |  | 1 |  |  |  | 50 | [7 empty] | 332.7905 | [13 empty] | 20 | [15 empty] | 6.35 | [17 empty] | 0.905 | [9 empty] | 28.31 | [32 empty] | 2024 | Tan, R., Shao, Y., Brzozowski, M.J., Zheng, Y., Xiong, Y.-Q. (2024). Development of a machine learning model to classify mineral deposits using sphalerite chemistry and mineral assemblages. Ore Geology Reviews, 169, 106076.
| Thompson-Temperly mine, Wisconsin |  | Magmatic hydrothermal, Basin hydrothermal, Epithermal, Seafloor hydrothermal | Mississippi Valley-type (MVT), Skarn, Epithermal, Sedimentary Exhalative (SEDEX), Volcanic-hosted massive sulfide (VMS) | MVT zinc-lead, skarn, epithermal, SEDEX, VMS | Zn, Pb |  | Zn, Pb | Cook et al., 2009 |  | 3130 | [9 empty] | mineral separate | [5 empty] | mineralisation |  |  |  | sphalerite |  |  | MVT |  |  |  | galena, pyrite, chalcopyrite, tetrahedrite, tellurides, magnetite, stannite, fluorite, cassiterite, enargite, stibnite, arsenopyrite, tennantite, pyroxene |  | LA-ICPMS |  |  |  |  | 3 | [19 empty] | 3000 | [5 empty] | 1 | [5 empty] | 30 | [9 empty] | 20000 |  | 30 |  |  |  | 100 | [7 empty] | 0.695 | [13 empty] | 15 | [15 empty] | 238.605 | [17 empty] | 15.4 | [9 empty] | 1.75 | [32 empty] | 2024 | Tan, R., Shao, Y., Brzozowski, M.J., Zheng, Y., Xiong, Y.-Q. (2024). Development of a machine learning model to classify mineral deposits using sphalerite chemistry and mineral assemblages. Ore Geology Reviews, 169, 106076.
| Thompson-Temperly mine, Wisconsin |  | Magmatic hydrothermal, Basin hydrothermal, Epithermal, Seafloor hydrothermal | Mississippi Valley-type (MVT), Skarn, Epithermal, Sedimentary Exhalative (SEDEX), Volcanic-hosted massive sulfide (VMS) | MVT zinc-lead, skarn, epithermal, SEDEX, VMS | Zn, Pb |  | Zn, Pb | Cook et al., 2009 |  | 3131 | [9 empty] | mineral separate | [5 empty] | mineralisation |  |  |  | sphalerite |  |  | MVT |  |  |  | galena, pyrite, chalcopyrite, tetrahedrite, tellurides, magnetite, stannite, fluorite, cassiterite, enargite, stibnite, arsenopyrite, tennantite, pyroxene |  | LA-ICPMS |  |  |  |  | 50 | [19 empty] | 10000 | [5 empty] | 3 | [5 empty] | 50 | [9 empty] | 15000 |  | 5 |  |  |  | 70 | [7 empty] | 7 | [13 empty] | 30 | [15 empty] | 4375 | [17 empty] | 853 | [9 empty] | 2.565 | [32 empty] | 2024 | Tan, R., Shao, Y., Brzozowski, M.J., Zheng, Y., Xiong, Y.-Q. (2024). Development of a machine learning model to classify mineral deposits using sphalerite chemistry and mineral assemblages. Ore Geology Reviews, 169, 106076.
| Thompson-Temperly mine, Wisconsin |  | Magmatic hydrothermal, Basin hydrothermal, Epithermal, Seafloor hydrothermal | Mississippi Valley-type (MVT), Skarn, Epithermal, Sedimentary Exhalative (SEDEX), Volcanic-hosted massive sulfide (VMS) | MVT zinc-lead, skarn, epithermal, SEDEX, VMS | Zn, Pb |  | Zn, Pb | Cook et al., 2009 |  | 3132 | [9 empty] | mineral separate | [5 empty] | mineralisation |  |  |  | sphalerite |  |  | MVT |  |  |  | galena, pyrite, chalcopyrite, tetrahedrite, tellurides, magnetite, stannite, fluorite, cassiterite, enargite, stibnite, arsenopyrite, tennantite, pyroxene |  | LA-ICPMS |  |  |  |  | 50 | [19 empty] | 20000 | [5 empty] | 10 | [5 empty] | 1000 | [9 empty] | 20000 |  | 3 |  |  |  | 5 | [7 empty] | 95.5 | [13 empty] | 10 | [15 empty] | 925 | [17 empty] | 615 | [9 empty] | 3.59 | [32 empty] | 2024 | Tan, R., Shao, Y., Brzozowski, M.J., Zheng, Y., Xiong, Y.-Q. (2024). Development of a machine learning model to classify mineral deposits using sphalerite chemistry and mineral assemblages. Ore Geology Reviews, 169, 106076.
| Picher Orefield |  | Magmatic hydrothermal, Basin hydrothermal, Epithermal, Seafloor hydrothermal | Mississippi Valley-type (MVT), Skarn, Epithermal, Sedimentary Exhalative (SEDEX), Volcanic-hosted massive sulfide (VMS) | MVT zinc-lead, skarn, epithermal, SEDEX, VMS | Zn, Pb |  | Zn, Pb | Cook et al., 2009 |  | 3133 | [9 empty] | mineral separate | [5 empty] | mineralisation |  |  |  | sphalerite |  |  | MVT |  |  |  | galena, pyrite, chalcopyrite, tetrahedrite, tellurides, magnetite, stannite, fluorite, cassiterite, enargite, stibnite, arsenopyrite, tennantite, pyroxene |  | LA-ICPMS |  |  |  |  | 4 | [19 empty] | 6000 | [5 empty] | 5 | [5 empty] | 880 | [9 empty] | 2900 |  | 30 |  |  |  | 200 | [7 empty] | 100 | [13 empty] | 10 | [15 empty] | 200 | [17 empty] | 100 | [9 empty] | 3 | [32 empty] | 2024 | Tan, R., Shao, Y., Brzozowski, M.J., Zheng, Y., Xiong, Y.-Q. (2024). Development of a machine learning model to classify mineral deposits using sphalerite chemistry and mineral assemblages. Ore Geology Reviews, 169, 106076.
| Picher Orefield |  | Magmatic hydrothermal, Basin hydrothermal, Epithermal, Seafloor hydrothermal | Mississippi Valley-type (MVT), Skarn, Epithermal, Sedimentary Exhalative (SEDEX), Volcanic-hosted massive sulfide (VMS) | MVT zinc-lead, skarn, epithermal, SEDEX, VMS | Zn, Pb |  | Zn, Pb | Cook et al., 2009 |  | 3134 | [9 empty] | mineral separate | [5 empty] | mineralisation |  |  |  | sphalerite |  |  | MVT |  |  |  | galena, pyrite, chalcopyrite, tetrahedrite, tellurides, magnetite, stannite, fluorite, cassiterite, enargite, stibnite, arsenopyrite, tennantite, pyroxene |  | LA-ICPMS |  |  |  |  | 1.5578 | [19 empty] | 8800 | [5 empty] | 9 | [5 empty] | 520 | [9 empty] | 1400 |  | 440 |  |  |  | 200 | [7 empty] | 100 | [13 empty] | 7 | [15 empty] | 10 | [17 empty] | 100 | [9 empty] | 3 | [32 empty] | 2024 | Tan, R., Shao, Y., Brzozowski, M.J., Zheng, Y., Xiong, Y.-Q. (2024). Development of a machine learning model to classify mineral deposits using sphalerite chemistry and mineral assemblages. Ore Geology Reviews, 169, 106076.
| Picher Orefield |  | Magmatic hydrothermal, Basin hydrothermal, Epithermal, Seafloor hydrothermal | Mississippi Valley-type (MVT), Skarn, Epithermal, Sedimentary Exhalative (SEDEX), Volcanic-hosted massive sulfide (VMS) | MVT zinc-lead, skarn, epithermal, SEDEX, VMS | Zn, Pb |  | Zn, Pb | Cook et al., 2009 |  | 3135 | [9 empty] | mineral separate | [5 empty] | mineralisation |  |  |  | sphalerite |  |  | MVT |  |  |  | galena, pyrite, chalcopyrite, tetrahedrite, tellurides, magnetite, stannite, fluorite, cassiterite, enargite, stibnite, arsenopyrite, tennantite, pyroxene |  | LA-ICPMS |  |  |  |  | 3 | [19 empty] | 2900 | [5 empty] | 5 | [5 empty] | 840 | [9 empty] | 3100 |  | 30 |  |  |  | 300 | [7 empty] | 200 | [13 empty] | 20 | [15 empty] | 200 | [17 empty] | 100 | [9 empty] | 3 | [32 empty] | 2024 | Tan, R., Shao, Y., Brzozowski, M.J., Zheng, Y., Xiong, Y.-Q. (2024). Development of a machine learning model to classify mineral deposits using sphalerite chemistry and mineral assemblages. Ore Geology Reviews, 169, 106076.
| Picher Orefield |  | Magmatic hydrothermal, Basin hydrothermal, Epithermal, Seafloor hydrothermal | Mississippi Valley-type (MVT), Skarn, Epithermal, Sedimentary Exhalative (SEDEX), Volcanic-hosted massive sulfide (VMS) | MVT zinc-lead, skarn, epithermal, SEDEX, VMS | Zn, Pb |  | Zn, Pb | Cook et al., 2009 |  | 3136 | [9 empty] | mineral separate | [5 empty] | mineralisation |  |  |  | sphalerite |  |  | MVT |  |  |  | galena, pyrite, chalcopyrite, tetrahedrite, tellurides, magnetite, stannite, fluorite, cassiterite, enargite, stibnite, arsenopyrite, tennantite, pyroxene |  | LA-ICPMS |  |  |  |  | 1.094 | [19 empty] | 8800 | [5 empty] | 9 | [5 empty] | 440 | [9 empty] | 1700 |  | 400 |  |  |  | 200 | [7 empty] | 100 | [13 empty] | 6 | [15 empty] | 10 | [17 empty] | 100 | [9 empty] | 3 | [32 empty] | 2024 | Tan, R., Shao, Y., Brzozowski, M.J., Zheng, Y., Xiong, Y.-Q. (2024). Development of a machine learning model to classify mineral deposits using sphalerite chemistry and mineral assemblages. Ore Geology Reviews, 169, 106076.
| Picher Orefield |  | Magmatic hydrothermal, Basin hydrothermal, Epithermal, Seafloor hydrothermal | Mississippi Valley-type (MVT), Skarn, Epithermal, Sedimentary Exhalative (SEDEX), Volcanic-hosted massive sulfide (VMS) | MVT zinc-lead, skarn, epithermal, SEDEX, VMS | Zn, Pb |  | Zn, Pb | Cook et al., 2009 |  | 3137 | [9 empty] | mineral separate | [5 empty] | mineralisation |  |  |  | sphalerite |  |  | MVT |  |  |  | galena, pyrite, chalcopyrite, tetrahedrite, tellurides, magnetite, stannite, fluorite, cassiterite, enargite, stibnite, arsenopyrite, tennantite, pyroxene |  | LA-ICPMS |  |  |  |  | 0.0806 | [19 empty] | 7200 | [5 empty] | 9 | [5 empty] | 1200 | [9 empty] | 1200 |  | 440 |  |  |  | 1000 | [7 empty] | 600 | [13 empty] | 6 | [15 empty] | 40 | [17 empty] | 100 | [9 empty] | 3 | [32 empty] | 2024 | Tan, R., Shao, Y., Brzozowski, M.J., Zheng, Y., Xiong, Y.-Q. (2024). Development of a machine learning model to classify mineral deposits using sphalerite chemistry and mineral assemblages. Ore Geology Reviews, 169, 106076.
| Picher Orefield |  | Magmatic hydrothermal, Basin hydrothermal, Epithermal, Seafloor hydrothermal | Mississippi Valley-type (MVT), Skarn, Epithermal, Sedimentary Exhalative (SEDEX), Volcanic-hosted massive sulfide (VMS) | MVT zinc-lead, skarn, epithermal, SEDEX, VMS | Zn, Pb |  | Zn, Pb | Cook et al., 2009 |  | 3138 | [9 empty] | mineral separate | [5 empty] | mineralisation |  |  |  | sphalerite |  |  | MVT |  |  |  | galena, pyrite, chalcopyrite, tetrahedrite, tellurides, magnetite, stannite, fluorite, cassiterite, enargite, stibnite, arsenopyrite, tennantite, pyroxene |  | LA-ICPMS |  |  |  |  | 1.7678 | [19 empty] | 14000 | [5 empty] | 8 | [5 empty] | 160 | [9 empty] | 1500 |  | 30 |  |  |  | 400 | [7 empty] | 6 | [13 empty] | 7 | [15 empty] | 3 | [17 empty] | 100 | [9 empty] | 3 | [32 empty] | 2024 | Tan, R., Shao, Y., Brzozowski, M.J., Zheng, Y., Xiong, Y.-Q. (2024). Development of a machine learning model to classify mineral deposits using sphalerite chemistry and mineral assemblages. Ore Geology Reviews, 169, 106076.
| Picher Orefield |  | Magmatic hydrothermal, Basin hydrothermal, Epithermal, Seafloor hydrothermal | Mississippi Valley-type (MVT), Skarn, Epithermal, Sedimentary Exhalative (SEDEX), Volcanic-hosted massive sulfide (VMS) | MVT zinc-lead, skarn, epithermal, SEDEX, VMS | Zn, Pb |  | Zn, Pb | Cook et al., 2009 |  | 3139 | [9 empty] | mineral separate | [5 empty] | mineralisation |  |  |  | sphalerite |  |  | MVT |  |  |  | galena, pyrite, chalcopyrite, tetrahedrite, tellurides, magnetite, stannite, fluorite, cassiterite, enargite, stibnite, arsenopyrite, tennantite, pyroxene |  | LA-ICPMS |  |  |  |  | 0.005 | [19 empty] | 3100 | [5 empty] | 9 | [5 empty] | 1800 | [9 empty] | 1100 |  | 600 |  |  |  | 1000 | [7 empty] | 1000 | [13 empty] | 5 | [15 empty] | 30 | [17 empty] | 100 | [9 empty] | 3 | [32 empty] | 2024 | Tan, R., Shao, Y., Brzozowski, M.J., Zheng, Y., Xiong, Y.-Q. (2024). Development of a machine learning model to classify mineral deposits using sphalerite chemistry and mineral assemblages. Ore Geology Reviews, 169, 106076.
| Galena and Holden Fissures |  | Magmatic hydrothermal, Basin hydrothermal, Epithermal, Seafloor hydrothermal | Mississippi Valley-type (MVT), Skarn, Epithermal, Sedimentary Exhalative (SEDEX), Volcanic-hosted massive sulfide (VMS) | MVT zinc-lead, skarn, epithermal, SEDEX, VMS | Zn, Pb |  | Zn, Pb | Cook et al., 2009 |  | 3140 | [9 empty] | mineral separate | [5 empty] | mineralisation |  |  |  | sphalerite |  |  | epithermal |  |  |  | galena, pyrite, chalcopyrite, tetrahedrite, tellurides, magnetite, stannite, fluorite, cassiterite, enargite, stibnite, arsenopyrite, tennantite, pyroxene |  | LA-ICPMS |  |  |  |  | 100 | [19 empty] | 5200 | [5 empty] | 1 | [5 empty] | 3362 | [9 empty] | 20000 |  | 70 |  |  |  | 4 | [7 empty] | 3 | [13 empty] | 5000 | [15 empty] | 600 | [17 empty] | 700 | [9 empty] | 50 | [32 empty] | 2024 | Tan, R., Shao, Y., Brzozowski, M.J., Zheng, Y., Xiong, Y.-Q. (2024). Development of a machine learning model to classify mineral deposits using sphalerite chemistry and mineral assemblages. Ore Geology Reviews, 169, 106076.
| Galena and Holden Fissures |  | Magmatic hydrothermal, Basin hydrothermal, Epithermal, Seafloor hydrothermal | Mississippi Valley-type (MVT), Skarn, Epithermal, Sedimentary Exhalative (SEDEX), Volcanic-hosted massive sulfide (VMS) | MVT zinc-lead, skarn, epithermal, SEDEX, VMS | Zn, Pb |  | Zn, Pb | Cook et al., 2009 |  | 3141 | [9 empty] | mineral separate | [5 empty] | mineralisation |  |  |  | sphalerite |  |  | epithermal |  |  |  | galena, pyrite, chalcopyrite, tetrahedrite, tellurides, magnetite, stannite, fluorite, cassiterite, enargite, stibnite, arsenopyrite, tennantite, pyroxene |  | LA-ICPMS |  |  |  |  | 90 | [19 empty] | 3900 | [5 empty] | 1 | [5 empty] | 186.43 | [9 empty] | 6900 |  | 60 |  |  |  | 2 | [7 empty] | 10 | [13 empty] | 5000 | [15 empty] | 600 | [17 empty] | 300 | [9 empty] | 70 | [32 empty] | 2024 | Tan, R., Shao, Y., Brzozowski, M.J., Zheng, Y., Xiong, Y.-Q. (2024). Development of a machine learning model to classify mineral deposits using sphalerite chemistry and mineral assemblages. Ore Geology Reviews, 169, 106076.
| Galena and Holden Fissures |  | Magmatic hydrothermal, Basin hydrothermal, Epithermal, Seafloor hydrothermal | Mississippi Valley-type (MVT), Skarn, Epithermal, Sedimentary Exhalative (SEDEX), Volcanic-hosted massive sulfide (VMS) | MVT zinc-lead, skarn, epithermal, SEDEX, VMS | Zn, Pb |  | Zn, Pb | Cook et al., 2009 |  | 3142 | [9 empty] | mineral separate | [5 empty] | mineralisation |  |  |  | sphalerite |  |  | epithermal |  |  |  | galena, pyrite, chalcopyrite, tetrahedrite, tellurides, magnetite, stannite, fluorite, cassiterite, enargite, stibnite, arsenopyrite, tennantite, pyroxene |  | LA-ICPMS |  |  |  |  | 70 | [19 empty] | 3000 | [5 empty] | 1 | [5 empty] | 254.25 | [9 empty] | 5100 |  | 150 |  |  |  | 8 | [7 empty] | 30 | [13 empty] | 2000 | [15 empty] | 400 | [17 empty] | 500 | [9 empty] | 20 | [32 empty] | 2024 | Tan, R., Shao, Y., Brzozowski, M.J., Zheng, Y., Xiong, Y.-Q. (2024). Development of a machine learning model to classify mineral deposits using sphalerite chemistry and mineral assemblages. Ore Geology Reviews, 169, 106076.
| Galena and Holden Fissures |  | Magmatic hydrothermal, Basin hydrothermal, Epithermal, Seafloor hydrothermal | Mississippi Valley-type (MVT), Skarn, Epithermal, Sedimentary Exhalative (SEDEX), Volcanic-hosted massive sulfide (VMS) | MVT zinc-lead, skarn, epithermal, SEDEX, VMS | Zn, Pb |  | Zn, Pb | Cook et al., 2009 |  | 3143 | [9 empty] | mineral separate | [5 empty] | mineralisation |  |  |  | sphalerite |  |  | epithermal |  |  |  | galena, pyrite, chalcopyrite, tetrahedrite, tellurides, magnetite, stannite, fluorite, cassiterite, enargite, stibnite, arsenopyrite, tennantite, pyroxene |  | LA-ICPMS |  |  |  |  | 20 | [19 empty] | 2700 | [5 empty] | 6 | [5 empty] | 182.5 | [9 empty] | 21300 |  | 40 |  |  |  | 2 | [7 empty] | 100 | [13 empty] | 1500 | [15 empty] | 1000 | [17 empty] | 300 | [9 empty] | 200 | [32 empty] | 2024 | Tan, R., Shao, Y., Brzozowski, M.J., Zheng, Y., Xiong, Y.-Q. (2024). Development of a machine learning model to classify mineral deposits using sphalerite chemistry and mineral assemblages. Ore Geology Reviews, 169, 106076.
| Galena and Holden Fissures |  | Magmatic hydrothermal, Basin hydrothermal, Epithermal, Seafloor hydrothermal | Mississippi Valley-type (MVT), Skarn, Epithermal, Sedimentary Exhalative (SEDEX), Volcanic-hosted massive sulfide (VMS) | MVT zinc-lead, skarn, epithermal, SEDEX, VMS | Zn, Pb |  | Zn, Pb | Cook et al., 2009 |  | 3144 | [9 empty] | mineral separate | [5 empty] | mineralisation |  |  |  | sphalerite |  |  | epithermal |  |  |  | galena, pyrite, chalcopyrite, tetrahedrite, tellurides, magnetite, stannite, fluorite, cassiterite, enargite, stibnite, arsenopyrite, tennantite, pyroxene |  | LA-ICPMS |  |  |  |  | 15 | [19 empty] | 2900 | [5 empty] | 1 | [5 empty] | 258.05 | [9 empty] | 5000 |  | 100 |  |  |  | 2 | [7 empty] | 9 | [13 empty] | 1500 | [15 empty] | 700 | [17 empty] | 100 | [9 empty] | 20 | [32 empty] | 2024 | Tan, R., Shao, Y., Brzozowski, M.J., Zheng, Y., Xiong, Y.-Q. (2024). Development of a machine learning model to classify mineral deposits using sphalerite chemistry and mineral assemblages. Ore Geology Reviews, 169, 106076.
| Galena and Holden Fissures |  | Magmatic hydrothermal, Basin hydrothermal, Epithermal, Seafloor hydrothermal | Mississippi Valley-type (MVT), Skarn, Epithermal, Sedimentary Exhalative (SEDEX), Volcanic-hosted massive sulfide (VMS) | MVT zinc-lead, skarn, epithermal, SEDEX, VMS | Zn, Pb |  | Zn, Pb | Cook et al., 2009 |  | 3145 | [9 empty] | mineral separate | [5 empty] | mineralisation |  |  |  | sphalerite |  |  | epithermal |  |  |  | galena, pyrite, chalcopyrite, tetrahedrite, tellurides, magnetite, stannite, fluorite, cassiterite, enargite, stibnite, arsenopyrite, tennantite, pyroxene |  | LA-ICPMS |  |  |  |  | 60 | [19 empty] | 3000 | [5 empty] | 1 | [5 empty] | 231.2 | [9 empty] | 5000 |  | 100 |  |  |  | 2 | [7 empty] | 20 | [13 empty] | 4000 | [15 empty] | 200 | [17 empty] | 200 | [9 empty] | 500 | [32 empty] | 2024 | Tan, R., Shao, Y., Brzozowski, M.J., Zheng, Y., Xiong, Y.-Q. (2024). Development of a machine learning model to classify mineral deposits using sphalerite chemistry and mineral assemblages. Ore Geology Reviews, 169, 106076.
| Galena and Holden Fissures |  | Magmatic hydrothermal, Basin hydrothermal, Epithermal, Seafloor hydrothermal | Mississippi Valley-type (MVT), Skarn, Epithermal, Sedimentary Exhalative (SEDEX), Volcanic-hosted massive sulfide (VMS) | MVT zinc-lead, skarn, epithermal, SEDEX, VMS | Zn, Pb |  | Zn, Pb | Cook et al., 2009 |  | 3146 | [9 empty] | mineral separate | [5 empty] | mineralisation |  |  |  | sphalerite |  |  | epithermal |  |  |  | galena, pyrite, chalcopyrite, tetrahedrite, tellurides, magnetite, stannite, fluorite, cassiterite, enargite, stibnite, arsenopyrite, tennantite, pyroxene |  | LA-ICPMS |  |  |  |  | 100 | [19 empty] | 3600 | [5 empty] | 1.5 | [5 empty] | 685.5 | [9 empty] | 15200 |  | 90 |  |  |  | 2 | [7 empty] | 30 | [13 empty] | 1500 | [15 empty] | 5000 | [17 empty] | 1500 | [9 empty] | 100 | [32 empty] | 2024 | Tan, R., Shao, Y., Brzozowski, M.J., Zheng, Y., Xiong, Y.-Q. (2024). Development of a machine learning model to classify mineral deposits using sphalerite chemistry and mineral assemblages. Ore Geology Reviews, 169, 106076.
| Galena and Holden Fissures |  | Magmatic hydrothermal, Basin hydrothermal, Epithermal, Seafloor hydrothermal | Mississippi Valley-type (MVT), Skarn, Epithermal, Sedimentary Exhalative (SEDEX), Volcanic-hosted massive sulfide (VMS) | MVT zinc-lead, skarn, epithermal, SEDEX, VMS | Zn, Pb |  | Zn, Pb | Cook et al., 2009 |  | 3147 | [9 empty] | mineral separate | [5 empty] | mineralisation |  |  |  | sphalerite |  |  | epithermal |  |  |  | galena, pyrite, chalcopyrite, tetrahedrite, tellurides, magnetite, stannite, fluorite, cassiterite, enargite, stibnite, arsenopyrite, tennantite, pyroxene |  | LA-ICPMS |  |  |  |  | 50 | [19 empty] | 4000 | [5 empty] | 1 | [5 empty] | 346.54 | [9 empty] | 39800 |  | 60 |  |  |  | 2 | [7 empty] | 70 | [13 empty] | 1000 | [15 empty] | 600 | [17 empty] | 150 | [9 empty] | 150 | [32 empty] | 2024 | Tan, R., Shao, Y., Brzozowski, M.J., Zheng, Y., Xiong, Y.-Q. (2024). Development of a machine learning model to classify mineral deposits using sphalerite chemistry and mineral assemblages. Ore Geology Reviews, 169, 106076.
| Galena and Holden Fissures |  | Magmatic hydrothermal, Basin hydrothermal, Epithermal, Seafloor hydrothermal | Mississippi Valley-type (MVT), Skarn, Epithermal, Sedimentary Exhalative (SEDEX), Volcanic-hosted massive sulfide (VMS) | MVT zinc-lead, skarn, epithermal, SEDEX, VMS | Zn, Pb |  | Zn, Pb | Cook et al., 2009 |  | 3148 | [9 empty] | mineral separate | [5 empty] | mineralisation |  |  |  | sphalerite |  |  | epithermal |  |  |  | galena, pyrite, chalcopyrite, tetrahedrite, tellurides, magnetite, stannite, fluorite, cassiterite, enargite, stibnite, arsenopyrite, tennantite, pyroxene |  | LA-ICPMS |  |  |  |  | 100 | [19 empty] | 4000 | [5 empty] | 1 | [5 empty] | 102.05 | [9 empty] | 13500 |  | 70 |  |  |  | 2 | [7 empty] | 40 | [13 empty] | 3000 | [15 empty] | 800 | [17 empty] | 800 | [9 empty] | 100 | [32 empty] | 2024 | Tan, R., Shao, Y., Brzozowski, M.J., Zheng, Y., Xiong, Y.-Q. (2024). Development of a machine learning model to classify mineral deposits using sphalerite chemistry and mineral assemblages. Ore Geology Reviews, 169, 106076.
| Galena and Holden Fissures |  | Magmatic hydrothermal, Basin hydrothermal, Epithermal, Seafloor hydrothermal | Mississippi Valley-type (MVT), Skarn, Epithermal, Sedimentary Exhalative (SEDEX), Volcanic-hosted massive sulfide (VMS) | MVT zinc-lead, skarn, epithermal, SEDEX, VMS | Zn, Pb |  | Zn, Pb | Cook et al., 2009 |  | 3149 | [9 empty] | mineral separate | [5 empty] | mineralisation |  |  |  | sphalerite |  |  | epithermal |  |  |  | galena, pyrite, chalcopyrite, tetrahedrite, tellurides, magnetite, stannite, fluorite, cassiterite, enargite, stibnite, arsenopyrite, tennantite, pyroxene |  | LA-ICPMS |  |  |  |  | 80 | [19 empty] | 3800 | [5 empty] | 1 | [5 empty] | 61.77 | [9 empty] | 16100 |  | 100 |  |  |  | 4 | [7 empty] | 20 | [13 empty] | 2000 | [15 empty] | 1500 | [17 empty] | 500 | [9 empty] | 150 | [32 empty] | 2024 | Tan, R., Shao, Y., Brzozowski, M.J., Zheng, Y., Xiong, Y.-Q. (2024). Development of a machine learning model to classify mineral deposits using sphalerite chemistry and mineral assemblages. Ore Geology Reviews, 169, 106076.
| Galena and Holden Fissures |  | Magmatic hydrothermal, Basin hydrothermal, Epithermal, Seafloor hydrothermal | Mississippi Valley-type (MVT), Skarn, Epithermal, Sedimentary Exhalative (SEDEX), Volcanic-hosted massive sulfide (VMS) | MVT zinc-lead, skarn, epithermal, SEDEX, VMS | Zn, Pb |  | Zn, Pb | Cook et al., 2009 |  | 3150 | [9 empty] | mineral separate | [5 empty] | mineralisation |  |  |  | sphalerite |  |  | epithermal |  |  |  | galena, pyrite, chalcopyrite, tetrahedrite, tellurides, magnetite, stannite, fluorite, cassiterite, enargite, stibnite, arsenopyrite, tennantite, pyroxene |  | LA-ICPMS |  |  |  |  | 20 | [19 empty] | 2700 | [5 empty] | 1 | [5 empty] | 330.35 | [9 empty] | 5400 |  | 30 |  |  |  | 2 | [7 empty] | 4 | [13 empty] | 2000 | [15 empty] | 1000 | [17 empty] | 100 | [9 empty] | 500 | [32 empty] | 2024 | Tan, R., Shao, Y., Brzozowski, M.J., Zheng, Y., Xiong, Y.-Q. (2024). Development of a machine learning model to classify mineral deposits using sphalerite chemistry and mineral assemblages. Ore Geology Reviews, 169, 106076.
| Lark vein |  | Magmatic hydrothermal, Basin hydrothermal, Epithermal, Seafloor hydrothermal | Mississippi Valley-type (MVT), Skarn, Epithermal, Sedimentary Exhalative (SEDEX), Volcanic-hosted massive sulfide (VMS) | MVT zinc-lead, skarn, epithermal, SEDEX, VMS | Zn, Pb |  | Zn, Pb | Cook et al., 2009 |  | 3151 | [9 empty] | mineral separate | [5 empty] | mineralisation |  |  |  | sphalerite |  |  | epithermal |  |  |  | galena, pyrite, chalcopyrite, tetrahedrite, tellurides, magnetite, stannite, fluorite, cassiterite, enargite, stibnite, arsenopyrite, tennantite, pyroxene |  | LA-ICPMS |  |  |  |  | 9 | [19 empty] | 2900 | [5 empty] | 1 | [5 empty] | 231.2 | [9 empty] | 5800 |  | 80 |  |  |  | 4 | [7 empty] | 8 | [13 empty] | 5000 | [15 empty] | 200 | [17 empty] | 100 | [9 empty] | 3 | [32 empty] | 2024 | Tan, R., Shao, Y., Brzozowski, M.J., Zheng, Y., Xiong, Y.-Q. (2024). Development of a machine learning model to classify mineral deposits using sphalerite chemistry and mineral assemblages. Ore Geology Reviews, 169, 106076.
| Lark vein |  | Magmatic hydrothermal, Basin hydrothermal, Epithermal, Seafloor hydrothermal | Mississippi Valley-type (MVT), Skarn, Epithermal, Sedimentary Exhalative (SEDEX), Volcanic-hosted massive sulfide (VMS) | MVT zinc-lead, skarn, epithermal, SEDEX, VMS | Zn, Pb |  | Zn, Pb | Cook et al., 2009 |  | 3152 | [9 empty] | mineral separate | [5 empty] | mineralisation |  |  |  | sphalerite |  |  | epithermal |  |  |  | galena, pyrite, chalcopyrite, tetrahedrite, tellurides, magnetite, stannite, fluorite, cassiterite, enargite, stibnite, arsenopyrite, tennantite, pyroxene |  | LA-ICPMS |  |  |  |  | 70 | [19 empty] | 3200 | [5 empty] | 1 | [5 empty] | 17730 | [9 empty] | 9400 |  | 50 |  |  |  | 2 | [7 empty] | 20 | [13 empty] | 7000 | [15 empty] | 5000 | [17 empty] | 100 | [9 empty] | 20 | [32 empty] | 2024 | Tan, R., Shao, Y., Brzozowski, M.J., Zheng, Y., Xiong, Y.-Q. (2024). Development of a machine learning model to classify mineral deposits using sphalerite chemistry and mineral assemblages. Ore Geology Reviews, 169, 106076.
| Lark vein |  | Magmatic hydrothermal, Basin hydrothermal, Epithermal, Seafloor hydrothermal | Mississippi Valley-type (MVT), Skarn, Epithermal, Sedimentary Exhalative (SEDEX), Volcanic-hosted massive sulfide (VMS) | MVT zinc-lead, skarn, epithermal, SEDEX, VMS | Zn, Pb |  | Zn, Pb | Cook et al., 2009 |  | 3153 | [9 empty] | mineral separate | [5 empty] | mineralisation |  |  |  | sphalerite |  |  | epithermal |  |  |  | galena, pyrite, chalcopyrite, tetrahedrite, tellurides, magnetite, stannite, fluorite, cassiterite, enargite, stibnite, arsenopyrite, tennantite, pyroxene |  | LA-ICPMS |  |  |  |  | 30 | [19 empty] | 4800 | [5 empty] | 1 | [5 empty] | 265.0191 | [9 empty] | 2600 |  | 90 |  |  |  | 1 | [7 empty] | 3 | [13 empty] | 9000 | [15 empty] | 300 | [17 empty] | 100 | [9 empty] | 5 | [32 empty] | 2024 | Tan, R., Shao, Y., Brzozowski, M.J., Zheng, Y., Xiong, Y.-Q. (2024). Development of a machine learning model to classify mineral deposits using sphalerite chemistry and mineral assemblages. Ore Geology Reviews, 169, 106076.
| Lark vein |  | Magmatic hydrothermal, Basin hydrothermal, Epithermal, Seafloor hydrothermal | Mississippi Valley-type (MVT), Skarn, Epithermal, Sedimentary Exhalative (SEDEX), Volcanic-hosted massive sulfide (VMS) | MVT zinc-lead, skarn, epithermal, SEDEX, VMS | Zn, Pb |  | Zn, Pb | Cook et al., 2009 |  | 3154 | [9 empty] | mineral separate | [5 empty] | mineralisation |  |  |  | sphalerite |  |  | epithermal |  |  |  | galena, pyrite, chalcopyrite, tetrahedrite, tellurides, magnetite, stannite, fluorite, cassiterite, enargite, stibnite, arsenopyrite, tennantite, pyroxene |  | LA-ICPMS |  |  |  |  | 5 | [19 empty] | 2900 | [5 empty] | 1 | [5 empty] | 17690 | [9 empty] | 5700 |  | 100 |  |  |  | 2 | [7 empty] | 4 | [13 empty] | 7000 | [15 empty] | 300 | [17 empty] | 100 | [9 empty] | 20 | [32 empty] | 2024 | Tan, R., Shao, Y., Brzozowski, M.J., Zheng, Y., Xiong, Y.-Q. (2024). Development of a machine learning model to classify mineral deposits using sphalerite chemistry and mineral assemblages. Ore Geology Reviews, 169, 106076.
| Monte Cristo mine |  | Magmatic hydrothermal, Basin hydrothermal, Epithermal, Seafloor hydrothermal | Mississippi Valley-type (MVT), Skarn, Epithermal, Sedimentary Exhalative (SEDEX), Volcanic-hosted massive sulfide (VMS) | MVT zinc-lead, skarn, epithermal, SEDEX, VMS | Zn, Pb |  | Zn, Pb | Cook et al., 2009 |  | 3155 | [9 empty] | mineral separate | [5 empty] | mineralisation |  |  |  | sphalerite |  |  | MVT |  |  |  | galena, pyrite, chalcopyrite, tetrahedrite, tellurides, magnetite, stannite, fluorite, cassiterite, enargite, stibnite, arsenopyrite, tennantite, pyroxene |  | LA-ICPMS |  |  |  |  | 0.5 | [19 empty] | 6000 | [5 empty] | 0.7 | [5 empty] | 300 | [9 empty] | 1000 |  | 300 |  |  |  | 35 | [7 empty] | 0.0183 | [13 empty] | 25 | [15 empty] | 266.5 | [17 empty] | 1.00115 | [9 empty] | 0.64 | [32 empty] | 2024 | Tan, R., Shao, Y., Brzozowski, M.J., Zheng, Y., Xiong, Y.-Q. (2024). Development of a machine learning model to classify mineral deposits using sphalerite chemistry and mineral assemblages. Ore Geology Reviews, 169, 106076.
| Magmont mine |  | Magmatic hydrothermal, Basin hydrothermal, Epithermal, Seafloor hydrothermal | Mississippi Valley-type (MVT), Skarn, Epithermal, Sedimentary Exhalative (SEDEX), Volcanic-hosted massive sulfide (VMS) | MVT zinc-lead, skarn, epithermal, SEDEX, VMS | Zn, Pb |  | Zn, Pb | Cook et al., 2009 |  | 3156 | [9 empty] | mineral separate | [5 empty] | mineralisation |  |  |  | sphalerite |  |  | MVT |  |  |  | galena, pyrite, chalcopyrite, tetrahedrite, tellurides, magnetite, stannite, fluorite, cassiterite, enargite, stibnite, arsenopyrite, tennantite, pyroxene |  | LA-ICPMS |  |  |  |  | 177.33 | [19 empty] | 4333.33 | [5 empty] | 366.67 | [5 empty] | 1116.67 | [9 empty] | 11500 |  | 17.67 |  |  |  | 100 | [7 empty] | 11 | [13 empty] | 33.33 | [15 empty] | 853.905 | [17 empty] | 36.44 | [9 empty] | 101.5 | [32 empty] | 2024 | Tan, R., Shao, Y., Brzozowski, M.J., Zheng, Y., Xiong, Y.-Q. (2024). Development of a machine learning model to classify mineral deposits using sphalerite chemistry and mineral assemblages. Ore Geology Reviews, 169, 106076.
| Magmont mine |  | Magmatic hydrothermal, Basin hydrothermal, Epithermal, Seafloor hydrothermal | Mississippi Valley-type (MVT), Skarn, Epithermal, Sedimentary Exhalative (SEDEX), Volcanic-hosted massive sulfide (VMS) | MVT zinc-lead, skarn, epithermal, SEDEX, VMS | Zn, Pb |  | Zn, Pb | Cook et al., 2009 |  | 3157 | [9 empty] | mineral separate | [5 empty] | mineralisation |  |  |  | sphalerite |  |  | MVT |  |  |  | galena, pyrite, chalcopyrite, tetrahedrite, tellurides, magnetite, stannite, fluorite, cassiterite, enargite, stibnite, arsenopyrite, tennantite, pyroxene |  | LA-ICPMS |  |  |  |  | 1.4554 | [19 empty] | 3000 | [5 empty] | 93.33 | [5 empty] | 250 | [9 empty] | 3000 |  | 63.33 |  |  |  | 90 | [7 empty] | 0.02025 | [13 empty] | 11 | [15 empty] | 207.48 | [17 empty] | 12.315 | [9 empty] | 0.815 | [32 empty] | 2024 | Tan, R., Shao, Y., Brzozowski, M.J., Zheng, Y., Xiong, Y.-Q. (2024). Development of a machine learning model to classify mineral deposits using sphalerite chemistry and mineral assemblages. Ore Geology Reviews, 169, 106076.
| Magmont West mine |  | Magmatic hydrothermal, Basin hydrothermal, Epithermal, Seafloor hydrothermal | Mississippi Valley-type (MVT), Skarn, Epithermal, Sedimentary Exhalative (SEDEX), Volcanic-hosted massive sulfide (VMS) | MVT zinc-lead, skarn, epithermal, SEDEX, VMS | Zn, Pb |  | Zn, Pb | Cook et al., 2009 |  | 3158 | [9 empty] | mineral separate | [5 empty] | mineralisation |  |  |  | sphalerite |  |  | MVT |  |  |  | galena, pyrite, chalcopyrite, tetrahedrite, tellurides, magnetite, stannite, fluorite, cassiterite, enargite, stibnite, arsenopyrite, tennantite, pyroxene |  | LA-ICPMS |  |  |  |  | 300 | [19 empty] | 6000 | [5 empty] | 143.75 | [5 empty] | 225 | [9 empty] | 10500 |  | 34.25 |  |  |  | 262.5 | [7 empty] | 0.51 | [13 empty] | 38 | [15 empty] | 543.15 | [17 empty] | 18.55 | [9 empty] | 10.36 | [32 empty] | 2024 | Tan, R., Shao, Y., Brzozowski, M.J., Zheng, Y., Xiong, Y.-Q. (2024). Development of a machine learning model to classify mineral deposits using sphalerite chemistry and mineral assemblages. Ore Geology Reviews, 169, 106076.
| Magmont West mine |  | Magmatic hydrothermal, Basin hydrothermal, Epithermal, Seafloor hydrothermal | Mississippi Valley-type (MVT), Skarn, Epithermal, Sedimentary Exhalative (SEDEX), Volcanic-hosted massive sulfide (VMS) | MVT zinc-lead, skarn, epithermal, SEDEX, VMS | Zn, Pb |  | Zn, Pb | Cook et al., 2009 |  | 3159 | [9 empty] | mineral separate | [5 empty] | mineralisation |  |  |  | sphalerite |  |  | MVT |  |  |  | galena, pyrite, chalcopyrite, tetrahedrite, tellurides, magnetite, stannite, fluorite, cassiterite, enargite, stibnite, arsenopyrite, tennantite, pyroxene |  | LA-ICPMS |  |  |  |  | 5 | [19 empty] | 6000 | [5 empty] | 70 | [5 empty] | 250 | [9 empty] | 2500 |  | 85 |  |  |  | 125 | [7 empty] | 50.045 | [13 empty] | 30 | [15 empty] | 121.5 | [17 empty] | 50.0015 | [9 empty] | 2.025 | [32 empty] | 2024 | Tan, R., Shao, Y., Brzozowski, M.J., Zheng, Y., Xiong, Y.-Q. (2024). Development of a machine learning model to classify mineral deposits using sphalerite chemistry and mineral assemblages. Ore Geology Reviews, 169, 106076.
| Baia de Aries, multiple deposits (MVT, skarn, epithermal, SEDEX, VMS) |  | Magmatic hydrothermal, Basin hydrothermal, Epithermal, Seafloor hydrothermal | Mississippi Valley-type (MVT), Skarn, Epithermal, Sedimentary Exhalative (SEDEX), Volcanic-hosted massive sulfide (VMS) | MVT zinc-lead, skarn, epithermal, SEDEX, VMS | Zn, Pb |  | Zn, Pb | Cook et al., 2009 |  | References | [9 empty] | mineral separate | [5 empty] | mineralisation |  |  |  | sphalerite | [6 empty] | galena, pyrite, chalcopyrite, tetrahedrite, tellurides, magnetite, stannite, fluorite, cassiterite, enargite, stibnite, arsenopyrite, tennantite, pyroxene |  | LA-ICPMS | [151 empty] | 2024 | Tan, R., Shao, Y., Brzozowski, M.J., Zheng, Y., Xiong, Y.-Q. (2024). Development of a machine learning model to classify mineral deposits using sphalerite chemistry and mineral assemblages. Ore Geology Reviews, 169, 106076.