## Sheet1
Uploaded | deposit_name | deposit_local_id | deposit_environment | deposit_group | deposit_type | primary_commodities | secondary_commodities | all_commodities | deposit_source | sample_uid | sample_name | sample_local_id | feature_type | feature_name | feature_uid | top_depth_m | bottom_depth_m | sample_deposit_relation | sample_type | sampling_method | material_class | material_class_comments | province | strat_unit_name | strat_unit_uid | strat_grouping | earth_material_group | earth_material_qualifier | earth_material | metamorphic_grade | mineral | paragenetic_stage | mode_of_occurrence | texture | color | alteration | sample_description | associated_minerals | sample_preparation | analytical_method | instrument_type_model | laboratory_location/if reported | operating_conditions/if reported | standards_used/if reported | ag_ppm | ag_detection_limit | al_ppm | al_detection_limit | as_ppm | as_detection_limit | au_ppm | au_detection_limit | b_ppm | b_detection_limit | ba_ppm | ba_detection_limit | be_ppm | be_detection_limit | bi_ppm | bi_detection_limit | br_ppm | br_detection_limit | ca_ppm | ca_detection_limit | cd_ppm | cd_detection_limit | ce_ppm | ce_detection_limit | cl_ppm | cl_detection_limit | co_ppm | co_detection_limit | cr_ppm | cr_detection_limit | cs_ppm | cs_detection_limit | cu_ppm | cu_detection_limit | dy_ppm | dy_detection_limit | er_ppm | er_detection_limit | eu_ppm | eu_detection_limit | f_ppm | f_detection_limit | fe_ppm | fe_detection_limit | ga_ppm | ga_detection_limit | gd_ppm | gd_detection_limit | ge_ppm | ge_detection_limit | hf_ppm | hf_detection_limit | hg_ppm | hg_detection_limit | ho_ppm | ho_detection_limit | in_ppm | in_detection_limit | ir_ppm | ir_detection_limit | k_ppm | k_detection_limit | la_ppm | la_detection_limit | li_ppm | li_detection_limit | lu_ppm | lu_detection_limit | mg_ppm | mg_detection_limit | mn_ppm | mn_detection_limit | mo_ppm | mo_detection_limit | na_ppm | na_detection_limit | nb_ppm | nb_detection_limit | nd_ppm | nd_detection_limit | ni_ppm | ni_detection_limit | os_ppm | os_detection_limit | p_ppm | p_detection_limit | pb_ppm | pb_detection_limit | pd_ppm | pd_detection_limit | pr_ppm | pr_detection_limit | pt_ppm | pt_detection_limit | rb_ppm | rb_detection_limit | re_ppm | re_detection_limit | rh_ppm | rh_detection_limit | ru_ppm | ru_detection_limit | s_ppm | s_detection_limit | sb_ppm | sb_detection_limit | sc_ppm | sc_detection_limit | se_ppm | se_detection_limit | si_ppm | si_detection_limit | sm_ppm | sm_detection_limit | sn_ppm | sn_detection_limit | sr_ppm | sr_detection_limit | ta_ppm | ta_detection_limit | tb_ppm | tb_detection_limit | te_ppm | te_detection_limit | th_ppm | th_detection_limit | ti_ppm | ti_detection_limit | tl_ppm | tl_detection_limit | tm_ppm | tm_detection_limit | u_ppm | u_detection_limit | v_ppm | v_detection_limit | w_ppm | w_detection_limit | y_ppm | y_detection_limit | yb_ppm | yb_detection_limit | zn_ppm | zn_detection_limit | zr_ppm | zr_detection_limit | analysis_datetime | publication_date | sample_source | submitter | country | state | deposit_longitude_wgs84 | deposit_latitude_wgs84 | sample_longitude_wgs84 | sample_latitude_wgs84 | sample_easting | sample_northing | sample_utm_zone | sample_location_description | location_source | location_accuracy | comments | last_update
| Shanshulin Pb-Zn deposit |  | Basin hydrothermal | Mississippi Valley-type (MVT) | MVT zinc-lead | Pb, Zn | Ge, Ag | Pb, Zn, Ge, Ag | Zhou et al., 2014 |  | SSL-3-2-C1c - 1 |  | underground mine |  |  |  |  | ore material | grab | grab | mineral separate | [5 empty] | mineralisation | sphalerite generations: Sp1a (dark brown), Sp1b (light brown), Sp2 (light yellow to white) |  |  | sphalerite, pyrite | early stage (Sp1a, Sp1b), late stage (Sp2) | layered, massive, disseminated, vein, network vein | zonal texture; dark brown core and light brown edge (Sp1a/Sp1b); light yellow to white (Sp2) |  |  |  | galena, pyrite, dolomite, calcite, quartz | polished sections | SEM-EDS, LA-ICPMS | ASI RESOLution-LR-S155 laser microprobe with a Coherent Compex-Pro 193 nm ArF excimer laser; Agilent 7700x ICP-MS instrument | State Key Laboratory of Ore Deposit Geochemistry (SKLODG), Institute of Geochemistry, Chinese Academy of Sciences (IGCAS) | Helium (350 ml/min) was used as a carrier gas, and the ablated aerosol was mixed with argon (900 ml/min) as a transport gas before exiting the cell. Each analysis included approximately 20 seconds of background acquisition (gas blank) followed by 45 seconds of data acquisition from the sample. The analysis was conducted with a pit size of 26 μm, a pulse frequency of 5 Hz, and a fluence of 3 J/cm². | STDGL3, in-house standard pure pyrite, GSD-1G, GSE-1G | 29.662809 |  |  |  | 1.212 |  | 0.205 | [7 empty] | 0.055 | [5 empty] | 323.574431 | [5 empty] | 0.031 |  | 1.588 |  |  |  | 1.385 | [9 empty] | 26268.89 |  | 0.022398 |  |  |  | 1.068 | [7 empty] | 0.018 | [13 empty] | 127.69131 |  | 0.068 | [7 empty] | 0.793 | [5 empty] | 2.176269 | [17 empty] | 0.396 |  | 0.23 |  | 3.879 | [5 empty] | 0.269 | [7 empty] | 2.053 |  |  |  | 2.914 |  | 0.032 | [5 empty] | 0.088 | [7 empty] | 642637.7 |  |  |  |  | 2025 |  |  | CHN | Guizhou
| Shanshulin Pb-Zn deposit |  | Basin hydrothermal | Mississippi Valley-type (MVT) | MVT zinc-lead | Pb, Zn | Ge, Ag | Pb, Zn, Ge, Ag | Zhou et al., 2014 |  | SSL-3-2-C1d - 1 |  | underground mine |  |  |  |  | ore material | grab | grab | mineral separate | [5 empty] | mineralisation | sphalerite generations: Sp1a (dark brown), Sp1b (light brown), Sp2 (light yellow to white) |  |  | sphalerite, pyrite | early stage (Sp1a, Sp1b), late stage (Sp2) | layered, massive, disseminated, vein, network vein | zonal texture; dark brown core and light brown edge (Sp1a/Sp1b); light yellow to white (Sp2) |  |  |  | galena, pyrite, dolomite, calcite, quartz | polished sections | SEM-EDS, LA-ICPMS | ASI RESOLution-LR-S155 laser microprobe with a Coherent Compex-Pro 193 nm ArF excimer laser; Agilent 7700x ICP-MS instrument | State Key Laboratory of Ore Deposit Geochemistry (SKLODG), Institute of Geochemistry, Chinese Academy of Sciences (IGCAS) | Helium (350 ml/min) was used as a carrier gas, and the ablated aerosol was mixed with argon (900 ml/min) as a transport gas before exiting the cell. Each analysis included approximately 20 seconds of background acquisition (gas blank) followed by 45 seconds of data acquisition from the sample. The analysis was conducted with a pit size of 26 μm, a pulse frequency of 5 Hz, and a fluence of 3 J/cm². | STDGL3, in-house standard pure pyrite, GSD-1G, GSE-1G | 22.784194 |  |  |  | 2.235 |  | 0.156 | [7 empty] | 0.019 | [5 empty] | 607.892423 | [5 empty] | 0.075 |  | 1.822 |  |  |  | 1.22 | [9 empty] | 43055.6 |  | 0.041766 |  |  |  | 62.058401 | [7 empty] | 0.026 | [13 empty] | 319.713069 |  | 0.024 | [7 empty] | 0.447 | [5 empty] | 22.818359 | [17 empty] | 0.658 |  | 0.205 |  | 3.59 | [5 empty] | 0.347 | [7 empty] | 1.617 |  |  |  | 2.291 |  | 0.118 | [5 empty] | 0.114 | [7 empty] | 624264.5 |  |  |  |  | 2025 |  |  | CHN | Guizhou
| Shanshulin Pb-Zn deposit |  | Basin hydrothermal | Mississippi Valley-type (MVT) | MVT zinc-lead | Pb, Zn | Ge, Ag | Pb, Zn, Ge, Ag | Zhou et al., 2014 |  | SSL-3-2-C1e - 1 |  | underground mine |  |  |  |  | ore material | grab | grab | mineral separate | [5 empty] | mineralisation | sphalerite generations: Sp1a (dark brown), Sp1b (light brown), Sp2 (light yellow to white) |  |  | sphalerite, pyrite | early stage (Sp1a, Sp1b), late stage (Sp2) | layered, massive, disseminated, vein, network vein | zonal texture; dark brown core and light brown edge (Sp1a/Sp1b); light yellow to white (Sp2) |  |  |  | galena, pyrite, dolomite, calcite, quartz | polished sections | SEM-EDS, LA-ICPMS | ASI RESOLution-LR-S155 laser microprobe with a Coherent Compex-Pro 193 nm ArF excimer laser; Agilent 7700x ICP-MS instrument | State Key Laboratory of Ore Deposit Geochemistry (SKLODG), Institute of Geochemistry, Chinese Academy of Sciences (IGCAS) | Helium (350 ml/min) was used as a carrier gas, and the ablated aerosol was mixed with argon (900 ml/min) as a transport gas before exiting the cell. Each analysis included approximately 20 seconds of background acquisition (gas blank) followed by 45 seconds of data acquisition from the sample. The analysis was conducted with a pit size of 26 μm, a pulse frequency of 5 Hz, and a fluence of 3 J/cm². | STDGL3, in-house standard pure pyrite, GSD-1G, GSE-1G | 33.391911 |  |  |  | 2.548 |  | 0.039 | [7 empty] | 0.036 | [5 empty] | 555.265424 | [5 empty] | 0.103 |  | 2.057 |  |  |  | 1.5 | [9 empty] | 42283.85 |  | 0.039 |  |  |  | 91.685035 | [7 empty] | 0.02 | [13 empty] | 391.892456 |  | 0.024 | [7 empty] | 0.585 | [5 empty] | 33.694626 | [17 empty] | 0.522 |  | 0.28 |  | 4.916 | [5 empty] | 0.22 | [7 empty] | 1.619 |  |  |  | 2.676 |  | 0.154 | [5 empty] | 0.049 | [7 empty] | 625048.1 |  |  |  |  | 2025 |  |  | CHN | Guizhou
| Shanshulin Pb-Zn deposit |  | Basin hydrothermal | Mississippi Valley-type (MVT) | MVT zinc-lead | Pb, Zn | Ge, Ag | Pb, Zn, Ge, Ag | Zhou et al., 2014 |  | SSL-3-2-C1f - 1 |  | underground mine |  |  |  |  | ore material | grab | grab | mineral separate | [5 empty] | mineralisation | sphalerite generations: Sp1a (dark brown), Sp1b (light brown), Sp2 (light yellow to white) |  |  | sphalerite, pyrite | early stage (Sp1a, Sp1b), late stage (Sp2) | layered, massive, disseminated, vein, network vein | zonal texture; dark brown core and light brown edge (Sp1a/Sp1b); light yellow to white (Sp2) |  |  |  | galena, pyrite, dolomite, calcite, quartz | polished sections | SEM-EDS, LA-ICPMS | ASI RESOLution-LR-S155 laser microprobe with a Coherent Compex-Pro 193 nm ArF excimer laser; Agilent 7700x ICP-MS instrument | State Key Laboratory of Ore Deposit Geochemistry (SKLODG), Institute of Geochemistry, Chinese Academy of Sciences (IGCAS) | Helium (350 ml/min) was used as a carrier gas, and the ablated aerosol was mixed with argon (900 ml/min) as a transport gas before exiting the cell. Each analysis included approximately 20 seconds of background acquisition (gas blank) followed by 45 seconds of data acquisition from the sample. The analysis was conducted with a pit size of 26 μm, a pulse frequency of 5 Hz, and a fluence of 3 J/cm². | STDGL3, in-house standard pure pyrite, GSD-1G, GSE-1G | 37.045123 |  |  |  | 1.386 |  | 0.052 | [7 empty] | 0.018 | [5 empty] | 519.661555 | [5 empty] | 0.088 |  | 2.213 |  |  |  | 1.162 | [9 empty] | 36458.62 |  | 0.103 |  |  |  | 136.670083 | [7 empty] | 0.007 | [13 empty] | 239.199325 |  | 0.023 | [7 empty] | 0.586 | [5 empty] | 20.283959 | [17 empty] | 0.464 |  | 0.361 |  | 7.299 | [5 empty] | 0.264 | [7 empty] | 3.697 |  |  |  | 1.399 |  | 0.178057 | [5 empty] | 0.09 | [7 empty] | 631344 |  |  |  |  | 2025 |  |  | CHN | Guizhou
| Shanshulin Pb-Zn deposit |  | Basin hydrothermal | Mississippi Valley-type (MVT) | MVT zinc-lead | Pb, Zn | Ge, Ag | Pb, Zn, Ge, Ag | Zhou et al., 2014 |  | SSL-3-2-C1g - 1 |  | underground mine |  |  |  |  | ore material | grab | grab | mineral separate | [5 empty] | mineralisation | sphalerite generations: Sp1a (dark brown), Sp1b (light brown), Sp2 (light yellow to white) |  |  | sphalerite, pyrite | early stage (Sp1a, Sp1b), late stage (Sp2) | layered, massive, disseminated, vein, network vein | zonal texture; dark brown core and light brown edge (Sp1a/Sp1b); light yellow to white (Sp2) |  |  |  | galena, pyrite, dolomite, calcite, quartz | polished sections | SEM-EDS, LA-ICPMS | ASI RESOLution-LR-S155 laser microprobe with a Coherent Compex-Pro 193 nm ArF excimer laser; Agilent 7700x ICP-MS instrument | State Key Laboratory of Ore Deposit Geochemistry (SKLODG), Institute of Geochemistry, Chinese Academy of Sciences (IGCAS) | Helium (350 ml/min) was used as a carrier gas, and the ablated aerosol was mixed with argon (900 ml/min) as a transport gas before exiting the cell. Each analysis included approximately 20 seconds of background acquisition (gas blank) followed by 45 seconds of data acquisition from the sample. The analysis was conducted with a pit size of 26 μm, a pulse frequency of 5 Hz, and a fluence of 3 J/cm². | STDGL3, in-house standard pure pyrite, GSD-1G, GSE-1G | 22.900791 |  |  |  | 9.795 |  | 0.078 | [7 empty] | 0.026 | [5 empty] | 500.782189 | [5 empty] | 0.082 |  | 3.549 |  |  |  | 0.796 | [9 empty] | 43463.17 |  | 0.055 |  |  |  | 109.045625 | [7 empty] | 0.007 | [13 empty] | 277.986889 |  | 0.024 | [7 empty] | 0.699 | [5 empty] | 28.6877 | [17 empty] | 0.696 |  | 0.339 |  | 5.753 | [5 empty] | 0.338 | [7 empty] | 4.107 |  |  |  | 0.908 |  | 0.102 | [5 empty] | 0.14 | [7 empty] | 623965 |  |  |  |  | 2025 |  |  | CHN | Guizhou
| Shanshulin Pb-Zn deposit |  | Basin hydrothermal | Mississippi Valley-type (MVT) | MVT zinc-lead | Pb, Zn | Ge, Ag | Pb, Zn, Ge, Ag | Zhou et al., 2014 |  | SSL-3-2-C1h - 1 |  | underground mine |  |  |  |  | ore material | grab | grab | mineral separate | [5 empty] | mineralisation | sphalerite generations: Sp1a (dark brown), Sp1b (light brown), Sp2 (light yellow to white) |  |  | sphalerite, pyrite | early stage (Sp1a, Sp1b), late stage (Sp2) | layered, massive, disseminated, vein, network vein | zonal texture; dark brown core and light brown edge (Sp1a/Sp1b); light yellow to white (Sp2) |  |  |  | galena, pyrite, dolomite, calcite, quartz | polished sections | SEM-EDS, LA-ICPMS | ASI RESOLution-LR-S155 laser microprobe with a Coherent Compex-Pro 193 nm ArF excimer laser; Agilent 7700x ICP-MS instrument | State Key Laboratory of Ore Deposit Geochemistry (SKLODG), Institute of Geochemistry, Chinese Academy of Sciences (IGCAS) | Helium (350 ml/min) was used as a carrier gas, and the ablated aerosol was mixed with argon (900 ml/min) as a transport gas before exiting the cell. Each analysis included approximately 20 seconds of background acquisition (gas blank) followed by 45 seconds of data acquisition from the sample. The analysis was conducted with a pit size of 26 μm, a pulse frequency of 5 Hz, and a fluence of 3 J/cm². | STDGL3, in-house standard pure pyrite, GSD-1G, GSE-1G | 14.309935 |  |  |  | 2.217 |  | 0.019 | [7 empty] | 0.103 | [5 empty] | 664.706515 | [5 empty] | 0.081 |  | 2.265 |  |  |  | 1.451 | [9 empty] | 36299.08 |  | 0.042069 |  |  |  | 126.022895 | [7 empty] | 0.003 | [13 empty] | 184.596574 |  | 0.124 | [7 empty] | 0.604 | [5 empty] | 4.818817 | [17 empty] | 0.731 |  | 0.277 |  | 2.876 | [5 empty] | 0.3 | [7 empty] | 2.419 |  |  |  | 1.952 |  | 0.072 | [5 empty] | 0.077 | [7 empty] | 631387.2 |  |  |  |  | 2025 |  |  | CHN | Guizhou
| Shanshulin Pb-Zn deposit |  | Basin hydrothermal | Mississippi Valley-type (MVT) | MVT zinc-lead | Pb, Zn | Ge, Ag | Pb, Zn, Ge, Ag | Zhou et al., 2014 |  | SSL-3-2-C1a - 1 |  | underground mine |  |  |  |  | ore material | grab | grab | mineral separate | [5 empty] | mineralisation | sphalerite generations: Sp1a (dark brown), Sp1b (light brown), Sp2 (light yellow to white) |  |  | sphalerite, pyrite | early stage (Sp1a, Sp1b), late stage (Sp2) | layered, massive, disseminated, vein, network vein | zonal texture; dark brown core and light brown edge (Sp1a/Sp1b); light yellow to white (Sp2) |  |  |  | galena, pyrite, dolomite, calcite, quartz | polished sections | SEM-EDS, LA-ICPMS | ASI RESOLution-LR-S155 laser microprobe with a Coherent Compex-Pro 193 nm ArF excimer laser; Agilent 7700x ICP-MS instrument | State Key Laboratory of Ore Deposit Geochemistry (SKLODG), Institute of Geochemistry, Chinese Academy of Sciences (IGCAS) | Helium (350 ml/min) was used as a carrier gas, and the ablated aerosol was mixed with argon (900 ml/min) as a transport gas before exiting the cell. Each analysis included approximately 20 seconds of background acquisition (gas blank) followed by 45 seconds of data acquisition from the sample. The analysis was conducted with a pit size of 26 μm, a pulse frequency of 5 Hz, and a fluence of 3 J/cm². | STDGL3, in-house standard pure pyrite, GSD-1G, GSE-1G | 113.246996 |  |  |  | 1.406 |  | 0.029 | [7 empty] | 0.04 | [5 empty] | 316.380755 | [5 empty] | 0.1 |  | 2.109 |  |  |  | 194.965909 | [9 empty] | 17168.11 |  | 38.176731 |  |  |  | 364.449353 | [7 empty] | 0.028571 | [13 empty] | 71.129121 |  | 0.036 | [7 empty] | 0.725 | [5 empty] | 1.591325 | [17 empty] | 0.397 |  | 0.275 |  | 4.748 | [5 empty] | 11.548739 | [7 empty] | 0.637 |  |  |  | 1.397 |  | 0.122152 | [5 empty] | 0.104 | [7 empty] | 651649.9 |  |  |  |  | 2025 |  |  | CHN | Guizhou
| Shanshulin Pb-Zn deposit |  | Basin hydrothermal | Mississippi Valley-type (MVT) | MVT zinc-lead | Pb, Zn | Ge, Ag | Pb, Zn, Ge, Ag | Zhou et al., 2014 |  | SSL-3-2-C1b - 1 |  | underground mine |  |  |  |  | ore material | grab | grab | mineral separate | [5 empty] | mineralisation | sphalerite generations: Sp1a (dark brown), Sp1b (light brown), Sp2 (light yellow to white) |  |  | sphalerite, pyrite | early stage (Sp1a, Sp1b), late stage (Sp2) | layered, massive, disseminated, vein, network vein | zonal texture; dark brown core and light brown edge (Sp1a/Sp1b); light yellow to white (Sp2) |  |  |  | galena, pyrite, dolomite, calcite, quartz | polished sections | SEM-EDS, LA-ICPMS | ASI RESOLution-LR-S155 laser microprobe with a Coherent Compex-Pro 193 nm ArF excimer laser; Agilent 7700x ICP-MS instrument | State Key Laboratory of Ore Deposit Geochemistry (SKLODG), Institute of Geochemistry, Chinese Academy of Sciences (IGCAS) | Helium (350 ml/min) was used as a carrier gas, and the ablated aerosol was mixed with argon (900 ml/min) as a transport gas before exiting the cell. Each analysis included approximately 20 seconds of background acquisition (gas blank) followed by 45 seconds of data acquisition from the sample. The analysis was conducted with a pit size of 26 μm, a pulse frequency of 5 Hz, and a fluence of 3 J/cm². | STDGL3, in-house standard pure pyrite, GSD-1G, GSE-1G | 32.360369 |  |  |  | 2.861 |  | 0.052 | [7 empty] | 0.113 | [5 empty] | 934.867042 | [5 empty] | 0.141 |  | 2.918 |  |  |  | 1.091 | [9 empty] | 19261.32 |  | 0.019 |  |  |  | 165.766627 | [7 empty] | 0.03 | [13 empty] | 48.191806 |  | 0.129 | [7 empty] | 0.633 | [5 empty] | 3.125704 | [17 empty] | 0.426 |  | 0.226 |  | 3.766 | [5 empty] | 0.252 | [7 empty] | 0.833 |  |  |  | 2.895 |  | 0.129098 | [5 empty] | 0.074 | [7 empty] | 649066.1 |  |  |  |  | 2025 |  |  | CHN | Guizhou
| Shanshulin Pb-Zn deposit |  | Basin hydrothermal | Mississippi Valley-type (MVT) | MVT zinc-lead | Pb, Zn | Ge, Ag | Pb, Zn, Ge, Ag | Zhou et al., 2014 |  | SSL-3-2-C2a - 1 |  | underground mine |  |  |  |  | ore material | grab | grab | mineral separate | [5 empty] | mineralisation | sphalerite generations: Sp1a (dark brown), Sp1b (light brown), Sp2 (light yellow to white) |  |  | sphalerite, pyrite | early stage (Sp1a, Sp1b), late stage (Sp2) | layered, massive, disseminated, vein, network vein | zonal texture; dark brown core and light brown edge (Sp1a/Sp1b); light yellow to white (Sp2) |  |  |  | galena, pyrite, dolomite, calcite, quartz | polished sections | SEM-EDS, LA-ICPMS | ASI RESOLution-LR-S155 laser microprobe with a Coherent Compex-Pro 193 nm ArF excimer laser; Agilent 7700x ICP-MS instrument | State Key Laboratory of Ore Deposit Geochemistry (SKLODG), Institute of Geochemistry, Chinese Academy of Sciences (IGCAS) | Helium (350 ml/min) was used as a carrier gas, and the ablated aerosol was mixed with argon (900 ml/min) as a transport gas before exiting the cell. Each analysis included approximately 20 seconds of background acquisition (gas blank) followed by 45 seconds of data acquisition from the sample. The analysis was conducted with a pit size of 26 μm, a pulse frequency of 5 Hz, and a fluence of 3 J/cm². | STDGL3, in-house standard pure pyrite, GSD-1G, GSE-1G | 28.541871 |  |  |  | 1.78 |  | 0.016 | [7 empty] | 0.066 | [5 empty] | 1622.6897 | [5 empty] | 0.037 |  | 1.862 |  |  |  | 1.206 | [9 empty] | 27610.61 |  | 0.047 |  |  |  | 255.327501 | [7 empty] | 0.003 | [13 empty] | 64.03849 |  | 0.055 | [7 empty] | 0.43 | [5 empty] | 5.554886 | [17 empty] | 0.525 |  | 0.23 |  | 4.917 | [5 empty] | 0.165 | [7 empty] | 1.825 |  |  |  | 1.869 |  | 0.114235 | [5 empty] | 0.068 | [7 empty] | 639160 |  |  |  |  | 2025 |  |  | CHN | Guizhou
| Shanshulin Pb-Zn deposit |  | Basin hydrothermal | Mississippi Valley-type (MVT) | MVT zinc-lead | Pb, Zn | Ge, Ag | Pb, Zn, Ge, Ag | Zhou et al., 2014 |  | SSL-3-2-C2b - 1 |  | underground mine |  |  |  |  | ore material | grab | grab | mineral separate | [5 empty] | mineralisation | sphalerite generations: Sp1a (dark brown), Sp1b (light brown), Sp2 (light yellow to white) |  |  | sphalerite, pyrite | early stage (Sp1a, Sp1b), late stage (Sp2) | layered, massive, disseminated, vein, network vein | zonal texture; dark brown core and light brown edge (Sp1a/Sp1b); light yellow to white (Sp2) |  |  |  | galena, pyrite, dolomite, calcite, quartz | polished sections | SEM-EDS, LA-ICPMS | ASI RESOLution-LR-S155 laser microprobe with a Coherent Compex-Pro 193 nm ArF excimer laser; Agilent 7700x ICP-MS instrument | State Key Laboratory of Ore Deposit Geochemistry (SKLODG), Institute of Geochemistry, Chinese Academy of Sciences (IGCAS) | Helium (350 ml/min) was used as a carrier gas, and the ablated aerosol was mixed with argon (900 ml/min) as a transport gas before exiting the cell. Each analysis included approximately 20 seconds of background acquisition (gas blank) followed by 45 seconds of data acquisition from the sample. The analysis was conducted with a pit size of 26 μm, a pulse frequency of 5 Hz, and a fluence of 3 J/cm². | STDGL3, in-house standard pure pyrite, GSD-1G, GSE-1G | 32.152268 |  |  |  | 2.469 |  | 0.097 | [7 empty] | 0.068 | [5 empty] | 602.24367 | [5 empty] | 0.086 |  | 2.12 |  |  |  | 314.39119 | [9 empty] | 6536.360575 |  | 239.610096 |  |  |  | 137.440612 | [7 empty] | 0.687546 | [13 empty] | 11.283234 |  | 0.047 | [7 empty] | 0.697 | [5 empty] | 3.561598 | [17 empty] | 0.49 |  | 0.301 |  | 1.215 | [5 empty] | 77.650091 | [7 empty] | 1.077 |  |  |  | 1.883 |  | 0.206 | [5 empty] | 0.122 | [7 empty] | 662437.6 |  |  |  |  | 2025 |  |  | CHN | Guizhou
| Shanshulin Pb-Zn deposit |  | Basin hydrothermal | Mississippi Valley-type (MVT) | MVT zinc-lead | Pb, Zn | Ge, Ag | Pb, Zn, Ge, Ag | Zhou et al., 2014 |  | SSL-20-5-C1c - 1 |  | underground mine |  |  |  |  | ore material | grab | grab | mineral separate | [5 empty] | mineralisation | sphalerite generations: Sp1a (dark brown), Sp1b (light brown), Sp2 (light yellow to white) |  |  | sphalerite, pyrite | early stage (Sp1a, Sp1b), late stage (Sp2) | layered, massive, disseminated, vein, network vein | zonal texture; dark brown core and light brown edge (Sp1a/Sp1b); light yellow to white (Sp2) |  |  |  | galena, pyrite, dolomite, calcite, quartz | polished sections | SEM-EDS, LA-ICPMS | ASI RESOLution-LR-S155 laser microprobe with a Coherent Compex-Pro 193 nm ArF excimer laser; Agilent 7700x ICP-MS instrument | State Key Laboratory of Ore Deposit Geochemistry (SKLODG), Institute of Geochemistry, Chinese Academy of Sciences (IGCAS) | Helium (350 ml/min) was used as a carrier gas, and the ablated aerosol was mixed with argon (900 ml/min) as a transport gas before exiting the cell. Each analysis included approximately 20 seconds of background acquisition (gas blank) followed by 45 seconds of data acquisition from the sample. The analysis was conducted with a pit size of 26 μm, a pulse frequency of 5 Hz, and a fluence of 3 J/cm². | STDGL3, in-house standard pure pyrite, GSD-1G, GSE-1G | 47.827469 |  |  |  | 2.982 |  | 0.317 | [7 empty] | 0.026 | [5 empty] | 807.219934 | [5 empty] | 0.186 |  | 3.817 |  |  |  | 1.504 | [9 empty] | 21492.75 |  | 0.042 |  |  |  | 207.863053 | [7 empty] | 0.013 | [13 empty] | 47.759295 |  | 0.027 | [7 empty] | 0.445 | [5 empty] | 0.844183 | [17 empty] | 0.706 |  | 0.325 |  | 9.52 | [5 empty] | 0.456 | [7 empty] | 0.676 |  |  |  | 2.158 |  | 0.073 | [5 empty] | 0.139 | [7 empty] | 646855.2 |  |  |  |  | 2025 |  |  | CHN | Guizhou
| Shanshulin Pb-Zn deposit |  | Basin hydrothermal | Mississippi Valley-type (MVT) | MVT zinc-lead | Pb, Zn | Ge, Ag | Pb, Zn, Ge, Ag | Zhou et al., 2014 |  | SSL-20-5-C1d - 1 |  | underground mine |  |  |  |  | ore material | grab | grab | mineral separate | [5 empty] | mineralisation | sphalerite generations: Sp1a (dark brown), Sp1b (light brown), Sp2 (light yellow to white) |  |  | sphalerite, pyrite | early stage (Sp1a, Sp1b), late stage (Sp2) | layered, massive, disseminated, vein, network vein | zonal texture; dark brown core and light brown edge (Sp1a/Sp1b); light yellow to white (Sp2) |  |  |  | galena, pyrite, dolomite, calcite, quartz | polished sections | SEM-EDS, LA-ICPMS | ASI RESOLution-LR-S155 laser microprobe with a Coherent Compex-Pro 193 nm ArF excimer laser; Agilent 7700x ICP-MS instrument | State Key Laboratory of Ore Deposit Geochemistry (SKLODG), Institute of Geochemistry, Chinese Academy of Sciences (IGCAS) | Helium (350 ml/min) was used as a carrier gas, and the ablated aerosol was mixed with argon (900 ml/min) as a transport gas before exiting the cell. Each analysis included approximately 20 seconds of background acquisition (gas blank) followed by 45 seconds of data acquisition from the sample. The analysis was conducted with a pit size of 26 μm, a pulse frequency of 5 Hz, and a fluence of 3 J/cm². | STDGL3, in-house standard pure pyrite, GSD-1G, GSE-1G | 25.076488 |  |  |  | 1.926 |  | 0.149 | [7 empty] | 0.025 | [5 empty] | 2068.795597 | [5 empty] | 0.138 |  | 1.745 |  |  |  | 53.399661 | [9 empty] | 6891.612694 |  | 0.029574 |  |  |  | 109.485027 | [7 empty] | 0.019 | [13 empty] | 12.169109 |  | 0.018 | [7 empty] | 0.412 | [5 empty] | 1.547898 | [17 empty] | 2.446915 |  | 0.188 |  | 1.054 | [5 empty] | 0.268 | [7 empty] | 0.457 |  |  |  | 1.765 |  | 0.033 | [5 empty] | 0.098 | [7 empty] | 660589.8 |  |  |  |  | 2025 |  |  | CHN | Guizhou
| Shanshulin Pb-Zn deposit |  | Basin hydrothermal | Mississippi Valley-type (MVT) | MVT zinc-lead | Pb, Zn | Ge, Ag | Pb, Zn, Ge, Ag | Zhou et al., 2014 |  | SSL-20-5-C2d - 1 |  | underground mine |  |  |  |  | ore material | grab | grab | mineral separate | [5 empty] | mineralisation | sphalerite generations: Sp1a (dark brown), Sp1b (light brown), Sp2 (light yellow to white) |  |  | sphalerite, pyrite | early stage (Sp1a, Sp1b), late stage (Sp2) | layered, massive, disseminated, vein, network vein | zonal texture; dark brown core and light brown edge (Sp1a/Sp1b); light yellow to white (Sp2) |  |  |  | galena, pyrite, dolomite, calcite, quartz | polished sections | SEM-EDS, LA-ICPMS | ASI RESOLution-LR-S155 laser microprobe with a Coherent Compex-Pro 193 nm ArF excimer laser; Agilent 7700x ICP-MS instrument | State Key Laboratory of Ore Deposit Geochemistry (SKLODG), Institute of Geochemistry, Chinese Academy of Sciences (IGCAS) | Helium (350 ml/min) was used as a carrier gas, and the ablated aerosol was mixed with argon (900 ml/min) as a transport gas before exiting the cell. Each analysis included approximately 20 seconds of background acquisition (gas blank) followed by 45 seconds of data acquisition from the sample. The analysis was conducted with a pit size of 26 μm, a pulse frequency of 5 Hz, and a fluence of 3 J/cm². | STDGL3, in-house standard pure pyrite, GSD-1G, GSE-1G | 18.960348 |  |  |  | 1.946 |  | 0.125 | [7 empty] | 0.096 | [5 empty] | 870.444831 | [5 empty] | 0.065 |  | 1.818 |  |  |  | 3.691476 | [9 empty] | 21602.08 |  | 0.113 |  |  |  | 241.686465 | [7 empty] | 0.065 | [13 empty] | 28.914303 |  | 0.025 | [7 empty] | 0.428 | [5 empty] | 3.885372 | [17 empty] | 0.191 |  | 0.274 |  | 2.715 | [5 empty] | 0.308723 | [7 empty] | 1.236 |  |  |  | 1.294 |  | 0.036 | [5 empty] | 0.113 | [7 empty] | 646664 |  |  |  |  | 2025 |  |  | CHN | Guizhou
| Shanshulin Pb-Zn deposit |  | Basin hydrothermal | Mississippi Valley-type (MVT) | MVT zinc-lead | Pb, Zn | Ge, Ag | Pb, Zn, Ge, Ag | Zhou et al., 2014 |  | SSL-20-5-C1a - 1 |  | underground mine |  |  |  |  | ore material | grab | grab | mineral separate | [5 empty] | mineralisation | sphalerite generations: Sp1a (dark brown), Sp1b (light brown), Sp2 (light yellow to white) |  |  | sphalerite, pyrite | early stage (Sp1a, Sp1b), late stage (Sp2) | layered, massive, disseminated, vein, network vein | zonal texture; dark brown core and light brown edge (Sp1a/Sp1b); light yellow to white (Sp2) |  |  |  | galena, pyrite, dolomite, calcite, quartz | polished sections | SEM-EDS, LA-ICPMS | ASI RESOLution-LR-S155 laser microprobe with a Coherent Compex-Pro 193 nm ArF excimer laser; Agilent 7700x ICP-MS instrument | State Key Laboratory of Ore Deposit Geochemistry (SKLODG), Institute of Geochemistry, Chinese Academy of Sciences (IGCAS) | Helium (350 ml/min) was used as a carrier gas, and the ablated aerosol was mixed with argon (900 ml/min) as a transport gas before exiting the cell. Each analysis included approximately 20 seconds of background acquisition (gas blank) followed by 45 seconds of data acquisition from the sample. The analysis was conducted with a pit size of 26 μm, a pulse frequency of 5 Hz, and a fluence of 3 J/cm². | STDGL3, in-house standard pure pyrite, GSD-1G, GSE-1G | 36.851137 |  |  |  | 1.391 |  | 0.115 | [7 empty] | 0.034 | [5 empty] | 1682.576573 | [5 empty] | 0.109 |  | 2.271 |  |  |  | 102.336754 | [9 empty] | 6114.522317 |  | 0.027633 |  |  |  | 101.679196 | [7 empty] | 0.01 | [13 empty] | 10.393733 |  | 0.042 | [7 empty] | 0.574 | [5 empty] | 7.863964 | [17 empty] | 9.818509 |  | 0.311 |  | 0.732 | [5 empty] | 0.295 | [7 empty] | 0.95 |  |  |  | 1.32 |  | 0.033 | [5 empty] | 0.118 | [7 empty] | 661863.3 |  |  |  |  | 2025 |  |  | CHN | Guizhou
| Shanshulin Pb-Zn deposit |  | Basin hydrothermal | Mississippi Valley-type (MVT) | MVT zinc-lead | Pb, Zn | Ge, Ag | Pb, Zn, Ge, Ag | Zhou et al., 2014 |  | SSL-20-5-C1b - 1 |  | underground mine |  |  |  |  | ore material | grab | grab | mineral separate | [5 empty] | mineralisation | sphalerite generations: Sp1a (dark brown), Sp1b (light brown), Sp2 (light yellow to white) |  |  | sphalerite, pyrite | early stage (Sp1a, Sp1b), late stage (Sp2) | layered, massive, disseminated, vein, network vein | zonal texture; dark brown core and light brown edge (Sp1a/Sp1b); light yellow to white (Sp2) |  |  |  | galena, pyrite, dolomite, calcite, quartz | polished sections | SEM-EDS, LA-ICPMS | ASI RESOLution-LR-S155 laser microprobe with a Coherent Compex-Pro 193 nm ArF excimer laser; Agilent 7700x ICP-MS instrument | State Key Laboratory of Ore Deposit Geochemistry (SKLODG), Institute of Geochemistry, Chinese Academy of Sciences (IGCAS) | Helium (350 ml/min) was used as a carrier gas, and the ablated aerosol was mixed with argon (900 ml/min) as a transport gas before exiting the cell. Each analysis included approximately 20 seconds of background acquisition (gas blank) followed by 45 seconds of data acquisition from the sample. The analysis was conducted with a pit size of 26 μm, a pulse frequency of 5 Hz, and a fluence of 3 J/cm². | STDGL3, in-house standard pure pyrite, GSD-1G, GSE-1G | 17.208707 |  |  |  | 1.804 |  | 0.136 | [7 empty] | 0.052 | [5 empty] | 2047.825936 | [5 empty] | 0.126 |  | 2.996 |  |  |  | 58.456067 | [9 empty] | 6073.851179 |  | 0.26764 |  |  |  | 39.352473 | [7 empty] | 0.007 | [13 empty] | 9.757079 |  | 0.061 | [7 empty] | 0.483 | [5 empty] | 9.518611 | [17 empty] | 17.242851 |  | 0.282 |  | 0.99 | [5 empty] | 0.176 | [7 empty] | 1.378 |  |  |  | 1.445 |  | 0.033 | [5 empty] | 0.129 | [7 empty] | 661511.1 |  |  |  |  | 2025 |  |  | CHN | Guizhou
| Shanshulin Pb-Zn deposit |  | Basin hydrothermal | Mississippi Valley-type (MVT) | MVT zinc-lead | Pb, Zn | Ge, Ag | Pb, Zn, Ge, Ag | Zhou et al., 2014 |  | SSL-20-5-C2a - 1 |  | underground mine |  |  |  |  | ore material | grab | grab | mineral separate | [5 empty] | mineralisation | sphalerite generations: Sp1a (dark brown), Sp1b (light brown), Sp2 (light yellow to white) |  |  | sphalerite, pyrite | early stage (Sp1a, Sp1b), late stage (Sp2) | layered, massive, disseminated, vein, network vein | zonal texture; dark brown core and light brown edge (Sp1a/Sp1b); light yellow to white (Sp2) |  |  |  | galena, pyrite, dolomite, calcite, quartz | polished sections | SEM-EDS, LA-ICPMS | ASI RESOLution-LR-S155 laser microprobe with a Coherent Compex-Pro 193 nm ArF excimer laser; Agilent 7700x ICP-MS instrument | State Key Laboratory of Ore Deposit Geochemistry (SKLODG), Institute of Geochemistry, Chinese Academy of Sciences (IGCAS) | Helium (350 ml/min) was used as a carrier gas, and the ablated aerosol was mixed with argon (900 ml/min) as a transport gas before exiting the cell. Each analysis included approximately 20 seconds of background acquisition (gas blank) followed by 45 seconds of data acquisition from the sample. The analysis was conducted with a pit size of 26 μm, a pulse frequency of 5 Hz, and a fluence of 3 J/cm². | STDGL3, in-house standard pure pyrite, GSD-1G, GSE-1G | 59.163587 |  |  |  | 2 |  | 0.106 | [7 empty] | 0.097 | [5 empty] | 685.957016 | [5 empty] | 0.075 |  | 1.404 |  |  |  | 423.50291 | [9 empty] | 3691.282988 |  | 53.641435 |  |  |  | 364.974499 | [7 empty] | 0.007 | [13 empty] | 4.344274 |  | 0.018 | [7 empty] | 0.845 | [5 empty] | 7.217645 | [17 empty] | 10.808844 |  | 0.226 |  | 1.061 | [5 empty] | 0.367 | [7 empty] | 0.674 |  |  |  | 1.229 |  | 0.034 | [5 empty] | 0.123 | [7 empty] | 665219.7 |  |  |  |  | 2025 |  |  | CHN | Guizhou
| Shanshulin Pb-Zn deposit |  | Basin hydrothermal | Mississippi Valley-type (MVT) | MVT zinc-lead | Pb, Zn | Ge, Ag | Pb, Zn, Ge, Ag | Zhou et al., 2014 |  | SSL-20-5-C2b - 1 |  | underground mine |  |  |  |  | ore material | grab | grab | mineral separate | [5 empty] | mineralisation | sphalerite generations: Sp1a (dark brown), Sp1b (light brown), Sp2 (light yellow to white) |  |  | sphalerite, pyrite | early stage (Sp1a, Sp1b), late stage (Sp2) | layered, massive, disseminated, vein, network vein | zonal texture; dark brown core and light brown edge (Sp1a/Sp1b); light yellow to white (Sp2) |  |  |  | galena, pyrite, dolomite, calcite, quartz | polished sections | SEM-EDS, LA-ICPMS | ASI RESOLution-LR-S155 laser microprobe with a Coherent Compex-Pro 193 nm ArF excimer laser; Agilent 7700x ICP-MS instrument | State Key Laboratory of Ore Deposit Geochemistry (SKLODG), Institute of Geochemistry, Chinese Academy of Sciences (IGCAS) | Helium (350 ml/min) was used as a carrier gas, and the ablated aerosol was mixed with argon (900 ml/min) as a transport gas before exiting the cell. Each analysis included approximately 20 seconds of background acquisition (gas blank) followed by 45 seconds of data acquisition from the sample. The analysis was conducted with a pit size of 26 μm, a pulse frequency of 5 Hz, and a fluence of 3 J/cm². | STDGL3, in-house standard pure pyrite, GSD-1G, GSE-1G | 310.485362 |  |  |  | 1.636 |  | 0.121 | [7 empty] | 0.058 | [5 empty] | 518.666036 | [5 empty] | 0.072 |  | 1.397 |  |  |  | 46.284277 | [9 empty] | 7804.427055 |  | 2.147341 |  |  |  | 360.0707 | [7 empty] | 0.006 | [13 empty] | 42.644546 |  | 0.016 | [7 empty] | 0.755 | [5 empty] | 2.995491 | [17 empty] | 0.437 |  | 0.302 |  | 1.737 | [5 empty] | 0.271 | [7 empty] | 0.771 |  |  |  | 1.554 |  | 0.091669 | [5 empty] | 0.109 | [7 empty] | 661326.2 |  |  |  |  | 2025 |  |  | CHN | Guizhou
| Shanshulin Pb-Zn deposit |  | Basin hydrothermal | Mississippi Valley-type (MVT) | MVT zinc-lead | Pb, Zn | Ge, Ag | Pb, Zn, Ge, Ag | Zhou et al., 2014 |  | SSL-20-5-C3a - 1 |  | underground mine |  |  |  |  | ore material | grab | grab | mineral separate | [5 empty] | mineralisation | sphalerite generations: Sp1a (dark brown), Sp1b (light brown), Sp2 (light yellow to white) |  |  | sphalerite, pyrite | early stage (Sp1a, Sp1b), late stage (Sp2) | layered, massive, disseminated, vein, network vein | zonal texture; dark brown core and light brown edge (Sp1a/Sp1b); light yellow to white (Sp2) |  |  |  | galena, pyrite, dolomite, calcite, quartz | polished sections | SEM-EDS, LA-ICPMS | ASI RESOLution-LR-S155 laser microprobe with a Coherent Compex-Pro 193 nm ArF excimer laser; Agilent 7700x ICP-MS instrument | State Key Laboratory of Ore Deposit Geochemistry (SKLODG), Institute of Geochemistry, Chinese Academy of Sciences (IGCAS) | Helium (350 ml/min) was used as a carrier gas, and the ablated aerosol was mixed with argon (900 ml/min) as a transport gas before exiting the cell. Each analysis included approximately 20 seconds of background acquisition (gas blank) followed by 45 seconds of data acquisition from the sample. The analysis was conducted with a pit size of 26 μm, a pulse frequency of 5 Hz, and a fluence of 3 J/cm². | STDGL3, in-house standard pure pyrite, GSD-1G, GSE-1G | 6.272896 |  |  |  | 0.846 |  | 0.069 | [7 empty] | 0.12 | [5 empty] | 706.963832 | [5 empty] | 0.052 |  | 2.56 |  |  |  | 31.443709 | [9 empty] | 1807.905149 |  | 7.539488 |  |  |  | 6.440381 | [7 empty] | 0.181978 | [13 empty] | 2.269701 |  | 0.186 | [7 empty] | 0.249 | [5 empty] | 2.129078 | [17 empty] | 1.810828 |  | 0.208 |  | 3.165 | [5 empty] | 14.370922 | [7 empty] | 1.309 |  |  |  | 1.182 |  | 0.082 | [5 empty] | 0.122 | [7 empty] | 668001.8 |  |  |  |  | 2025 |  |  | CHN | Guizhou
| Shanshulin Pb-Zn deposit |  | Basin hydrothermal | Mississippi Valley-type (MVT) | MVT zinc-lead | Pb, Zn | Ge, Ag | Pb, Zn, Ge, Ag | Zhou et al., 2014 |  | SSL-20-5-C2c - 1 |  | underground mine |  |  |  |  | ore material | grab | grab | mineral separate | [5 empty] | mineralisation | sphalerite generations: Sp1a (dark brown), Sp1b (light brown), Sp2 (light yellow to white) |  |  | sphalerite, pyrite | early stage (Sp1a, Sp1b), late stage (Sp2) | layered, massive, disseminated, vein, network vein | zonal texture; dark brown core and light brown edge (Sp1a/Sp1b); light yellow to white (Sp2) |  |  |  | galena, pyrite, dolomite, calcite, quartz | polished sections | SEM-EDS, LA-ICPMS | ASI RESOLution-LR-S155 laser microprobe with a Coherent Compex-Pro 193 nm ArF excimer laser; Agilent 7700x ICP-MS instrument | State Key Laboratory of Ore Deposit Geochemistry (SKLODG), Institute of Geochemistry, Chinese Academy of Sciences (IGCAS) | Helium (350 ml/min) was used as a carrier gas, and the ablated aerosol was mixed with argon (900 ml/min) as a transport gas before exiting the cell. Each analysis included approximately 20 seconds of background acquisition (gas blank) followed by 45 seconds of data acquisition from the sample. The analysis was conducted with a pit size of 26 μm, a pulse frequency of 5 Hz, and a fluence of 3 J/cm². | STDGL3, in-house standard pure pyrite, GSD-1G, GSE-1G | 25.634371 |  |  |  | 0.995 |  | 0.228 | [7 empty] | 0.052 | [5 empty] | 563.719123 | [5 empty] | 0.09 |  | 1.559 |  |  |  | 84.216931 | [9 empty] | 3911.378644 |  | 3.046567 |  |  |  | 100.41347 | [7 empty] | 0.025 | [13 empty] | 6.854934 |  | 0.015 | [7 empty] | 0.385 | [5 empty] | 0.214609 | [17 empty] | 0.373 |  | 0.255 |  | 1.589 | [5 empty] | 0.221 | [7 empty] | 1.803 |  |  |  | 1.794 |  | 0.021 | [5 empty] | 0.076 | [7 empty] | 665846.3 |  |  |  |  | 2025 |  |  | CHN | Guizhou
| Shanshulin Pb-Zn deposit |  | Basin hydrothermal | Mississippi Valley-type (MVT) | MVT zinc-lead | Pb, Zn | Ge, Ag | Pb, Zn, Ge, Ag | Zhou et al., 2014 |  | SSL-20-5-C3b - 1 |  | underground mine |  |  |  |  | ore material | grab | grab | mineral separate | [5 empty] | mineralisation | sphalerite generations: Sp1a (dark brown), Sp1b (light brown), Sp2 (light yellow to white) |  |  | sphalerite, pyrite | early stage (Sp1a, Sp1b), late stage (Sp2) | layered, massive, disseminated, vein, network vein | zonal texture; dark brown core and light brown edge (Sp1a/Sp1b); light yellow to white (Sp2) |  |  |  | galena, pyrite, dolomite, calcite, quartz | polished sections | SEM-EDS, LA-ICPMS | ASI RESOLution-LR-S155 laser microprobe with a Coherent Compex-Pro 193 nm ArF excimer laser; Agilent 7700x ICP-MS instrument | State Key Laboratory of Ore Deposit Geochemistry (SKLODG), Institute of Geochemistry, Chinese Academy of Sciences (IGCAS) | Helium (350 ml/min) was used as a carrier gas, and the ablated aerosol was mixed with argon (900 ml/min) as a transport gas before exiting the cell. Each analysis included approximately 20 seconds of background acquisition (gas blank) followed by 45 seconds of data acquisition from the sample. The analysis was conducted with a pit size of 26 μm, a pulse frequency of 5 Hz, and a fluence of 3 J/cm². | STDGL3, in-house standard pure pyrite, GSD-1G, GSE-1G | 4.8074 |  |  |  | 5.382 |  | 0.108 | [7 empty] | 0.085 | [5 empty] | 641.277541 | [5 empty] | 0.06 |  | 3.922 |  |  |  | 39.29556 | [9 empty] | 2229.718536 |  | 10.847914 |  |  |  | 5.780525 | [7 empty] | 0.283533 | [13 empty] | 1.938032 |  | 0.116 | [7 empty] | 0.464 | [5 empty] | 0.943351 | [17 empty] | 0.828 |  | 0.297 |  | 1.925 | [5 empty] | 25.993796 | [7 empty] | 2.834 |  |  |  | 1.449 |  | 0.117 | [5 empty] | 0.096 | [7 empty] | 667638 |  |  |  |  | 2025 |  |  | CHN | Guizhou
| Shanshulin Pb-Zn deposit |  | Basin hydrothermal | Mississippi Valley-type (MVT) | MVT zinc-lead | Pb, Zn | Ge, Ag | Pb, Zn, Ge, Ag | Zhou et al., 2014 |  | SSL-20-6-C1d - 1 |  | underground mine |  |  |  |  | ore material | grab | grab | mineral separate | [5 empty] | mineralisation | sphalerite generations: Sp1a (dark brown), Sp1b (light brown), Sp2 (light yellow to white) |  |  | sphalerite, pyrite | early stage (Sp1a, Sp1b), late stage (Sp2) | layered, massive, disseminated, vein, network vein | zonal texture; dark brown core and light brown edge (Sp1a/Sp1b); light yellow to white (Sp2) |  |  |  | galena, pyrite, dolomite, calcite, quartz | polished sections | SEM-EDS, LA-ICPMS | ASI RESOLution-LR-S155 laser microprobe with a Coherent Compex-Pro 193 nm ArF excimer laser; Agilent 7700x ICP-MS instrument | State Key Laboratory of Ore Deposit Geochemistry (SKLODG), Institute of Geochemistry, Chinese Academy of Sciences (IGCAS) | Helium (350 ml/min) was used as a carrier gas, and the ablated aerosol was mixed with argon (900 ml/min) as a transport gas before exiting the cell. Each analysis included approximately 20 seconds of background acquisition (gas blank) followed by 45 seconds of data acquisition from the sample. The analysis was conducted with a pit size of 26 μm, a pulse frequency of 5 Hz, and a fluence of 3 J/cm². | STDGL3, in-house standard pure pyrite, GSD-1G, GSE-1G | 59.433499 |  |  |  | 11.213085 |  | 0.142 | [7 empty] | 0.123 | [5 empty] | 651.371311 | [5 empty] | 0.076 |  | 3.084 |  |  |  | 25.514699 | [9 empty] | 11198.39 |  | 3.113617 |  |  |  | 70.831308 | [7 empty] | 0.022 | [13 empty] | 89.990529 |  | 0.336119 | [7 empty] | 0.55 | [5 empty] | 13.734187 | [17 empty] | 7.723137 |  | 0.247 |  | 2.599 | [5 empty] | 0.375224 | [7 empty] | 1.695 |  |  |  | 0.670048 |  | 0.032 | [5 empty] | 0.141 | [7 empty] | 657993.4 |  |  |  |  | 2025 |  |  | CHN | Guizhou
| Shanshulin Pb-Zn deposit |  | Basin hydrothermal | Mississippi Valley-type (MVT) | MVT zinc-lead | Pb, Zn | Ge, Ag | Pb, Zn, Ge, Ag | Zhou et al., 2014 |  | SSL-20-6-C2b - 1 |  | underground mine |  |  |  |  | ore material | grab | grab | mineral separate | [5 empty] | mineralisation | sphalerite generations: Sp1a (dark brown), Sp1b (light brown), Sp2 (light yellow to white) |  |  | sphalerite, pyrite | early stage (Sp1a, Sp1b), late stage (Sp2) | layered, massive, disseminated, vein, network vein | zonal texture; dark brown core and light brown edge (Sp1a/Sp1b); light yellow to white (Sp2) |  |  |  | galena, pyrite, dolomite, calcite, quartz | polished sections | SEM-EDS, LA-ICPMS | ASI RESOLution-LR-S155 laser microprobe with a Coherent Compex-Pro 193 nm ArF excimer laser; Agilent 7700x ICP-MS instrument | State Key Laboratory of Ore Deposit Geochemistry (SKLODG), Institute of Geochemistry, Chinese Academy of Sciences (IGCAS) | Helium (350 ml/min) was used as a carrier gas, and the ablated aerosol was mixed with argon (900 ml/min) as a transport gas before exiting the cell. Each analysis included approximately 20 seconds of background acquisition (gas blank) followed by 45 seconds of data acquisition from the sample. The analysis was conducted with a pit size of 26 μm, a pulse frequency of 5 Hz, and a fluence of 3 J/cm². | STDGL3, in-house standard pure pyrite, GSD-1G, GSE-1G | 14.541814 |  |  |  | 3.666 |  | 0.149 | [7 empty] | 0.119 | [5 empty] | 389.732802 | [5 empty] | 0.091 |  | 5.725 |  |  |  | 22.461441 | [9 empty] | 44037.82 |  | 10.965097 |  |  |  | 58.416396 | [7 empty] | 0.035 | [13 empty] | 82.651418 |  | 0.016 | [7 empty] | 0.957 | [5 empty] | 3.818812 | [17 empty] | 0.731 |  | 0.401 |  | 5.599 | [5 empty] | 6.184158 | [7 empty] | 1.154 |  |  |  | 2.624 |  | 0.088 | [5 empty] | 0.18 | [7 empty] | 623737.4 |  |  |  |  | 2025 |  |  | CHN | Guizhou
| Shanshulin Pb-Zn deposit |  | Basin hydrothermal | Mississippi Valley-type (MVT) | MVT zinc-lead | Pb, Zn | Ge, Ag | Pb, Zn, Ge, Ag | Zhou et al., 2014 |  | SSL-20-6-C2d - 1 |  | underground mine |  |  |  |  | ore material | grab | grab | mineral separate | [5 empty] | mineralisation | sphalerite generations: Sp1a (dark brown), Sp1b (light brown), Sp2 (light yellow to white) |  |  | sphalerite, pyrite | early stage (Sp1a, Sp1b), late stage (Sp2) | layered, massive, disseminated, vein, network vein | zonal texture; dark brown core and light brown edge (Sp1a/Sp1b); light yellow to white (Sp2) |  |  |  | galena, pyrite, dolomite, calcite, quartz | polished sections | SEM-EDS, LA-ICPMS | ASI RESOLution-LR-S155 laser microprobe with a Coherent Compex-Pro 193 nm ArF excimer laser; Agilent 7700x ICP-MS instrument | State Key Laboratory of Ore Deposit Geochemistry (SKLODG), Institute of Geochemistry, Chinese Academy of Sciences (IGCAS) | Helium (350 ml/min) was used as a carrier gas, and the ablated aerosol was mixed with argon (900 ml/min) as a transport gas before exiting the cell. Each analysis included approximately 20 seconds of background acquisition (gas blank) followed by 45 seconds of data acquisition from the sample. The analysis was conducted with a pit size of 26 μm, a pulse frequency of 5 Hz, and a fluence of 3 J/cm². | STDGL3, in-house standard pure pyrite, GSD-1G, GSE-1G | 40.222766 |  |  |  | 2.205 |  | 0.17 | [7 empty] | 0.067 | [5 empty] | 480.264299 | [5 empty] | 0.093 |  | 2.399 |  |  |  | 71.348174 | [9 empty] | 4785.915328 |  | 1.798191 |  |  |  | 85.936559 | [7 empty] | 0.036 | [13 empty] | 152.772668 |  | 0.011 | [7 empty] | 0.302 | [5 empty] | 0.133772 | [17 empty] | 0.472 |  | 0.304 |  | 2.651 | [5 empty] | 0.366 | [7 empty] | 2.749 |  |  |  | 0.856 |  | 0.127 | [5 empty] | 0.065 | [7 empty] | 664932 |  |  |  |  | 2025 |  |  | CHN | Guizhou
| Shanshulin Pb-Zn deposit |  | Basin hydrothermal | Mississippi Valley-type (MVT) | MVT zinc-lead | Pb, Zn | Ge, Ag | Pb, Zn, Ge, Ag | Zhou et al., 2014 |  | SSL-20-6-C3a - 1 |  | underground mine |  |  |  |  | ore material | grab | grab | mineral separate | [5 empty] | mineralisation | sphalerite generations: Sp1a (dark brown), Sp1b (light brown), Sp2 (light yellow to white) |  |  | sphalerite, pyrite | early stage (Sp1a, Sp1b), late stage (Sp2) | layered, massive, disseminated, vein, network vein | zonal texture; dark brown core and light brown edge (Sp1a/Sp1b); light yellow to white (Sp2) |  |  |  | galena, pyrite, dolomite, calcite, quartz | polished sections | SEM-EDS, LA-ICPMS | ASI RESOLution-LR-S155 laser microprobe with a Coherent Compex-Pro 193 nm ArF excimer laser; Agilent 7700x ICP-MS instrument | State Key Laboratory of Ore Deposit Geochemistry (SKLODG), Institute of Geochemistry, Chinese Academy of Sciences (IGCAS) | Helium (350 ml/min) was used as a carrier gas, and the ablated aerosol was mixed with argon (900 ml/min) as a transport gas before exiting the cell. Each analysis included approximately 20 seconds of background acquisition (gas blank) followed by 45 seconds of data acquisition from the sample. The analysis was conducted with a pit size of 26 μm, a pulse frequency of 5 Hz, and a fluence of 3 J/cm². | STDGL3, in-house standard pure pyrite, GSD-1G, GSE-1G | 47.740182 |  |  |  | 2.753 |  | 0.173 | [7 empty] | 0.032 | [5 empty] | 598.420717 | [5 empty] | 0.086 |  | 2.344 |  |  |  | 0.964 | [9 empty] | 25427.34 |  | 0.034473 |  |  |  | 118.608008 | [7 empty] | 0.023 | [13 empty] | 132.597351 |  | 0.012 | [7 empty] | 0.442 | [5 empty] | 149.08846 | [17 empty] | 4.564447 |  | 0.316 |  | 4.418 | [5 empty] | 0.32 | [7 empty] | 3.716 |  |  |  | 1.645 |  | 0.878426 | [5 empty] | 0.077 | [7 empty] | 642895.6 |  |  |  |  | 2025 |  |  | CHN | Guizhou
| Shanshulin Pb-Zn deposit |  | Basin hydrothermal | Mississippi Valley-type (MVT) | MVT zinc-lead | Pb, Zn | Ge, Ag | Pb, Zn, Ge, Ag | Zhou et al., 2014 |  | SSL-20-6-C1a - 1 |  | underground mine |  |  |  |  | ore material | grab | grab | mineral separate | [5 empty] | mineralisation | sphalerite generations: Sp1a (dark brown), Sp1b (light brown), Sp2 (light yellow to white) |  |  | sphalerite, pyrite | early stage (Sp1a, Sp1b), late stage (Sp2) | layered, massive, disseminated, vein, network vein | zonal texture; dark brown core and light brown edge (Sp1a/Sp1b); light yellow to white (Sp2) |  |  |  | galena, pyrite, dolomite, calcite, quartz | polished sections | SEM-EDS, LA-ICPMS | ASI RESOLution-LR-S155 laser microprobe with a Coherent Compex-Pro 193 nm ArF excimer laser; Agilent 7700x ICP-MS instrument | State Key Laboratory of Ore Deposit Geochemistry (SKLODG), Institute of Geochemistry, Chinese Academy of Sciences (IGCAS) | Helium (350 ml/min) was used as a carrier gas, and the ablated aerosol was mixed with argon (900 ml/min) as a transport gas before exiting the cell. Each analysis included approximately 20 seconds of background acquisition (gas blank) followed by 45 seconds of data acquisition from the sample. The analysis was conducted with a pit size of 26 μm, a pulse frequency of 5 Hz, and a fluence of 3 J/cm². | STDGL3, in-house standard pure pyrite, GSD-1G, GSE-1G | 29.848857 |  |  |  | 3.233 |  | 0.271 | [7 empty] | 0.117 | [5 empty] | 935.221805 | [5 empty] | 0.067 |  | 3.957 |  |  |  | 4.624865 | [9 empty] | 5103.30344 |  | 0.435739 |  |  |  | 5.676322 | [7 empty] | 0.019 | [13 empty] | 12.113323 |  | 0.02 | [7 empty] | 0.454 | [5 empty] | 16.885862 | [17 empty] | 8.242672 |  | 0.338 |  | 6.97 | [5 empty] | 0.438 | [7 empty] | 0.621 |  |  |  | 2.455 |  | 0.028648 | [5 empty] | 0.137 | [7 empty] | 664227 |  |  |  |  | 2025 |  |  | CHN | Guizhou
| Shanshulin Pb-Zn deposit |  | Basin hydrothermal | Mississippi Valley-type (MVT) | MVT zinc-lead | Pb, Zn | Ge, Ag | Pb, Zn, Ge, Ag | Zhou et al., 2014 |  | SSL-20-6-C1b - 1 |  | underground mine |  |  |  |  | ore material | grab | grab | mineral separate | [5 empty] | mineralisation | sphalerite generations: Sp1a (dark brown), Sp1b (light brown), Sp2 (light yellow to white) |  |  | sphalerite, pyrite | early stage (Sp1a, Sp1b), late stage (Sp2) | layered, massive, disseminated, vein, network vein | zonal texture; dark brown core and light brown edge (Sp1a/Sp1b); light yellow to white (Sp2) |  |  |  | galena, pyrite, dolomite, calcite, quartz | polished sections | SEM-EDS, LA-ICPMS | ASI RESOLution-LR-S155 laser microprobe with a Coherent Compex-Pro 193 nm ArF excimer laser; Agilent 7700x ICP-MS instrument | State Key Laboratory of Ore Deposit Geochemistry (SKLODG), Institute of Geochemistry, Chinese Academy of Sciences (IGCAS) | Helium (350 ml/min) was used as a carrier gas, and the ablated aerosol was mixed with argon (900 ml/min) as a transport gas before exiting the cell. Each analysis included approximately 20 seconds of background acquisition (gas blank) followed by 45 seconds of data acquisition from the sample. The analysis was conducted with a pit size of 26 μm, a pulse frequency of 5 Hz, and a fluence of 3 J/cm². | STDGL3, in-house standard pure pyrite, GSD-1G, GSE-1G | 31.308538 |  |  |  | 5.248 |  | 0.213 | [7 empty] | 0.124 | [5 empty] | 652.871589 | [5 empty] | 0.096 |  | 4.916 |  |  |  | 4.712379 | [9 empty] | 8054.735474 |  | 0.756576 |  |  |  | 2.348389 | [7 empty] | 0.013 | [13 empty] | 21.724933 |  | 0.027 | [7 empty] | 0.778 | [5 empty] | 17.911123 | [17 empty] | 8.556247 |  | 0.392 |  | 3.899 | [5 empty] | 0.645 | [7 empty] | 0.554 |  |  |  | 3.095 |  | 0.031562 | [5 empty] | 0.183 | [7 empty] | 661492.6 |  |  |  |  | 2025 |  |  | CHN | Guizhou
| Shanshulin Pb-Zn deposit |  | Basin hydrothermal | Mississippi Valley-type (MVT) | MVT zinc-lead | Pb, Zn | Ge, Ag | Pb, Zn, Ge, Ag | Zhou et al., 2014 |  | SSL-20-6-C1c - 1 |  | underground mine |  |  |  |  | ore material | grab | grab | mineral separate | [5 empty] | mineralisation | sphalerite generations: Sp1a (dark brown), Sp1b (light brown), Sp2 (light yellow to white) |  |  | sphalerite, pyrite | early stage (Sp1a, Sp1b), late stage (Sp2) | layered, massive, disseminated, vein, network vein | zonal texture; dark brown core and light brown edge (Sp1a/Sp1b); light yellow to white (Sp2) |  |  |  | galena, pyrite, dolomite, calcite, quartz | polished sections | SEM-EDS, LA-ICPMS | ASI RESOLution-LR-S155 laser microprobe with a Coherent Compex-Pro 193 nm ArF excimer laser; Agilent 7700x ICP-MS instrument | State Key Laboratory of Ore Deposit Geochemistry (SKLODG), Institute of Geochemistry, Chinese Academy of Sciences (IGCAS) | Helium (350 ml/min) was used as a carrier gas, and the ablated aerosol was mixed with argon (900 ml/min) as a transport gas before exiting the cell. Each analysis included approximately 20 seconds of background acquisition (gas blank) followed by 45 seconds of data acquisition from the sample. The analysis was conducted with a pit size of 26 μm, a pulse frequency of 5 Hz, and a fluence of 3 J/cm². | STDGL3, in-house standard pure pyrite, GSD-1G, GSE-1G | 236.745898 |  |  |  | 3.338 |  | 0.175 | [7 empty] | 0.108 | [5 empty] | 1355.476662 | [5 empty] | 0.058 |  | 2.576 |  |  |  | 4.998224 | [9 empty] | 9455.338712 |  | 0.078434 |  |  |  | 185.932706 | [7 empty] | 0.009 | [13 empty] | 18.767055 |  | 0.018 | [7 empty] | 0.494 | [5 empty] | 6.99241 | [17 empty] | 1.046121 |  | 0.208 |  | 1.785 | [5 empty] | 0.371 | [7 empty] | 0.519 |  |  |  | 1.228 |  | 0.112354 | [5 empty] | 0.109 | [7 empty] | 658715.7 |  |  |  |  | 2025 |  |  | CHN | Guizhou
| Shanshulin Pb-Zn deposit |  | Basin hydrothermal | Mississippi Valley-type (MVT) | MVT zinc-lead | Pb, Zn | Ge, Ag | Pb, Zn, Ge, Ag | Zhou et al., 2014 |  | SSL-20-6-C2a - 1 |  | underground mine |  |  |  |  | ore material | grab | grab | mineral separate | [5 empty] | mineralisation | sphalerite generations: Sp1a (dark brown), Sp1b (light brown), Sp2 (light yellow to white) |  |  | sphalerite, pyrite | early stage (Sp1a, Sp1b), late stage (Sp2) | layered, massive, disseminated, vein, network vein | zonal texture; dark brown core and light brown edge (Sp1a/Sp1b); light yellow to white (Sp2) |  |  |  | galena, pyrite, dolomite, calcite, quartz | polished sections | SEM-EDS, LA-ICPMS | ASI RESOLution-LR-S155 laser microprobe with a Coherent Compex-Pro 193 nm ArF excimer laser; Agilent 7700x ICP-MS instrument | State Key Laboratory of Ore Deposit Geochemistry (SKLODG), Institute of Geochemistry, Chinese Academy of Sciences (IGCAS) | Helium (350 ml/min) was used as a carrier gas, and the ablated aerosol was mixed with argon (900 ml/min) as a transport gas before exiting the cell. Each analysis included approximately 20 seconds of background acquisition (gas blank) followed by 45 seconds of data acquisition from the sample. The analysis was conducted with a pit size of 26 μm, a pulse frequency of 5 Hz, and a fluence of 3 J/cm². | STDGL3, in-house standard pure pyrite, GSD-1G, GSE-1G | 14.915526 |  |  |  | 2.826 |  | 0.051 | [7 empty] | 0.083 | [5 empty] | 523.443644 | [5 empty] | 0.058 |  | 3.822 |  |  |  | 107.506464 | [9 empty] | 3092.246908 |  | 44.696435 |  |  |  | 7.820177 | [7 empty] | 0.487151 | [13 empty] | 3.689184 |  | 0.011 | [7 empty] | 0.597 | [5 empty] | 8.585359 | [17 empty] | 6.2987 |  | 0.294 |  | 5.21 | [5 empty] | 54.686839 | [7 empty] | 0.747 |  |  |  | 1.071 |  | 0.043 | [5 empty] | 0.135 | [7 empty] | 666751.2 |  |  |  |  | 2025 |  |  | CHN | Guizhou
| Shanshulin Pb-Zn deposit |  | Basin hydrothermal | Mississippi Valley-type (MVT) | MVT zinc-lead | Pb, Zn | Ge, Ag | Pb, Zn, Ge, Ag | Zhou et al., 2014 |  | SSL-20-6-C2c - 1 |  | underground mine |  |  |  |  | ore material | grab | grab | mineral separate | [5 empty] | mineralisation | sphalerite generations: Sp1a (dark brown), Sp1b (light brown), Sp2 (light yellow to white) |  |  | sphalerite, pyrite | early stage (Sp1a, Sp1b), late stage (Sp2) | layered, massive, disseminated, vein, network vein | zonal texture; dark brown core and light brown edge (Sp1a/Sp1b); light yellow to white (Sp2) |  |  |  | galena, pyrite, dolomite, calcite, quartz | polished sections | SEM-EDS, LA-ICPMS | ASI RESOLution-LR-S155 laser microprobe with a Coherent Compex-Pro 193 nm ArF excimer laser; Agilent 7700x ICP-MS instrument | State Key Laboratory of Ore Deposit Geochemistry (SKLODG), Institute of Geochemistry, Chinese Academy of Sciences (IGCAS) | Helium (350 ml/min) was used as a carrier gas, and the ablated aerosol was mixed with argon (900 ml/min) as a transport gas before exiting the cell. Each analysis included approximately 20 seconds of background acquisition (gas blank) followed by 45 seconds of data acquisition from the sample. The analysis was conducted with a pit size of 26 μm, a pulse frequency of 5 Hz, and a fluence of 3 J/cm². | STDGL3, in-house standard pure pyrite, GSD-1G, GSE-1G | 38.829133 |  |  |  | 3.01 |  | 0.144 | [7 empty] | 0.082 | [5 empty] | 479.269125 | [5 empty] | 0.086 |  | 2.862 |  |  |  | 45.745758 | [9 empty] | 10413.93 |  | 14.064264 |  |  |  | 39.656927 | [7 empty] | 0.039 | [13 empty] | 21.348671 |  | 0.012 | [7 empty] | 0.743 | [5 empty] | 9.178253 | [17 empty] | 1.842318 |  | 0.28 |  | 3.757 | [5 empty] | 9.420441 | [7 empty] | 2.402 |  |  |  | 1.744 |  | 0.153 | [5 empty] | 0.151 | [7 empty] | 659147.7 |  |  |  |  | 2025 |  |  | CHN | Guizhou
| Shanshulin Pb-Zn deposit |  | Basin hydrothermal | Mississippi Valley-type (MVT) | MVT zinc-lead | Pb, Zn | Ge, Ag | Pb, Zn, Ge, Ag | Zhou et al., 2014 |  | SSL-20-6-C3b - 1 |  | underground mine |  |  |  |  | ore material | grab | grab | mineral separate | [5 empty] | mineralisation | sphalerite generations: Sp1a (dark brown), Sp1b (light brown), Sp2 (light yellow to white) |  |  | sphalerite, pyrite | early stage (Sp1a, Sp1b), late stage (Sp2) | layered, massive, disseminated, vein, network vein | zonal texture; dark brown core and light brown edge (Sp1a/Sp1b); light yellow to white (Sp2) |  |  |  | galena, pyrite, dolomite, calcite, quartz | polished sections | SEM-EDS, LA-ICPMS | ASI RESOLution-LR-S155 laser microprobe with a Coherent Compex-Pro 193 nm ArF excimer laser; Agilent 7700x ICP-MS instrument | State Key Laboratory of Ore Deposit Geochemistry (SKLODG), Institute of Geochemistry, Chinese Academy of Sciences (IGCAS) | Helium (350 ml/min) was used as a carrier gas, and the ablated aerosol was mixed with argon (900 ml/min) as a transport gas before exiting the cell. Each analysis included approximately 20 seconds of background acquisition (gas blank) followed by 45 seconds of data acquisition from the sample. The analysis was conducted with a pit size of 26 μm, a pulse frequency of 5 Hz, and a fluence of 3 J/cm². | STDGL3, in-house standard pure pyrite, GSD-1G, GSE-1G | 4.515378 |  |  |  | 3.008 |  | 0.149 | [7 empty] | 0.043 | [5 empty] | 1424.517239 | [5 empty] | 0.056 |  | 2.207 |  |  |  | 39.587 | [9 empty] | 3009.669465 |  | 14.12121 |  |  |  | 28.253111 | [7 empty] | 0.027 | [13 empty] | 2.156292 |  | 0.012 | [7 empty] | 0.457 | [5 empty] | 0.400746 | [17 empty] | 0.515283 |  | 0.214 |  | 2.899 | [5 empty] | 0.322 | [7 empty] | 3.21 |  |  |  | 1.193 |  | 0.046 | [5 empty] | 0.115 | [7 empty] | 665720.7 |  |  |  |  | 2025 |  |  | CHN | Guizhou
| Shanshulin Pb-Zn deposit |  | Basin hydrothermal | Mississippi Valley-type (MVT) | MVT zinc-lead | Pb, Zn | Ge, Ag | Pb, Zn, Ge, Ag | Zhou et al., 2014 |  | SSL-20-7-C1a - 1 |  | underground mine |  |  |  |  | ore material | grab | grab | mineral separate | [5 empty] | mineralisation | sphalerite generations: Sp1a (dark brown), Sp1b (light brown), Sp2 (light yellow to white) |  |  | sphalerite, pyrite | early stage (Sp1a, Sp1b), late stage (Sp2) | layered, massive, disseminated, vein, network vein | zonal texture; dark brown core and light brown edge (Sp1a/Sp1b); light yellow to white (Sp2) |  |  |  | galena, pyrite, dolomite, calcite, quartz | polished sections | SEM-EDS, LA-ICPMS | ASI RESOLution-LR-S155 laser microprobe with a Coherent Compex-Pro 193 nm ArF excimer laser; Agilent 7700x ICP-MS instrument | State Key Laboratory of Ore Deposit Geochemistry (SKLODG), Institute of Geochemistry, Chinese Academy of Sciences (IGCAS) | Helium (350 ml/min) was used as a carrier gas, and the ablated aerosol was mixed with argon (900 ml/min) as a transport gas before exiting the cell. Each analysis included approximately 20 seconds of background acquisition (gas blank) followed by 45 seconds of data acquisition from the sample. The analysis was conducted with a pit size of 26 μm, a pulse frequency of 5 Hz, and a fluence of 3 J/cm². | STDGL3, in-house standard pure pyrite, GSD-1G, GSE-1G | 130.527338 |  |  |  | 2.766 |  | 0.12 | [7 empty] | 0.096 | [5 empty] | 680.687673 | [5 empty] | 0.091 |  | 2.669 |  |  |  | 1.473681 | [9 empty] | 8300.613863 |  | 0.098 |  |  |  | 1.049 | [7 empty] | 0.016 | [13 empty] | 29.358667 |  | 0.012 | [7 empty] | 0.508 | [5 empty] | 1.920005 | [17 empty] | 0.524 |  | 0.278 |  | 2.961 | [5 empty] | 0.478 | [7 empty] | 3.366 |  |  |  | 1.623 |  | 0.061 | [5 empty] | 0.102 | [7 empty] | 661131.8 |  |  |  |  | 2025 |  |  | CHN | Guizhou
| Shanshulin Pb-Zn deposit |  | Basin hydrothermal | Mississippi Valley-type (MVT) | MVT zinc-lead | Pb, Zn | Ge, Ag | Pb, Zn, Ge, Ag | Zhou et al., 2014 |  | SSL-20-7-C1c - 1 |  | underground mine |  |  |  |  | ore material | grab | grab | mineral separate | [5 empty] | mineralisation | sphalerite generations: Sp1a (dark brown), Sp1b (light brown), Sp2 (light yellow to white) |  |  | sphalerite, pyrite | early stage (Sp1a, Sp1b), late stage (Sp2) | layered, massive, disseminated, vein, network vein | zonal texture; dark brown core and light brown edge (Sp1a/Sp1b); light yellow to white (Sp2) |  |  |  | galena, pyrite, dolomite, calcite, quartz | polished sections | SEM-EDS, LA-ICPMS | ASI RESOLution-LR-S155 laser microprobe with a Coherent Compex-Pro 193 nm ArF excimer laser; Agilent 7700x ICP-MS instrument | State Key Laboratory of Ore Deposit Geochemistry (SKLODG), Institute of Geochemistry, Chinese Academy of Sciences (IGCAS) | Helium (350 ml/min) was used as a carrier gas, and the ablated aerosol was mixed with argon (900 ml/min) as a transport gas before exiting the cell. Each analysis included approximately 20 seconds of background acquisition (gas blank) followed by 45 seconds of data acquisition from the sample. The analysis was conducted with a pit size of 26 μm, a pulse frequency of 5 Hz, and a fluence of 3 J/cm². | STDGL3, in-house standard pure pyrite, GSD-1G, GSE-1G | 87.002759 |  |  |  | 3.802 |  | 0.126 | [7 empty] | 0.096 | [5 empty] | 885.276042 | [5 empty] | 0.07 |  | 2.285 |  |  |  | 126.380159 | [9 empty] | 5563.545905 |  | 1.677721 |  |  |  | 141.943493 | [7 empty] | 0.007 | [13 empty] | 25.476985 |  | 0.132947 | [7 empty] | 1.164808 | [5 empty] | 5.251583 | [17 empty] | 3.955084 |  | 0.311 |  | 5.152 | [5 empty] | 0.243 | [7 empty] | 4.021095 |  |  |  | 1.624 |  | 0.072 | [5 empty] | 0.302699 | [7 empty] | 663499.1 |  |  |  |  | 2025 |  |  | CHN | Guizhou
| Shanshulin Pb-Zn deposit |  | Basin hydrothermal | Mississippi Valley-type (MVT) | MVT zinc-lead | Pb, Zn | Ge, Ag | Pb, Zn, Ge, Ag | Zhou et al., 2014 |  | SSL-20-7-C2a - 1 |  | underground mine |  |  |  |  | ore material | grab | grab | mineral separate | [5 empty] | mineralisation | sphalerite generations: Sp1a (dark brown), Sp1b (light brown), Sp2 (light yellow to white) |  |  | sphalerite, pyrite | early stage (Sp1a, Sp1b), late stage (Sp2) | layered, massive, disseminated, vein, network vein | zonal texture; dark brown core and light brown edge (Sp1a/Sp1b); light yellow to white (Sp2) |  |  |  | galena, pyrite, dolomite, calcite, quartz | polished sections | SEM-EDS, LA-ICPMS | ASI RESOLution-LR-S155 laser microprobe with a Coherent Compex-Pro 193 nm ArF excimer laser; Agilent 7700x ICP-MS instrument | State Key Laboratory of Ore Deposit Geochemistry (SKLODG), Institute of Geochemistry, Chinese Academy of Sciences (IGCAS) | Helium (350 ml/min) was used as a carrier gas, and the ablated aerosol was mixed with argon (900 ml/min) as a transport gas before exiting the cell. Each analysis included approximately 20 seconds of background acquisition (gas blank) followed by 45 seconds of data acquisition from the sample. The analysis was conducted with a pit size of 26 μm, a pulse frequency of 5 Hz, and a fluence of 3 J/cm². | STDGL3, in-house standard pure pyrite, GSD-1G, GSE-1G | 131.046115 |  |  |  | 2.68 |  | 0.07 | [7 empty] | 0.053 | [5 empty] | 326.908244 | [5 empty] | 0.057 |  | 2.382 |  |  |  | 27.905487 | [9 empty] | 19509.65 |  | 1.201715 |  |  |  | 177.509047 | [7 empty] | 0.024543 | [13 empty] | 491.831821 |  | 0.126 | [7 empty] | 0.629 | [5 empty] | 46.274314 | [17 empty] | 0.491 |  | 0.284 |  | 5.413 | [5 empty] | 0.327 | [7 empty] | 3.075 |  |  |  | 1.122 |  | 1.465533 | [5 empty] | 0.066 | [7 empty] | 649143 |  |  |  |  | 2025 |  |  | CHN | Guizhou
| Shanshulin Pb-Zn deposit |  | Basin hydrothermal | Mississippi Valley-type (MVT) | MVT zinc-lead | Pb, Zn | Ge, Ag | Pb, Zn, Ge, Ag | Zhou et al., 2014 |  | SSL-20-7-C3a - 1 |  | underground mine |  |  |  |  | ore material | grab | grab | mineral separate | [5 empty] | mineralisation | sphalerite generations: Sp1a (dark brown), Sp1b (light brown), Sp2 (light yellow to white) |  |  | sphalerite, pyrite | early stage (Sp1a, Sp1b), late stage (Sp2) | layered, massive, disseminated, vein, network vein | zonal texture; dark brown core and light brown edge (Sp1a/Sp1b); light yellow to white (Sp2) |  |  |  | galena, pyrite, dolomite, calcite, quartz | polished sections | SEM-EDS, LA-ICPMS | ASI RESOLution-LR-S155 laser microprobe with a Coherent Compex-Pro 193 nm ArF excimer laser; Agilent 7700x ICP-MS instrument | State Key Laboratory of Ore Deposit Geochemistry (SKLODG), Institute of Geochemistry, Chinese Academy of Sciences (IGCAS) | Helium (350 ml/min) was used as a carrier gas, and the ablated aerosol was mixed with argon (900 ml/min) as a transport gas before exiting the cell. Each analysis included approximately 20 seconds of background acquisition (gas blank) followed by 45 seconds of data acquisition from the sample. The analysis was conducted with a pit size of 26 μm, a pulse frequency of 5 Hz, and a fluence of 3 J/cm². | STDGL3, in-house standard pure pyrite, GSD-1G, GSE-1G | 8.786618 |  |  |  | 2.836 |  | 0.129 | [7 empty] | 0.083 | [5 empty] | 684.36233 | [5 empty] | 0.095 |  | 2.313 |  |  |  | 0.904 | [9 empty] | 20680.61 |  | 0.028 |  |  |  | 134.798608 | [7 empty] | 0.02 | [13 empty] | 18.862783 |  | 0.016 | [7 empty] | 0.625 | [5 empty] | 20.342332 | [17 empty] | 0.55 |  | 0.185 |  | 6.514 | [5 empty] | 0.456 | [7 empty] | 0.807 |  |  |  | 1.25 |  | 0.466205 | [5 empty] | 0.1 | [7 empty] | 648009.1 |  |  |  |  | 2025 |  |  | CHN | Guizhou
| Shanshulin Pb-Zn deposit |  | Basin hydrothermal | Mississippi Valley-type (MVT) | MVT zinc-lead | Pb, Zn | Ge, Ag | Pb, Zn, Ge, Ag | Zhou et al., 2014 |  | SSL-20-7-C2c - 1 |  | underground mine |  |  |  |  | ore material | grab | grab | mineral separate | [5 empty] | mineralisation | sphalerite generations: Sp1a (dark brown), Sp1b (light brown), Sp2 (light yellow to white) |  |  | sphalerite, pyrite | early stage (Sp1a, Sp1b), late stage (Sp2) | layered, massive, disseminated, vein, network vein | zonal texture; dark brown core and light brown edge (Sp1a/Sp1b); light yellow to white (Sp2) |  |  |  | galena, pyrite, dolomite, calcite, quartz | polished sections | SEM-EDS, LA-ICPMS | ASI RESOLution-LR-S155 laser microprobe with a Coherent Compex-Pro 193 nm ArF excimer laser; Agilent 7700x ICP-MS instrument | State Key Laboratory of Ore Deposit Geochemistry (SKLODG), Institute of Geochemistry, Chinese Academy of Sciences (IGCAS) | Helium (350 ml/min) was used as a carrier gas, and the ablated aerosol was mixed with argon (900 ml/min) as a transport gas before exiting the cell. Each analysis included approximately 20 seconds of background acquisition (gas blank) followed by 45 seconds of data acquisition from the sample. The analysis was conducted with a pit size of 26 μm, a pulse frequency of 5 Hz, and a fluence of 3 J/cm². | STDGL3, in-house standard pure pyrite, GSD-1G, GSE-1G | 15.757096 |  |  |  | 4.81 |  | 0.102 | [7 empty] | 0.062 | [5 empty] | 924.550977 | [5 empty] | 0.089 |  | 2.419 |  |  |  | 1.079 | [9 empty] | 14468.45 |  | 0.082 |  |  |  | 124.685809 | [7 empty] | 0.005 | [13 empty] | 12.852524 |  | 0.136 | [7 empty] | 0.978 | [5 empty] | 38.329964 | [17 empty] | 0.828 |  | 0.255 |  | 3.584 | [5 empty] | 0.258 | [7 empty] | 1.623 |  |  |  | 2.49 |  | 1.013716 | [5 empty] | 0.134 | [7 empty] | 654221.3 |  |  |  |  | 2025 |  |  | CHN | Guizhou
| Shanshulin Pb-Zn deposit |  | Basin hydrothermal | Mississippi Valley-type (MVT) | MVT zinc-lead | Pb, Zn | Ge, Ag | Pb, Zn, Ge, Ag | Zhou et al., 2014 |  | SSL-20-7-C2d - 1 |  | underground mine |  |  |  |  | ore material | grab | grab | mineral separate | [5 empty] | mineralisation | sphalerite generations: Sp1a (dark brown), Sp1b (light brown), Sp2 (light yellow to white) |  |  | sphalerite, pyrite | early stage (Sp1a, Sp1b), late stage (Sp2) | layered, massive, disseminated, vein, network vein | zonal texture; dark brown core and light brown edge (Sp1a/Sp1b); light yellow to white (Sp2) |  |  |  | galena, pyrite, dolomite, calcite, quartz | polished sections | SEM-EDS, LA-ICPMS | ASI RESOLution-LR-S155 laser microprobe with a Coherent Compex-Pro 193 nm ArF excimer laser; Agilent 7700x ICP-MS instrument | State Key Laboratory of Ore Deposit Geochemistry (SKLODG), Institute of Geochemistry, Chinese Academy of Sciences (IGCAS) | Helium (350 ml/min) was used as a carrier gas, and the ablated aerosol was mixed with argon (900 ml/min) as a transport gas before exiting the cell. Each analysis included approximately 20 seconds of background acquisition (gas blank) followed by 45 seconds of data acquisition from the sample. The analysis was conducted with a pit size of 26 μm, a pulse frequency of 5 Hz, and a fluence of 3 J/cm². | STDGL3, in-house standard pure pyrite, GSD-1G, GSE-1G | 11.475779 |  |  |  | 2.944 |  | 0.129 | [7 empty] | 0.119 | [5 empty] | 729.234374 | [5 empty] | 0.07 |  | 3.746 |  |  |  | 1.287 | [9 empty] | 14374.48 |  | 0.054 |  |  |  | 184.706415 | [7 empty] | 0.018 | [13 empty] | 14.76062 |  | 0.016 | [7 empty] | 0.668 | [5 empty] | 41.673105 | [17 empty] | 0.601 |  | 0.164 |  | 5.544 | [5 empty] | 0.465 | [7 empty] | 2.295 |  |  |  | 0.886 |  | 1.075364 | [5 empty] | 0.089 | [7 empty] | 654535.6 |  |  |  |  | 2025 |  |  | CHN | Guizhou
| Shanshulin Pb-Zn deposit |  | Basin hydrothermal | Mississippi Valley-type (MVT) | MVT zinc-lead | Pb, Zn | Ge, Ag | Pb, Zn, Ge, Ag | Zhou et al., 2014 |  | SSL-20-7-C3b - 1 |  | underground mine |  |  |  |  | ore material | grab | grab | mineral separate | [5 empty] | mineralisation | sphalerite generations: Sp1a (dark brown), Sp1b (light brown), Sp2 (light yellow to white) |  |  | sphalerite, pyrite | early stage (Sp1a, Sp1b), late stage (Sp2) | layered, massive, disseminated, vein, network vein | zonal texture; dark brown core and light brown edge (Sp1a/Sp1b); light yellow to white (Sp2) |  |  |  | galena, pyrite, dolomite, calcite, quartz | polished sections | SEM-EDS, LA-ICPMS | ASI RESOLution-LR-S155 laser microprobe with a Coherent Compex-Pro 193 nm ArF excimer laser; Agilent 7700x ICP-MS instrument | State Key Laboratory of Ore Deposit Geochemistry (SKLODG), Institute of Geochemistry, Chinese Academy of Sciences (IGCAS) | Helium (350 ml/min) was used as a carrier gas, and the ablated aerosol was mixed with argon (900 ml/min) as a transport gas before exiting the cell. Each analysis included approximately 20 seconds of background acquisition (gas blank) followed by 45 seconds of data acquisition from the sample. The analysis was conducted with a pit size of 26 μm, a pulse frequency of 5 Hz, and a fluence of 3 J/cm². | STDGL3, in-house standard pure pyrite, GSD-1G, GSE-1G | 13.405532 |  |  |  | 2.911 |  | 0.162 | [7 empty] | 0.094 | [5 empty] | 450.445603 | [5 empty] | 0.156 |  | 1.788 |  |  |  | 1.249 | [9 empty] | 16798 |  | 0.039 |  |  |  | 425.458421 | [7 empty] | 0.035 | [13 empty] | 11.651589 |  | 0.016 | [7 empty] | 0.387 | [5 empty] | 14.48111 | [17 empty] | 0.395 |  | 0.291 |  | 3.44 | [5 empty] | 0.268 | [7 empty] | 0.813 |  |  |  | 1.784 |  | 0.817021 | [5 empty] | 0.135 | [7 empty] | 652158.9 |  |  |  |  | 2025 |  |  | CHN | Guizhou
| Shanshulin Pb-Zn deposit |  | Basin hydrothermal | Mississippi Valley-type (MVT) | MVT zinc-lead | Pb, Zn | Ge, Ag | Pb, Zn, Ge, Ag | Zhou et al., 2014 |  | SSL-20-7-C3c - 1 |  | underground mine |  |  |  |  | ore material | grab | grab | mineral separate | [5 empty] | mineralisation | sphalerite generations: Sp1a (dark brown), Sp1b (light brown), Sp2 (light yellow to white) |  |  | sphalerite, pyrite | early stage (Sp1a, Sp1b), late stage (Sp2) | layered, massive, disseminated, vein, network vein | zonal texture; dark brown core and light brown edge (Sp1a/Sp1b); light yellow to white (Sp2) |  |  |  | galena, pyrite, dolomite, calcite, quartz | polished sections | SEM-EDS, LA-ICPMS | ASI RESOLution-LR-S155 laser microprobe with a Coherent Compex-Pro 193 nm ArF excimer laser; Agilent 7700x ICP-MS instrument | State Key Laboratory of Ore Deposit Geochemistry (SKLODG), Institute of Geochemistry, Chinese Academy of Sciences (IGCAS) | Helium (350 ml/min) was used as a carrier gas, and the ablated aerosol was mixed with argon (900 ml/min) as a transport gas before exiting the cell. Each analysis included approximately 20 seconds of background acquisition (gas blank) followed by 45 seconds of data acquisition from the sample. The analysis was conducted with a pit size of 26 μm, a pulse frequency of 5 Hz, and a fluence of 3 J/cm². | STDGL3, in-house standard pure pyrite, GSD-1G, GSE-1G | 14.909438 |  |  |  | 2.461 |  | 0.189 | [7 empty] | 0.065 | [5 empty] | 537.326105 | [5 empty] | 0.083 |  | 2.012 |  |  |  | 1.359 | [9 empty] | 18506.13 |  | 0.052 |  |  |  | 175.701254 | [7 empty] | 0.027 | [13 empty] | 18.379603 |  | 0.014 | [7 empty] | 0.514 | [5 empty] | 14.44658 | [17 empty] | 0.323 |  | 0.184 |  | 2.952 | [5 empty] | 0.238 | [7 empty] | 0.74362 |  |  |  | 2.352 |  | 0.59364 | [5 empty] | 0.116 | [7 empty] | 650466.1 |  |  |  |  | 2025 |  |  | CHN | Guizhou
| Shanshulin Pb-Zn deposit |  | Basin hydrothermal | Mississippi Valley-type (MVT) | MVT zinc-lead | Pb, Zn | Ge, Ag | Pb, Zn, Ge, Ag | Zhou et al., 2014 |  | SSL-20-7-C1b - 1 |  | underground mine |  |  |  |  | ore material | grab | grab | mineral separate | [5 empty] | mineralisation | sphalerite generations: Sp1a (dark brown), Sp1b (light brown), Sp2 (light yellow to white) |  |  | sphalerite, pyrite | early stage (Sp1a, Sp1b), late stage (Sp2) | layered, massive, disseminated, vein, network vein | zonal texture; dark brown core and light brown edge (Sp1a/Sp1b); light yellow to white (Sp2) |  |  |  | galena, pyrite, dolomite, calcite, quartz | polished sections | SEM-EDS, LA-ICPMS | ASI RESOLution-LR-S155 laser microprobe with a Coherent Compex-Pro 193 nm ArF excimer laser; Agilent 7700x ICP-MS instrument | State Key Laboratory of Ore Deposit Geochemistry (SKLODG), Institute of Geochemistry, Chinese Academy of Sciences (IGCAS) | Helium (350 ml/min) was used as a carrier gas, and the ablated aerosol was mixed with argon (900 ml/min) as a transport gas before exiting the cell. Each analysis included approximately 20 seconds of background acquisition (gas blank) followed by 45 seconds of data acquisition from the sample. The analysis was conducted with a pit size of 26 μm, a pulse frequency of 5 Hz, and a fluence of 3 J/cm². | STDGL3, in-house standard pure pyrite, GSD-1G, GSE-1G | 39.906933 |  |  |  | 3.817 |  | 0.142 | [7 empty] | 0.075 | [5 empty] | 1530.501692 | [5 empty] | 0.124 |  | 2.731 |  |  |  | 23.360208 | [9 empty] | 3670.772618 |  | 0.0572 |  |  |  | 91.914279 | [7 empty] | 0.009 | [13 empty] | 3.783683 |  | 0.013 | [7 empty] | 0.539 | [5 empty] | 0.803592 | [17 empty] | 0.71 |  | 0.301 |  | 4.157 | [5 empty] | 0.517 | [7 empty] | 0.683 |  |  |  | 2.355 |  | 0.084 | [5 empty] | 0.092 | [7 empty] | 664814.7 |  |  |  |  | 2025 |  |  | CHN | Guizhou
| Shanshulin Pb-Zn deposit |  | Basin hydrothermal | Mississippi Valley-type (MVT) | MVT zinc-lead | Pb, Zn | Ge, Ag | Pb, Zn, Ge, Ag | Zhou et al., 2014 |  | SSL-20-7-C2b - 1 |  | underground mine |  |  |  |  | ore material | grab | grab | mineral separate | [5 empty] | mineralisation | sphalerite generations: Sp1a (dark brown), Sp1b (light brown), Sp2 (light yellow to white) |  |  | sphalerite, pyrite | early stage (Sp1a, Sp1b), late stage (Sp2) | layered, massive, disseminated, vein, network vein | zonal texture; dark brown core and light brown edge (Sp1a/Sp1b); light yellow to white (Sp2) |  |  |  | galena, pyrite, dolomite, calcite, quartz | polished sections | SEM-EDS, LA-ICPMS | ASI RESOLution-LR-S155 laser microprobe with a Coherent Compex-Pro 193 nm ArF excimer laser; Agilent 7700x ICP-MS instrument | State Key Laboratory of Ore Deposit Geochemistry (SKLODG), Institute of Geochemistry, Chinese Academy of Sciences (IGCAS) | Helium (350 ml/min) was used as a carrier gas, and the ablated aerosol was mixed with argon (900 ml/min) as a transport gas before exiting the cell. Each analysis included approximately 20 seconds of background acquisition (gas blank) followed by 45 seconds of data acquisition from the sample. The analysis was conducted with a pit size of 26 μm, a pulse frequency of 5 Hz, and a fluence of 3 J/cm². | STDGL3, in-house standard pure pyrite, GSD-1G, GSE-1G | 27.601646 |  |  |  | 2.411 |  | 0.096 | [7 empty] | 0.045 | [5 empty] | 891.396686 | [5 empty] | 0.075825 |  | 2.195 |  |  |  | 1.108 | [9 empty] | 5856.286182 |  | 0.019 |  |  |  | 119.651423 | [7 empty] | 0.01 | [13 empty] | 4.797298 |  | 0.175 | [7 empty] | 0.764 | [5 empty] | 1.832563 | [17 empty] | 0.591 |  | 0.227 |  | 2.285 | [5 empty] | 0.352 | [7 empty] | 2.202 |  |  |  | 1.346 |  | 0.038581 | [5 empty] | 0.111 | [7 empty] | 663399 |  |  |  |  | 2025 |  |  | CHN | Guizhou
| Shanshulin Pb-Zn deposit |  | Basin hydrothermal | Mississippi Valley-type (MVT) | MVT zinc-lead | Pb, Zn | Ge, Ag | Pb, Zn, Ge, Ag | Zhou et al., 2014 |  | SSL-20-8-C1d - 1 |  | underground mine |  |  |  |  | ore material | grab | grab | mineral separate | [5 empty] | mineralisation | sphalerite generations: Sp1a (dark brown), Sp1b (light brown), Sp2 (light yellow to white) |  |  | sphalerite, pyrite | early stage (Sp1a, Sp1b), late stage (Sp2) | layered, massive, disseminated, vein, network vein | zonal texture; dark brown core and light brown edge (Sp1a/Sp1b); light yellow to white (Sp2) |  |  |  | galena, pyrite, dolomite, calcite, quartz | polished sections | SEM-EDS, LA-ICPMS | ASI RESOLution-LR-S155 laser microprobe with a Coherent Compex-Pro 193 nm ArF excimer laser; Agilent 7700x ICP-MS instrument | State Key Laboratory of Ore Deposit Geochemistry (SKLODG), Institute of Geochemistry, Chinese Academy of Sciences (IGCAS) | Helium (350 ml/min) was used as a carrier gas, and the ablated aerosol was mixed with argon (900 ml/min) as a transport gas before exiting the cell. Each analysis included approximately 20 seconds of background acquisition (gas blank) followed by 45 seconds of data acquisition from the sample. The analysis was conducted with a pit size of 26 μm, a pulse frequency of 5 Hz, and a fluence of 3 J/cm². | STDGL3, in-house standard pure pyrite, GSD-1G, GSE-1G | 23.105769 |  |  |  | 3.343 |  | 0.196 | [7 empty] | 0.084 | [5 empty] | 560.88359 | [5 empty] | 0.103 |  | 2.796 |  |  |  | 35.077842 | [9 empty] | 3328.671956 |  | 3.857794 |  |  |  | 63.524005 | [7 empty] | 0.063 | [13 empty] | 3.555649 |  | 0.082 | [7 empty] | 0.68 | [5 empty] | 1.567602 | [17 empty] | 0.678 |  | 0.418 |  | 7.642 | [5 empty] | 0.642 | [7 empty] | 2.76 |  |  |  | 2.049 |  | 0.164 | [5 empty] | 0.195 | [7 empty] | 666556.7 |  |  |  |  | 2025 |  |  | CHN | Guizhou
| Shanshulin Pb-Zn deposit |  | Basin hydrothermal | Mississippi Valley-type (MVT) | MVT zinc-lead | Pb, Zn | Ge, Ag | Pb, Zn, Ge, Ag | Zhou et al., 2014 |  | SSL-20-8-C2b - 1 |  | underground mine |  |  |  |  | ore material | grab | grab | mineral separate | [5 empty] | mineralisation | sphalerite generations: Sp1a (dark brown), Sp1b (light brown), Sp2 (light yellow to white) |  |  | sphalerite, pyrite | early stage (Sp1a, Sp1b), late stage (Sp2) | layered, massive, disseminated, vein, network vein | zonal texture; dark brown core and light brown edge (Sp1a/Sp1b); light yellow to white (Sp2) |  |  |  | galena, pyrite, dolomite, calcite, quartz | polished sections | SEM-EDS, LA-ICPMS | ASI RESOLution-LR-S155 laser microprobe with a Coherent Compex-Pro 193 nm ArF excimer laser; Agilent 7700x ICP-MS instrument | State Key Laboratory of Ore Deposit Geochemistry (SKLODG), Institute of Geochemistry, Chinese Academy of Sciences (IGCAS) | Helium (350 ml/min) was used as a carrier gas, and the ablated aerosol was mixed with argon (900 ml/min) as a transport gas before exiting the cell. Each analysis included approximately 20 seconds of background acquisition (gas blank) followed by 45 seconds of data acquisition from the sample. The analysis was conducted with a pit size of 26 μm, a pulse frequency of 5 Hz, and a fluence of 3 J/cm². | STDGL3, in-house standard pure pyrite, GSD-1G, GSE-1G | 17.62984 |  |  |  | 2.575 |  | 0.183 | [7 empty] | 0.049 | [5 empty] | 501.131919 | [5 empty] | 0.098 |  | 2.37 |  |  |  | 1.433 | [9 empty] | 32549.09 |  | 0.148 |  |  |  | 93.078131 | [7 empty] | 0.014 | [13 empty] | 86.719987 |  | 0.013 | [7 empty] | 0.644 | [5 empty] | 0.139 | [17 empty] | 0.611 |  | 0.283 |  | 4.98 | [5 empty] | 0.267 | [7 empty] | 1.526 |  |  |  | 1.508 |  | 0.018 | [5 empty] | 0.1 | [7 empty] | 635719.1 |  |  |  |  | 2025 |  |  | CHN | Guizhou
| Shanshulin Pb-Zn deposit |  | Basin hydrothermal | Mississippi Valley-type (MVT) | MVT zinc-lead | Pb, Zn | Ge, Ag | Pb, Zn, Ge, Ag | Zhou et al., 2014 |  | SSL-20-8-C2c - 1 |  | underground mine |  |  |  |  | ore material | grab | grab | mineral separate | [5 empty] | mineralisation | sphalerite generations: Sp1a (dark brown), Sp1b (light brown), Sp2 (light yellow to white) |  |  | sphalerite, pyrite | early stage (Sp1a, Sp1b), late stage (Sp2) | layered, massive, disseminated, vein, network vein | zonal texture; dark brown core and light brown edge (Sp1a/Sp1b); light yellow to white (Sp2) |  |  |  | galena, pyrite, dolomite, calcite, quartz | polished sections | SEM-EDS, LA-ICPMS | ASI RESOLution-LR-S155 laser microprobe with a Coherent Compex-Pro 193 nm ArF excimer laser; Agilent 7700x ICP-MS instrument | State Key Laboratory of Ore Deposit Geochemistry (SKLODG), Institute of Geochemistry, Chinese Academy of Sciences (IGCAS) | Helium (350 ml/min) was used as a carrier gas, and the ablated aerosol was mixed with argon (900 ml/min) as a transport gas before exiting the cell. Each analysis included approximately 20 seconds of background acquisition (gas blank) followed by 45 seconds of data acquisition from the sample. The analysis was conducted with a pit size of 26 μm, a pulse frequency of 5 Hz, and a fluence of 3 J/cm². | STDGL3, in-house standard pure pyrite, GSD-1G, GSE-1G | 46.31953 |  |  |  | 1.484 |  | 0.095 | [7 empty] | 0.053 | [5 empty] | 481.822965 | [5 empty] | 0.107 |  | 1.318 |  |  |  | 1.803827 | [9 empty] | 33213.56 |  | 0.024 |  |  |  | 124.857148 | [7 empty] | 0.05 | [13 empty] | 85.345684 |  | 0.01 | [7 empty] | 0.79 | [5 empty] | 1.607659 | [17 empty] | 0.505 |  | 0.258 |  | 1.739 | [5 empty] | 0.278 | [7 empty] | 2.141 |  |  |  | 0.763 |  | 0.056 | [5 empty] | 0.117 | [7 empty] | 634990.6 |  |  |  |  | 2025 |  |  | CHN | Guizhou
| Shanshulin Pb-Zn deposit |  | Basin hydrothermal | Mississippi Valley-type (MVT) | MVT zinc-lead | Pb, Zn | Ge, Ag | Pb, Zn, Ge, Ag | Zhou et al., 2014 |  | SSL-20-8-C2d - 1 |  | underground mine |  |  |  |  | ore material | grab | grab | mineral separate | [5 empty] | mineralisation | sphalerite generations: Sp1a (dark brown), Sp1b (light brown), Sp2 (light yellow to white) |  |  | sphalerite, pyrite | early stage (Sp1a, Sp1b), late stage (Sp2) | layered, massive, disseminated, vein, network vein | zonal texture; dark brown core and light brown edge (Sp1a/Sp1b); light yellow to white (Sp2) |  |  |  | galena, pyrite, dolomite, calcite, quartz | polished sections | SEM-EDS, LA-ICPMS | ASI RESOLution-LR-S155 laser microprobe with a Coherent Compex-Pro 193 nm ArF excimer laser; Agilent 7700x ICP-MS instrument | State Key Laboratory of Ore Deposit Geochemistry (SKLODG), Institute of Geochemistry, Chinese Academy of Sciences (IGCAS) | Helium (350 ml/min) was used as a carrier gas, and the ablated aerosol was mixed with argon (900 ml/min) as a transport gas before exiting the cell. Each analysis included approximately 20 seconds of background acquisition (gas blank) followed by 45 seconds of data acquisition from the sample. The analysis was conducted with a pit size of 26 μm, a pulse frequency of 5 Hz, and a fluence of 3 J/cm². | STDGL3, in-house standard pure pyrite, GSD-1G, GSE-1G | 67.479487 |  |  |  | 2.113 |  | 0.225 | [7 empty] | 0.076 | [5 empty] | 633.216091 | [5 empty] | 0.053 |  | 2.252 |  |  |  | 6.692638 | [9 empty] | 17743.42 |  | 0.033823 |  |  |  | 3.685433 | [7 empty] | 0.007 | [13 empty] | 66.129347 |  | 0.012 | [7 empty] | 0.714 | [5 empty] | 20.654654 | [17 empty] | 0.928008 |  | 0.29 |  | 3.983 | [5 empty] | 0.285 | [7 empty] | 2.233 |  |  |  | 1.284 |  | 0.122 | [5 empty] | 0.092 | [7 empty] | 651220.8 |  |  |  |  | 2025 |  |  | CHN | Guizhou
| Shanshulin Pb-Zn deposit |  | Basin hydrothermal | Mississippi Valley-type (MVT) | MVT zinc-lead | Pb, Zn | Ge, Ag | Pb, Zn, Ge, Ag | Zhou et al., 2014 |  | SSL-20-8-C2e - 1 |  | underground mine |  |  |  |  | ore material | grab | grab | mineral separate | [5 empty] | mineralisation | sphalerite generations: Sp1a (dark brown), Sp1b (light brown), Sp2 (light yellow to white) |  |  | sphalerite, pyrite | early stage (Sp1a, Sp1b), late stage (Sp2) | layered, massive, disseminated, vein, network vein | zonal texture; dark brown core and light brown edge (Sp1a/Sp1b); light yellow to white (Sp2) |  |  |  | galena, pyrite, dolomite, calcite, quartz | polished sections | SEM-EDS, LA-ICPMS | ASI RESOLution-LR-S155 laser microprobe with a Coherent Compex-Pro 193 nm ArF excimer laser; Agilent 7700x ICP-MS instrument | State Key Laboratory of Ore Deposit Geochemistry (SKLODG), Institute of Geochemistry, Chinese Academy of Sciences (IGCAS) | Helium (350 ml/min) was used as a carrier gas, and the ablated aerosol was mixed with argon (900 ml/min) as a transport gas before exiting the cell. Each analysis included approximately 20 seconds of background acquisition (gas blank) followed by 45 seconds of data acquisition from the sample. The analysis was conducted with a pit size of 26 μm, a pulse frequency of 5 Hz, and a fluence of 3 J/cm². | STDGL3, in-house standard pure pyrite, GSD-1G, GSE-1G | 55.427694 |  |  |  | 2.484 |  | 0.088 | [7 empty] | 0.078 | [5 empty] | 693.035951 | [5 empty] | 0.968448 |  | 1.658 |  |  |  | 302.830503 | [9 empty] | 4599.664463 |  | 9.724657 |  |  |  | 239.760299 | [7 empty] | 0.020618 | [13 empty] | 31.242128 |  | 0.017356 | [7 empty] | 0.731 | [5 empty] | 8.918296 | [17 empty] | 5.323074 |  | 0.266 |  | 2.295 | [5 empty] | 0.516694 | [7 empty] | 0.796 |  |  |  | 3.329868 |  | 0.027 | [5 empty] | 0.091 | [7 empty] | 664525 |  |  |  |  | 2025 |  |  | CHN | Guizhou
| Shanshulin Pb-Zn deposit |  | Basin hydrothermal | Mississippi Valley-type (MVT) | MVT zinc-lead | Pb, Zn | Ge, Ag | Pb, Zn, Ge, Ag | Zhou et al., 2014 |  | SSL-20-8-C1c - 1 |  | underground mine |  |  |  |  | ore material | grab | grab | mineral separate | [5 empty] | mineralisation | sphalerite generations: Sp1a (dark brown), Sp1b (light brown), Sp2 (light yellow to white) |  |  | sphalerite, pyrite | early stage (Sp1a, Sp1b), late stage (Sp2) | layered, massive, disseminated, vein, network vein | zonal texture; dark brown core and light brown edge (Sp1a/Sp1b); light yellow to white (Sp2) |  |  |  | galena, pyrite, dolomite, calcite, quartz | polished sections | SEM-EDS, LA-ICPMS | ASI RESOLution-LR-S155 laser microprobe with a Coherent Compex-Pro 193 nm ArF excimer laser; Agilent 7700x ICP-MS instrument | State Key Laboratory of Ore Deposit Geochemistry (SKLODG), Institute of Geochemistry, Chinese Academy of Sciences (IGCAS) | Helium (350 ml/min) was used as a carrier gas, and the ablated aerosol was mixed with argon (900 ml/min) as a transport gas before exiting the cell. Each analysis included approximately 20 seconds of background acquisition (gas blank) followed by 45 seconds of data acquisition from the sample. The analysis was conducted with a pit size of 26 μm, a pulse frequency of 5 Hz, and a fluence of 3 J/cm². | STDGL3, in-house standard pure pyrite, GSD-1G, GSE-1G | 224.958684 |  |  |  | 2.611 |  | 0.202 | [7 empty] | 0.127 | [5 empty] | 612.318153 | [5 empty] | 0.082 |  | 4.175 |  |  |  | 86.459233 | [9 empty] | 3124.422803 |  | 10.136403 |  |  |  | 281.732657 | [7 empty] | 0.033 | [13 empty] | 5.29182 |  | 0.236 | [7 empty] | 0.904 | [5 empty] | 4.81188 | [17 empty] | 7.989183 |  | 0.533 |  | 6.73 | [5 empty] | 0.627 | [7 empty] | 1.067 |  |  |  | 3.079 |  | 0.126 | [5 empty] | 0.155 | [7 empty] | 666259 |  |  |  |  | 2025 |  |  | CHN | Guizhou
| Shanshulin Pb-Zn deposit |  | Basin hydrothermal | Mississippi Valley-type (MVT) | MVT zinc-lead | Pb, Zn | Ge, Ag | Pb, Zn, Ge, Ag | Zhou et al., 2014 |  | SSL-20-8-C1a - 1 |  | underground mine |  |  |  |  | ore material | grab | grab | mineral separate | [5 empty] | mineralisation | sphalerite generations: Sp1a (dark brown), Sp1b (light brown), Sp2 (light yellow to white) |  |  | sphalerite, pyrite | early stage (Sp1a, Sp1b), late stage (Sp2) | layered, massive, disseminated, vein, network vein | zonal texture; dark brown core and light brown edge (Sp1a/Sp1b); light yellow to white (Sp2) |  |  |  | galena, pyrite, dolomite, calcite, quartz | polished sections | SEM-EDS, LA-ICPMS | ASI RESOLution-LR-S155 laser microprobe with a Coherent Compex-Pro 193 nm ArF excimer laser; Agilent 7700x ICP-MS instrument | State Key Laboratory of Ore Deposit Geochemistry (SKLODG), Institute of Geochemistry, Chinese Academy of Sciences (IGCAS) | Helium (350 ml/min) was used as a carrier gas, and the ablated aerosol was mixed with argon (900 ml/min) as a transport gas before exiting the cell. Each analysis included approximately 20 seconds of background acquisition (gas blank) followed by 45 seconds of data acquisition from the sample. The analysis was conducted with a pit size of 26 μm, a pulse frequency of 5 Hz, and a fluence of 3 J/cm². | STDGL3, in-house standard pure pyrite, GSD-1G, GSE-1G | 14.906868 |  |  |  | 3.111 |  | 0.131 | [7 empty] | 0.065 | [5 empty] | 1308.939953 | [5 empty] | 0.132 |  | 2.991 |  |  |  | 11.929073 | [9 empty] | 3438.034136 |  | 1.449653 |  |  |  | 31.764444 | [7 empty] | 0.034 | [13 empty] | 4.777472 |  | 0.02 | [7 empty] | 0.739 | [5 empty] | 1.610927 | [17 empty] | 0.769 |  | 0.283 |  | 6.79 | [5 empty] | 0.357 | [7 empty] | 0.937 |  |  |  | 1.76 |  | 0.094 | [5 empty] | 0.163 | [7 empty] | 665450.2 |  |  |  |  | 2025 |  |  | CHN | Guizhou
| Shanshulin Pb-Zn deposit |  | Basin hydrothermal | Mississippi Valley-type (MVT) | MVT zinc-lead | Pb, Zn | Ge, Ag | Pb, Zn, Ge, Ag | Zhou et al., 2014 |  | SSL-20-8-C1b - 1 |  | underground mine |  |  |  |  | ore material | grab | grab | mineral separate | [5 empty] | mineralisation | sphalerite generations: Sp1a (dark brown), Sp1b (light brown), Sp2 (light yellow to white) |  |  | sphalerite, pyrite | early stage (Sp1a, Sp1b), late stage (Sp2) | layered, massive, disseminated, vein, network vein | zonal texture; dark brown core and light brown edge (Sp1a/Sp1b); light yellow to white (Sp2) |  |  |  | galena, pyrite, dolomite, calcite, quartz | polished sections | SEM-EDS, LA-ICPMS | ASI RESOLution-LR-S155 laser microprobe with a Coherent Compex-Pro 193 nm ArF excimer laser; Agilent 7700x ICP-MS instrument | State Key Laboratory of Ore Deposit Geochemistry (SKLODG), Institute of Geochemistry, Chinese Academy of Sciences (IGCAS) | Helium (350 ml/min) was used as a carrier gas, and the ablated aerosol was mixed with argon (900 ml/min) as a transport gas before exiting the cell. Each analysis included approximately 20 seconds of background acquisition (gas blank) followed by 45 seconds of data acquisition from the sample. The analysis was conducted with a pit size of 26 μm, a pulse frequency of 5 Hz, and a fluence of 3 J/cm². | STDGL3, in-house standard pure pyrite, GSD-1G, GSE-1G | 78.574491 |  |  |  | 2.456 |  | 0.104 | [7 empty] | 0.105 | [5 empty] | 2081.166753 | [5 empty] | 0.076 |  | 2.639 |  |  |  | 12.994083 | [9 empty] | 7624.550238 |  | 0.139 |  |  |  | 125.984663 | [7 empty] | 0.018 | [13 empty] | 11.638344 |  | 0.021 | [7 empty] | 0.413 | [5 empty] | 2.824543 | [17 empty] | 3.684936 |  | 0.262 |  | 4.3 | [5 empty] | 0.393 | [7 empty] | 2.347 |  |  |  | 1.413 |  | 0.066 | [5 empty] | 0.105 | [7 empty] | 659805.9 |  |  |  |  | 2025 |  |  | CHN | Guizhou
| Shanshulin Pb-Zn deposit |  | Basin hydrothermal | Mississippi Valley-type (MVT) | MVT zinc-lead | Pb, Zn | Ge, Ag | Pb, Zn, Ge, Ag | Zhou et al., 2014 |  | SSL-20-8-C1f - 1 |  | underground mine |  |  |  |  | ore material | grab | grab | mineral separate | [5 empty] | mineralisation | sphalerite generations: Sp1a (dark brown), Sp1b (light brown), Sp2 (light yellow to white) |  |  | sphalerite, pyrite | early stage (Sp1a, Sp1b), late stage (Sp2) | layered, massive, disseminated, vein, network vein | zonal texture; dark brown core and light brown edge (Sp1a/Sp1b); light yellow to white (Sp2) |  |  |  | galena, pyrite, dolomite, calcite, quartz | polished sections | SEM-EDS, LA-ICPMS | ASI RESOLution-LR-S155 laser microprobe with a Coherent Compex-Pro 193 nm ArF excimer laser; Agilent 7700x ICP-MS instrument | State Key Laboratory of Ore Deposit Geochemistry (SKLODG), Institute of Geochemistry, Chinese Academy of Sciences (IGCAS) | Helium (350 ml/min) was used as a carrier gas, and the ablated aerosol was mixed with argon (900 ml/min) as a transport gas before exiting the cell. Each analysis included approximately 20 seconds of background acquisition (gas blank) followed by 45 seconds of data acquisition from the sample. The analysis was conducted with a pit size of 26 μm, a pulse frequency of 5 Hz, and a fluence of 3 J/cm². | STDGL3, in-house standard pure pyrite, GSD-1G, GSE-1G | 419.468512 |  |  |  | 2.704 |  | 0.133 | [7 empty] | 0.108 | [5 empty] | 1187.706965 | [5 empty] | 0.112 |  | 2.411 |  |  |  | 23.128661 | [9 empty] | 5894.025386 |  | 0.279 |  |  |  | 400.735931 | [7 empty] | 0.037 | [13 empty] | 23.00173 |  | 0.016 | [7 empty] | 0.914 | [5 empty] | 10.626529 | [17 empty] | 2.688875 |  | 0.282 |  | 5.175 | [5 empty] | 0.717 | [7 empty] | 3.979 |  |  |  | 1.979 |  | 0.132 | [5 empty] | 0.222 | [7 empty] | 662340.8 |  |  |  |  | 2025 |  |  | CHN | Guizhou
| Shanshulin Pb-Zn deposit |  | Basin hydrothermal | Mississippi Valley-type (MVT) | MVT zinc-lead | Pb, Zn | Ge, Ag | Pb, Zn, Ge, Ag | Zhou et al., 2014 |  | SSL-20-8-C2a - 1 |  | underground mine |  |  |  |  | ore material | grab | grab | mineral separate | [5 empty] | mineralisation | sphalerite generations: Sp1a (dark brown), Sp1b (light brown), Sp2 (light yellow to white) |  |  | sphalerite, pyrite | early stage (Sp1a, Sp1b), late stage (Sp2) | layered, massive, disseminated, vein, network vein | zonal texture; dark brown core and light brown edge (Sp1a/Sp1b); light yellow to white (Sp2) |  |  |  | galena, pyrite, dolomite, calcite, quartz | polished sections | SEM-EDS, LA-ICPMS | ASI RESOLution-LR-S155 laser microprobe with a Coherent Compex-Pro 193 nm ArF excimer laser; Agilent 7700x ICP-MS instrument | State Key Laboratory of Ore Deposit Geochemistry (SKLODG), Institute of Geochemistry, Chinese Academy of Sciences (IGCAS) | Helium (350 ml/min) was used as a carrier gas, and the ablated aerosol was mixed with argon (900 ml/min) as a transport gas before exiting the cell. Each analysis included approximately 20 seconds of background acquisition (gas blank) followed by 45 seconds of data acquisition from the sample. The analysis was conducted with a pit size of 26 μm, a pulse frequency of 5 Hz, and a fluence of 3 J/cm². | STDGL3, in-house standard pure pyrite, GSD-1G, GSE-1G | 30.627516 |  |  |  | 1.765 |  | 0.121 | [7 empty] | 0.052 | [5 empty] | 1786.368358 | [5 empty] | 0.096 |  | 1.447 |  |  |  | 1.414 | [9 empty] | 7102.502783 |  | 0.111 |  |  |  | 107.207453 | [7 empty] | 0.009 | [13 empty] | 8.911218 |  | 0.011 | [7 empty] | 0.785 | [5 empty] | 0.295757 | [17 empty] | 0.465 |  | 0.163 |  | 3.724 | [5 empty] | 0.322 | [7 empty] | 1.419 |  |  |  | 1.972 |  | 0.016 | [5 empty] | 0.143 | [7 empty] | 660846.1 |  |  |  |  | 2025 |  |  | CHN | Guizhou
| Shanshulin Pb-Zn deposit |  | Basin hydrothermal | Mississippi Valley-type (MVT) | MVT zinc-lead | Pb, Zn | Ge, Ag | Pb, Zn, Ge, Ag | Zhou et al., 2014 |  | SSL-20-9-C1c - 1 |  | underground mine |  |  |  |  | ore material | grab | grab | mineral separate | [5 empty] | mineralisation | sphalerite generations: Sp1a (dark brown), Sp1b (light brown), Sp2 (light yellow to white) |  |  | sphalerite, pyrite | early stage (Sp1a, Sp1b), late stage (Sp2) | layered, massive, disseminated, vein, network vein | zonal texture; dark brown core and light brown edge (Sp1a/Sp1b); light yellow to white (Sp2) |  |  |  | galena, pyrite, dolomite, calcite, quartz | polished sections | SEM-EDS, LA-ICPMS | ASI RESOLution-LR-S155 laser microprobe with a Coherent Compex-Pro 193 nm ArF excimer laser; Agilent 7700x ICP-MS instrument | State Key Laboratory of Ore Deposit Geochemistry (SKLODG), Institute of Geochemistry, Chinese Academy of Sciences (IGCAS) | Helium (350 ml/min) was used as a carrier gas, and the ablated aerosol was mixed with argon (900 ml/min) as a transport gas before exiting the cell. Each analysis included approximately 20 seconds of background acquisition (gas blank) followed by 45 seconds of data acquisition from the sample. The analysis was conducted with a pit size of 26 μm, a pulse frequency of 5 Hz, and a fluence of 3 J/cm². | STDGL3, in-house standard pure pyrite, GSD-1G, GSE-1G | 94.984016 |  |  |  | 4.082 |  | 0.112 | [7 empty] | 0.063 | [5 empty] | 1017.943045 | [5 empty] | 0.077 |  | 2.446 |  |  |  | 15.964711 | [9 empty] | 19326.26 |  | 35.1142 |  |  |  | 170.815112 | [7 empty] | 0.021 | [13 empty] | 16.401358 |  | 0.012 | [7 empty] | 0.657 | [5 empty] | 3.101616 | [17 empty] | 0.716 |  | 0.239 |  | 6.929 | [5 empty] | 1.575587 | [7 empty] | 2.063 |  |  |  | 2.022 |  | 0.208 | [5 empty] | 0.123 | [7 empty] | 648855.5 |  |  |  |  | 2025 |  |  | CHN | Guizhou
| Shanshulin Pb-Zn deposit |  | Basin hydrothermal | Mississippi Valley-type (MVT) | MVT zinc-lead | Pb, Zn | Ge, Ag | Pb, Zn, Ge, Ag | Zhou et al., 2014 |  | SSL-20-9-C1d - 1 |  | underground mine |  |  |  |  | ore material | grab | grab | mineral separate | [5 empty] | mineralisation | sphalerite generations: Sp1a (dark brown), Sp1b (light brown), Sp2 (light yellow to white) |  |  | sphalerite, pyrite | early stage (Sp1a, Sp1b), late stage (Sp2) | layered, massive, disseminated, vein, network vein | zonal texture; dark brown core and light brown edge (Sp1a/Sp1b); light yellow to white (Sp2) |  |  |  | galena, pyrite, dolomite, calcite, quartz | polished sections | SEM-EDS, LA-ICPMS | ASI RESOLution-LR-S155 laser microprobe with a Coherent Compex-Pro 193 nm ArF excimer laser; Agilent 7700x ICP-MS instrument | State Key Laboratory of Ore Deposit Geochemistry (SKLODG), Institute of Geochemistry, Chinese Academy of Sciences (IGCAS) | Helium (350 ml/min) was used as a carrier gas, and the ablated aerosol was mixed with argon (900 ml/min) as a transport gas before exiting the cell. Each analysis included approximately 20 seconds of background acquisition (gas blank) followed by 45 seconds of data acquisition from the sample. The analysis was conducted with a pit size of 26 μm, a pulse frequency of 5 Hz, and a fluence of 3 J/cm². | STDGL3, in-house standard pure pyrite, GSD-1G, GSE-1G | 104.105722 |  |  |  | 2.711 |  | 0.131 | [7 empty] | 0.048 | [5 empty] | 492.62387 | [5 empty] | 0.062 |  | 1.746 |  |  |  | 104.462411 | [9 empty] | 3713.619118 |  | 20.364442 |  |  |  | 158.625679 | [7 empty] | 0.103214 | [13 empty] | 99.032595 |  | 0.051 | [7 empty] | 0.506 | [5 empty] | 11.947276 | [17 empty] | 2.245734 |  | 0.203 |  | 3.085 | [5 empty] | 1.503015 | [7 empty] | 0.833 |  |  |  | 1.536 |  | 0.052 | [5 empty] | 0.056 | [7 empty] | 665915 |  |  |  |  | 2025 |  |  | CHN | Guizhou
| Shanshulin Pb-Zn deposit |  | Basin hydrothermal | Mississippi Valley-type (MVT) | MVT zinc-lead | Pb, Zn | Ge, Ag | Pb, Zn, Ge, Ag | Zhou et al., 2014 |  | SSL-20-9-C1e - 1 |  | underground mine |  |  |  |  | ore material | grab | grab | mineral separate | [5 empty] | mineralisation | sphalerite generations: Sp1a (dark brown), Sp1b (light brown), Sp2 (light yellow to white) |  |  | sphalerite, pyrite | early stage (Sp1a, Sp1b), late stage (Sp2) | layered, massive, disseminated, vein, network vein | zonal texture; dark brown core and light brown edge (Sp1a/Sp1b); light yellow to white (Sp2) |  |  |  | galena, pyrite, dolomite, calcite, quartz | polished sections | SEM-EDS, LA-ICPMS | ASI RESOLution-LR-S155 laser microprobe with a Coherent Compex-Pro 193 nm ArF excimer laser; Agilent 7700x ICP-MS instrument | State Key Laboratory of Ore Deposit Geochemistry (SKLODG), Institute of Geochemistry, Chinese Academy of Sciences (IGCAS) | Helium (350 ml/min) was used as a carrier gas, and the ablated aerosol was mixed with argon (900 ml/min) as a transport gas before exiting the cell. Each analysis included approximately 20 seconds of background acquisition (gas blank) followed by 45 seconds of data acquisition from the sample. The analysis was conducted with a pit size of 26 μm, a pulse frequency of 5 Hz, and a fluence of 3 J/cm². | STDGL3, in-house standard pure pyrite, GSD-1G, GSE-1G | 58.355996 |  |  |  | 1.379 |  | 0.09 | [7 empty] | 0.1 | [5 empty] | 321.967657 | [5 empty] | 0.033 |  | 1.664 |  |  |  | 38.987703 | [9 empty] | 43704.14 |  | 0.954866 |  |  |  | 104.628533 | [7 empty] | 0.028 | [13 empty] | 117.386762 |  | 0.028667 | [7 empty] | 0.666 | [5 empty] | 0.193687 | [17 empty] | 0.344 |  | 0.22 |  | 0.883 | [5 empty] | 0.278 | [7 empty] | 1.157 |  |  |  | 1.649 |  | 0.076 | [5 empty] | 0.087 | [7 empty] | 624074.8 |  |  |  |  | 2025 |  |  | CHN | Guizhou
| Shanshulin Pb-Zn deposit |  | Basin hydrothermal | Mississippi Valley-type (MVT) | MVT zinc-lead | Pb, Zn | Ge, Ag | Pb, Zn, Ge, Ag | Zhou et al., 2014 |  | SSL-20-9-C3b - 1 |  | underground mine |  |  |  |  | ore material | grab | grab | mineral separate | [5 empty] | mineralisation | sphalerite generations: Sp1a (dark brown), Sp1b (light brown), Sp2 (light yellow to white) |  |  | sphalerite, pyrite | early stage (Sp1a, Sp1b), late stage (Sp2) | layered, massive, disseminated, vein, network vein | zonal texture; dark brown core and light brown edge (Sp1a/Sp1b); light yellow to white (Sp2) |  |  |  | galena, pyrite, dolomite, calcite, quartz | polished sections | SEM-EDS, LA-ICPMS | ASI RESOLution-LR-S155 laser microprobe with a Coherent Compex-Pro 193 nm ArF excimer laser; Agilent 7700x ICP-MS instrument | State Key Laboratory of Ore Deposit Geochemistry (SKLODG), Institute of Geochemistry, Chinese Academy of Sciences (IGCAS) | Helium (350 ml/min) was used as a carrier gas, and the ablated aerosol was mixed with argon (900 ml/min) as a transport gas before exiting the cell. Each analysis included approximately 20 seconds of background acquisition (gas blank) followed by 45 seconds of data acquisition from the sample. The analysis was conducted with a pit size of 26 μm, a pulse frequency of 5 Hz, and a fluence of 3 J/cm². | STDGL3, in-house standard pure pyrite, GSD-1G, GSE-1G | 22.739699 |  |  |  | 1.906 |  | 0.131 | [7 empty] | 0.089 | [5 empty] | 579.936917 | [5 empty] | 0.086 |  | 3.135 |  |  |  | 1.566 | [9 empty] | 49086.19 |  | 0.060909 |  |  |  | 39.756961 | [7 empty] | 0.011 | [13 empty] | 93.101524 |  | 0.068 | [7 empty] | 0.837 | [5 empty] | 0.582162 | [17 empty] | 0.6 |  | 0.338 |  | 1.217 | [5 empty] | 0.209 | [7 empty] | 2.65 |  |  |  | 2.308 |  | 0.039 | [5 empty] | 0.135 | [7 empty] | 618194 |  |  |  |  | 2025 |  |  | CHN | Guizhou
| Shanshulin Pb-Zn deposit |  | Basin hydrothermal | Mississippi Valley-type (MVT) | MVT zinc-lead | Pb, Zn | Ge, Ag | Pb, Zn, Ge, Ag | Zhou et al., 2014 |  | SSL-20-9-C3c - 1 |  | underground mine |  |  |  |  | ore material | grab | grab | mineral separate | [5 empty] | mineralisation | sphalerite generations: Sp1a (dark brown), Sp1b (light brown), Sp2 (light yellow to white) |  |  | sphalerite, pyrite | early stage (Sp1a, Sp1b), late stage (Sp2) | layered, massive, disseminated, vein, network vein | zonal texture; dark brown core and light brown edge (Sp1a/Sp1b); light yellow to white (Sp2) |  |  |  | galena, pyrite, dolomite, calcite, quartz | polished sections | SEM-EDS, LA-ICPMS | ASI RESOLution-LR-S155 laser microprobe with a Coherent Compex-Pro 193 nm ArF excimer laser; Agilent 7700x ICP-MS instrument | State Key Laboratory of Ore Deposit Geochemistry (SKLODG), Institute of Geochemistry, Chinese Academy of Sciences (IGCAS) | Helium (350 ml/min) was used as a carrier gas, and the ablated aerosol was mixed with argon (900 ml/min) as a transport gas before exiting the cell. Each analysis included approximately 20 seconds of background acquisition (gas blank) followed by 45 seconds of data acquisition from the sample. The analysis was conducted with a pit size of 26 μm, a pulse frequency of 5 Hz, and a fluence of 3 J/cm². | STDGL3, in-house standard pure pyrite, GSD-1G, GSE-1G | 13.481139 |  |  |  | 2.195 |  | 0.108 | [7 empty] | 0.096 | [5 empty] | 1275.036344 | [5 empty] | 0.106 |  | 2.525 |  |  |  | 5.869208 | [9 empty] | 22730.25 |  | 0.141 |  |  |  | 20.857104 | [7 empty] | 0.019 | [13 empty] | 28.292142 |  | 0.162 | [7 empty] | 0.833 | [5 empty] | 5.232138 | [17 empty] | 1.25225 |  | 0.305 |  | 0.483 | [5 empty] | 0.219 | [7 empty] | 3.236 |  |  |  | 1.628 |  | 0.054 | [5 empty] | 0.113 | [7 empty] | 645130.9 |  |  |  |  | 2025 |  |  | CHN | Guizhou
| Shanshulin Pb-Zn deposit |  | Basin hydrothermal | Mississippi Valley-type (MVT) | MVT zinc-lead | Pb, Zn | Ge, Ag | Pb, Zn, Ge, Ag | Zhou et al., 2014 |  | SSL-20-9-C1b - 1 |  | underground mine |  |  |  |  | ore material | grab | grab | mineral separate | [5 empty] | mineralisation | sphalerite generations: Sp1a (dark brown), Sp1b (light brown), Sp2 (light yellow to white) |  |  | sphalerite, pyrite | early stage (Sp1a, Sp1b), late stage (Sp2) | layered, massive, disseminated, vein, network vein | zonal texture; dark brown core and light brown edge (Sp1a/Sp1b); light yellow to white (Sp2) |  |  |  | galena, pyrite, dolomite, calcite, quartz | polished sections | SEM-EDS, LA-ICPMS | ASI RESOLution-LR-S155 laser microprobe with a Coherent Compex-Pro 193 nm ArF excimer laser; Agilent 7700x ICP-MS instrument | State Key Laboratory of Ore Deposit Geochemistry (SKLODG), Institute of Geochemistry, Chinese Academy of Sciences (IGCAS) | Helium (350 ml/min) was used as a carrier gas, and the ablated aerosol was mixed with argon (900 ml/min) as a transport gas before exiting the cell. Each analysis included approximately 20 seconds of background acquisition (gas blank) followed by 45 seconds of data acquisition from the sample. The analysis was conducted with a pit size of 26 μm, a pulse frequency of 5 Hz, and a fluence of 3 J/cm². | STDGL3, in-house standard pure pyrite, GSD-1G, GSE-1G | 61.22102 |  |  |  | 2.126 |  | 0.033 | [7 empty] | 0.055 | [5 empty] | 442.907781 | [5 empty] | 0.044 |  | 2.344 |  |  |  | 108.845987 | [9 empty] | 11218.43 |  | 59.015157 |  |  |  | 200.71488 | [7 empty] | 0.391164 | [13 empty] | 78.364252 |  | 0.012 | [7 empty] | 0.604 | [5 empty] | 0.129 | [17 empty] | 0.553 |  | 0.249 |  | 8.598 | [5 empty] | 10.23127 | [7 empty] | 0.509 |  |  |  | 1.142 |  | 0.132 | [5 empty] | 0.127 | [7 empty] | 658036.3 |  |  |  |  | 2025 |  |  | CHN | Guizhou
| Shanshulin Pb-Zn deposit |  | Basin hydrothermal | Mississippi Valley-type (MVT) | MVT zinc-lead | Pb, Zn | Ge, Ag | Pb, Zn, Ge, Ag | Zhou et al., 2014 |  | SSL-20-9-C1a - 1 |  | underground mine |  |  |  |  | ore material | grab | grab | mineral separate | [5 empty] | mineralisation | sphalerite generations: Sp1a (dark brown), Sp1b (light brown), Sp2 (light yellow to white) |  |  | sphalerite, pyrite | early stage (Sp1a, Sp1b), late stage (Sp2) | layered, massive, disseminated, vein, network vein | zonal texture; dark brown core and light brown edge (Sp1a/Sp1b); light yellow to white (Sp2) |  |  |  | galena, pyrite, dolomite, calcite, quartz | polished sections | SEM-EDS, LA-ICPMS | ASI RESOLution-LR-S155 laser microprobe with a Coherent Compex-Pro 193 nm ArF excimer laser; Agilent 7700x ICP-MS instrument | State Key Laboratory of Ore Deposit Geochemistry (SKLODG), Institute of Geochemistry, Chinese Academy of Sciences (IGCAS) | Helium (350 ml/min) was used as a carrier gas, and the ablated aerosol was mixed with argon (900 ml/min) as a transport gas before exiting the cell. Each analysis included approximately 20 seconds of background acquisition (gas blank) followed by 45 seconds of data acquisition from the sample. The analysis was conducted with a pit size of 26 μm, a pulse frequency of 5 Hz, and a fluence of 3 J/cm². | STDGL3, in-house standard pure pyrite, GSD-1G, GSE-1G | 0.917662 |  |  |  | 2.245 |  | 0.065 | [7 empty] | 0.048 | [5 empty] | 764.497817 | [5 empty] | 0.113 |  | 1.795 |  |  |  | 23.74592 | [9 empty] | 1654.82555 |  | 13.535967 |  |  |  | 4.294277 | [7 empty] | 0.088945 | [13 empty] | 2.523141 |  | 0.012 | [7 empty] | 0.615 | [5 empty] | 0.331474 | [17 empty] | 0.526 |  | 0.21 |  | 3.085 | [5 empty] | 4.684179 | [7 empty] | 0.531 |  |  |  | 1.006 |  | 0.027 | [5 empty] | 0.118 | [7 empty] | 668116.3 |  |  |  |  | 2025 |  |  | CHN | Guizhou
| Shanshulin Pb-Zn deposit |  | Basin hydrothermal | Mississippi Valley-type (MVT) | MVT zinc-lead | Pb, Zn | Ge, Ag | Pb, Zn, Ge, Ag | Zhou et al., 2014 |  | SSL-20-9-C2a - 1 |  | underground mine |  |  |  |  | ore material | grab | grab | mineral separate | [5 empty] | mineralisation | sphalerite generations: Sp1a (dark brown), Sp1b (light brown), Sp2 (light yellow to white) |  |  | sphalerite, pyrite | early stage (Sp1a, Sp1b), late stage (Sp2) | layered, massive, disseminated, vein, network vein | zonal texture; dark brown core and light brown edge (Sp1a/Sp1b); light yellow to white (Sp2) |  |  |  | galena, pyrite, dolomite, calcite, quartz | polished sections | SEM-EDS, LA-ICPMS | ASI RESOLution-LR-S155 laser microprobe with a Coherent Compex-Pro 193 nm ArF excimer laser; Agilent 7700x ICP-MS instrument | State Key Laboratory of Ore Deposit Geochemistry (SKLODG), Institute of Geochemistry, Chinese Academy of Sciences (IGCAS) | Helium (350 ml/min) was used as a carrier gas, and the ablated aerosol was mixed with argon (900 ml/min) as a transport gas before exiting the cell. Each analysis included approximately 20 seconds of background acquisition (gas blank) followed by 45 seconds of data acquisition from the sample. The analysis was conducted with a pit size of 26 μm, a pulse frequency of 5 Hz, and a fluence of 3 J/cm². | STDGL3, in-house standard pure pyrite, GSD-1G, GSE-1G | 8.152181 |  |  |  | 2.169 |  | 0.063 | [7 empty] | 0.037 | [5 empty] | 558.155361 | [5 empty] | 0.013 |  | 1.825 |  |  |  | 30.994276 | [9 empty] | 3865.162815 |  | 8.428042 |  |  |  | 30.002439 | [7 empty] | 0.028 | [13 empty] | 19.569018 |  | 0.027 | [7 empty] | 0.478 | [5 empty] | 3.004776 | [17 empty] | 1.891541 |  | 0.276 |  | 1.235 | [5 empty] | 0.654973 | [7 empty] | 0.853 |  |  |  | 1.595 |  | 0.073 | [5 empty] | 0.08 | [7 empty] | 666027.6 |  |  |  |  | 2025 |  |  | CHN | Guizhou
| Shanshulin Pb-Zn deposit |  | Basin hydrothermal | Mississippi Valley-type (MVT) | MVT zinc-lead | Pb, Zn | Ge, Ag | Pb, Zn, Ge, Ag | Zhou et al., 2014 |  | SSL-20-9-C2b - 1 |  | underground mine |  |  |  |  | ore material | grab | grab | mineral separate | [5 empty] | mineralisation | sphalerite generations: Sp1a (dark brown), Sp1b (light brown), Sp2 (light yellow to white) |  |  | sphalerite, pyrite | early stage (Sp1a, Sp1b), late stage (Sp2) | layered, massive, disseminated, vein, network vein | zonal texture; dark brown core and light brown edge (Sp1a/Sp1b); light yellow to white (Sp2) |  |  |  | galena, pyrite, dolomite, calcite, quartz | polished sections | SEM-EDS, LA-ICPMS | ASI RESOLution-LR-S155 laser microprobe with a Coherent Compex-Pro 193 nm ArF excimer laser; Agilent 7700x ICP-MS instrument | State Key Laboratory of Ore Deposit Geochemistry (SKLODG), Institute of Geochemistry, Chinese Academy of Sciences (IGCAS) | Helium (350 ml/min) was used as a carrier gas, and the ablated aerosol was mixed with argon (900 ml/min) as a transport gas before exiting the cell. Each analysis included approximately 20 seconds of background acquisition (gas blank) followed by 45 seconds of data acquisition from the sample. The analysis was conducted with a pit size of 26 μm, a pulse frequency of 5 Hz, and a fluence of 3 J/cm². | STDGL3, in-house standard pure pyrite, GSD-1G, GSE-1G | 3.514287 |  |  |  | 1.803 |  | 0.064 | [7 empty] | 0.067 | [5 empty] | 273.134285 | [5 empty] | 0.056 |  | 1.754 |  |  |  | 60.932387 | [9 empty] | 1704.970468 |  | 41.667935 |  |  |  | 70.858517 | [7 empty] | 0.136815 | [13 empty] | 355.493972 |  | 0.044 | [7 empty] | 0.661 | [5 empty] | 0.13 | [17 empty] | 0.481 |  | 0.229 |  | 8.129 | [5 empty] | 0.933032 | [7 empty] | 1.018 |  |  |  | 1.488 |  | 0.05 | [5 empty] | 0.062 | [7 empty] | 668320.1 |  |  |  |  | 2025 |  |  | CHN | Guizhou
| Shanshulin Pb-Zn deposit |  | Basin hydrothermal | Mississippi Valley-type (MVT) | MVT zinc-lead | Pb, Zn | Ge, Ag | Pb, Zn, Ge, Ag | Zhou et al., 2014 |  | SSL-20-9-C3a - 1 |  | underground mine |  |  |  |  | ore material | grab | grab | mineral separate | [5 empty] | mineralisation | sphalerite generations: Sp1a (dark brown), Sp1b (light brown), Sp2 (light yellow to white) |  |  | sphalerite, pyrite | early stage (Sp1a, Sp1b), late stage (Sp2) | layered, massive, disseminated, vein, network vein | zonal texture; dark brown core and light brown edge (Sp1a/Sp1b); light yellow to white (Sp2) |  |  |  | galena, pyrite, dolomite, calcite, quartz | polished sections | SEM-EDS, LA-ICPMS | ASI RESOLution-LR-S155 laser microprobe with a Coherent Compex-Pro 193 nm ArF excimer laser; Agilent 7700x ICP-MS instrument | State Key Laboratory of Ore Deposit Geochemistry (SKLODG), Institute of Geochemistry, Chinese Academy of Sciences (IGCAS) | Helium (350 ml/min) was used as a carrier gas, and the ablated aerosol was mixed with argon (900 ml/min) as a transport gas before exiting the cell. Each analysis included approximately 20 seconds of background acquisition (gas blank) followed by 45 seconds of data acquisition from the sample. The analysis was conducted with a pit size of 26 μm, a pulse frequency of 5 Hz, and a fluence of 3 J/cm². | STDGL3, in-house standard pure pyrite, GSD-1G, GSE-1G | 194.583925 |  |  |  | 1.982 |  | 0.066 | [7 empty] | 0.078 | [5 empty] | 564.353479 | [5 empty] | 0.094 |  | 2.414 |  |  |  | 145.724419 | [9 empty] | 4629.730701 |  | 11.352552 |  |  |  | 328.297094 | [7 empty] | 0.02 | [13 empty] | 6.836543 |  | 0.124 | [7 empty] | 0.493 | [5 empty] | 2.763765 | [17 empty] | 2.121141 |  | 0.275 |  | 4.687 | [5 empty] | 0.23 | [7 empty] | 2.326 |  |  |  | 2.112 |  | 0.041153 | [5 empty] | 0.087 | [7 empty] | 664673.5 |  |  |  |  | 2025 |  |  | CHN | Guizhou
| Shanshulin Pb-Zn deposit |  | Basin hydrothermal | Mississippi Valley-type (MVT) | MVT zinc-lead | Pb, Zn | Ge, Ag | Pb, Zn, Ge, Ag | Zhou et al., 2014 |  | SSL-20-10-C1a - 1 |  | underground mine |  |  |  |  | ore material | grab | grab | mineral separate | [5 empty] | mineralisation | sphalerite generations: Sp1a (dark brown), Sp1b (light brown), Sp2 (light yellow to white) |  |  | sphalerite, pyrite | early stage (Sp1a, Sp1b), late stage (Sp2) | layered, massive, disseminated, vein, network vein | zonal texture; dark brown core and light brown edge (Sp1a/Sp1b); light yellow to white (Sp2) |  |  |  | galena, pyrite, dolomite, calcite, quartz | polished sections | SEM-EDS, LA-ICPMS | ASI RESOLution-LR-S155 laser microprobe with a Coherent Compex-Pro 193 nm ArF excimer laser; Agilent 7700x ICP-MS instrument | State Key Laboratory of Ore Deposit Geochemistry (SKLODG), Institute of Geochemistry, Chinese Academy of Sciences (IGCAS) | Helium (350 ml/min) was used as a carrier gas, and the ablated aerosol was mixed with argon (900 ml/min) as a transport gas before exiting the cell. Each analysis included approximately 20 seconds of background acquisition (gas blank) followed by 45 seconds of data acquisition from the sample. The analysis was conducted with a pit size of 26 μm, a pulse frequency of 5 Hz, and a fluence of 3 J/cm². | STDGL3, in-house standard pure pyrite, GSD-1G, GSE-1G | 16.090352 |  |  |  | 2.014 |  | 0.096 | [7 empty] | 0.121 | [5 empty] | 585.234864 | [5 empty] | 0.135 |  | 1.758 |  |  |  | 92.485965 | [9 empty] | 7557.339968 |  | 280.449461 |  |  |  | 11.909214 | [7 empty] | 1.307164 | [13 empty] | 25.63545 |  | 0.115 | [7 empty] | 0.591 | [5 empty] | 0.867359 | [17 empty] | 0.366 |  | 0.323 |  | 0.452 | [5 empty] | 11.563771 | [7 empty] | 1.442 |  |  |  | 1.107 |  | 0.034 | [5 empty] | 0.075 | [7 empty] | 661774.8 |  |  |  |  | 2025 |  |  | CHN | Guizhou
| Shanshulin Pb-Zn deposit |  | Basin hydrothermal | Mississippi Valley-type (MVT) | MVT zinc-lead | Pb, Zn | Ge, Ag | Pb, Zn, Ge, Ag | Zhou et al., 2014 |  | SSL-20-10-C1c - 1 |  | underground mine |  |  |  |  | ore material | grab | grab | mineral separate | [5 empty] | mineralisation | sphalerite generations: Sp1a (dark brown), Sp1b (light brown), Sp2 (light yellow to white) |  |  | sphalerite, pyrite | early stage (Sp1a, Sp1b), late stage (Sp2) | layered, massive, disseminated, vein, network vein | zonal texture; dark brown core and light brown edge (Sp1a/Sp1b); light yellow to white (Sp2) |  |  |  | galena, pyrite, dolomite, calcite, quartz | polished sections | SEM-EDS, LA-ICPMS | ASI RESOLution-LR-S155 laser microprobe with a Coherent Compex-Pro 193 nm ArF excimer laser; Agilent 7700x ICP-MS instrument | State Key Laboratory of Ore Deposit Geochemistry (SKLODG), Institute of Geochemistry, Chinese Academy of Sciences (IGCAS) | Helium (350 ml/min) was used as a carrier gas, and the ablated aerosol was mixed with argon (900 ml/min) as a transport gas before exiting the cell. Each analysis included approximately 20 seconds of background acquisition (gas blank) followed by 45 seconds of data acquisition from the sample. The analysis was conducted with a pit size of 26 μm, a pulse frequency of 5 Hz, and a fluence of 3 J/cm². | STDGL3, in-house standard pure pyrite, GSD-1G, GSE-1G | 76.349104 |  |  |  | 1.189 |  | 0.13 | [7 empty] | 0.07 | [5 empty] | 715.920447 | [5 empty] | 0.065 |  | 2.107 |  |  |  | 24.535029 | [9 empty] | 27827.96 |  | 1.384211 |  |  |  | 174.956796 | [7 empty] | 0.035 | [13 empty] | 111.73228 |  | 0.066 | [7 empty] | 0.459 | [5 empty] | 12.314619 | [17 empty] | 0.613587 |  | 0.239 |  | 0.652 | [5 empty] | 0.442224 | [7 empty] | 1.523 |  |  |  | 1.534 |  | 0.13 | [5 empty] | 0.118 | [7 empty] | 640230.1 |  |  |  |  | 2025 |  |  | CHN | Guizhou
| Shanshulin Pb-Zn deposit |  | Basin hydrothermal | Mississippi Valley-type (MVT) | MVT zinc-lead | Pb, Zn | Ge, Ag | Pb, Zn, Ge, Ag | Zhou et al., 2014 |  | SSL-20-10-C1e - 1 |  | underground mine |  |  |  |  | ore material | grab | grab | mineral separate | [5 empty] | mineralisation | sphalerite generations: Sp1a (dark brown), Sp1b (light brown), Sp2 (light yellow to white) |  |  | sphalerite, pyrite | early stage (Sp1a, Sp1b), late stage (Sp2) | layered, massive, disseminated, vein, network vein | zonal texture; dark brown core and light brown edge (Sp1a/Sp1b); light yellow to white (Sp2) |  |  |  | galena, pyrite, dolomite, calcite, quartz | polished sections | SEM-EDS, LA-ICPMS | ASI RESOLution-LR-S155 laser microprobe with a Coherent Compex-Pro 193 nm ArF excimer laser; Agilent 7700x ICP-MS instrument | State Key Laboratory of Ore Deposit Geochemistry (SKLODG), Institute of Geochemistry, Chinese Academy of Sciences (IGCAS) | Helium (350 ml/min) was used as a carrier gas, and the ablated aerosol was mixed with argon (900 ml/min) as a transport gas before exiting the cell. Each analysis included approximately 20 seconds of background acquisition (gas blank) followed by 45 seconds of data acquisition from the sample. The analysis was conducted with a pit size of 26 μm, a pulse frequency of 5 Hz, and a fluence of 3 J/cm². | STDGL3, in-house standard pure pyrite, GSD-1G, GSE-1G | 68.997558 |  |  |  | 1.877 |  | 0.066 | [7 empty] | 0.053 | [5 empty] | 740.450908 | [5 empty] | 0.111 |  | 2.03 |  |  |  | 13.892363 | [9 empty] | 35963.43 |  | 0.217 |  |  |  | 182.948822 | [7 empty] | 0.019 | [13 empty] | 113.179184 |  | 0.131 | [7 empty] | 0.397 | [5 empty] | 0.90248 | [17 empty] | 0.511 |  | 0.314 |  | 6.214 | [5 empty] | 0.313 | [7 empty] | 0.817 |  |  |  | 1.497 |  | 0.051 | [5 empty] | 0.108 | [7 empty] | 631618.9 |  |  |  |  | 2025 |  |  | CHN | Guizhou
| Shanshulin Pb-Zn deposit |  | Basin hydrothermal | Mississippi Valley-type (MVT) | MVT zinc-lead | Pb, Zn | Ge, Ag | Pb, Zn, Ge, Ag | Zhou et al., 2014 |  | SSL-20-10-C2c - 1 |  | underground mine |  |  |  |  | ore material | grab | grab | mineral separate | [5 empty] | mineralisation | sphalerite generations: Sp1a (dark brown), Sp1b (light brown), Sp2 (light yellow to white) |  |  | sphalerite, pyrite | early stage (Sp1a, Sp1b), late stage (Sp2) | layered, massive, disseminated, vein, network vein | zonal texture; dark brown core and light brown edge (Sp1a/Sp1b); light yellow to white (Sp2) |  |  |  | galena, pyrite, dolomite, calcite, quartz | polished sections | SEM-EDS, LA-ICPMS | ASI RESOLution-LR-S155 laser microprobe with a Coherent Compex-Pro 193 nm ArF excimer laser; Agilent 7700x ICP-MS instrument | State Key Laboratory of Ore Deposit Geochemistry (SKLODG), Institute of Geochemistry, Chinese Academy of Sciences (IGCAS) | Helium (350 ml/min) was used as a carrier gas, and the ablated aerosol was mixed with argon (900 ml/min) as a transport gas before exiting the cell. Each analysis included approximately 20 seconds of background acquisition (gas blank) followed by 45 seconds of data acquisition from the sample. The analysis was conducted with a pit size of 26 μm, a pulse frequency of 5 Hz, and a fluence of 3 J/cm². | STDGL3, in-house standard pure pyrite, GSD-1G, GSE-1G | 62.588891 |  |  |  | 2.185 |  | 0.096 | [7 empty] | 0.053 | [5 empty] | 682.499361 | [5 empty] | 0.059 |  | 2.58 |  |  |  | 102.535852 | [9 empty] | 5026.714325 |  | 6.352213 |  |  |  | 145.702966 | [7 empty] | 0.038 | [13 empty] | 90.504352 |  | 0.043 | [7 empty] | 0.591 | [5 empty] | 0.339025 | [17 empty] | 0.369 |  | 0.233 |  | 3.365 | [5 empty] | 0.251 | [7 empty] | 0.326 |  |  |  | 1.128 |  | 0.117 | [5 empty] | 0.128 | [7 empty] | 664335 |  |  |  |  | 2025 |  |  | CHN | Guizhou
| Shanshulin Pb-Zn deposit |  | Basin hydrothermal | Mississippi Valley-type (MVT) | MVT zinc-lead | Pb, Zn | Ge, Ag | Pb, Zn, Ge, Ag | Zhou et al., 2014 |  | SSL-20-10-C1d - 1 |  | underground mine |  |  |  |  | ore material | grab | grab | mineral separate | [5 empty] | mineralisation | sphalerite generations: Sp1a (dark brown), Sp1b (light brown), Sp2 (light yellow to white) |  |  | sphalerite, pyrite | early stage (Sp1a, Sp1b), late stage (Sp2) | layered, massive, disseminated, vein, network vein | zonal texture; dark brown core and light brown edge (Sp1a/Sp1b); light yellow to white (Sp2) |  |  |  | galena, pyrite, dolomite, calcite, quartz | polished sections | SEM-EDS, LA-ICPMS | ASI RESOLution-LR-S155 laser microprobe with a Coherent Compex-Pro 193 nm ArF excimer laser; Agilent 7700x ICP-MS instrument | State Key Laboratory of Ore Deposit Geochemistry (SKLODG), Institute of Geochemistry, Chinese Academy of Sciences (IGCAS) | Helium (350 ml/min) was used as a carrier gas, and the ablated aerosol was mixed with argon (900 ml/min) as a transport gas before exiting the cell. Each analysis included approximately 20 seconds of background acquisition (gas blank) followed by 45 seconds of data acquisition from the sample. The analysis was conducted with a pit size of 26 μm, a pulse frequency of 5 Hz, and a fluence of 3 J/cm². | STDGL3, in-house standard pure pyrite, GSD-1G, GSE-1G | 44.982395 |  |  |  | 1.437 |  | 0.059 | [7 empty] | 0.067 | [5 empty] | 550.922598 | [5 empty] | 0.078 |  | 2.165 |  |  |  | 280.118538 | [9 empty] | 10042.20447 |  | 424.103303 |  |  |  | 33.601244 | [7 empty] | 2.979637 | [13 empty] | 14.51457 |  | 0.057 | [7 empty] | 0.431 | [5 empty] | 3.565271 | [17 empty] | 0.3 |  | 0.212 |  | 6.156 | [5 empty] | 122.477469 | [7 empty] | 1.313 |  |  |  | 2.213 |  | 0.221715 | [5 empty] | 0.148 | [7 empty] | 658745.4 |  |  |  |  | 2025 |  |  | CHN | Guizhou
| Shanshulin Pb-Zn deposit |  | Basin hydrothermal | Mississippi Valley-type (MVT) | MVT zinc-lead | Pb, Zn | Ge, Ag | Pb, Zn, Ge, Ag | Zhou et al., 2014 |  | SSL-20-10-C2a - 1 |  | underground mine |  |  |  |  | ore material | grab | grab | mineral separate | [5 empty] | mineralisation | sphalerite generations: Sp1a (dark brown), Sp1b (light brown), Sp2 (light yellow to white) |  |  | sphalerite, pyrite | early stage (Sp1a, Sp1b), late stage (Sp2) | layered, massive, disseminated, vein, network vein | zonal texture; dark brown core and light brown edge (Sp1a/Sp1b); light yellow to white (Sp2) |  |  |  | galena, pyrite, dolomite, calcite, quartz | polished sections | SEM-EDS, LA-ICPMS | ASI RESOLution-LR-S155 laser microprobe with a Coherent Compex-Pro 193 nm ArF excimer laser; Agilent 7700x ICP-MS instrument | State Key Laboratory of Ore Deposit Geochemistry (SKLODG), Institute of Geochemistry, Chinese Academy of Sciences (IGCAS) | Helium (350 ml/min) was used as a carrier gas, and the ablated aerosol was mixed with argon (900 ml/min) as a transport gas before exiting the cell. Each analysis included approximately 20 seconds of background acquisition (gas blank) followed by 45 seconds of data acquisition from the sample. The analysis was conducted with a pit size of 26 μm, a pulse frequency of 5 Hz, and a fluence of 3 J/cm². | STDGL3, in-house standard pure pyrite, GSD-1G, GSE-1G | 11.238175 |  |  |  | 1.356 |  | 0.049 | [7 empty] | 0.039 | [5 empty] | 582.990178 | [5 empty] | 0.077 |  | 1.064 |  |  |  | 6.773764 | [9 empty] | 6596.979122 |  | 3.579674 |  |  |  | 1.285451 | [7 empty] | 0.434818 | [13 empty] | 9.002291 |  | 0.048 | [7 empty] | 0.338 | [5 empty] | 5.313102 | [17 empty] | 0.526 |  | 0.246 |  | 1.674 | [5 empty] | 0.766649 | [7 empty] | 0.249 |  |  |  | 1.104 |  | 0.038 | [5 empty] | 0.105 | [7 empty] | 663164.6 |  |  |  |  | 2025 |  |  | CHN | Guizhou
| Shanshulin Pb-Zn deposit |  | Basin hydrothermal | Mississippi Valley-type (MVT) | MVT zinc-lead | Pb, Zn | Ge, Ag | Pb, Zn, Ge, Ag | Zhou et al., 2014 |  | SSL-20-10-C2b - 1 |  | underground mine |  |  |  |  | ore material | grab | grab | mineral separate | [5 empty] | mineralisation | sphalerite generations: Sp1a (dark brown), Sp1b (light brown), Sp2 (light yellow to white) |  |  | sphalerite, pyrite | early stage (Sp1a, Sp1b), late stage (Sp2) | layered, massive, disseminated, vein, network vein | zonal texture; dark brown core and light brown edge (Sp1a/Sp1b); light yellow to white (Sp2) |  |  |  | galena, pyrite, dolomite, calcite, quartz | polished sections | SEM-EDS, LA-ICPMS | ASI RESOLution-LR-S155 laser microprobe with a Coherent Compex-Pro 193 nm ArF excimer laser; Agilent 7700x ICP-MS instrument | State Key Laboratory of Ore Deposit Geochemistry (SKLODG), Institute of Geochemistry, Chinese Academy of Sciences (IGCAS) | Helium (350 ml/min) was used as a carrier gas, and the ablated aerosol was mixed with argon (900 ml/min) as a transport gas before exiting the cell. Each analysis included approximately 20 seconds of background acquisition (gas blank) followed by 45 seconds of data acquisition from the sample. The analysis was conducted with a pit size of 26 μm, a pulse frequency of 5 Hz, and a fluence of 3 J/cm². | STDGL3, in-house standard pure pyrite, GSD-1G, GSE-1G | 168.915132 |  |  |  | 1.973 |  | 0.087 | [7 empty] | 0.072 | [5 empty] | 494.772313 | [5 empty] | 0.074 |  | 2.721 |  |  |  | 117.652556 | [9 empty] | 7810.217592 |  | 27.085492 |  |  |  | 212.073931 | [7 empty] | 0.03 | [13 empty] | 14.2792 |  | 0.063 | [7 empty] | 0.223208 | [5 empty] | 9.663327 | [17 empty] | 5.352349 |  | 0.234 |  | 2.193 | [5 empty] | 0.307 | [7 empty] | 0.326 |  |  |  | 1.247 |  | 0.09 | [5 empty] | 0.061 | [7 empty] | 661533.3 |  |  |  |  | 2025 |  |  | CHN | Guizhou
| Shanshulin Pb-Zn deposit |  | Basin hydrothermal | Mississippi Valley-type (MVT) | MVT zinc-lead | Pb, Zn | Ge, Ag | Pb, Zn, Ge, Ag | Zhou et al., 2014 |  | SSL-20-10-C2d - 1 |  | underground mine |  |  |  |  | ore material | grab | grab | mineral separate | [5 empty] | mineralisation | sphalerite generations: Sp1a (dark brown), Sp1b (light brown), Sp2 (light yellow to white) |  |  | sphalerite, pyrite | early stage (Sp1a, Sp1b), late stage (Sp2) | layered, massive, disseminated, vein, network vein | zonal texture; dark brown core and light brown edge (Sp1a/Sp1b); light yellow to white (Sp2) |  |  |  | galena, pyrite, dolomite, calcite, quartz | polished sections | SEM-EDS, LA-ICPMS | ASI RESOLution-LR-S155 laser microprobe with a Coherent Compex-Pro 193 nm ArF excimer laser; Agilent 7700x ICP-MS instrument | State Key Laboratory of Ore Deposit Geochemistry (SKLODG), Institute of Geochemistry, Chinese Academy of Sciences (IGCAS) | Helium (350 ml/min) was used as a carrier gas, and the ablated aerosol was mixed with argon (900 ml/min) as a transport gas before exiting the cell. Each analysis included approximately 20 seconds of background acquisition (gas blank) followed by 45 seconds of data acquisition from the sample. The analysis was conducted with a pit size of 26 μm, a pulse frequency of 5 Hz, and a fluence of 3 J/cm². | STDGL3, in-house standard pure pyrite, GSD-1G, GSE-1G | 22.234558 |  |  |  | 3.692 |  | 0.042 | [7 empty] | 0.076 | [5 empty] | 1391.417093 | [5 empty] | 0.074 |  | 2.23 |  |  |  | 33.147588 | [9 empty] | 6779.917883 |  | 1.705184 |  |  |  | 104.43444 | [7 empty] | 0.009 | [13 empty] | 5.748195 |  | 0.053 | [7 empty] | 0.727 | [5 empty] | 2.06617 | [17 empty] | 1.465896 |  | 0.213 |  | 3.095 | [5 empty] | 0.293 | [7 empty] | 1.368174 |  |  |  | 1.108 |  | 0.059 | [5 empty] | 0.138 | [7 empty] | 661706.6 |  |  |  |  | 2025 |  |  | CHN | Guizhou
| Shanshulin Pb-Zn deposit |  | Basin hydrothermal | Mississippi Valley-type (MVT) | MVT zinc-lead | Pb, Zn | Ge, Ag | Pb, Zn, Ge, Ag | Zhou et al., 2014 |  | SSL-20-10-C2e - 1 |  | underground mine |  |  |  |  | ore material | grab | grab | mineral separate | [5 empty] | mineralisation | sphalerite generations: Sp1a (dark brown), Sp1b (light brown), Sp2 (light yellow to white) |  |  | sphalerite, pyrite | early stage (Sp1a, Sp1b), late stage (Sp2) | layered, massive, disseminated, vein, network vein | zonal texture; dark brown core and light brown edge (Sp1a/Sp1b); light yellow to white (Sp2) |  |  |  | galena, pyrite, dolomite, calcite, quartz | polished sections | SEM-EDS, LA-ICPMS | ASI RESOLution-LR-S155 laser microprobe with a Coherent Compex-Pro 193 nm ArF excimer laser; Agilent 7700x ICP-MS instrument | State Key Laboratory of Ore Deposit Geochemistry (SKLODG), Institute of Geochemistry, Chinese Academy of Sciences (IGCAS) | Helium (350 ml/min) was used as a carrier gas, and the ablated aerosol was mixed with argon (900 ml/min) as a transport gas before exiting the cell. Each analysis included approximately 20 seconds of background acquisition (gas blank) followed by 45 seconds of data acquisition from the sample. The analysis was conducted with a pit size of 26 μm, a pulse frequency of 5 Hz, and a fluence of 3 J/cm². | STDGL3, in-house standard pure pyrite, GSD-1G, GSE-1G | 10.864643 |  |  |  | 2.884 |  | 0.264 | [7 empty] | 0.138 | [5 empty] | 715.32175 | [5 empty] | 0.127 |  | 3.306 |  |  |  | 101.679079 | [9 empty] | 4209.416941 |  | 25.339014 |  |  |  | 83.028961 | [7 empty] | 0.01 | [13 empty] | 2.689648 |  | 0.134 | [7 empty] | 1.143 | [5 empty] | 1.73264 | [17 empty] | 0.66 |  | 0.374 |  | 1.235 | [5 empty] | 0.285 | [7 empty] | 4.731 |  |  |  | 2.211 |  | 0.051 | [5 empty] | 0.182 | [7 empty] | 665306.5 |  |  |  |  | 2025 |  |  | CHN | Guizhou
| Shanshulin Pb-Zn deposit |  | Basin hydrothermal | Mississippi Valley-type (MVT) | MVT zinc-lead | Pb, Zn | Ge, Ag | Pb, Zn, Ge, Ag | Zhou et al., 2014 |  | SSL-20-10-C1b - 1 |  | underground mine |  |  |  |  | ore material | grab | grab | mineral separate | [5 empty] | mineralisation | sphalerite generations: Sp1a (dark brown), Sp1b (light brown), Sp2 (light yellow to white) |  |  | sphalerite, pyrite | early stage (Sp1a, Sp1b), late stage (Sp2) | layered, massive, disseminated, vein, network vein | zonal texture; dark brown core and light brown edge (Sp1a/Sp1b); light yellow to white (Sp2) |  |  |  | galena, pyrite, dolomite, calcite, quartz | polished sections | SEM-EDS, LA-ICPMS | ASI RESOLution-LR-S155 laser microprobe with a Coherent Compex-Pro 193 nm ArF excimer laser; Agilent 7700x ICP-MS instrument | State Key Laboratory of Ore Deposit Geochemistry (SKLODG), Institute of Geochemistry, Chinese Academy of Sciences (IGCAS) | Helium (350 ml/min) was used as a carrier gas, and the ablated aerosol was mixed with argon (900 ml/min) as a transport gas before exiting the cell. Each analysis included approximately 20 seconds of background acquisition (gas blank) followed by 45 seconds of data acquisition from the sample. The analysis was conducted with a pit size of 26 μm, a pulse frequency of 5 Hz, and a fluence of 3 J/cm². | STDGL3, in-house standard pure pyrite, GSD-1G, GSE-1G | 56.291451 |  |  |  | 0.939 |  | 0.163 | [7 empty] | 0.049 | [5 empty] | 696.790735 | [5 empty] | 0.088 |  | 1.681 |  |  |  | 17.371067 | [9 empty] | 37050.9 |  | 0.088 |  |  |  | 234.689911 | [7 empty] | 0.014 | [13 empty] | 103.169981 |  | 0.066 | [7 empty] | 0.748 | [5 empty] | 0.133 | [17 empty] | 0.419 |  | 0.318 |  | 0.479 | [5 empty] | 0.424 | [7 empty] | 1.523 |  |  |  | 0.553 |  | 0.049 | [5 empty] | 0.077 | [7 empty] | 630496.3 |  |  |  |  | 2025 |  |  | CHN | Guizhou
| Shanshulin Pb-Zn deposit |  | Basin hydrothermal | Mississippi Valley-type (MVT) | MVT zinc-lead | Pb, Zn | Ge, Ag | Pb, Zn, Ge, Ag | Zhou et al., 2014 |  | SSL-20-11-C1c - 1 |  | underground mine |  |  |  |  | ore material | grab | grab | mineral separate | [5 empty] | mineralisation | sphalerite generations: Sp1a (dark brown), Sp1b (light brown), Sp2 (light yellow to white) |  |  | sphalerite, pyrite | early stage (Sp1a, Sp1b), late stage (Sp2) | layered, massive, disseminated, vein, network vein | zonal texture; dark brown core and light brown edge (Sp1a/Sp1b); light yellow to white (Sp2) |  |  |  | galena, pyrite, dolomite, calcite, quartz | polished sections | SEM-EDS, LA-ICPMS | ASI RESOLution-LR-S155 laser microprobe with a Coherent Compex-Pro 193 nm ArF excimer laser; Agilent 7700x ICP-MS instrument | State Key Laboratory of Ore Deposit Geochemistry (SKLODG), Institute of Geochemistry, Chinese Academy of Sciences (IGCAS) | Helium (350 ml/min) was used as a carrier gas, and the ablated aerosol was mixed with argon (900 ml/min) as a transport gas before exiting the cell. Each analysis included approximately 20 seconds of background acquisition (gas blank) followed by 45 seconds of data acquisition from the sample. The analysis was conducted with a pit size of 26 μm, a pulse frequency of 5 Hz, and a fluence of 3 J/cm². | STDGL3, in-house standard pure pyrite, GSD-1G, GSE-1G | 35.739152 |  |  |  | 0.821 |  | 0.115 | [7 empty] | 0.116 | [5 empty] | 1186.21012 | [5 empty] | 0.072 |  | 2.165 |  |  |  | 5.719824 | [9 empty] | 30248.82 |  | 0.091 |  |  |  | 177.56353 | [7 empty] | 0.016 | [13 empty] | 69.136522 |  | 0.292 | [7 empty] | 2.668331 | [5 empty] | 7.175842 | [17 empty] | 2.305623 |  | 0.207 |  | 3.709 | [5 empty] | 0.21 | [7 empty] | 1.334 |  |  |  | 2.114 |  | 0.021 | [5 empty] | 0.09 | [7 empty] | 637068.3 |  |  |  |  | 2025 |  |  | CHN | Guizhou
| Shanshulin Pb-Zn deposit |  | Basin hydrothermal | Mississippi Valley-type (MVT) | MVT zinc-lead | Pb, Zn | Ge, Ag | Pb, Zn, Ge, Ag | Zhou et al., 2014 |  | SSL-20-11-C2a - 1 |  | underground mine |  |  |  |  | ore material | grab | grab | mineral separate | [5 empty] | mineralisation | sphalerite generations: Sp1a (dark brown), Sp1b (light brown), Sp2 (light yellow to white) |  |  | sphalerite, pyrite | early stage (Sp1a, Sp1b), late stage (Sp2) | layered, massive, disseminated, vein, network vein | zonal texture; dark brown core and light brown edge (Sp1a/Sp1b); light yellow to white (Sp2) |  |  |  | galena, pyrite, dolomite, calcite, quartz | polished sections | SEM-EDS, LA-ICPMS | ASI RESOLution-LR-S155 laser microprobe with a Coherent Compex-Pro 193 nm ArF excimer laser; Agilent 7700x ICP-MS instrument | State Key Laboratory of Ore Deposit Geochemistry (SKLODG), Institute of Geochemistry, Chinese Academy of Sciences (IGCAS) | Helium (350 ml/min) was used as a carrier gas, and the ablated aerosol was mixed with argon (900 ml/min) as a transport gas before exiting the cell. Each analysis included approximately 20 seconds of background acquisition (gas blank) followed by 45 seconds of data acquisition from the sample. The analysis was conducted with a pit size of 26 μm, a pulse frequency of 5 Hz, and a fluence of 3 J/cm². | STDGL3, in-house standard pure pyrite, GSD-1G, GSE-1G | 25.031736 |  |  |  | 2.416 |  | 0.07 | [7 empty] | 0.018 | [5 empty] | 868.947432 | [5 empty] | 0.079 |  | 1.342 |  |  |  | 14.131308 | [9 empty] | 13242.96 |  | 1.587557 |  |  |  | 138.603951 | [7 empty] | 0.005 | [13 empty] | 37.51571 |  | 0.136 | [7 empty] | 1.169 | [5 empty] | 1.227002 | [17 empty] | 0.558559 |  | 0.465 |  | 3.51 | [5 empty] | 0.405 | [7 empty] | 1.269 |  |  |  | 1.617 |  | 0.14 | [5 empty] | 0.137 | [7 empty] | 655561.9 |  |  |  |  | 2025 |  |  | CHN | Guizhou
| Shanshulin Pb-Zn deposit |  | Basin hydrothermal | Mississippi Valley-type (MVT) | MVT zinc-lead | Pb, Zn | Ge, Ag | Pb, Zn, Ge, Ag | Zhou et al., 2014 |  | SSL-20-11-C1d - 1 |  | underground mine |  |  |  |  | ore material | grab | grab | mineral separate | [5 empty] | mineralisation | sphalerite generations: Sp1a (dark brown), Sp1b (light brown), Sp2 (light yellow to white) |  |  | sphalerite, pyrite | early stage (Sp1a, Sp1b), late stage (Sp2) | layered, massive, disseminated, vein, network vein | zonal texture; dark brown core and light brown edge (Sp1a/Sp1b); light yellow to white (Sp2) |  |  |  | galena, pyrite, dolomite, calcite, quartz | polished sections | SEM-EDS, LA-ICPMS | ASI RESOLution-LR-S155 laser microprobe with a Coherent Compex-Pro 193 nm ArF excimer laser; Agilent 7700x ICP-MS instrument | State Key Laboratory of Ore Deposit Geochemistry (SKLODG), Institute of Geochemistry, Chinese Academy of Sciences (IGCAS) | Helium (350 ml/min) was used as a carrier gas, and the ablated aerosol was mixed with argon (900 ml/min) as a transport gas before exiting the cell. Each analysis included approximately 20 seconds of background acquisition (gas blank) followed by 45 seconds of data acquisition from the sample. The analysis was conducted with a pit size of 26 μm, a pulse frequency of 5 Hz, and a fluence of 3 J/cm². | STDGL3, in-house standard pure pyrite, GSD-1G, GSE-1G | 22.415131 |  |  |  | 1.814 |  | 0.134 | [7 empty] | 0.096 | [5 empty] | 1488.184568 | [5 empty] | 0.079 |  | 1.9 |  |  |  | 1.729538 | [9 empty] | 10686.45 |  | 0.108851 |  |  |  | 74.473603 | [7 empty] | 0.01 | [13 empty] | 91.648677 |  | 0.218 | [7 empty] | 0.804 | [5 empty] | 1.659746 | [17 empty] | 1.595429 |  | 0.358 |  | 4.689 | [5 empty] | 0.319 | [7 empty] | 2.219 |  |  |  | 0.720783 |  | 0.027 | [5 empty] | 0.137 | [7 empty] | 657426.8 |  |  |  |  | 2025 |  |  | CHN | Guizhou
| Shanshulin Pb-Zn deposit |  | Basin hydrothermal | Mississippi Valley-type (MVT) | MVT zinc-lead | Pb, Zn | Ge, Ag | Pb, Zn, Ge, Ag | Zhou et al., 2014 |  | SSL-20-11-C1e - 1 |  | underground mine |  |  |  |  | ore material | grab | grab | mineral separate | [5 empty] | mineralisation | sphalerite generations: Sp1a (dark brown), Sp1b (light brown), Sp2 (light yellow to white) |  |  | sphalerite, pyrite | early stage (Sp1a, Sp1b), late stage (Sp2) | layered, massive, disseminated, vein, network vein | zonal texture; dark brown core and light brown edge (Sp1a/Sp1b); light yellow to white (Sp2) |  |  |  | galena, pyrite, dolomite, calcite, quartz | polished sections | SEM-EDS, LA-ICPMS | ASI RESOLution-LR-S155 laser microprobe with a Coherent Compex-Pro 193 nm ArF excimer laser; Agilent 7700x ICP-MS instrument | State Key Laboratory of Ore Deposit Geochemistry (SKLODG), Institute of Geochemistry, Chinese Academy of Sciences (IGCAS) | Helium (350 ml/min) was used as a carrier gas, and the ablated aerosol was mixed with argon (900 ml/min) as a transport gas before exiting the cell. Each analysis included approximately 20 seconds of background acquisition (gas blank) followed by 45 seconds of data acquisition from the sample. The analysis was conducted with a pit size of 26 μm, a pulse frequency of 5 Hz, and a fluence of 3 J/cm². | STDGL3, in-house standard pure pyrite, GSD-1G, GSE-1G | 30.047943 |  |  |  | 1.98 |  | 0.037 | [7 empty] | 0.081 | [5 empty] | 1212.614061 | [5 empty] | 0.034 |  | 2.15 |  |  |  | 33.822049 | [9 empty] | 8125.402022 |  | 3.622862 |  |  |  | 87.606552 | [7 empty] | 0.01 | [13 empty] | 20.280474 |  | 0.072 | [7 empty] | 0.816 | [5 empty] | 3.493859 | [17 empty] | 1.489627 |  | 0.294 |  | 5.012 | [5 empty] | 0.343 | [7 empty] | 3.232 |  |  |  | 0.809 |  | 0.018 | [5 empty] | 0.148 | [7 empty] | 660517.8 |  |  |  |  | 2025 |  |  | CHN | Guizhou
| Shanshulin Pb-Zn deposit |  | Basin hydrothermal | Mississippi Valley-type (MVT) | MVT zinc-lead | Pb, Zn | Ge, Ag | Pb, Zn, Ge, Ag | Zhou et al., 2014 |  | SSL-20-11-C1f - 1 |  | underground mine |  |  |  |  | ore material | grab | grab | mineral separate | [5 empty] | mineralisation | sphalerite generations: Sp1a (dark brown), Sp1b (light brown), Sp2 (light yellow to white) |  |  | sphalerite, pyrite | early stage (Sp1a, Sp1b), late stage (Sp2) | layered, massive, disseminated, vein, network vein | zonal texture; dark brown core and light brown edge (Sp1a/Sp1b); light yellow to white (Sp2) |  |  |  | galena, pyrite, dolomite, calcite, quartz | polished sections | SEM-EDS, LA-ICPMS | ASI RESOLution-LR-S155 laser microprobe with a Coherent Compex-Pro 193 nm ArF excimer laser; Agilent 7700x ICP-MS instrument | State Key Laboratory of Ore Deposit Geochemistry (SKLODG), Institute of Geochemistry, Chinese Academy of Sciences (IGCAS) | Helium (350 ml/min) was used as a carrier gas, and the ablated aerosol was mixed with argon (900 ml/min) as a transport gas before exiting the cell. Each analysis included approximately 20 seconds of background acquisition (gas blank) followed by 45 seconds of data acquisition from the sample. The analysis was conducted with a pit size of 26 μm, a pulse frequency of 5 Hz, and a fluence of 3 J/cm². | STDGL3, in-house standard pure pyrite, GSD-1G, GSE-1G | 66.51152 |  |  |  | 2.468 |  | 0.037 | [7 empty] | 0.115 | [5 empty] | 555.591841 | [5 empty] | 0.072 |  | 1.541 |  |  |  | 26.095375 | [9 empty] | 2753.837365 |  | 1.108893 |  |  |  | 56.94241 | [7 empty] | 0.014 | [13 empty] | 762.04183 |  | 0.037 | [7 empty] | 0.872 | [5 empty] | 5.005033 | [17 empty] | 3.067485 |  | 0.326 |  | 4.968 | [5 empty] | 0.37 | [7 empty] | 1.81 |  |  |  | 1.946 |  | 0.033185 | [5 empty] | 0.122 | [7 empty] | 666486.9 |  |  |  |  | 2025 |  |  | CHN | Guizhou
| Shanshulin Pb-Zn deposit |  | Basin hydrothermal | Mississippi Valley-type (MVT) | MVT zinc-lead | Pb, Zn | Ge, Ag | Pb, Zn, Ge, Ag | Zhou et al., 2014 |  | SSL-20-11-C1g - 1 |  | underground mine |  |  |  |  | ore material | grab | grab | mineral separate | [5 empty] | mineralisation | sphalerite generations: Sp1a (dark brown), Sp1b (light brown), Sp2 (light yellow to white) |  |  | sphalerite, pyrite | early stage (Sp1a, Sp1b), late stage (Sp2) | layered, massive, disseminated, vein, network vein | zonal texture; dark brown core and light brown edge (Sp1a/Sp1b); light yellow to white (Sp2) |  |  |  | galena, pyrite, dolomite, calcite, quartz | polished sections | SEM-EDS, LA-ICPMS | ASI RESOLution-LR-S155 laser microprobe with a Coherent Compex-Pro 193 nm ArF excimer laser; Agilent 7700x ICP-MS instrument | State Key Laboratory of Ore Deposit Geochemistry (SKLODG), Institute of Geochemistry, Chinese Academy of Sciences (IGCAS) | Helium (350 ml/min) was used as a carrier gas, and the ablated aerosol was mixed with argon (900 ml/min) as a transport gas before exiting the cell. Each analysis included approximately 20 seconds of background acquisition (gas blank) followed by 45 seconds of data acquisition from the sample. The analysis was conducted with a pit size of 26 μm, a pulse frequency of 5 Hz, and a fluence of 3 J/cm². | STDGL3, in-house standard pure pyrite, GSD-1G, GSE-1G | 390.018098 |  |  |  | 0.728 |  | 0.038 | [7 empty] | 0.055 | [5 empty] | 476.76948 | [5 empty] | 0.087 |  | 1.691 |  |  |  | 40.645407 | [9 empty] | 10476.34 |  | 0.232 |  |  |  | 496.10584 | [7 empty] | 0.028 | [13 empty] | 27.065891 |  | 0.038 | [7 empty] | 1.075 | [5 empty] | 9.199897 | [17 empty] | 3.472133 |  | 0.25 |  | 1.322 | [5 empty] | 0.31 | [7 empty] | 0.944 |  |  |  | 2.299 |  | 0.157557 | [5 empty] | 0.117 | [7 empty] | 658382.8 |  |  |  |  | 2025 |  |  | CHN | Guizhou
| Shanshulin Pb-Zn deposit |  | Basin hydrothermal | Mississippi Valley-type (MVT) | MVT zinc-lead | Pb, Zn | Ge, Ag | Pb, Zn, Ge, Ag | Zhou et al., 2014 |  | SSL-20-11-C1h - 1 |  | underground mine |  |  |  |  | ore material | grab | grab | mineral separate | [5 empty] | mineralisation | sphalerite generations: Sp1a (dark brown), Sp1b (light brown), Sp2 (light yellow to white) |  |  | sphalerite, pyrite | early stage (Sp1a, Sp1b), late stage (Sp2) | layered, massive, disseminated, vein, network vein | zonal texture; dark brown core and light brown edge (Sp1a/Sp1b); light yellow to white (Sp2) |  |  |  | galena, pyrite, dolomite, calcite, quartz | polished sections | SEM-EDS, LA-ICPMS | ASI RESOLution-LR-S155 laser microprobe with a Coherent Compex-Pro 193 nm ArF excimer laser; Agilent 7700x ICP-MS instrument | State Key Laboratory of Ore Deposit Geochemistry (SKLODG), Institute of Geochemistry, Chinese Academy of Sciences (IGCAS) | Helium (350 ml/min) was used as a carrier gas, and the ablated aerosol was mixed with argon (900 ml/min) as a transport gas before exiting the cell. Each analysis included approximately 20 seconds of background acquisition (gas blank) followed by 45 seconds of data acquisition from the sample. The analysis was conducted with a pit size of 26 μm, a pulse frequency of 5 Hz, and a fluence of 3 J/cm². | STDGL3, in-house standard pure pyrite, GSD-1G, GSE-1G | 46.659176 |  |  |  | 1.006 |  | 0.111 | [7 empty] | 0.019 | [5 empty] | 1935.643222 | [5 empty] | 0.088 |  | 2.063 |  |  |  | 1.208646 | [9 empty] | 9198.33239 |  | 0.171 |  |  |  | 122.391132 | [7 empty] | 0.005 | [13 empty] | 8.53285 |  | 0.038 | [7 empty] | 1.109 | [5 empty] | 1.077851 | [17 empty] | 0.797525 |  | 0.27 |  | 1.822 | [5 empty] | 0.164 | [7 empty] | 0.952 |  |  |  | 2.945 |  | 0.137 | [5 empty] | 0.126 | [7 empty] | 658372.2 |  |  |  |  | 2025 |  |  | CHN | Guizhou
| Shanshulin Pb-Zn deposit |  | Basin hydrothermal | Mississippi Valley-type (MVT) | MVT zinc-lead | Pb, Zn | Ge, Ag | Pb, Zn, Ge, Ag | Zhou et al., 2014 |  | SSL-20-11-C2b - 1 |  | underground mine |  |  |  |  | ore material | grab | grab | mineral separate | [5 empty] | mineralisation | sphalerite generations: Sp1a (dark brown), Sp1b (light brown), Sp2 (light yellow to white) |  |  | sphalerite, pyrite | early stage (Sp1a, Sp1b), late stage (Sp2) | layered, massive, disseminated, vein, network vein | zonal texture; dark brown core and light brown edge (Sp1a/Sp1b); light yellow to white (Sp2) |  |  |  | galena, pyrite, dolomite, calcite, quartz | polished sections | SEM-EDS, LA-ICPMS | ASI RESOLution-LR-S155 laser microprobe with a Coherent Compex-Pro 193 nm ArF excimer laser; Agilent 7700x ICP-MS instrument | State Key Laboratory of Ore Deposit Geochemistry (SKLODG), Institute of Geochemistry, Chinese Academy of Sciences (IGCAS) | Helium (350 ml/min) was used as a carrier gas, and the ablated aerosol was mixed with argon (900 ml/min) as a transport gas before exiting the cell. Each analysis included approximately 20 seconds of background acquisition (gas blank) followed by 45 seconds of data acquisition from the sample. The analysis was conducted with a pit size of 26 μm, a pulse frequency of 5 Hz, and a fluence of 3 J/cm². | STDGL3, in-house standard pure pyrite, GSD-1G, GSE-1G | 41.934114 |  |  |  | 2.305 |  | 0.102 | [7 empty] | 0.072 | [5 empty] | 898.716549 | [5 empty] | 0.127 |  | 2.664 |  |  |  | 25.202659 | [9 empty] | 7530.432964 |  | 0.576977 |  |  |  | 145.474951 | [7 empty] | 0.007 | [13 empty] | 5.429512 |  | 0.197 | [7 empty] | 0.86 | [5 empty] | 0.984498 | [17 empty] | 0.651323 |  | 0.399 |  | 3.751 | [5 empty] | 0.6 | [7 empty] | 5.466 |  |  |  | 2.938 |  | 0.131 | [5 empty] | 0.158 | [7 empty] | 661564.9 |  |  |  |  | 2025 |  |  | CHN | Guizhou
| Shanshulin Pb-Zn deposit |  | Basin hydrothermal | Mississippi Valley-type (MVT) | MVT zinc-lead | Pb, Zn | Ge, Ag | Pb, Zn, Ge, Ag | Zhou et al., 2014 |  | SSL-20-11-C1a - 1 |  | underground mine |  |  |  |  | ore material | grab | grab | mineral separate | [5 empty] | mineralisation | sphalerite generations: Sp1a (dark brown), Sp1b (light brown), Sp2 (light yellow to white) |  |  | sphalerite, pyrite | early stage (Sp1a, Sp1b), late stage (Sp2) | layered, massive, disseminated, vein, network vein | zonal texture; dark brown core and light brown edge (Sp1a/Sp1b); light yellow to white (Sp2) |  |  |  | galena, pyrite, dolomite, calcite, quartz | polished sections | SEM-EDS, LA-ICPMS | ASI RESOLution-LR-S155 laser microprobe with a Coherent Compex-Pro 193 nm ArF excimer laser; Agilent 7700x ICP-MS instrument | State Key Laboratory of Ore Deposit Geochemistry (SKLODG), Institute of Geochemistry, Chinese Academy of Sciences (IGCAS) | Helium (350 ml/min) was used as a carrier gas, and the ablated aerosol was mixed with argon (900 ml/min) as a transport gas before exiting the cell. Each analysis included approximately 20 seconds of background acquisition (gas blank) followed by 45 seconds of data acquisition from the sample. The analysis was conducted with a pit size of 26 μm, a pulse frequency of 5 Hz, and a fluence of 3 J/cm². | STDGL3, in-house standard pure pyrite, GSD-1G, GSE-1G | 26.668906 |  |  |  | 1.516 |  | 0.189 | [7 empty] | 0.106 | [5 empty] | 849.586584 | [5 empty] | 0.057 |  | 2.958 |  |  |  | 44.279339 | [9 empty] | 5485.413521 |  | 1.170382 |  |  |  | 75.303169 | [7 empty] | 0.008 | [13 empty] | 10.650781 |  | 0.11 | [7 empty] | 0.912 | [5 empty] | 1.062435 | [17 empty] | 0.517 |  | 0.274 |  | 5.014 | [5 empty] | 0.388 | [7 empty] | 1.026 |  |  |  | 1.98 |  | 0.056 | [5 empty] | 0.167 | [7 empty] | 663833.1 |  |  |  |  | 2025 |  |  | CHN | Guizhou
| Shanshulin Pb-Zn deposit |  | Basin hydrothermal | Mississippi Valley-type (MVT) | MVT zinc-lead | Pb, Zn | Ge, Ag | Pb, Zn, Ge, Ag | Zhou et al., 2014 |  | SSL-20-11-C1b - 1 |  | underground mine |  |  |  |  | ore material | grab | grab | mineral separate | [5 empty] | mineralisation | sphalerite generations: Sp1a (dark brown), Sp1b (light brown), Sp2 (light yellow to white) |  |  | sphalerite, pyrite | early stage (Sp1a, Sp1b), late stage (Sp2) | layered, massive, disseminated, vein, network vein | zonal texture; dark brown core and light brown edge (Sp1a/Sp1b); light yellow to white (Sp2) |  |  |  | galena, pyrite, dolomite, calcite, quartz | polished sections | SEM-EDS, LA-ICPMS | ASI RESOLution-LR-S155 laser microprobe with a Coherent Compex-Pro 193 nm ArF excimer laser; Agilent 7700x ICP-MS instrument | State Key Laboratory of Ore Deposit Geochemistry (SKLODG), Institute of Geochemistry, Chinese Academy of Sciences (IGCAS) | Helium (350 ml/min) was used as a carrier gas, and the ablated aerosol was mixed with argon (900 ml/min) as a transport gas before exiting the cell. Each analysis included approximately 20 seconds of background acquisition (gas blank) followed by 45 seconds of data acquisition from the sample. The analysis was conducted with a pit size of 26 μm, a pulse frequency of 5 Hz, and a fluence of 3 J/cm². | STDGL3, in-house standard pure pyrite, GSD-1G, GSE-1G | 13.533301 |  |  |  | 1.588 |  | 0.163 | [7 empty] | 0.112 | [5 empty] | 825.147179 | [5 empty] | 0.046 |  | 2.887 |  |  |  | 9.844163 | [9 empty] | 3020.624188 |  | 2.248238 |  |  |  | 4.411233 | [7 empty] | 0.007 | [13 empty] | 2.098165 |  | 0.311 | [7 empty] | 0.798 | [5 empty] | 3.25718 | [17 empty] | 1.043001 |  | 0.231 |  | 5.655 | [5 empty] | 0.34 | [7 empty] | 1.647 |  |  |  | 1.838 |  | 0.076 | [5 empty] | 0.15 | [7 empty] | 666585.7 |  |  |  |  | 2025 |  |  | CHN | Guizhou
| Shanshulin Pb-Zn deposit |  | Basin hydrothermal | Mississippi Valley-type (MVT) | MVT zinc-lead | Pb, Zn | Ge, Ag | Pb, Zn, Ge, Ag | Zhou et al., 2014 |  | SSL-20-13-C1a - 1 |  | underground mine |  |  |  |  | ore material | grab | grab | mineral separate | [5 empty] | mineralisation | sphalerite generations: Sp1a (dark brown), Sp1b (light brown), Sp2 (light yellow to white) |  |  | sphalerite, pyrite | early stage (Sp1a, Sp1b), late stage (Sp2) | layered, massive, disseminated, vein, network vein | zonal texture; dark brown core and light brown edge (Sp1a/Sp1b); light yellow to white (Sp2) |  |  |  | galena, pyrite, dolomite, calcite, quartz | polished sections | SEM-EDS, LA-ICPMS | ASI RESOLution-LR-S155 laser microprobe with a Coherent Compex-Pro 193 nm ArF excimer laser; Agilent 7700x ICP-MS instrument | State Key Laboratory of Ore Deposit Geochemistry (SKLODG), Institute of Geochemistry, Chinese Academy of Sciences (IGCAS) | Helium (350 ml/min) was used as a carrier gas, and the ablated aerosol was mixed with argon (900 ml/min) as a transport gas before exiting the cell. Each analysis included approximately 20 seconds of background acquisition (gas blank) followed by 45 seconds of data acquisition from the sample. The analysis was conducted with a pit size of 26 μm, a pulse frequency of 5 Hz, and a fluence of 3 J/cm². | STDGL3, in-house standard pure pyrite, GSD-1G, GSE-1G | 172.443501 |  |  |  | 1.087 |  | 0.037 | [7 empty] | 0.099 | [5 empty] | 1415.703844 | [5 empty] | 0.094 |  | 2.448 |  |  |  | 1.004 | [9 empty] | 16006.19 |  | 0.089 |  |  |  | 469.218752 | [7 empty] | 0.024 | [13 empty] | 20.965846 |  | 0.073 | [7 empty] | 0.804 | [5 empty] | 30.339326 | [17 empty] | 0.492 |  | 0.19 |  | 4.058 | [5 empty] | 0.372 | [7 empty] | 1.739 |  |  |  | 1.179 |  | 1.373724 | [5 empty] | 0.102 | [7 empty] | 651436.1 |  |  |  |  | 2025 |  |  | CHN | Guizhou
| Shanshulin Pb-Zn deposit |  | Basin hydrothermal | Mississippi Valley-type (MVT) | MVT zinc-lead | Pb, Zn | Ge, Ag | Pb, Zn, Ge, Ag | Zhou et al., 2014 |  | SSL-20-13-C1b - 1 |  | underground mine |  |  |  |  | ore material | grab | grab | mineral separate | [5 empty] | mineralisation | sphalerite generations: Sp1a (dark brown), Sp1b (light brown), Sp2 (light yellow to white) |  |  | sphalerite, pyrite | early stage (Sp1a, Sp1b), late stage (Sp2) | layered, massive, disseminated, vein, network vein | zonal texture; dark brown core and light brown edge (Sp1a/Sp1b); light yellow to white (Sp2) |  |  |  | galena, pyrite, dolomite, calcite, quartz | polished sections | SEM-EDS, LA-ICPMS | ASI RESOLution-LR-S155 laser microprobe with a Coherent Compex-Pro 193 nm ArF excimer laser; Agilent 7700x ICP-MS instrument | State Key Laboratory of Ore Deposit Geochemistry (SKLODG), Institute of Geochemistry, Chinese Academy of Sciences (IGCAS) | Helium (350 ml/min) was used as a carrier gas, and the ablated aerosol was mixed with argon (900 ml/min) as a transport gas before exiting the cell. Each analysis included approximately 20 seconds of background acquisition (gas blank) followed by 45 seconds of data acquisition from the sample. The analysis was conducted with a pit size of 26 μm, a pulse frequency of 5 Hz, and a fluence of 3 J/cm². | STDGL3, in-house standard pure pyrite, GSD-1G, GSE-1G | 10.555977 |  |  |  | 1.569 |  | 0.051 | [7 empty] | 0.116 | [5 empty] | 969.492389 | [5 empty] | 0.069 |  | 2.841 |  |  |  | 1.033 | [9 empty] | 18603.11 |  | 0.054 |  |  |  | 472.709427 | [7 empty] | 0.028 | [13 empty] | 22.217835 |  | 0.049 | [7 empty] | 0.965 | [5 empty] | 23.479501 | [17 empty] | 0.513 |  | 0.252 |  | 1.301 | [5 empty] | 0.59 | [7 empty] | 0.376 |  |  |  | 0.941565 |  | 1.513797 | [5 empty] | 0.105 | [7 empty] | 649455.5 |  |  |  |  | 2025 |  |  | CHN | Guizhou
| Shanshulin Pb-Zn deposit |  | Basin hydrothermal | Mississippi Valley-type (MVT) | MVT zinc-lead | Pb, Zn | Ge, Ag | Pb, Zn, Ge, Ag | Zhou et al., 2014 |  | SSL-20-13-C1c - 1 |  | underground mine |  |  |  |  | ore material | grab | grab | mineral separate | [5 empty] | mineralisation | sphalerite generations: Sp1a (dark brown), Sp1b (light brown), Sp2 (light yellow to white) |  |  | sphalerite, pyrite | early stage (Sp1a, Sp1b), late stage (Sp2) | layered, massive, disseminated, vein, network vein | zonal texture; dark brown core and light brown edge (Sp1a/Sp1b); light yellow to white (Sp2) |  |  |  | galena, pyrite, dolomite, calcite, quartz | polished sections | SEM-EDS, LA-ICPMS | ASI RESOLution-LR-S155 laser microprobe with a Coherent Compex-Pro 193 nm ArF excimer laser; Agilent 7700x ICP-MS instrument | State Key Laboratory of Ore Deposit Geochemistry (SKLODG), Institute of Geochemistry, Chinese Academy of Sciences (IGCAS) | Helium (350 ml/min) was used as a carrier gas, and the ablated aerosol was mixed with argon (900 ml/min) as a transport gas before exiting the cell. Each analysis included approximately 20 seconds of background acquisition (gas blank) followed by 45 seconds of data acquisition from the sample. The analysis was conducted with a pit size of 26 μm, a pulse frequency of 5 Hz, and a fluence of 3 J/cm². | STDGL3, in-house standard pure pyrite, GSD-1G, GSE-1G | 16.010202 |  |  |  | 2.115 |  | 0.108 | [7 empty] | 0.048 | [5 empty] | 704.159974 | [5 empty] | 0.069 |  | 2.397 |  |  |  | 0.699648 | [9 empty] | 13334.63 |  | 0.029 |  |  |  | 1.043 | [7 empty] | 0.01 | [13 empty] | 12.262371 |  | 0.05 | [7 empty] | 0.653 | [5 empty] | 0.152 | [17 empty] | 0.538 |  | 0.274 |  | 1.326 | [5 empty] | 0.332 | [7 empty] | 0.383 |  |  |  | 2.344 |  | 0.017 | [5 empty] | 0.045 | [7 empty] | 655872.3 |  |  |  |  | 2025 |  |  | CHN | Guizhou
| Shanshulin Pb-Zn deposit |  | Basin hydrothermal | Mississippi Valley-type (MVT) | MVT zinc-lead | Pb, Zn | Ge, Ag | Pb, Zn, Ge, Ag | Zhou et al., 2014 |  | SSL-20-13-C1d - 1 |  | underground mine |  |  |  |  | ore material | grab | grab | mineral separate | [5 empty] | mineralisation | sphalerite generations: Sp1a (dark brown), Sp1b (light brown), Sp2 (light yellow to white) |  |  | sphalerite, pyrite | early stage (Sp1a, Sp1b), late stage (Sp2) | layered, massive, disseminated, vein, network vein | zonal texture; dark brown core and light brown edge (Sp1a/Sp1b); light yellow to white (Sp2) |  |  |  | galena, pyrite, dolomite, calcite, quartz | polished sections | SEM-EDS, LA-ICPMS | ASI RESOLution-LR-S155 laser microprobe with a Coherent Compex-Pro 193 nm ArF excimer laser; Agilent 7700x ICP-MS instrument | State Key Laboratory of Ore Deposit Geochemistry (SKLODG), Institute of Geochemistry, Chinese Academy of Sciences (IGCAS) | Helium (350 ml/min) was used as a carrier gas, and the ablated aerosol was mixed with argon (900 ml/min) as a transport gas before exiting the cell. Each analysis included approximately 20 seconds of background acquisition (gas blank) followed by 45 seconds of data acquisition from the sample. The analysis was conducted with a pit size of 26 μm, a pulse frequency of 5 Hz, and a fluence of 3 J/cm². | STDGL3, in-house standard pure pyrite, GSD-1G, GSE-1G | 3.369348 |  |  |  | 1.348 |  | 0.038 | [7 empty] | 0.088 | [5 empty] | 646.998316 | [5 empty] | 0.11 |  | 2.854 |  |  |  | 0.959 | [9 empty] | 30407.82 |  | 0.03 |  |  |  | 157.266847 | [7 empty] | 0.01 | [13 empty] | 33.715019 |  | 0.144 | [7 empty] | 0.771 | [5 empty] | 4.632117 | [17 empty] | 0.404 |  | 0.187 |  | 3.552 | [5 empty] | 0.278 | [7 empty] | 0.391 |  |  |  | 5.365219 |  | 0.077321 | [5 empty] | 0.106 | [7 empty] | 637746.3 |  |  |  |  | 2025 |  |  | CHN | Guizhou
| Shanshulin Pb-Zn deposit |  | Basin hydrothermal | Mississippi Valley-type (MVT) | MVT zinc-lead | Pb, Zn | Ge, Ag | Pb, Zn, Ge, Ag | Zhou et al., 2014 |  | SSL-20-13-C2a - 1 |  | underground mine |  |  |  |  | ore material | grab | grab | mineral separate | [5 empty] | mineralisation | sphalerite generations: Sp1a (dark brown), Sp1b (light brown), Sp2 (light yellow to white) |  |  | sphalerite, pyrite | early stage (Sp1a, Sp1b), late stage (Sp2) | layered, massive, disseminated, vein, network vein | zonal texture; dark brown core and light brown edge (Sp1a/Sp1b); light yellow to white (Sp2) |  |  |  | galena, pyrite, dolomite, calcite, quartz | polished sections | SEM-EDS, LA-ICPMS | ASI RESOLution-LR-S155 laser microprobe with a Coherent Compex-Pro 193 nm ArF excimer laser; Agilent 7700x ICP-MS instrument | State Key Laboratory of Ore Deposit Geochemistry (SKLODG), Institute of Geochemistry, Chinese Academy of Sciences (IGCAS) | Helium (350 ml/min) was used as a carrier gas, and the ablated aerosol was mixed with argon (900 ml/min) as a transport gas before exiting the cell. Each analysis included approximately 20 seconds of background acquisition (gas blank) followed by 45 seconds of data acquisition from the sample. The analysis was conducted with a pit size of 26 μm, a pulse frequency of 5 Hz, and a fluence of 3 J/cm². | STDGL3, in-house standard pure pyrite, GSD-1G, GSE-1G | 74.661995 |  |  |  | 2.598 |  | 0.034 | [7 empty] | 0.104 | [5 empty] | 823.610705 | [5 empty] | 0.18 |  | 2.927 |  |  |  | 1.04 | [9 empty] | 17748.28 |  | 0.026 |  |  |  | 498.298583 | [7 empty] | 0.009 | [13 empty] | 18.442083 |  | 0.066 | [7 empty] | 0.869 | [5 empty] | 26.65495 | [17 empty] | 0.305 |  | 0.172 |  | 4.532 | [5 empty] | 0.255 | [7 empty] | 0.410892 |  |  |  | 0.706 |  | 1.17972 | [5 empty] | 0.119 | [7 empty] | 650494.3023 |  |  |  |  | 2025 |  |  | CHN | Guizhou
| Shanshulin Pb-Zn deposit |  | Basin hydrothermal | Mississippi Valley-type (MVT) | MVT zinc-lead | Pb, Zn | Ge, Ag | Pb, Zn, Ge, Ag | Zhou et al., 2014 |  | SSL-20-13-C2b - 1 |  | underground mine |  |  |  |  | ore material | grab | grab | mineral separate | [5 empty] | mineralisation | sphalerite generations: Sp1a (dark brown), Sp1b (light brown), Sp2 (light yellow to white) |  |  | sphalerite, pyrite | early stage (Sp1a, Sp1b), late stage (Sp2) | layered, massive, disseminated, vein, network vein | zonal texture; dark brown core and light brown edge (Sp1a/Sp1b); light yellow to white (Sp2) |  |  |  | galena, pyrite, dolomite, calcite, quartz | polished sections | SEM-EDS, LA-ICPMS | ASI RESOLution-LR-S155 laser microprobe with a Coherent Compex-Pro 193 nm ArF excimer laser; Agilent 7700x ICP-MS instrument | State Key Laboratory of Ore Deposit Geochemistry (SKLODG), Institute of Geochemistry, Chinese Academy of Sciences (IGCAS) | Helium (350 ml/min) was used as a carrier gas, and the ablated aerosol was mixed with argon (900 ml/min) as a transport gas before exiting the cell. Each analysis included approximately 20 seconds of background acquisition (gas blank) followed by 45 seconds of data acquisition from the sample. The analysis was conducted with a pit size of 26 μm, a pulse frequency of 5 Hz, and a fluence of 3 J/cm². | STDGL3, in-house standard pure pyrite, GSD-1G, GSE-1G | 29.79739 |  |  |  | 2.032 |  | 0.033 | [7 empty] | 0.055 | [5 empty] | 916.229679 | [5 empty] | 0.05 |  | 1.69 |  |  |  | 23.641957 | [9 empty] | 29096.16 |  | 0.286803 |  |  |  | 160.557123 | [7 empty] | 0.001757 | [13 empty] | 32.816158 |  | 0.065 | [7 empty] | 0.762 | [5 empty] | 6.218751 | [17 empty] | 3.777597 |  | 0.174 |  | 2.303 | [5 empty] | 0.321 | [7 empty] | 2.291 |  |  |  | 0.265081 |  | 0.022 | [5 empty] | 0.104 | [7 empty] | 638718 |  |  |  |  | 2025 |  |  | CHN | Guizhou
| Shanshulin Pb-Zn deposit |  | Basin hydrothermal | Mississippi Valley-type (MVT) | MVT zinc-lead | Pb, Zn | Ge, Ag | Pb, Zn, Ge, Ag | Zhou et al., 2014 |  | SSL-20-13-C2c - 1 |  | underground mine |  |  |  |  | ore material | grab | grab | mineral separate | [5 empty] | mineralisation | sphalerite generations: Sp1a (dark brown), Sp1b (light brown), Sp2 (light yellow to white) |  |  | sphalerite, pyrite | early stage (Sp1a, Sp1b), late stage (Sp2) | layered, massive, disseminated, vein, network vein | zonal texture; dark brown core and light brown edge (Sp1a/Sp1b); light yellow to white (Sp2) |  |  |  | galena, pyrite, dolomite, calcite, quartz | polished sections | SEM-EDS, LA-ICPMS | ASI RESOLution-LR-S155 laser microprobe with a Coherent Compex-Pro 193 nm ArF excimer laser; Agilent 7700x ICP-MS instrument | State Key Laboratory of Ore Deposit Geochemistry (SKLODG), Institute of Geochemistry, Chinese Academy of Sciences (IGCAS) | Helium (350 ml/min) was used as a carrier gas, and the ablated aerosol was mixed with argon (900 ml/min) as a transport gas before exiting the cell. Each analysis included approximately 20 seconds of background acquisition (gas blank) followed by 45 seconds of data acquisition from the sample. The analysis was conducted with a pit size of 26 μm, a pulse frequency of 5 Hz, and a fluence of 3 J/cm². | STDGL3, in-house standard pure pyrite, GSD-1G, GSE-1G | 2.748323 |  |  |  | 3.009 |  | 0.057 | [7 empty] | 0.037 | [5 empty] | 463.43181 | [5 empty] | 0.161 |  | 2.576 |  |  |  | 1.659 | [9 empty] | 48370.58 |  | 0.083 |  |  |  | 50.83005 | [7 empty] | 0.001 | [13 empty] | 50.603149 |  | 0.055 | [7 empty] | 1.195 | [5 empty] | 0.165 | [17 empty] | 0.599 |  | 0.308 |  | 2.837 | [5 empty] | 0.371 | [7 empty] | 1.506 |  |  |  | 1.094 |  | 0.052 | [5 empty] | 0.198 | [7 empty] | 619140.1 |  |  |  |  | 2025 |  |  | CHN | Guizhou
| Shanshulin Pb-Zn deposit |  | Basin hydrothermal | Mississippi Valley-type (MVT) | MVT zinc-lead | Pb, Zn | Ge, Ag | Pb, Zn, Ge, Ag | Zhou et al., 2014 |  | SSL-20-13-C3a - 1 |  | underground mine |  |  |  |  | ore material | grab | grab | mineral separate | [5 empty] | mineralisation | sphalerite generations: Sp1a (dark brown), Sp1b (light brown), Sp2 (light yellow to white) |  |  | sphalerite, pyrite | early stage (Sp1a, Sp1b), late stage (Sp2) | layered, massive, disseminated, vein, network vein | zonal texture; dark brown core and light brown edge (Sp1a/Sp1b); light yellow to white (Sp2) |  |  |  | galena, pyrite, dolomite, calcite, quartz | polished sections | SEM-EDS, LA-ICPMS | ASI RESOLution-LR-S155 laser microprobe with a Coherent Compex-Pro 193 nm ArF excimer laser; Agilent 7700x ICP-MS instrument | State Key Laboratory of Ore Deposit Geochemistry (SKLODG), Institute of Geochemistry, Chinese Academy of Sciences (IGCAS) | Helium (350 ml/min) was used as a carrier gas, and the ablated aerosol was mixed with argon (900 ml/min) as a transport gas before exiting the cell. Each analysis included approximately 20 seconds of background acquisition (gas blank) followed by 45 seconds of data acquisition from the sample. The analysis was conducted with a pit size of 26 μm, a pulse frequency of 5 Hz, and a fluence of 3 J/cm². | STDGL3, in-house standard pure pyrite, GSD-1G, GSE-1G | 9.251571 |  |  |  | 2.062 |  | 0.107 | [7 empty] | 0.081 | [5 empty] | 334.457642 | [5 empty] | 0.143 |  | 2.133 |  |  |  | 2.726126 | [9 empty] | 29321.98 |  | 0.084567 |  |  |  | 1.210654 | [7 empty] | 0.002417 | [13 empty] | 36.656495 |  | 0.045 | [7 empty] | 0.809 | [5 empty] | 6.939765 | [17 empty] | 3.341889 |  | 0.339 |  | 5.377 | [5 empty] | 0.426 | [7 empty] | 1.232 |  |  |  | 0.89 |  | 0.043 | [5 empty] | 0.15 | [7 empty] | 639480 |  |  |  |  | 2025 |  |  | CHN | Guizhou
| Shanshulin Pb-Zn deposit |  | Basin hydrothermal | Mississippi Valley-type (MVT) | MVT zinc-lead | Pb, Zn | Ge, Ag | Pb, Zn, Ge, Ag | Zhou et al., 2014 |  | SSL-20-13-C3b - 1 |  | underground mine |  |  |  |  | ore material | grab | grab | mineral separate | [5 empty] | mineralisation | sphalerite generations: Sp1a (dark brown), Sp1b (light brown), Sp2 (light yellow to white) |  |  | sphalerite, pyrite | early stage (Sp1a, Sp1b), late stage (Sp2) | layered, massive, disseminated, vein, network vein | zonal texture; dark brown core and light brown edge (Sp1a/Sp1b); light yellow to white (Sp2) |  |  |  | galena, pyrite, dolomite, calcite, quartz | polished sections | SEM-EDS, LA-ICPMS | ASI RESOLution-LR-S155 laser microprobe with a Coherent Compex-Pro 193 nm ArF excimer laser; Agilent 7700x ICP-MS instrument | State Key Laboratory of Ore Deposit Geochemistry (SKLODG), Institute of Geochemistry, Chinese Academy of Sciences (IGCAS) | Helium (350 ml/min) was used as a carrier gas, and the ablated aerosol was mixed with argon (900 ml/min) as a transport gas before exiting the cell. Each analysis included approximately 20 seconds of background acquisition (gas blank) followed by 45 seconds of data acquisition from the sample. The analysis was conducted with a pit size of 26 μm, a pulse frequency of 5 Hz, and a fluence of 3 J/cm². | STDGL3, in-house standard pure pyrite, GSD-1G, GSE-1G | 1.907386 |  |  |  | 2.177 |  | 0.04 | [7 empty] | 0.152 | [5 empty] | 282.010856 | [5 empty] | 0.105 |  | 2.214 |  |  |  | 1.184 | [9 empty] | 31400.47 |  | 0.058 |  |  |  | 0.977 | [7 empty] | 0.002513 | [13 empty] | 37.94185 |  | 0.078 | [7 empty] | 0.63 | [5 empty] | 0.159 | [17 empty] | 0.53 |  | 0.316 |  | 5.613 | [5 empty] | 0.451 | [7 empty] | 1.985 |  |  |  | 1.423 |  | 0.066 | [5 empty] | 0.08 | [7 empty] | 637379.4 |  |  |  |  | 2025 |  |  | CHN | Guizhou
| Shanshulin Pb-Zn deposit |  | Basin hydrothermal | Mississippi Valley-type (MVT) | MVT zinc-lead | Pb, Zn | Ge, Ag | Pb, Zn, Ge, Ag | Zhou et al., 2014 |  | SSL-20-13-C3c - 1 |  | underground mine |  |  |  |  | ore material | grab | grab | mineral separate | [5 empty] | mineralisation | sphalerite generations: Sp1a (dark brown), Sp1b (light brown), Sp2 (light yellow to white) |  |  | sphalerite, pyrite | early stage (Sp1a, Sp1b), late stage (Sp2) | layered, massive, disseminated, vein, network vein | zonal texture; dark brown core and light brown edge (Sp1a/Sp1b); light yellow to white (Sp2) |  |  |  | galena, pyrite, dolomite, calcite, quartz | polished sections | SEM-EDS, LA-ICPMS | ASI RESOLution-LR-S155 laser microprobe with a Coherent Compex-Pro 193 nm ArF excimer laser; Agilent 7700x ICP-MS instrument | State Key Laboratory of Ore Deposit Geochemistry (SKLODG), Institute of Geochemistry, Chinese Academy of Sciences (IGCAS) | Helium (350 ml/min) was used as a carrier gas, and the ablated aerosol was mixed with argon (900 ml/min) as a transport gas before exiting the cell. Each analysis included approximately 20 seconds of background acquisition (gas blank) followed by 45 seconds of data acquisition from the sample. The analysis was conducted with a pit size of 26 μm, a pulse frequency of 5 Hz, and a fluence of 3 J/cm². | STDGL3, in-house standard pure pyrite, GSD-1G, GSE-1G | 34.404714 |  |  |  | 0.712 |  | 0.055 | [7 empty] | 0.112 | [5 empty] | 822.837074 | [5 empty] | 0.068 |  | 2.04 |  |  |  | 1.241158 | [9 empty] | 34838.15177 |  | 1.112813 |  |  |  | 223.668118 | [7 empty] | 0.004091 | [13 empty] | 41.603284 |  | 0.053 | [7 empty] | 0.913 | [5 empty] | 1.005596 | [17 empty] | 0.472 |  | 0.242 |  | 7.869 | [5 empty] | 0.623784 | [7 empty] | 7.075 |  |  |  | 2.019 |  | 0.05 | [5 empty] | 0.114 | [7 empty] | 632739 |  |  |  |  | 2025 |  |  | CHN | Guizhou
| Shanshulin Pb-Zn deposit |  | Basin hydrothermal | Mississippi Valley-type (MVT) | MVT zinc-lead | Pb, Zn | Ge, Ag | Pb, Zn, Ge, Ag | Zhou et al., 2014 |  | SSL-20-16-1-C1a - 1 |  | underground mine |  |  |  |  | ore material | grab | grab | mineral separate | [5 empty] | mineralisation | sphalerite generations: Sp1a (dark brown), Sp1b (light brown), Sp2 (light yellow to white) |  |  | sphalerite, pyrite | early stage (Sp1a, Sp1b), late stage (Sp2) | layered, massive, disseminated, vein, network vein | zonal texture; dark brown core and light brown edge (Sp1a/Sp1b); light yellow to white (Sp2) |  |  |  | galena, pyrite, dolomite, calcite, quartz | polished sections | SEM-EDS, LA-ICPMS | ASI RESOLution-LR-S155 laser microprobe with a Coherent Compex-Pro 193 nm ArF excimer laser; Agilent 7700x ICP-MS instrument | State Key Laboratory of Ore Deposit Geochemistry (SKLODG), Institute of Geochemistry, Chinese Academy of Sciences (IGCAS) | Helium (350 ml/min) was used as a carrier gas, and the ablated aerosol was mixed with argon (900 ml/min) as a transport gas before exiting the cell. Each analysis included approximately 20 seconds of background acquisition (gas blank) followed by 45 seconds of data acquisition from the sample. The analysis was conducted with a pit size of 26 μm, a pulse frequency of 5 Hz, and a fluence of 3 J/cm². | STDGL3, in-house standard pure pyrite, GSD-1G, GSE-1G | 3.127437 |  |  |  | 1.54 |  | 0.182 | [7 empty] | 0.077 | [5 empty] | 203.354988 | [5 empty] | 0.08 |  | 2.072 |  |  |  | 0.714 | [9 empty] | 27799.26 |  | 0.068 |  |  |  | 152.159982 | [7 empty] | 0.001 | [13 empty] | 107.213043 |  | 0.047 | [7 empty] | 0.879 | [5 empty] | 49.467148 | [17 empty] | 0.588715 |  | 0.256 |  | 4.005 | [5 empty] | 0.486 | [7 empty] | 0.866 |  |  |  | 1.066 |  | 0.97879 | [5 empty] | 0.114 | [7 empty] | 641045.2 |  |  |  |  | 2025 |  |  | CHN | Guizhou
| Shanshulin Pb-Zn deposit |  | Basin hydrothermal | Mississippi Valley-type (MVT) | MVT zinc-lead | Pb, Zn | Ge, Ag | Pb, Zn, Ge, Ag | Zhou et al., 2014 |  | SSL-20-16-1-C1c - 1 |  | underground mine |  |  |  |  | ore material | grab | grab | mineral separate | [5 empty] | mineralisation | sphalerite generations: Sp1a (dark brown), Sp1b (light brown), Sp2 (light yellow to white) |  |  | sphalerite, pyrite | early stage (Sp1a, Sp1b), late stage (Sp2) | layered, massive, disseminated, vein, network vein | zonal texture; dark brown core and light brown edge (Sp1a/Sp1b); light yellow to white (Sp2) |  |  |  | galena, pyrite, dolomite, calcite, quartz | polished sections | SEM-EDS, LA-ICPMS | ASI RESOLution-LR-S155 laser microprobe with a Coherent Compex-Pro 193 nm ArF excimer laser; Agilent 7700x ICP-MS instrument | State Key Laboratory of Ore Deposit Geochemistry (SKLODG), Institute of Geochemistry, Chinese Academy of Sciences (IGCAS) | Helium (350 ml/min) was used as a carrier gas, and the ablated aerosol was mixed with argon (900 ml/min) as a transport gas before exiting the cell. Each analysis included approximately 20 seconds of background acquisition (gas blank) followed by 45 seconds of data acquisition from the sample. The analysis was conducted with a pit size of 26 μm, a pulse frequency of 5 Hz, and a fluence of 3 J/cm². | STDGL3, in-house standard pure pyrite, GSD-1G, GSE-1G | 10.212493 |  |  |  | 1.97 |  | 0.191 | [7 empty] | 0.077 | [5 empty] | 387.311704 | [5 empty] | 0.144 |  | 1.989 |  |  |  | 1.083 | [9 empty] | 20117.92 |  | 0.065 |  |  |  | 165.580744 | [7 empty] | 0.001 | [13 empty] | 118.646305 |  | 0.133 | [7 empty] | 0.424 | [5 empty] | 87.845878 | [17 empty] | 0.545 |  | 0.212 |  | 5.634 | [5 empty] | 0.293 | [7 empty] | 0.421 |  |  |  | 0.994 |  | 2.033227 | [5 empty] | 0.093 | [7 empty] | 648842.9 |  |  |  |  | 2025 |  |  | CHN | Guizhou
| Shanshulin Pb-Zn deposit |  | Basin hydrothermal | Mississippi Valley-type (MVT) | MVT zinc-lead | Pb, Zn | Ge, Ag | Pb, Zn, Ge, Ag | Zhou et al., 2014 |  | SSL-20-16-1-C2c - 1 |  | underground mine |  |  |  |  | ore material | grab | grab | mineral separate | [5 empty] | mineralisation | sphalerite generations: Sp1a (dark brown), Sp1b (light brown), Sp2 (light yellow to white) |  |  | sphalerite, pyrite | early stage (Sp1a, Sp1b), late stage (Sp2) | layered, massive, disseminated, vein, network vein | zonal texture; dark brown core and light brown edge (Sp1a/Sp1b); light yellow to white (Sp2) |  |  |  | galena, pyrite, dolomite, calcite, quartz | polished sections | SEM-EDS, LA-ICPMS | ASI RESOLution-LR-S155 laser microprobe with a Coherent Compex-Pro 193 nm ArF excimer laser; Agilent 7700x ICP-MS instrument | State Key Laboratory of Ore Deposit Geochemistry (SKLODG), Institute of Geochemistry, Chinese Academy of Sciences (IGCAS) | Helium (350 ml/min) was used as a carrier gas, and the ablated aerosol was mixed with argon (900 ml/min) as a transport gas before exiting the cell. Each analysis included approximately 20 seconds of background acquisition (gas blank) followed by 45 seconds of data acquisition from the sample. The analysis was conducted with a pit size of 26 μm, a pulse frequency of 5 Hz, and a fluence of 3 J/cm². | STDGL3, in-house standard pure pyrite, GSD-1G, GSE-1G | 255.974201 |  |  |  | 0.912 |  | 0.135 | [7 empty] | 0.067 | [5 empty] | 966.055502 | [5 empty] | 0.073 |  | 1.629 |  |  |  | 3.647641 | [9 empty] | 20241.56 |  | 0.406964 |  |  |  | 157.938586 | [7 empty] | 0.002 | [13 empty] | 46.577753 |  | 0.122 | [7 empty] | 0.456 | [5 empty] | 20.054123 | [17 empty] | 3.901317 |  | 0.27 |  | 1.105 | [5 empty] | 0.276 | [7 empty] | 0.758 |  |  |  | 1.837 |  | 0.204002 | [5 empty] | 0.087 | [7 empty] | 647822.4 |  |  |  |  | 2025 |  |  | CHN | Guizhou
| Shanshulin Pb-Zn deposit |  | Basin hydrothermal | Mississippi Valley-type (MVT) | MVT zinc-lead | Pb, Zn | Ge, Ag | Pb, Zn, Ge, Ag | Zhou et al., 2014 |  | SSL-20-16-1-C3b - 1 |  | underground mine |  |  |  |  | ore material | grab | grab | mineral separate | [5 empty] | mineralisation | sphalerite generations: Sp1a (dark brown), Sp1b (light brown), Sp2 (light yellow to white) |  |  | sphalerite, pyrite | early stage (Sp1a, Sp1b), late stage (Sp2) | layered, massive, disseminated, vein, network vein | zonal texture; dark brown core and light brown edge (Sp1a/Sp1b); light yellow to white (Sp2) |  |  |  | galena, pyrite, dolomite, calcite, quartz | polished sections | SEM-EDS, LA-ICPMS | ASI RESOLution-LR-S155 laser microprobe with a Coherent Compex-Pro 193 nm ArF excimer laser; Agilent 7700x ICP-MS instrument | State Key Laboratory of Ore Deposit Geochemistry (SKLODG), Institute of Geochemistry, Chinese Academy of Sciences (IGCAS) | Helium (350 ml/min) was used as a carrier gas, and the ablated aerosol was mixed with argon (900 ml/min) as a transport gas before exiting the cell. Each analysis included approximately 20 seconds of background acquisition (gas blank) followed by 45 seconds of data acquisition from the sample. The analysis was conducted with a pit size of 26 μm, a pulse frequency of 5 Hz, and a fluence of 3 J/cm². | STDGL3, in-house standard pure pyrite, GSD-1G, GSE-1G | 62.768494 |  |  |  | 1.911 |  | 0.022 | [7 empty] | 0.091 | [5 empty] | 271.550173 | [5 empty] | 0.036 |  | 1.775 |  |  |  | 0.953 | [9 empty] | 10671.37 |  | 0.067 |  |  |  | 533.049404 | [7 empty] | 0.008002 | [13 empty] | 27.068572 |  | 0.04 | [7 empty] | 0.599 | [5 empty] | 40.997848 | [17 empty] | 0.335 |  | 0.197 |  | 2.391 | [5 empty] | 0.23 | [7 empty] | 0.254 |  |  |  | 1.798 |  | 4.841783 | [5 empty] | 0.099 | [7 empty] | 658698.4 |  |  |  |  | 2025 |  |  | CHN | Guizhou
| Shanshulin Pb-Zn deposit |  | Basin hydrothermal | Mississippi Valley-type (MVT) | MVT zinc-lead | Pb, Zn | Ge, Ag | Pb, Zn, Ge, Ag | Zhou et al., 2014 |  | SSL-20-16-1-C3c - 1 |  | underground mine |  |  |  |  | ore material | grab | grab | mineral separate | [5 empty] | mineralisation | sphalerite generations: Sp1a (dark brown), Sp1b (light brown), Sp2 (light yellow to white) |  |  | sphalerite, pyrite | early stage (Sp1a, Sp1b), late stage (Sp2) | layered, massive, disseminated, vein, network vein | zonal texture; dark brown core and light brown edge (Sp1a/Sp1b); light yellow to white (Sp2) |  |  |  | galena, pyrite, dolomite, calcite, quartz | polished sections | SEM-EDS, LA-ICPMS | ASI RESOLution-LR-S155 laser microprobe with a Coherent Compex-Pro 193 nm ArF excimer laser; Agilent 7700x ICP-MS instrument | State Key Laboratory of Ore Deposit Geochemistry (SKLODG), Institute of Geochemistry, Chinese Academy of Sciences (IGCAS) | Helium (350 ml/min) was used as a carrier gas, and the ablated aerosol was mixed with argon (900 ml/min) as a transport gas before exiting the cell. Each analysis included approximately 20 seconds of background acquisition (gas blank) followed by 45 seconds of data acquisition from the sample. The analysis was conducted with a pit size of 26 μm, a pulse frequency of 5 Hz, and a fluence of 3 J/cm². | STDGL3, in-house standard pure pyrite, GSD-1G, GSE-1G | 10.046625 |  |  |  | 6.162 |  | 0.034 | [7 empty] | 0.112 | [5 empty] | 372.45934 | [5 empty] | 0.147 |  | 3.978 |  |  |  | 1.317 | [9 empty] | 28722.33 |  | 0.06207 |  |  |  | 172.989456 | [7 empty] | 0.003 | [13 empty] | 65.533895 |  | 0.062 | [7 empty] | 0.667 | [5 empty] | 17.782619 | [17 empty] | 0.958 |  | 0.32 |  | 6 | [5 empty] | 0.403 | [7 empty] | 0.391 |  |  |  | 1.659705 |  | 0.401536 | [5 empty] | 0.197 | [7 empty] | 639876 |  |  |  |  | 2025 |  |  | CHN | Guizhou
| Shanshulin Pb-Zn deposit |  | Basin hydrothermal | Mississippi Valley-type (MVT) | MVT zinc-lead | Pb, Zn | Ge, Ag | Pb, Zn, Ge, Ag | Zhou et al., 2014 |  | SSL-20-16-1-C1b - 1 |  | underground mine |  |  |  |  | ore material | grab | grab | mineral separate | [5 empty] | mineralisation | sphalerite generations: Sp1a (dark brown), Sp1b (light brown), Sp2 (light yellow to white) |  |  | sphalerite, pyrite | early stage (Sp1a, Sp1b), late stage (Sp2) | layered, massive, disseminated, vein, network vein | zonal texture; dark brown core and light brown edge (Sp1a/Sp1b); light yellow to white (Sp2) |  |  |  | galena, pyrite, dolomite, calcite, quartz | polished sections | SEM-EDS, LA-ICPMS | ASI RESOLution-LR-S155 laser microprobe with a Coherent Compex-Pro 193 nm ArF excimer laser; Agilent 7700x ICP-MS instrument | State Key Laboratory of Ore Deposit Geochemistry (SKLODG), Institute of Geochemistry, Chinese Academy of Sciences (IGCAS) | Helium (350 ml/min) was used as a carrier gas, and the ablated aerosol was mixed with argon (900 ml/min) as a transport gas before exiting the cell. Each analysis included approximately 20 seconds of background acquisition (gas blank) followed by 45 seconds of data acquisition from the sample. The analysis was conducted with a pit size of 26 μm, a pulse frequency of 5 Hz, and a fluence of 3 J/cm². | STDGL3, in-house standard pure pyrite, GSD-1G, GSE-1G | 21.646528 |  |  |  | 2.265 |  | 0.233 | [7 empty] | 0.094 | [5 empty] | 2035.385433 | [5 empty] | 0.132 |  | 1.854 |  |  |  | 15.629428 | [9 empty] | 5973.158634 |  | 0.079 |  |  |  | 20.429182 | [7 empty] | 0.001 | [13 empty] | 23.320484 |  | 0.18 | [7 empty] | 0.612 | [5 empty] | 2.3271 | [17 empty] | 0.707046 |  | 0.286 |  | 6.366 | [5 empty] | 0.552 | [7 empty] | 0.439 |  |  |  | 1.583 |  | 0.089 | [5 empty] | 0.128 | [7 empty] | 661729.1 |  |  |  |  | 2025 |  |  | CHN | Guizhou
| Shanshulin Pb-Zn deposit |  | Basin hydrothermal | Mississippi Valley-type (MVT) | MVT zinc-lead | Pb, Zn | Ge, Ag | Pb, Zn, Ge, Ag | Zhou et al., 2014 |  | SSL-20-16-1-C1d - 1 |  | underground mine |  |  |  |  | ore material | grab | grab | mineral separate | [5 empty] | mineralisation | sphalerite generations: Sp1a (dark brown), Sp1b (light brown), Sp2 (light yellow to white) |  |  | sphalerite, pyrite | early stage (Sp1a, Sp1b), late stage (Sp2) | layered, massive, disseminated, vein, network vein | zonal texture; dark brown core and light brown edge (Sp1a/Sp1b); light yellow to white (Sp2) |  |  |  | galena, pyrite, dolomite, calcite, quartz | polished sections | SEM-EDS, LA-ICPMS | ASI RESOLution-LR-S155 laser microprobe with a Coherent Compex-Pro 193 nm ArF excimer laser; Agilent 7700x ICP-MS instrument | State Key Laboratory of Ore Deposit Geochemistry (SKLODG), Institute of Geochemistry, Chinese Academy of Sciences (IGCAS) | Helium (350 ml/min) was used as a carrier gas, and the ablated aerosol was mixed with argon (900 ml/min) as a transport gas before exiting the cell. Each analysis included approximately 20 seconds of background acquisition (gas blank) followed by 45 seconds of data acquisition from the sample. The analysis was conducted with a pit size of 26 μm, a pulse frequency of 5 Hz, and a fluence of 3 J/cm². | STDGL3, in-house standard pure pyrite, GSD-1G, GSE-1G | 306.728343 |  |  |  | 0.817 |  | 0.117 | [7 empty] | 0.073 | [5 empty] | 1587.804785 | [5 empty] | 0.076 |  | 1.282 |  |  |  | 11.792061 | [9 empty] | 5835.143641 |  | 0.08 |  |  |  | 184.197362 | [7 empty] | 0.001 | [13 empty] | 12.291551 |  | 0.053 | [7 empty] | 0.267 | [5 empty] | 17.987366 | [17 empty] | 3.008923 |  | 0.189 |  | 4.672 | [5 empty] | 0.215 | [7 empty] | 0.478668 |  |  |  | 0.838 |  | 0.351612 | [5 empty] | 0.069 | [7 empty] | 662119.7 |  |  |  |  | 2025 |  |  | CHN | Guizhou
| Shanshulin Pb-Zn deposit |  | Basin hydrothermal | Mississippi Valley-type (MVT) | MVT zinc-lead | Pb, Zn | Ge, Ag | Pb, Zn, Ge, Ag | Zhou et al., 2014 |  | SSL-20-16-1-C2a - 1 |  | underground mine |  |  |  |  | ore material | grab | grab | mineral separate | [5 empty] | mineralisation | sphalerite generations: Sp1a (dark brown), Sp1b (light brown), Sp2 (light yellow to white) |  |  | sphalerite, pyrite | early stage (Sp1a, Sp1b), late stage (Sp2) | layered, massive, disseminated, vein, network vein | zonal texture; dark brown core and light brown edge (Sp1a/Sp1b); light yellow to white (Sp2) |  |  |  | galena, pyrite, dolomite, calcite, quartz | polished sections | SEM-EDS, LA-ICPMS | ASI RESOLution-LR-S155 laser microprobe with a Coherent Compex-Pro 193 nm ArF excimer laser; Agilent 7700x ICP-MS instrument | State Key Laboratory of Ore Deposit Geochemistry (SKLODG), Institute of Geochemistry, Chinese Academy of Sciences (IGCAS) | Helium (350 ml/min) was used as a carrier gas, and the ablated aerosol was mixed with argon (900 ml/min) as a transport gas before exiting the cell. Each analysis included approximately 20 seconds of background acquisition (gas blank) followed by 45 seconds of data acquisition from the sample. The analysis was conducted with a pit size of 26 μm, a pulse frequency of 5 Hz, and a fluence of 3 J/cm². | STDGL3, in-house standard pure pyrite, GSD-1G, GSE-1G | 257.659042 |  |  |  | 1.579 |  | 0.097 | [7 empty] | 0.053 | [5 empty] | 1301.990946 | [5 empty] | 0.055 |  | 1.823 |  |  |  | 1.213 | [9 empty] | 4568.468194 |  | 0.13 |  |  |  | 182.005403 | [7 empty] | 0.019 | [13 empty] | 8.649293 |  | 0.076 | [7 empty] | 0.545 | [5 empty] | 7.600363 | [17 empty] | 2.277677 |  | 0.334 |  | 8.404 | [5 empty] | 0.553 | [7 empty] | 2.593 |  |  |  | 1.408 |  | 0.19972 | [5 empty] | 0.07 | [7 empty] | 663935.4 |  |  |  |  | 2025 |  |  | CHN | Guizhou
| Shanshulin Pb-Zn deposit |  | Basin hydrothermal | Mississippi Valley-type (MVT) | MVT zinc-lead | Pb, Zn | Ge, Ag | Pb, Zn, Ge, Ag | Zhou et al., 2014 |  | SSL-20-16-1-C2b - 1 |  | underground mine |  |  |  |  | ore material | grab | grab | mineral separate | [5 empty] | mineralisation | sphalerite generations: Sp1a (dark brown), Sp1b (light brown), Sp2 (light yellow to white) |  |  | sphalerite, pyrite | early stage (Sp1a, Sp1b), late stage (Sp2) | layered, massive, disseminated, vein, network vein | zonal texture; dark brown core and light brown edge (Sp1a/Sp1b); light yellow to white (Sp2) |  |  |  | galena, pyrite, dolomite, calcite, quartz | polished sections | SEM-EDS, LA-ICPMS | ASI RESOLution-LR-S155 laser microprobe with a Coherent Compex-Pro 193 nm ArF excimer laser; Agilent 7700x ICP-MS instrument | State Key Laboratory of Ore Deposit Geochemistry (SKLODG), Institute of Geochemistry, Chinese Academy of Sciences (IGCAS) | Helium (350 ml/min) was used as a carrier gas, and the ablated aerosol was mixed with argon (900 ml/min) as a transport gas before exiting the cell. Each analysis included approximately 20 seconds of background acquisition (gas blank) followed by 45 seconds of data acquisition from the sample. The analysis was conducted with a pit size of 26 μm, a pulse frequency of 5 Hz, and a fluence of 3 J/cm². | STDGL3, in-house standard pure pyrite, GSD-1G, GSE-1G | 290.989734 |  |  |  | 2.007 |  | 0.138 | [7 empty] | 0.057 | [5 empty] | 1101.433805 | [5 empty] | 0.056 |  | 1.72 |  |  |  | 1.033 | [9 empty] | 6786.751796 |  | 0.193263 |  |  |  | 214.409527 | [7 empty] | 0.01 | [13 empty] | 17.737947 |  | 0.074 | [7 empty] | 0.391 | [5 empty] | 33.998418 | [17 empty] | 5.028423 |  | 0.361 |  | 1.298 | [5 empty] | 0.53 | [7 empty] | 0.888 |  |  |  | 1.619 |  | 0.682494 | [5 empty] | 0.097 | [7 empty] | 661788.7 |  |  |  |  | 2025 |  |  | CHN | Guizhou
| Shanshulin Pb-Zn deposit |  | Basin hydrothermal | Mississippi Valley-type (MVT) | MVT zinc-lead | Pb, Zn | Ge, Ag | Pb, Zn, Ge, Ag | Zhou et al., 2014 |  | SSL-20-16-1-C3a - 1 |  | underground mine |  |  |  |  | ore material | grab | grab | mineral separate | [5 empty] | mineralisation | sphalerite generations: Sp1a (dark brown), Sp1b (light brown), Sp2 (light yellow to white) |  |  | sphalerite, pyrite | early stage (Sp1a, Sp1b), late stage (Sp2) | layered, massive, disseminated, vein, network vein | zonal texture; dark brown core and light brown edge (Sp1a/Sp1b); light yellow to white (Sp2) |  |  |  | galena, pyrite, dolomite, calcite, quartz | polished sections | SEM-EDS, LA-ICPMS | ASI RESOLution-LR-S155 laser microprobe with a Coherent Compex-Pro 193 nm ArF excimer laser; Agilent 7700x ICP-MS instrument | State Key Laboratory of Ore Deposit Geochemistry (SKLODG), Institute of Geochemistry, Chinese Academy of Sciences (IGCAS) | Helium (350 ml/min) was used as a carrier gas, and the ablated aerosol was mixed with argon (900 ml/min) as a transport gas before exiting the cell. Each analysis included approximately 20 seconds of background acquisition (gas blank) followed by 45 seconds of data acquisition from the sample. The analysis was conducted with a pit size of 26 μm, a pulse frequency of 5 Hz, and a fluence of 3 J/cm². | STDGL3, in-house standard pure pyrite, GSD-1G, GSE-1G | 19.008563 |  |  |  | 2.129 |  | 0.123 | [7 empty] | 0.077 | [5 empty] | 1699.989459 | [5 empty] | 0.061 |  | 3.052 |  |  |  | 1.343 | [9 empty] | 5602.470524 |  | 0.1 |  |  |  | 88.219873 | [7 empty] | 0.002 | [13 empty] | 7.548899 |  | 0.055 | [7 empty] | 0.818 | [5 empty] | 1.792112 | [17 empty] | 2.054929 |  | 0.309 |  | 2.775 | [5 empty] | 0.274 | [7 empty] | 0.341 |  |  |  | 2.157 |  | 0.117 | [5 empty] | 0.114 | [7 empty] | 662559.8 |  |  |  |  | 2025 |  |  | CHN | Guizhou
| Shanshulin Pb-Zn deposit |  | Basin hydrothermal | Mississippi Valley-type (MVT) | MVT zinc-lead | Pb, Zn | Ge, Ag | Pb, Zn, Ge, Ag | Zhou et al., 2014 |  | SSL-20-18-C1c - 1 |  | underground mine |  |  |  |  | ore material | grab | grab | mineral separate | [5 empty] | mineralisation | sphalerite generations: Sp1a (dark brown), Sp1b (light brown), Sp2 (light yellow to white) |  |  | sphalerite, pyrite | early stage (Sp1a, Sp1b), late stage (Sp2) | layered, massive, disseminated, vein, network vein | zonal texture; dark brown core and light brown edge (Sp1a/Sp1b); light yellow to white (Sp2) |  |  |  | galena, pyrite, dolomite, calcite, quartz | polished sections | SEM-EDS, LA-ICPMS | ASI RESOLution-LR-S155 laser microprobe with a Coherent Compex-Pro 193 nm ArF excimer laser; Agilent 7700x ICP-MS instrument | State Key Laboratory of Ore Deposit Geochemistry (SKLODG), Institute of Geochemistry, Chinese Academy of Sciences (IGCAS) | Helium (350 ml/min) was used as a carrier gas, and the ablated aerosol was mixed with argon (900 ml/min) as a transport gas before exiting the cell. Each analysis included approximately 20 seconds of background acquisition (gas blank) followed by 45 seconds of data acquisition from the sample. The analysis was conducted with a pit size of 26 μm, a pulse frequency of 5 Hz, and a fluence of 3 J/cm². | STDGL3, in-house standard pure pyrite, GSD-1G, GSE-1G | 107.898028 |  |  |  | 2.049338 |  | 0.099 | [7 empty] | 0.086 | [5 empty] | 683.419481 | [5 empty] | 0.123 |  | 4.488 |  |  |  | 56.207714 | [9 empty] | 8958.338363 |  | 1.051985 |  |  |  | 193.526334 | [7 empty] | 0.036227 | [13 empty] | 9.914876 |  | 0.126 | [7 empty] | 1.03 | [5 empty] | 18.508612 | [17 empty] | 8.270822 |  | 0.46 |  | 4.922 | [5 empty] | 0.334 | [7 empty] | 2.631101 |  |  |  | 4.358296 |  | 0.091 | [5 empty] | 0.149 | [7 empty] | 660154.2 |  |  |  |  | 2025 |  |  | CHN | Guizhou
| Shanshulin Pb-Zn deposit |  | Basin hydrothermal | Mississippi Valley-type (MVT) | MVT zinc-lead | Pb, Zn | Ge, Ag | Pb, Zn, Ge, Ag | Zhou et al., 2014 |  | SSL-20-18-C1d - 1 |  | underground mine |  |  |  |  | ore material | grab | grab | mineral separate | [5 empty] | mineralisation | sphalerite generations: Sp1a (dark brown), Sp1b (light brown), Sp2 (light yellow to white) |  |  | sphalerite, pyrite | early stage (Sp1a, Sp1b), late stage (Sp2) | layered, massive, disseminated, vein, network vein | zonal texture; dark brown core and light brown edge (Sp1a/Sp1b); light yellow to white (Sp2) |  |  |  | galena, pyrite, dolomite, calcite, quartz | polished sections | SEM-EDS, LA-ICPMS | ASI RESOLution-LR-S155 laser microprobe with a Coherent Compex-Pro 193 nm ArF excimer laser; Agilent 7700x ICP-MS instrument | State Key Laboratory of Ore Deposit Geochemistry (SKLODG), Institute of Geochemistry, Chinese Academy of Sciences (IGCAS) | Helium (350 ml/min) was used as a carrier gas, and the ablated aerosol was mixed with argon (900 ml/min) as a transport gas before exiting the cell. Each analysis included approximately 20 seconds of background acquisition (gas blank) followed by 45 seconds of data acquisition from the sample. The analysis was conducted with a pit size of 26 μm, a pulse frequency of 5 Hz, and a fluence of 3 J/cm². | STDGL3, in-house standard pure pyrite, GSD-1G, GSE-1G | 224.413615 |  |  |  | 1.376 |  | 0.094 | [7 empty] | 0.087 | [5 empty] | 384.94101 | [5 empty] | 0.071 |  | 4.23 |  |  |  | 7.24903 | [9 empty] | 40740.62 |  | 0.123364 |  |  |  | 398.199368 | [7 empty] | 0.012 | [13 empty] | 36.599754 |  | 0.121 | [7 empty] | 0.982 | [5 empty] | 9.263465 | [17 empty] | 0.611 |  | 0.427 |  | 4.715 | [5 empty] | 0.309149 | [7 empty] | 2.193 |  |  |  | 3.268 |  | 0.410325 | [5 empty] | 0.132 | [7 empty] | 626780.8 |  |  |  |  | 2025 |  |  | CHN | Guizhou
| Shanshulin Pb-Zn deposit |  | Basin hydrothermal | Mississippi Valley-type (MVT) | MVT zinc-lead | Pb, Zn | Ge, Ag | Pb, Zn, Ge, Ag | Zhou et al., 2014 |  | SSL-20-18-C2a - 1 |  | underground mine |  |  |  |  | ore material | grab | grab | mineral separate | [5 empty] | mineralisation | sphalerite generations: Sp1a (dark brown), Sp1b (light brown), Sp2 (light yellow to white) |  |  | sphalerite, pyrite | early stage (Sp1a, Sp1b), late stage (Sp2) | layered, massive, disseminated, vein, network vein | zonal texture; dark brown core and light brown edge (Sp1a/Sp1b); light yellow to white (Sp2) |  |  |  | galena, pyrite, dolomite, calcite, quartz | polished sections | SEM-EDS, LA-ICPMS | ASI RESOLution-LR-S155 laser microprobe with a Coherent Compex-Pro 193 nm ArF excimer laser; Agilent 7700x ICP-MS instrument | State Key Laboratory of Ore Deposit Geochemistry (SKLODG), Institute of Geochemistry, Chinese Academy of Sciences (IGCAS) | Helium (350 ml/min) was used as a carrier gas, and the ablated aerosol was mixed with argon (900 ml/min) as a transport gas before exiting the cell. Each analysis included approximately 20 seconds of background acquisition (gas blank) followed by 45 seconds of data acquisition from the sample. The analysis was conducted with a pit size of 26 μm, a pulse frequency of 5 Hz, and a fluence of 3 J/cm². | STDGL3, in-house standard pure pyrite, GSD-1G, GSE-1G | 146.910177 |  |  |  | 1.363912 |  | 0.096 | [7 empty] | 0.052248 | [5 empty] | 1029.695679 | [5 empty] | 0.11 |  | 3.582 |  |  |  | 1.634878 | [9 empty] | 26226.79 |  | 0.074 |  |  |  | 219.962713 | [7 empty] | 0.017 | [13 empty] | 28.931084 |  | 0.124 | [7 empty] | 0.469 | [5 empty] | 3.363253 | [17 empty] | 0.464 |  | 0.441 |  | 4.795 | [5 empty] | 0.268 | [7 empty] | 1.704522 |  |  |  | 4.115 |  | 0.197869 | [5 empty] | 0.145867 | [7 empty] | 641420.2 |  |  |  |  | 2025 |  |  | CHN | Guizhou
| Shanshulin Pb-Zn deposit |  | Basin hydrothermal | Mississippi Valley-type (MVT) | MVT zinc-lead | Pb, Zn | Ge, Ag | Pb, Zn, Ge, Ag | Zhou et al., 2014 |  | SSL-20-18-C2d - 1 |  | underground mine |  |  |  |  | ore material | grab | grab | mineral separate | [5 empty] | mineralisation | sphalerite generations: Sp1a (dark brown), Sp1b (light brown), Sp2 (light yellow to white) |  |  | sphalerite, pyrite | early stage (Sp1a, Sp1b), late stage (Sp2) | layered, massive, disseminated, vein, network vein | zonal texture; dark brown core and light brown edge (Sp1a/Sp1b); light yellow to white (Sp2) |  |  |  | galena, pyrite, dolomite, calcite, quartz | polished sections | SEM-EDS, LA-ICPMS | ASI RESOLution-LR-S155 laser microprobe with a Coherent Compex-Pro 193 nm ArF excimer laser; Agilent 7700x ICP-MS instrument | State Key Laboratory of Ore Deposit Geochemistry (SKLODG), Institute of Geochemistry, Chinese Academy of Sciences (IGCAS) | Helium (350 ml/min) was used as a carrier gas, and the ablated aerosol was mixed with argon (900 ml/min) as a transport gas before exiting the cell. Each analysis included approximately 20 seconds of background acquisition (gas blank) followed by 45 seconds of data acquisition from the sample. The analysis was conducted with a pit size of 26 μm, a pulse frequency of 5 Hz, and a fluence of 3 J/cm². | STDGL3, in-house standard pure pyrite, GSD-1G, GSE-1G | 29.448491 |  |  |  | 1.184 |  | 0.069 | [7 empty] | 0.122 | [5 empty] | 508.556454 | [5 empty] | 0.083 |  | 3.037 |  |  |  | 60.357605 | [9 empty] | 3986.822476 |  | 7.323227 |  |  |  | 72.386834 | [7 empty] | 0.008 | [13 empty] | 60.629738 |  | 0.088 | [7 empty] | 0.526 | [5 empty] | 0.069 | [17 empty] | 0.323 |  | 0.31 |  | 3.37 | [5 empty] | 0.242109 | [7 empty] | 2.447 |  |  |  | 4.250505 |  | 0.066 | [5 empty] | 0.089 | [7 empty] | 665806.6 |  |  |  |  | 2025 |  |  | CHN | Guizhou
| Shanshulin Pb-Zn deposit |  | Basin hydrothermal | Mississippi Valley-type (MVT) | MVT zinc-lead | Pb, Zn | Ge, Ag | Pb, Zn, Ge, Ag | Zhou et al., 2014 |  | SSL-20-18-C2e - 1 |  | underground mine |  |  |  |  | ore material | grab | grab | mineral separate | [5 empty] | mineralisation | sphalerite generations: Sp1a (dark brown), Sp1b (light brown), Sp2 (light yellow to white) |  |  | sphalerite, pyrite | early stage (Sp1a, Sp1b), late stage (Sp2) | layered, massive, disseminated, vein, network vein | zonal texture; dark brown core and light brown edge (Sp1a/Sp1b); light yellow to white (Sp2) |  |  |  | galena, pyrite, dolomite, calcite, quartz | polished sections | SEM-EDS, LA-ICPMS | ASI RESOLution-LR-S155 laser microprobe with a Coherent Compex-Pro 193 nm ArF excimer laser; Agilent 7700x ICP-MS instrument | State Key Laboratory of Ore Deposit Geochemistry (SKLODG), Institute of Geochemistry, Chinese Academy of Sciences (IGCAS) | Helium (350 ml/min) was used as a carrier gas, and the ablated aerosol was mixed with argon (900 ml/min) as a transport gas before exiting the cell. Each analysis included approximately 20 seconds of background acquisition (gas blank) followed by 45 seconds of data acquisition from the sample. The analysis was conducted with a pit size of 26 μm, a pulse frequency of 5 Hz, and a fluence of 3 J/cm². | STDGL3, in-house standard pure pyrite, GSD-1G, GSE-1G | 9.734547 |  |  |  | 2.825 |  | 0.094 | [7 empty] | 0.079235 | [5 empty] | 687.867851 | [5 empty] | 0.119556 |  | 1.987 |  |  |  | 1.474384 | [9 empty] | 27799.16 |  | 0.077 |  |  |  | 1.249 | [7 empty] | 0.010892 | [13 empty] | 32.904488 |  | 0.121 | [7 empty] | 0.924 | [5 empty] | 1.771394 | [17 empty] | 0.351 |  | 0.33 |  | 4.621 | [5 empty] | 0.297 | [7 empty] | 3.013 |  |  |  | 3.476597 |  | 0.091 | [5 empty] | 0.129 | [7 empty] | 640579.4 |  |  |  |  | 2025 |  |  | CHN | Guizhou
| Shanshulin Pb-Zn deposit |  | Basin hydrothermal | Mississippi Valley-type (MVT) | MVT zinc-lead | Pb, Zn | Ge, Ag | Pb, Zn, Ge, Ag | Zhou et al., 2014 |  | SSL-20-18-C1a - 1 |  | underground mine |  |  |  |  | ore material | grab | grab | mineral separate | [5 empty] | mineralisation | sphalerite generations: Sp1a (dark brown), Sp1b (light brown), Sp2 (light yellow to white) |  |  | sphalerite, pyrite | early stage (Sp1a, Sp1b), late stage (Sp2) | layered, massive, disseminated, vein, network vein | zonal texture; dark brown core and light brown edge (Sp1a/Sp1b); light yellow to white (Sp2) |  |  |  | galena, pyrite, dolomite, calcite, quartz | polished sections | SEM-EDS, LA-ICPMS | ASI RESOLution-LR-S155 laser microprobe with a Coherent Compex-Pro 193 nm ArF excimer laser; Agilent 7700x ICP-MS instrument | State Key Laboratory of Ore Deposit Geochemistry (SKLODG), Institute of Geochemistry, Chinese Academy of Sciences (IGCAS) | Helium (350 ml/min) was used as a carrier gas, and the ablated aerosol was mixed with argon (900 ml/min) as a transport gas before exiting the cell. Each analysis included approximately 20 seconds of background acquisition (gas blank) followed by 45 seconds of data acquisition from the sample. The analysis was conducted with a pit size of 26 μm, a pulse frequency of 5 Hz, and a fluence of 3 J/cm². | STDGL3, in-house standard pure pyrite, GSD-1G, GSE-1G | 431.7713 |  |  |  | 2.365 |  | 0.095 | [7 empty] | 0.149 | [5 empty] | 498.378098 | [5 empty] | 0.126 |  | 3.026 |  |  |  | 8.194153 | [9 empty] | 10051.18 |  | 0.187949 |  |  |  | 404.083618 | [7 empty] | 0.022 | [13 empty] | 50.237704 |  | 0.122 | [7 empty] | 0.86 | [5 empty] | 1.063828 | [17 empty] | 0.473 |  | 0.215 |  | 4.756 | [5 empty] | 0.364522 | [7 empty] | 2.792 |  |  |  | 5.238759 |  | 0.209927 | [5 empty] | 0.143 | [7 empty] | 658846.1 |  |  |  |  | 2025 |  |  | CHN | Guizhou
| Shanshulin Pb-Zn deposit |  | Basin hydrothermal | Mississippi Valley-type (MVT) | MVT zinc-lead | Pb, Zn | Ge, Ag | Pb, Zn, Ge, Ag | Zhou et al., 2014 |  | SSL-20-18-C1b - 1 |  | underground mine |  |  |  |  | ore material | grab | grab | mineral separate | [5 empty] | mineralisation | sphalerite generations: Sp1a (dark brown), Sp1b (light brown), Sp2 (light yellow to white) |  |  | sphalerite, pyrite | early stage (Sp1a, Sp1b), late stage (Sp2) | layered, massive, disseminated, vein, network vein | zonal texture; dark brown core and light brown edge (Sp1a/Sp1b); light yellow to white (Sp2) |  |  |  | galena, pyrite, dolomite, calcite, quartz | polished sections | SEM-EDS, LA-ICPMS | ASI RESOLution-LR-S155 laser microprobe with a Coherent Compex-Pro 193 nm ArF excimer laser; Agilent 7700x ICP-MS instrument | State Key Laboratory of Ore Deposit Geochemistry (SKLODG), Institute of Geochemistry, Chinese Academy of Sciences (IGCAS) | Helium (350 ml/min) was used as a carrier gas, and the ablated aerosol was mixed with argon (900 ml/min) as a transport gas before exiting the cell. Each analysis included approximately 20 seconds of background acquisition (gas blank) followed by 45 seconds of data acquisition from the sample. The analysis was conducted with a pit size of 26 μm, a pulse frequency of 5 Hz, and a fluence of 3 J/cm². | STDGL3, in-house standard pure pyrite, GSD-1G, GSE-1G | 92.636927 |  |  |  | 2.441 |  | 0.094 | [7 empty] | 0.224 | [5 empty] | 672.077929 | [5 empty] | 0.141 |  | 3.458 |  |  |  | 95.454777 | [9 empty] | 5388.209523 |  | 10.686171 |  |  |  | 162.659364 | [7 empty] | 0.022 | [13 empty] | 160.063513 |  | 0.121 | [7 empty] | 0.883 | [5 empty] | 0.13374 | [17 empty] | 0.43 |  | 0.29 |  | 4.735 | [5 empty] | 0.405 | [7 empty] | 2.796 |  |  |  | 6.366742 |  | 0.086 | [5 empty] | 0.156 | [7 empty] | 663833 |  |  |  |  | 2025 |  |  | CHN | Guizhou
| Shanshulin Pb-Zn deposit |  | Basin hydrothermal | Mississippi Valley-type (MVT) | MVT zinc-lead | Pb, Zn | Ge, Ag | Pb, Zn, Ge, Ag | Zhou et al., 2014 |  | SSL-20-18-C2b - 1 |  | underground mine |  |  |  |  | ore material | grab | grab | mineral separate | [5 empty] | mineralisation | sphalerite generations: Sp1a (dark brown), Sp1b (light brown), Sp2 (light yellow to white) |  |  | sphalerite, pyrite | early stage (Sp1a, Sp1b), late stage (Sp2) | layered, massive, disseminated, vein, network vein | zonal texture; dark brown core and light brown edge (Sp1a/Sp1b); light yellow to white (Sp2) |  |  |  | galena, pyrite, dolomite, calcite, quartz | polished sections | SEM-EDS, LA-ICPMS | ASI RESOLution-LR-S155 laser microprobe with a Coherent Compex-Pro 193 nm ArF excimer laser; Agilent 7700x ICP-MS instrument | State Key Laboratory of Ore Deposit Geochemistry (SKLODG), Institute of Geochemistry, Chinese Academy of Sciences (IGCAS) | Helium (350 ml/min) was used as a carrier gas, and the ablated aerosol was mixed with argon (900 ml/min) as a transport gas before exiting the cell. Each analysis included approximately 20 seconds of background acquisition (gas blank) followed by 45 seconds of data acquisition from the sample. The analysis was conducted with a pit size of 26 μm, a pulse frequency of 5 Hz, and a fluence of 3 J/cm². | STDGL3, in-house standard pure pyrite, GSD-1G, GSE-1G | 60.977375 |  |  |  | 0.89 |  | 0.075 | [7 empty] | 0.040726 | [5 empty] | 519.541665 | [5 empty] | 0.061064 |  | 2.943 |  |  |  | 61.473771 | [9 empty] | 5425.086632 |  | 15.4856 |  |  |  | 104.257178 | [7 empty] | 0.052229 | [13 empty] | 508.130621 |  | 0.096 | [7 empty] | 0.421 | [5 empty] | 1.864002 | [17 empty] | 0.681397 |  | 0.32 |  | 3.709 | [5 empty] | 14.190035 | [7 empty] | 2.041449 |  |  |  | 2.839 |  | 0.210358 | [5 empty] | 0.083 | [7 empty] | 663811.1 |  |  |  |  | 2025 |  |  | CHN | Guizhou
| Shanshulin Pb-Zn deposit |  | Basin hydrothermal | Mississippi Valley-type (MVT) | MVT zinc-lead | Pb, Zn | Ge, Ag | Pb, Zn, Ge, Ag | Zhou et al., 2014 |  | SSL-20-18-C1e - 1 |  | underground mine |  |  |  |  | ore material | grab | grab | mineral separate | [5 empty] | mineralisation | sphalerite generations: Sp1a (dark brown), Sp1b (light brown), Sp2 (light yellow to white) |  |  | sphalerite, pyrite | early stage (Sp1a, Sp1b), late stage (Sp2) | layered, massive, disseminated, vein, network vein | zonal texture; dark brown core and light brown edge (Sp1a/Sp1b); light yellow to white (Sp2) |  |  |  | galena, pyrite, dolomite, calcite, quartz | polished sections | SEM-EDS, LA-ICPMS | ASI RESOLution-LR-S155 laser microprobe with a Coherent Compex-Pro 193 nm ArF excimer laser; Agilent 7700x ICP-MS instrument | State Key Laboratory of Ore Deposit Geochemistry (SKLODG), Institute of Geochemistry, Chinese Academy of Sciences (IGCAS) | Helium (350 ml/min) was used as a carrier gas, and the ablated aerosol was mixed with argon (900 ml/min) as a transport gas before exiting the cell. Each analysis included approximately 20 seconds of background acquisition (gas blank) followed by 45 seconds of data acquisition from the sample. The analysis was conducted with a pit size of 26 μm, a pulse frequency of 5 Hz, and a fluence of 3 J/cm². | STDGL3, in-house standard pure pyrite, GSD-1G, GSE-1G | 18.653148 |  |  |  | 1.201 |  | 0.092 | [7 empty] | 0.079 | [5 empty] | 619.80534 | [5 empty] | 0.125 |  | 3.229 |  |  |  | 191.717458 | [9 empty] | 2008.315132 |  | 49.184666 |  |  |  | 91.431874 | [7 empty] | 0.806533 | [13 empty] | 3.20704 |  | 0.12 | [7 empty] | 0.354 | [5 empty] | 5.773939 | [17 empty] | 1.669122 |  | 0.341 |  | 4.633 | [5 empty] | 42.756817 | [7 empty] | 2.364 |  |  |  | 3.504 |  | 0.086 | [5 empty] | 0.145 | [7 empty] | 667565.5 |  |  |  |  | 2025 |  |  | CHN | Guizhou
| Shanshulin Pb-Zn deposit |  | Basin hydrothermal | Mississippi Valley-type (MVT) | MVT zinc-lead | Pb, Zn | Ge, Ag | Pb, Zn, Ge, Ag | Zhou et al., 2014 |  | SSL-20-18-C2c - 1 |  | underground mine |  |  |  |  | ore material | grab | grab | mineral separate | [5 empty] | mineralisation | sphalerite generations: Sp1a (dark brown), Sp1b (light brown), Sp2 (light yellow to white) |  |  | sphalerite, pyrite | early stage (Sp1a, Sp1b), late stage (Sp2) | layered, massive, disseminated, vein, network vein | zonal texture; dark brown core and light brown edge (Sp1a/Sp1b); light yellow to white (Sp2) |  |  |  | galena, pyrite, dolomite, calcite, quartz | polished sections | SEM-EDS, LA-ICPMS | ASI RESOLution-LR-S155 laser microprobe with a Coherent Compex-Pro 193 nm ArF excimer laser; Agilent 7700x ICP-MS instrument | State Key Laboratory of Ore Deposit Geochemistry (SKLODG), Institute of Geochemistry, Chinese Academy of Sciences (IGCAS) | Helium (350 ml/min) was used as a carrier gas, and the ablated aerosol was mixed with argon (900 ml/min) as a transport gas before exiting the cell. Each analysis included approximately 20 seconds of background acquisition (gas blank) followed by 45 seconds of data acquisition from the sample. The analysis was conducted with a pit size of 26 μm, a pulse frequency of 5 Hz, and a fluence of 3 J/cm². | STDGL3, in-house standard pure pyrite, GSD-1G, GSE-1G | 10.096374 |  |  |  | 1.529 |  | 0.094 | [7 empty] | 0.06 | [5 empty] | 507.454816 | [5 empty] | 0.047454 |  | 3.104 |  |  |  | 60.690928 | [9 empty] | 2581.108439 |  | 21.221558 |  |  |  | 5.465189 | [7 empty] | 0.363523 | [13 empty] | 5.258152 |  | 0.122 | [7 empty] | 0.389 | [5 empty] | 3.337794 | [17 empty] | 3.806639 |  | 0.402 |  | 4.676 | [5 empty] | 32.61648 | [7 empty] | 1.601267 |  |  |  | 3.640389 |  | 0.09 | [5 empty] | 0.196 | [7 empty] | 667374.3 |  |  |  |  | 2025 |  |  | CHN | Guizhou
| Shanshulin Pb-Zn deposit |  | Basin hydrothermal | Mississippi Valley-type (MVT) | MVT zinc-lead | Pb, Zn | Ge, Ag | Pb, Zn, Ge, Ag | Zhou et al., 2014 |  | SSL-20-19-2-C1a - 1 |  | underground mine |  |  |  |  | ore material | grab | grab | mineral separate | [5 empty] | mineralisation | sphalerite generations: Sp1a (dark brown), Sp1b (light brown), Sp2 (light yellow to white) |  |  | sphalerite, pyrite | early stage (Sp1a, Sp1b), late stage (Sp2) | layered, massive, disseminated, vein, network vein | zonal texture; dark brown core and light brown edge (Sp1a/Sp1b); light yellow to white (Sp2) |  |  |  | galena, pyrite, dolomite, calcite, quartz | polished sections | SEM-EDS, LA-ICPMS | ASI RESOLution-LR-S155 laser microprobe with a Coherent Compex-Pro 193 nm ArF excimer laser; Agilent 7700x ICP-MS instrument | State Key Laboratory of Ore Deposit Geochemistry (SKLODG), Institute of Geochemistry, Chinese Academy of Sciences (IGCAS) | Helium (350 ml/min) was used as a carrier gas, and the ablated aerosol was mixed with argon (900 ml/min) as a transport gas before exiting the cell. Each analysis included approximately 20 seconds of background acquisition (gas blank) followed by 45 seconds of data acquisition from the sample. The analysis was conducted with a pit size of 26 μm, a pulse frequency of 5 Hz, and a fluence of 3 J/cm². | STDGL3, in-house standard pure pyrite, GSD-1G, GSE-1G | 34.787066 |  |  |  | 1.368 |  | 0.092 | [7 empty] | 0.088539 | [5 empty] | 1850.075681 | [5 empty] | 0.083 |  | 2.064 |  |  |  | 64.419314 | [9 empty] | 3633.02482 |  | 2.296585 |  |  |  | 121.587632 | [7 empty] | 0.014081 | [13 empty] | 4.8722 |  | 0.118 | [7 empty] | 0.852 | [5 empty] | 6.804021 | [17 empty] | 3.908314 |  | 0.327 |  | 4.498 | [5 empty] | 0.358 | [7 empty] | 1.67 |  |  |  | 6.260785 |  | 0.089 | [5 empty] | 0.155 | [7 empty] | 664235.7 |  |  |  |  | 2025 |  |  | CHN | Guizhou
| Shanshulin Pb-Zn deposit |  | Basin hydrothermal | Mississippi Valley-type (MVT) | MVT zinc-lead | Pb, Zn | Ge, Ag | Pb, Zn, Ge, Ag | Zhou et al., 2014 |  | SSL-20-19-2-C1b - 1 |  | underground mine |  |  |  |  | ore material | grab | grab | mineral separate | [5 empty] | mineralisation | sphalerite generations: Sp1a (dark brown), Sp1b (light brown), Sp2 (light yellow to white) |  |  | sphalerite, pyrite | early stage (Sp1a, Sp1b), late stage (Sp2) | layered, massive, disseminated, vein, network vein | zonal texture; dark brown core and light brown edge (Sp1a/Sp1b); light yellow to white (Sp2) |  |  |  | galena, pyrite, dolomite, calcite, quartz | polished sections | SEM-EDS, LA-ICPMS | ASI RESOLution-LR-S155 laser microprobe with a Coherent Compex-Pro 193 nm ArF excimer laser; Agilent 7700x ICP-MS instrument | State Key Laboratory of Ore Deposit Geochemistry (SKLODG), Institute of Geochemistry, Chinese Academy of Sciences (IGCAS) | Helium (350 ml/min) was used as a carrier gas, and the ablated aerosol was mixed with argon (900 ml/min) as a transport gas before exiting the cell. Each analysis included approximately 20 seconds of background acquisition (gas blank) followed by 45 seconds of data acquisition from the sample. The analysis was conducted with a pit size of 26 μm, a pulse frequency of 5 Hz, and a fluence of 3 J/cm². | STDGL3, in-house standard pure pyrite, GSD-1G, GSE-1G | 47.96158 |  |  |  | 1.868 |  | 0.094 | [7 empty] | 0.181 | [5 empty] | 1191.501288 | [5 empty] | 0.107 |  | 2.212 |  |  |  | 193.68254 | [9 empty] | 3817.208385 |  | 36.988348 |  |  |  | 137.225678 | [7 empty] | 0.100708 | [13 empty] | 6.469453 |  | 0.121 | [7 empty] | 0.61 | [5 empty] | 17.899084 | [17 empty] | 11.095939 |  | 0.389 |  | 4.584 | [5 empty] | 1.329012 | [7 empty] | 1.709 |  |  |  | 5.369905 |  | 0.092 | [5 empty] | 0.213 | [7 empty] | 664802.8 |  |  |  |  | 2025 |  |  | CHN | Guizhou
| Shanshulin Pb-Zn deposit |  | Basin hydrothermal | Mississippi Valley-type (MVT) | MVT zinc-lead | Pb, Zn | Ge, Ag | Pb, Zn, Ge, Ag | Zhou et al., 2014 |  | SSL-20-19-2-C1c - 1 |  | underground mine |  |  |  |  | ore material | grab | grab | mineral separate | [5 empty] | mineralisation | sphalerite generations: Sp1a (dark brown), Sp1b (light brown), Sp2 (light yellow to white) |  |  | sphalerite, pyrite | early stage (Sp1a, Sp1b), late stage (Sp2) | layered, massive, disseminated, vein, network vein | zonal texture; dark brown core and light brown edge (Sp1a/Sp1b); light yellow to white (Sp2) |  |  |  | galena, pyrite, dolomite, calcite, quartz | polished sections | SEM-EDS, LA-ICPMS | ASI RESOLution-LR-S155 laser microprobe with a Coherent Compex-Pro 193 nm ArF excimer laser; Agilent 7700x ICP-MS instrument | State Key Laboratory of Ore Deposit Geochemistry (SKLODG), Institute of Geochemistry, Chinese Academy of Sciences (IGCAS) | Helium (350 ml/min) was used as a carrier gas, and the ablated aerosol was mixed with argon (900 ml/min) as a transport gas before exiting the cell. Each analysis included approximately 20 seconds of background acquisition (gas blank) followed by 45 seconds of data acquisition from the sample. The analysis was conducted with a pit size of 26 μm, a pulse frequency of 5 Hz, and a fluence of 3 J/cm². | STDGL3, in-house standard pure pyrite, GSD-1G, GSE-1G | 17.018039 |  |  |  | 1.489 |  | 0.073 | [7 empty] | 0.115 | [5 empty] | 1546.210703 | [5 empty] | 0.092 |  | 1.715 |  |  |  | 36.389206 | [9 empty] | 5860.966517 |  | 2.940316 |  |  |  | 82.460904 | [7 empty] | 0.037 | [13 empty] | 14.163176 |  | 0.092 | [7 empty] | 0.672 | [5 empty] | 8.16091 | [17 empty] | 3.308666 |  | 0.259 |  | 3.474 | [5 empty] | 1.112676 | [7 empty] | 0.75959 |  |  |  | 3.421684 |  | 0.071 | [5 empty] | 0.145 | [7 empty] | 662407.7 |  |  |  |  | 2025 |  |  | CHN | Guizhou
| Shanshulin Pb-Zn deposit |  | Basin hydrothermal | Mississippi Valley-type (MVT) | MVT zinc-lead | Pb, Zn | Ge, Ag | Pb, Zn, Ge, Ag | Zhou et al., 2014 |  | SSL-20-19-2-C1d - 1 |  | underground mine |  |  |  |  | ore material | grab | grab | mineral separate | [5 empty] | mineralisation | sphalerite generations: Sp1a (dark brown), Sp1b (light brown), Sp2 (light yellow to white) |  |  | sphalerite, pyrite | early stage (Sp1a, Sp1b), late stage (Sp2) | layered, massive, disseminated, vein, network vein | zonal texture; dark brown core and light brown edge (Sp1a/Sp1b); light yellow to white (Sp2) |  |  |  | galena, pyrite, dolomite, calcite, quartz | polished sections | SEM-EDS, LA-ICPMS | ASI RESOLution-LR-S155 laser microprobe with a Coherent Compex-Pro 193 nm ArF excimer laser; Agilent 7700x ICP-MS instrument | State Key Laboratory of Ore Deposit Geochemistry (SKLODG), Institute of Geochemistry, Chinese Academy of Sciences (IGCAS) | Helium (350 ml/min) was used as a carrier gas, and the ablated aerosol was mixed with argon (900 ml/min) as a transport gas before exiting the cell. Each analysis included approximately 20 seconds of background acquisition (gas blank) followed by 45 seconds of data acquisition from the sample. The analysis was conducted with a pit size of 26 μm, a pulse frequency of 5 Hz, and a fluence of 3 J/cm². | STDGL3, in-house standard pure pyrite, GSD-1G, GSE-1G | 37.973414 |  |  |  | 1.412706 |  | 0.091 | [7 empty] | 0.182 | [5 empty] | 1345.285019 | [5 empty] | 0.096 |  | 3.492 |  |  |  | 178.253607 | [9 empty] | 4411.246576 |  | 0.410903 |  |  |  | 108.71914 | [7 empty] | 0.063 | [13 empty] | 7.501445 |  | 0.116 | [7 empty] | 0.771 | [5 empty] | 14.057873 | [17 empty] | 3.172093 |  | 0.451 |  | 4.377 | [5 empty] | 0.331482 | [7 empty] | 1.901403 |  |  |  | 4.324377 |  | 0.09 | [5 empty] | 0.156 | [7 empty] | 664039.4 |  |  |  |  | 2025 |  |  | CHN | Guizhou
| Shanshulin Pb-Zn deposit |  | Basin hydrothermal | Mississippi Valley-type (MVT) | MVT zinc-lead | Pb, Zn | Ge, Ag | Pb, Zn, Ge, Ag | Zhou et al., 2014 |  | SSL-20-19-2-C2a - 1 |  | underground mine |  |  |  |  | ore material | grab | grab | mineral separate | [5 empty] | mineralisation | sphalerite generations: Sp1a (dark brown), Sp1b (light brown), Sp2 (light yellow to white) |  |  | sphalerite, pyrite | early stage (Sp1a, Sp1b), late stage (Sp2) | layered, massive, disseminated, vein, network vein | zonal texture; dark brown core and light brown edge (Sp1a/Sp1b); light yellow to white (Sp2) |  |  |  | galena, pyrite, dolomite, calcite, quartz | polished sections | SEM-EDS, LA-ICPMS | ASI RESOLution-LR-S155 laser microprobe with a Coherent Compex-Pro 193 nm ArF excimer laser; Agilent 7700x ICP-MS instrument | State Key Laboratory of Ore Deposit Geochemistry (SKLODG), Institute of Geochemistry, Chinese Academy of Sciences (IGCAS) | Helium (350 ml/min) was used as a carrier gas, and the ablated aerosol was mixed with argon (900 ml/min) as a transport gas before exiting the cell. Each analysis included approximately 20 seconds of background acquisition (gas blank) followed by 45 seconds of data acquisition from the sample. The analysis was conducted with a pit size of 26 μm, a pulse frequency of 5 Hz, and a fluence of 3 J/cm². | STDGL3, in-house standard pure pyrite, GSD-1G, GSE-1G | 21.226697 |  |  |  | 3.152 |  | 0.085 | [7 empty] | 0.175 | [5 empty] | 875.046531 | [5 empty] | 0.1 |  | 3.229 |  |  |  | 51.051803 | [9 empty] | 4200.114345 |  | 39.208334 |  |  |  | 10.999718 | [7 empty] | 0.234581 | [13 empty] | 7.079325 |  | 0.107 | [7 empty] | 0.639 | [5 empty] | 15.546017 | [17 empty] | 3.744228 |  | 0.374 |  | 4.046 | [5 empty] | 0.955279 | [7 empty] | 1.26562 |  |  |  | 3.964617 |  | 0.084 | [5 empty] | 0.147998 | [7 empty] | 665145 |  |  |  |  | 2025 |  |  | CHN | Guizhou
| Shanshulin Pb-Zn deposit |  | Basin hydrothermal | Mississippi Valley-type (MVT) | MVT zinc-lead | Pb, Zn | Ge, Ag | Pb, Zn, Ge, Ag | Zhou et al., 2014 |  | SSL-20-19-2-C2b - 1 |  | underground mine |  |  |  |  | ore material | grab | grab | mineral separate | [5 empty] | mineralisation | sphalerite generations: Sp1a (dark brown), Sp1b (light brown), Sp2 (light yellow to white) |  |  | sphalerite, pyrite | early stage (Sp1a, Sp1b), late stage (Sp2) | layered, massive, disseminated, vein, network vein | zonal texture; dark brown core and light brown edge (Sp1a/Sp1b); light yellow to white (Sp2) |  |  |  | galena, pyrite, dolomite, calcite, quartz | polished sections | SEM-EDS, LA-ICPMS | ASI RESOLution-LR-S155 laser microprobe with a Coherent Compex-Pro 193 nm ArF excimer laser; Agilent 7700x ICP-MS instrument | State Key Laboratory of Ore Deposit Geochemistry (SKLODG), Institute of Geochemistry, Chinese Academy of Sciences (IGCAS) | Helium (350 ml/min) was used as a carrier gas, and the ablated aerosol was mixed with argon (900 ml/min) as a transport gas before exiting the cell. Each analysis included approximately 20 seconds of background acquisition (gas blank) followed by 45 seconds of data acquisition from the sample. The analysis was conducted with a pit size of 26 μm, a pulse frequency of 5 Hz, and a fluence of 3 J/cm². | STDGL3, in-house standard pure pyrite, GSD-1G, GSE-1G | 214.20959 |  |  |  | 1.853 |  | 0.096 | [7 empty] | 0.19 | [5 empty] | 1308.540597 | [5 empty] | 0.081 |  | 2.059 |  |  |  | 154.245324 | [9 empty] | 6461.278644 |  | 0.159307 |  |  |  | 337.959713 | [7 empty] | 0.013293 | [13 empty] | 10.700496 |  | 0.119 | [7 empty] | 0.498 | [5 empty] | 23.683391 | [17 empty] | 1.218877 |  | 0.596 |  | 4.47 | [5 empty] | 0.284 | [7 empty] | 3.995 |  |  |  | 4.167948 |  | 1.149761 | [5 empty] | 0.132 | [7 empty] | 661601.1 |  |  |  |  | 2025 |  |  | CHN | Guizhou
| Shanshulin Pb-Zn deposit |  | Basin hydrothermal | Mississippi Valley-type (MVT) | MVT zinc-lead | Pb, Zn | Ge, Ag | Pb, Zn, Ge, Ag | Zhou et al., 2014 |  | SSL-20-19-2-C2c - 1 |  | underground mine |  |  |  |  | ore material | grab | grab | mineral separate | [5 empty] | mineralisation | sphalerite generations: Sp1a (dark brown), Sp1b (light brown), Sp2 (light yellow to white) |  |  | sphalerite, pyrite | early stage (Sp1a, Sp1b), late stage (Sp2) | layered, massive, disseminated, vein, network vein | zonal texture; dark brown core and light brown edge (Sp1a/Sp1b); light yellow to white (Sp2) |  |  |  | galena, pyrite, dolomite, calcite, quartz | polished sections | SEM-EDS, LA-ICPMS | ASI RESOLution-LR-S155 laser microprobe with a Coherent Compex-Pro 193 nm ArF excimer laser; Agilent 7700x ICP-MS instrument | State Key Laboratory of Ore Deposit Geochemistry (SKLODG), Institute of Geochemistry, Chinese Academy of Sciences (IGCAS) | Helium (350 ml/min) was used as a carrier gas, and the ablated aerosol was mixed with argon (900 ml/min) as a transport gas before exiting the cell. Each analysis included approximately 20 seconds of background acquisition (gas blank) followed by 45 seconds of data acquisition from the sample. The analysis was conducted with a pit size of 26 μm, a pulse frequency of 5 Hz, and a fluence of 3 J/cm². | STDGL3, in-house standard pure pyrite, GSD-1G, GSE-1G | 31.618263 |  |  |  | 2.384 |  | 0.104 | [7 empty] | 0.158 | [5 empty] | 990.713739 | [5 empty] | 0.093 |  | 2.295 |  |  |  | 216.253778 | [9 empty] | 3515.906692 |  | 0.096 |  |  |  | 136.951224 | [7 empty] | 0.022223 | [13 empty] | 3.39827 |  | 0.129 | [7 empty] | 1.189361 | [5 empty] | 7.443117 | [17 empty] | 0.891951 |  | 0.603 |  | 4.841 | [5 empty] | 0.354 | [7 empty] | 3.673 |  |  |  | 4.215 |  | 0.102 | [5 empty] | 0.245 | [7 empty] | 665461.5 |  |  |  |  | 2025 |  |  | CHN | Guizhou
| Shanshulin Pb-Zn deposit |  | Basin hydrothermal | Mississippi Valley-type (MVT) | MVT zinc-lead | Pb, Zn | Ge, Ag | Pb, Zn, Ge, Ag | Zhou et al., 2014 |  | SSL-20-19-2-C3a - 1 |  | underground mine |  |  |  |  | ore material | grab | grab | mineral separate | [5 empty] | mineralisation | sphalerite generations: Sp1a (dark brown), Sp1b (light brown), Sp2 (light yellow to white) |  |  | sphalerite, pyrite | early stage (Sp1a, Sp1b), late stage (Sp2) | layered, massive, disseminated, vein, network vein | zonal texture; dark brown core and light brown edge (Sp1a/Sp1b); light yellow to white (Sp2) |  |  |  | galena, pyrite, dolomite, calcite, quartz | polished sections | SEM-EDS, LA-ICPMS | ASI RESOLution-LR-S155 laser microprobe with a Coherent Compex-Pro 193 nm ArF excimer laser; Agilent 7700x ICP-MS instrument | State Key Laboratory of Ore Deposit Geochemistry (SKLODG), Institute of Geochemistry, Chinese Academy of Sciences (IGCAS) | Helium (350 ml/min) was used as a carrier gas, and the ablated aerosol was mixed with argon (900 ml/min) as a transport gas before exiting the cell. Each analysis included approximately 20 seconds of background acquisition (gas blank) followed by 45 seconds of data acquisition from the sample. The analysis was conducted with a pit size of 26 μm, a pulse frequency of 5 Hz, and a fluence of 3 J/cm². | STDGL3, in-house standard pure pyrite, GSD-1G, GSE-1G | 51.683428 |  |  |  | 2.878 |  | 0.099 | [7 empty] | 0.073086 | [5 empty] | 715.448779 | [5 empty] | 0.147 |  | 2.304 |  |  |  | 265.009924 | [9 empty] | 2139.939535 |  | 20.018579 |  |  |  | 213.20881 | [7 empty] | 0.042493 | [13 empty] | 19.582259 |  | 0.124 | [7 empty] | 0.592 | [5 empty] | 0.984033 | [17 empty] | 0.335 |  | 0.504 |  | 4.618 | [5 empty] | 0.379 | [7 empty] | 2.37 |  |  |  | 4.232 |  | 0.097 | [5 empty] | 0.299 | [7 empty] | 667144.6 |  |  |  |  | 2025 |  |  | CHN | Guizhou
| Shanshulin Pb-Zn deposit |  | Basin hydrothermal | Mississippi Valley-type (MVT) | MVT zinc-lead | Pb, Zn | Ge, Ag | Pb, Zn, Ge, Ag | Zhou et al., 2014 |  | SSL-20-19-2-C3b - 1 |  | underground mine |  |  |  |  | ore material | grab | grab | mineral separate | [5 empty] | mineralisation | sphalerite generations: Sp1a (dark brown), Sp1b (light brown), Sp2 (light yellow to white) |  |  | sphalerite, pyrite | early stage (Sp1a, Sp1b), late stage (Sp2) | layered, massive, disseminated, vein, network vein | zonal texture; dark brown core and light brown edge (Sp1a/Sp1b); light yellow to white (Sp2) |  |  |  | galena, pyrite, dolomite, calcite, quartz | polished sections | SEM-EDS, LA-ICPMS | ASI RESOLution-LR-S155 laser microprobe with a Coherent Compex-Pro 193 nm ArF excimer laser; Agilent 7700x ICP-MS instrument | State Key Laboratory of Ore Deposit Geochemistry (SKLODG), Institute of Geochemistry, Chinese Academy of Sciences (IGCAS) | Helium (350 ml/min) was used as a carrier gas, and the ablated aerosol was mixed with argon (900 ml/min) as a transport gas before exiting the cell. Each analysis included approximately 20 seconds of background acquisition (gas blank) followed by 45 seconds of data acquisition from the sample. The analysis was conducted with a pit size of 26 μm, a pulse frequency of 5 Hz, and a fluence of 3 J/cm². | STDGL3, in-house standard pure pyrite, GSD-1G, GSE-1G | 63.775115 |  |  |  | 1.763 |  | 0.1 | [7 empty] | 0.079301 | [5 empty] | 2115.011766 | [5 empty] | 0.193 |  | 2.355 |  |  |  | 43.265955 | [9 empty] | 4088.28596 |  | 0.917095 |  |  |  | 142.62601 | [7 empty] | 0.017637 | [13 empty] | 5.867451 |  | 0.124 | [7 empty] | 0.767 | [5 empty] | 4.11658 | [17 empty] | 0.5496 |  | 0.589 |  | 4.649 | [5 empty] | 0.441 | [7 empty] | 3.287 |  |  |  | 2.51235 |  | 0.097 | [5 empty] | 0.216 | [7 empty] | 663375.1 |  |  |  |  | 2025 |  |  | CHN | Guizhou
| Shanshulin Pb-Zn deposit |  | Basin hydrothermal | Mississippi Valley-type (MVT) | MVT zinc-lead | Pb, Zn | Ge, Ag | Pb, Zn, Ge, Ag | Zhou et al., 2014 |  | SSL-20-19-2-C3c - 1 |  | underground mine |  |  |  |  | ore material | grab | grab | mineral separate | [5 empty] | mineralisation | sphalerite generations: Sp1a (dark brown), Sp1b (light brown), Sp2 (light yellow to white) |  |  | sphalerite, pyrite | early stage (Sp1a, Sp1b), late stage (Sp2) | layered, massive, disseminated, vein, network vein | zonal texture; dark brown core and light brown edge (Sp1a/Sp1b); light yellow to white (Sp2) |  |  |  | galena, pyrite, dolomite, calcite, quartz | polished sections | SEM-EDS, LA-ICPMS | ASI RESOLution-LR-S155 laser microprobe with a Coherent Compex-Pro 193 nm ArF excimer laser; Agilent 7700x ICP-MS instrument | State Key Laboratory of Ore Deposit Geochemistry (SKLODG), Institute of Geochemistry, Chinese Academy of Sciences (IGCAS) | Helium (350 ml/min) was used as a carrier gas, and the ablated aerosol was mixed with argon (900 ml/min) as a transport gas before exiting the cell. Each analysis included approximately 20 seconds of background acquisition (gas blank) followed by 45 seconds of data acquisition from the sample. The analysis was conducted with a pit size of 26 μm, a pulse frequency of 5 Hz, and a fluence of 3 J/cm². | STDGL3, in-house standard pure pyrite, GSD-1G, GSE-1G | 254.351114 |  |  |  | 2.019 |  | 0.127 | [7 empty] | 0.115 | [5 empty] | 1537.799117 | [5 empty] | 0.183 |  | 3.544 |  |  |  | 412.032652 | [9 empty] | 8405.575632 |  | 0.441941 |  |  |  | 505.456879 | [7 empty] | 0.013781 | [13 empty] | 16.494375 |  | 0.157 | [7 empty] | 1.01 | [5 empty] | 50.321729 | [17 empty] | 3.143964 |  | 0.682 |  | 5.877 | [5 empty] | 0.373 | [7 empty] | 5.386 |  |  |  | 3.608729 |  | 1.102727 | [5 empty] | 0.165 | [7 empty] | 658744.6 |  |  |  |  | 2025 |  |  | CHN | Guizhou
| Shanshulin Pb-Zn deposit |  | Basin hydrothermal | Mississippi Valley-type (MVT) | MVT zinc-lead | Pb, Zn | Ge, Ag | Pb, Zn, Ge, Ag | Zhou et al., 2014 |  | SSL-20-20-C1a - 1 |  | underground mine |  |  |  |  | ore material | grab | grab | mineral separate | [5 empty] | mineralisation | sphalerite generations: Sp1a (dark brown), Sp1b (light brown), Sp2 (light yellow to white) |  |  | sphalerite, pyrite | early stage (Sp1a, Sp1b), late stage (Sp2) | layered, massive, disseminated, vein, network vein | zonal texture; dark brown core and light brown edge (Sp1a/Sp1b); light yellow to white (Sp2) |  |  |  | galena, pyrite, dolomite, calcite, quartz | polished sections | SEM-EDS, LA-ICPMS | ASI RESOLution-LR-S155 laser microprobe with a Coherent Compex-Pro 193 nm ArF excimer laser; Agilent 7700x ICP-MS instrument | State Key Laboratory of Ore Deposit Geochemistry (SKLODG), Institute of Geochemistry, Chinese Academy of Sciences (IGCAS) | Helium (350 ml/min) was used as a carrier gas, and the ablated aerosol was mixed with argon (900 ml/min) as a transport gas before exiting the cell. Each analysis included approximately 20 seconds of background acquisition (gas blank) followed by 45 seconds of data acquisition from the sample. The analysis was conducted with a pit size of 26 μm, a pulse frequency of 5 Hz, and a fluence of 3 J/cm². | STDGL3, in-house standard pure pyrite, GSD-1G, GSE-1G | 70.77227 |  |  |  | 1.266 |  | 0.081 | [7 empty] | 0.053 | [5 empty] | 258.921915 | [5 empty] | 0.164 |  | 3.169 |  |  |  | 0.987799 | [9 empty] | 31910.27 |  | 0.159843 |  |  |  | 288.713562 | [7 empty] | 0.032 | [13 empty] | 88.761705 |  | 0.1 | [7 empty] | 0.74 | [5 empty] | 27.720498 | [17 empty] | 0.403 |  | 0.464 |  | 3.715 | [5 empty] | 0.237 | [7 empty] | 1.368122 |  |  |  | 3.938082 |  | 2.625107 | [5 empty] | 0.123 | [7 empty] | 636462.6 |  |  |  |  | 2025 |  |  | CHN | Guizhou
| Shanshulin Pb-Zn deposit |  | Basin hydrothermal | Mississippi Valley-type (MVT) | MVT zinc-lead | Pb, Zn | Ge, Ag | Pb, Zn, Ge, Ag | Zhou et al., 2014 |  | SSL-20-20-C1b - 1 |  | underground mine |  |  |  |  | ore material | grab | grab | mineral separate | [5 empty] | mineralisation | sphalerite generations: Sp1a (dark brown), Sp1b (light brown), Sp2 (light yellow to white) |  |  | sphalerite, pyrite | early stage (Sp1a, Sp1b), late stage (Sp2) | layered, massive, disseminated, vein, network vein | zonal texture; dark brown core and light brown edge (Sp1a/Sp1b); light yellow to white (Sp2) |  |  |  | galena, pyrite, dolomite, calcite, quartz | polished sections | SEM-EDS, LA-ICPMS | ASI RESOLution-LR-S155 laser microprobe with a Coherent Compex-Pro 193 nm ArF excimer laser; Agilent 7700x ICP-MS instrument | State Key Laboratory of Ore Deposit Geochemistry (SKLODG), Institute of Geochemistry, Chinese Academy of Sciences (IGCAS) | Helium (350 ml/min) was used as a carrier gas, and the ablated aerosol was mixed with argon (900 ml/min) as a transport gas before exiting the cell. Each analysis included approximately 20 seconds of background acquisition (gas blank) followed by 45 seconds of data acquisition from the sample. The analysis was conducted with a pit size of 26 μm, a pulse frequency of 5 Hz, and a fluence of 3 J/cm². | STDGL3, in-house standard pure pyrite, GSD-1G, GSE-1G | 132.048091 |  |  |  | 1.475 |  | 0.097 | [7 empty] | 0.068731 | [5 empty] | 788.113951 | [5 empty] | 0.18 |  | 3.445 |  |  |  | 1.394733 | [9 empty] | 9956.866037 |  | 0.093 |  |  |  | 132.439253 | [7 empty] | 0.053 | [13 empty] | 20.576401 |  | 0.12 | [7 empty] | 0.972 | [5 empty] | 57.47347 | [17 empty] | 0.407 |  | 0.374 |  | 4.468 | [5 empty] | 0.362 | [7 empty] | 2.707 |  |  |  | 5.942606 |  | 1.488709 | [5 empty] | 0.281 | [7 empty] | 659038.5 |  |  |  |  | 2025 |  |  | CHN | Guizhou
| Shanshulin Pb-Zn deposit |  | Basin hydrothermal | Mississippi Valley-type (MVT) | MVT zinc-lead | Pb, Zn | Ge, Ag | Pb, Zn, Ge, Ag | Zhou et al., 2014 |  | SSL-20-20-C2a - 1 |  | underground mine |  |  |  |  | ore material | grab | grab | mineral separate | [5 empty] | mineralisation | sphalerite generations: Sp1a (dark brown), Sp1b (light brown), Sp2 (light yellow to white) |  |  | sphalerite, pyrite | early stage (Sp1a, Sp1b), late stage (Sp2) | layered, massive, disseminated, vein, network vein | zonal texture; dark brown core and light brown edge (Sp1a/Sp1b); light yellow to white (Sp2) |  |  |  | galena, pyrite, dolomite, calcite, quartz | polished sections | SEM-EDS, LA-ICPMS | ASI RESOLution-LR-S155 laser microprobe with a Coherent Compex-Pro 193 nm ArF excimer laser; Agilent 7700x ICP-MS instrument | State Key Laboratory of Ore Deposit Geochemistry (SKLODG), Institute of Geochemistry, Chinese Academy of Sciences (IGCAS) | Helium (350 ml/min) was used as a carrier gas, and the ablated aerosol was mixed with argon (900 ml/min) as a transport gas before exiting the cell. Each analysis included approximately 20 seconds of background acquisition (gas blank) followed by 45 seconds of data acquisition from the sample. The analysis was conducted with a pit size of 26 μm, a pulse frequency of 5 Hz, and a fluence of 3 J/cm². | STDGL3, in-house standard pure pyrite, GSD-1G, GSE-1G | 589.675954 |  |  |  | 1.633 |  | 0.096 | [7 empty] | 0.093882 | [5 empty] | 1977.078448 | [5 empty] | 0.13 |  | 3.116 |  |  |  | 1.066 | [9 empty] | 10048.53 |  | 0.093 |  |  |  | 344.957666 | [7 empty] | 0.027 | [13 empty] | 80.687478 |  | 0.117 | [7 empty] | 0.546 | [5 empty] | 189.845783 | [17 empty] | 0.419 |  | 0.404 |  | 4.366 | [5 empty] | 0.338 | [7 empty] | 1.628 |  |  |  | 3.489756 |  | 2.769757 | [5 empty] | 0.158 | [7 empty] | 656528.7 |  |  |  |  | 2025 |  |  | CHN | Guizhou
| Shanshulin Pb-Zn deposit |  | Basin hydrothermal | Mississippi Valley-type (MVT) | MVT zinc-lead | Pb, Zn | Ge, Ag | Pb, Zn, Ge, Ag | Zhou et al., 2014 |  | SSL-20-20-C2c - 1 |  | underground mine |  |  |  |  | ore material | grab | grab | mineral separate | [5 empty] | mineralisation | sphalerite generations: Sp1a (dark brown), Sp1b (light brown), Sp2 (light yellow to white) |  |  | sphalerite, pyrite | early stage (Sp1a, Sp1b), late stage (Sp2) | layered, massive, disseminated, vein, network vein | zonal texture; dark brown core and light brown edge (Sp1a/Sp1b); light yellow to white (Sp2) |  |  |  | galena, pyrite, dolomite, calcite, quartz | polished sections | SEM-EDS, LA-ICPMS | ASI RESOLution-LR-S155 laser microprobe with a Coherent Compex-Pro 193 nm ArF excimer laser; Agilent 7700x ICP-MS instrument | State Key Laboratory of Ore Deposit Geochemistry (SKLODG), Institute of Geochemistry, Chinese Academy of Sciences (IGCAS) | Helium (350 ml/min) was used as a carrier gas, and the ablated aerosol was mixed with argon (900 ml/min) as a transport gas before exiting the cell. Each analysis included approximately 20 seconds of background acquisition (gas blank) followed by 45 seconds of data acquisition from the sample. The analysis was conducted with a pit size of 26 μm, a pulse frequency of 5 Hz, and a fluence of 3 J/cm². | STDGL3, in-house standard pure pyrite, GSD-1G, GSE-1G | 557.523422 |  |  |  | 2.217 |  | 0.097 | [7 empty] | 0.103 | [5 empty] | 2014.21222 | [5 empty] | 0.060992 |  | 3.582 |  |  |  | 1.990327 | [9 empty] | 10757.76 |  | 0.096 |  |  |  | 319.369754 | [7 empty] | 0.007238 | [13 empty] | 98.444582 |  | 0.119 | [7 empty] | 0.719 | [5 empty] | 227.63819 | [17 empty] | 0.37 |  | 0.334 |  | 4.408 | [5 empty] | 0.213 | [7 empty] | 2.10965 |  |  |  | 3.587212 |  | 2.510677 | [5 empty] | 0.175 | [7 empty] | 655714.1 |  |  |  |  | 2025 |  |  | CHN | Guizhou
| Shanshulin Pb-Zn deposit |  | Basin hydrothermal | Mississippi Valley-type (MVT) | MVT zinc-lead | Pb, Zn | Ge, Ag | Pb, Zn, Ge, Ag | Zhou et al., 2014 |  | SSL-20-20-C2d - 1 |  | underground mine |  |  |  |  | ore material | grab | grab | mineral separate | [5 empty] | mineralisation | sphalerite generations: Sp1a (dark brown), Sp1b (light brown), Sp2 (light yellow to white) |  |  | sphalerite, pyrite | early stage (Sp1a, Sp1b), late stage (Sp2) | layered, massive, disseminated, vein, network vein | zonal texture; dark brown core and light brown edge (Sp1a/Sp1b); light yellow to white (Sp2) |  |  |  | galena, pyrite, dolomite, calcite, quartz | polished sections | SEM-EDS, LA-ICPMS | ASI RESOLution-LR-S155 laser microprobe with a Coherent Compex-Pro 193 nm ArF excimer laser; Agilent 7700x ICP-MS instrument | State Key Laboratory of Ore Deposit Geochemistry (SKLODG), Institute of Geochemistry, Chinese Academy of Sciences (IGCAS) | Helium (350 ml/min) was used as a carrier gas, and the ablated aerosol was mixed with argon (900 ml/min) as a transport gas before exiting the cell. Each analysis included approximately 20 seconds of background acquisition (gas blank) followed by 45 seconds of data acquisition from the sample. The analysis was conducted with a pit size of 26 μm, a pulse frequency of 5 Hz, and a fluence of 3 J/cm². | STDGL3, in-house standard pure pyrite, GSD-1G, GSE-1G | 651.106466 |  |  |  | 2.022 |  | 0.095 | [7 empty] | 0.077 | [5 empty] | 1184.898005 | [5 empty] | 0.073 |  | 3.544 |  |  |  | 5.017777 | [9 empty] | 12571.28 |  | 0.094 |  |  |  | 390.393139 | [7 empty] | 0.007 | [13 empty] | 288.254795 |  | 0.116 | [7 empty] | 0.708 | [5 empty] | 248.99229 | [17 empty] | 0.539 |  | 0.288 |  | 4.297 | [5 empty] | 0.289 | [7 empty] | 2.897848 |  |  |  | 4.471536 |  | 4.331235 | [5 empty] | 0.154 | [7 empty] | 654668 |  |  |  |  | 2025 |  |  | CHN | Guizhou
| Shanshulin Pb-Zn deposit |  | Basin hydrothermal | Mississippi Valley-type (MVT) | MVT zinc-lead | Pb, Zn | Ge, Ag | Pb, Zn, Ge, Ag | Zhou et al., 2014 |  | SSL-20-20-C2e - 1 |  | underground mine |  |  |  |  | ore material | grab | grab | mineral separate | [5 empty] | mineralisation | sphalerite generations: Sp1a (dark brown), Sp1b (light brown), Sp2 (light yellow to white) |  |  | sphalerite, pyrite | early stage (Sp1a, Sp1b), late stage (Sp2) | layered, massive, disseminated, vein, network vein | zonal texture; dark brown core and light brown edge (Sp1a/Sp1b); light yellow to white (Sp2) |  |  |  | galena, pyrite, dolomite, calcite, quartz | polished sections | SEM-EDS, LA-ICPMS | ASI RESOLution-LR-S155 laser microprobe with a Coherent Compex-Pro 193 nm ArF excimer laser; Agilent 7700x ICP-MS instrument | State Key Laboratory of Ore Deposit Geochemistry (SKLODG), Institute of Geochemistry, Chinese Academy of Sciences (IGCAS) | Helium (350 ml/min) was used as a carrier gas, and the ablated aerosol was mixed with argon (900 ml/min) as a transport gas before exiting the cell. Each analysis included approximately 20 seconds of background acquisition (gas blank) followed by 45 seconds of data acquisition from the sample. The analysis was conducted with a pit size of 26 μm, a pulse frequency of 5 Hz, and a fluence of 3 J/cm². | STDGL3, in-house standard pure pyrite, GSD-1G, GSE-1G | 151.255716 |  |  |  | 2.977 |  | 0.099 | [7 empty] | 0.08 | [5 empty] | 629.801756 | [5 empty] | 0.073 |  | 3.737 |  |  |  | 0.925579 | [9 empty] | 4610.944112 |  | 0.84203 |  |  |  | 102.18885 | [7 empty] | 0.020296 | [13 empty] | 26.439998 |  | 0.121 | [7 empty] | 0.583 | [5 empty] | 79.214652 | [17 empty] | 0.643 |  | 0.385 |  | 4.47 | [5 empty] | 0.271 | [7 empty] | 2.041409 |  |  |  | 3.779998 |  | 0.565789 | [5 empty] | 0.229 | [7 empty] | 664893.1 |  |  |  |  | 2025 |  |  | CHN | Guizhou
| Shanshulin Pb-Zn deposit |  | Basin hydrothermal | Mississippi Valley-type (MVT) | MVT zinc-lead | Pb, Zn | Ge, Ag | Pb, Zn, Ge, Ag | Zhou et al., 2014 |  | SSL-20-20-C1e - 1 |  | underground mine |  |  |  |  | ore material | grab | grab | mineral separate | [5 empty] | mineralisation | sphalerite generations: Sp1a (dark brown), Sp1b (light brown), Sp2 (light yellow to white) |  |  | sphalerite, pyrite | early stage (Sp1a, Sp1b), late stage (Sp2) | layered, massive, disseminated, vein, network vein | zonal texture; dark brown core and light brown edge (Sp1a/Sp1b); light yellow to white (Sp2) |  |  |  | galena, pyrite, dolomite, calcite, quartz | polished sections | SEM-EDS, LA-ICPMS | ASI RESOLution-LR-S155 laser microprobe with a Coherent Compex-Pro 193 nm ArF excimer laser; Agilent 7700x ICP-MS instrument | State Key Laboratory of Ore Deposit Geochemistry (SKLODG), Institute of Geochemistry, Chinese Academy of Sciences (IGCAS) | Helium (350 ml/min) was used as a carrier gas, and the ablated aerosol was mixed with argon (900 ml/min) as a transport gas before exiting the cell. Each analysis included approximately 20 seconds of background acquisition (gas blank) followed by 45 seconds of data acquisition from the sample. The analysis was conducted with a pit size of 26 μm, a pulse frequency of 5 Hz, and a fluence of 3 J/cm². | STDGL3, in-house standard pure pyrite, GSD-1G, GSE-1G | 96.31506 |  |  |  | 2.175 |  | 0.098 | [7 empty] | 0.109874 | [5 empty] | 413.153528 | [5 empty] | 0.145 |  | 3.427 |  |  |  | 1.290533 | [9 empty] | 14807.16 |  | 1.601437 |  |  |  | 168.345252 | [7 empty] | 0.039 | [13 empty] | 72.202598 |  | 0.12 | [7 empty] | 0.705 | [5 empty] | 44.498944 | [17 empty] | 0.432174 |  | 0.407 |  | 4.457 | [5 empty] | 0.317 | [7 empty] | 1.657 |  |  |  | 3.553161 |  | 1.37456 | [5 empty] | 0.165 | [7 empty] | 654405.2 |  |  |  |  | 2025 |  |  | CHN | Guizhou
| Shanshulin Pb-Zn deposit |  | Basin hydrothermal | Mississippi Valley-type (MVT) | MVT zinc-lead | Pb, Zn | Ge, Ag | Pb, Zn, Ge, Ag | Zhou et al., 2014 |  | SSL-20-20-C2b - 1 |  | underground mine |  |  |  |  | ore material | grab | grab | mineral separate | [5 empty] | mineralisation | sphalerite generations: Sp1a (dark brown), Sp1b (light brown), Sp2 (light yellow to white) |  |  | sphalerite, pyrite | early stage (Sp1a, Sp1b), late stage (Sp2) | layered, massive, disseminated, vein, network vein | zonal texture; dark brown core and light brown edge (Sp1a/Sp1b); light yellow to white (Sp2) |  |  |  | galena, pyrite, dolomite, calcite, quartz | polished sections | SEM-EDS, LA-ICPMS | ASI RESOLution-LR-S155 laser microprobe with a Coherent Compex-Pro 193 nm ArF excimer laser; Agilent 7700x ICP-MS instrument | State Key Laboratory of Ore Deposit Geochemistry (SKLODG), Institute of Geochemistry, Chinese Academy of Sciences (IGCAS) | Helium (350 ml/min) was used as a carrier gas, and the ablated aerosol was mixed with argon (900 ml/min) as a transport gas before exiting the cell. Each analysis included approximately 20 seconds of background acquisition (gas blank) followed by 45 seconds of data acquisition from the sample. The analysis was conducted with a pit size of 26 μm, a pulse frequency of 5 Hz, and a fluence of 3 J/cm². | STDGL3, in-house standard pure pyrite, GSD-1G, GSE-1G | 635.628535 |  |  |  | 2.685268 |  | 0.099 | [7 empty] | 0.103 | [5 empty] | 1459.650292 | [5 empty] | 0.068947 |  | 2.179 |  |  |  | 3.169562 | [9 empty] | 10118.92 |  | 0.230001 |  |  |  | 423.690435 | [7 empty] | 0.028 | [13 empty] | 184.197776 |  | 0.121 | [7 empty] | 0.751 | [5 empty] | 203.327359 | [17 empty] | 1.765643 |  | 0.324 |  | 4.493 | [5 empty] | 0.383 | [7 empty] | 2.859111 |  |  |  | 3.135 |  | 3.194984 | [5 empty] | 0.185 | [7 empty] | 656984.6 |  |  |  |  | 2025 |  |  | CHN | Guizhou
| Shanshulin Pb-Zn deposit |  | Basin hydrothermal | Mississippi Valley-type (MVT) | MVT zinc-lead | Pb, Zn | Ge, Ag | Pb, Zn, Ge, Ag | Zhou et al., 2014 |  | SSL-20-20-C1c - 1 |  | underground mine |  |  |  |  | ore material | grab | grab | mineral separate | [5 empty] | mineralisation | sphalerite generations: Sp1a (dark brown), Sp1b (light brown), Sp2 (light yellow to white) |  |  | sphalerite, pyrite | early stage (Sp1a, Sp1b), late stage (Sp2) | layered, massive, disseminated, vein, network vein | zonal texture; dark brown core and light brown edge (Sp1a/Sp1b); light yellow to white (Sp2) |  |  |  | galena, pyrite, dolomite, calcite, quartz | polished sections | SEM-EDS, LA-ICPMS | ASI RESOLution-LR-S155 laser microprobe with a Coherent Compex-Pro 193 nm ArF excimer laser; Agilent 7700x ICP-MS instrument | State Key Laboratory of Ore Deposit Geochemistry (SKLODG), Institute of Geochemistry, Chinese Academy of Sciences (IGCAS) | Helium (350 ml/min) was used as a carrier gas, and the ablated aerosol was mixed with argon (900 ml/min) as a transport gas before exiting the cell. Each analysis included approximately 20 seconds of background acquisition (gas blank) followed by 45 seconds of data acquisition from the sample. The analysis was conducted with a pit size of 26 μm, a pulse frequency of 5 Hz, and a fluence of 3 J/cm². | STDGL3, in-house standard pure pyrite, GSD-1G, GSE-1G | 53.505464 |  |  |  | 1.081 |  | 0.097 | [7 empty] | 0.065733 | [5 empty] | 983.566503 | [5 empty] | 0.093 |  | 3.02 |  |  |  | 23.322763 | [9 empty] | 2096.150408 |  | 0.133929 |  |  |  | 96.205553 | [7 empty] | 0.051 | [13 empty] | 2.745 |  | 0.12 | [7 empty] | 0.716 | [5 empty] | 1.639004 | [17 empty] | 0.494 |  | 0.335 |  | 4.452 | [5 empty] | 0.354 | [7 empty] | 4.049 |  |  |  | 4.522625 |  | 0.091 | [5 empty] | 0.187 | [7 empty] | 667186.6 |  |  |  |  | 2025 |  |  | CHN | Guizhou
| Shanshulin Pb-Zn deposit |  | Basin hydrothermal | Mississippi Valley-type (MVT) | MVT zinc-lead | Pb, Zn | Ge, Ag | Pb, Zn, Ge, Ag | Zhou et al., 2014 |  | SSL-20-20-C1d - 1 |  | underground mine |  |  |  |  | ore material | grab | grab | mineral separate | [5 empty] | mineralisation | sphalerite generations: Sp1a (dark brown), Sp1b (light brown), Sp2 (light yellow to white) |  |  | sphalerite, pyrite | early stage (Sp1a, Sp1b), late stage (Sp2) | layered, massive, disseminated, vein, network vein | zonal texture; dark brown core and light brown edge (Sp1a/Sp1b); light yellow to white (Sp2) |  |  |  | galena, pyrite, dolomite, calcite, quartz | polished sections | SEM-EDS, LA-ICPMS | ASI RESOLution-LR-S155 laser microprobe with a Coherent Compex-Pro 193 nm ArF excimer laser; Agilent 7700x ICP-MS instrument | State Key Laboratory of Ore Deposit Geochemistry (SKLODG), Institute of Geochemistry, Chinese Academy of Sciences (IGCAS) | Helium (350 ml/min) was used as a carrier gas, and the ablated aerosol was mixed with argon (900 ml/min) as a transport gas before exiting the cell. Each analysis included approximately 20 seconds of background acquisition (gas blank) followed by 45 seconds of data acquisition from the sample. The analysis was conducted with a pit size of 26 μm, a pulse frequency of 5 Hz, and a fluence of 3 J/cm². | STDGL3, in-house standard pure pyrite, GSD-1G, GSE-1G | 170.390272 |  |  |  | 1.85 |  | 0.096 | [7 empty] | 0.089 | [5 empty] | 614.603769 | [5 empty] | 0.126 |  | 3.4 |  |  |  | 1.000458 | [9 empty] | 2949.851503 |  | 0.093 |  |  |  | 243.02118 | [7 empty] | 0.038 | [13 empty] | 3.305796 |  | 0.118 | [7 empty] | 0.645 | [5 empty] | 4.423426 | [17 empty] | 0.526 |  | 0.335 |  | 4.405 | [5 empty] | 0.346 | [7 empty] | 2.011483 |  |  |  | 2.945 |  | 0.13799 | [5 empty] | 0.103 | [7 empty] | 666609.3 |  |  |  |  | 2025 |  |  | CHN | Guizhou
| Shanshulin Pb-Zn deposit |  | Basin hydrothermal | Mississippi Valley-type (MVT) | MVT zinc-lead | Pb, Zn | Ge, Ag | Pb, Zn, Ge, Ag | Zhou et al., 2014 |  | SSL-20-23-C1c - 1 |  | underground mine |  |  |  |  | ore material | grab | grab | mineral separate | [5 empty] | mineralisation | sphalerite generations: Sp1a (dark brown), Sp1b (light brown), Sp2 (light yellow to white) |  |  | sphalerite, pyrite | early stage (Sp1a, Sp1b), late stage (Sp2) | layered, massive, disseminated, vein, network vein | zonal texture; dark brown core and light brown edge (Sp1a/Sp1b); light yellow to white (Sp2) |  |  |  | galena, pyrite, dolomite, calcite, quartz | polished sections | SEM-EDS, LA-ICPMS | ASI RESOLution-LR-S155 laser microprobe with a Coherent Compex-Pro 193 nm ArF excimer laser; Agilent 7700x ICP-MS instrument | State Key Laboratory of Ore Deposit Geochemistry (SKLODG), Institute of Geochemistry, Chinese Academy of Sciences (IGCAS) | Helium (350 ml/min) was used as a carrier gas, and the ablated aerosol was mixed with argon (900 ml/min) as a transport gas before exiting the cell. Each analysis included approximately 20 seconds of background acquisition (gas blank) followed by 45 seconds of data acquisition from the sample. The analysis was conducted with a pit size of 26 μm, a pulse frequency of 5 Hz, and a fluence of 3 J/cm². | STDGL3, in-house standard pure pyrite, GSD-1G, GSE-1G | 40.062042 |  |  |  | 1.280543 |  | 0.102 | [7 empty] | 0.133 | [5 empty] | 1881.101109 | [5 empty] | 0.113 |  | 2.331 |  |  |  | 20.135651 | [9 empty] | 6100.673094 |  | 1.732962 |  |  |  | 86.608643 | [7 empty] | 0.034 | [13 empty] | 13.444286 |  | 0.126 | [7 empty] | 0.395954 | [5 empty] | 5.847025 | [17 empty] | 0.361331 |  | 0.589 |  | 4.543 | [5 empty] | 0.385 | [7 empty] | 1.857092 |  |  |  | 3.193 |  | 0.083 | [5 empty] | 0.27 | [7 empty] | 661672 |  |  |  |  | 2025 |  |  | CHN | Guizhou
| Shanshulin Pb-Zn deposit |  | Basin hydrothermal | Mississippi Valley-type (MVT) | MVT zinc-lead | Pb, Zn | Ge, Ag | Pb, Zn, Ge, Ag | Zhou et al., 2014 |  | SSL-20-23-C1e - 1 |  | underground mine |  |  |  |  | ore material | grab | grab | mineral separate | [5 empty] | mineralisation | sphalerite generations: Sp1a (dark brown), Sp1b (light brown), Sp2 (light yellow to white) |  |  | sphalerite, pyrite | early stage (Sp1a, Sp1b), late stage (Sp2) | layered, massive, disseminated, vein, network vein | zonal texture; dark brown core and light brown edge (Sp1a/Sp1b); light yellow to white (Sp2) |  |  |  | galena, pyrite, dolomite, calcite, quartz | polished sections | SEM-EDS, LA-ICPMS | ASI RESOLution-LR-S155 laser microprobe with a Coherent Compex-Pro 193 nm ArF excimer laser; Agilent 7700x ICP-MS instrument | State Key Laboratory of Ore Deposit Geochemistry (SKLODG), Institute of Geochemistry, Chinese Academy of Sciences (IGCAS) | Helium (350 ml/min) was used as a carrier gas, and the ablated aerosol was mixed with argon (900 ml/min) as a transport gas before exiting the cell. Each analysis included approximately 20 seconds of background acquisition (gas blank) followed by 45 seconds of data acquisition from the sample. The analysis was conducted with a pit size of 26 μm, a pulse frequency of 5 Hz, and a fluence of 3 J/cm². | STDGL3, in-house standard pure pyrite, GSD-1G, GSE-1G | 42.027839 |  |  |  | 0.658 |  | 0.082 | [7 empty] | 0.103 | [5 empty] | 672.358408 | [5 empty] | 0.107 |  | 2.339 |  |  |  | 1.078327 | [9 empty] | 21889.22 |  | 0.081 |  |  |  | 86.817108 | [7 empty] | 0.012042 | [13 empty] | 101.081679 |  | 0.102 | [7 empty] | 0.749 | [5 empty] | 3.390984 | [17 empty] | 0.262 |  | 0.373 |  | 3.657 | [5 empty] | 0.24 | [7 empty] | 1.458 |  |  |  | 2.419912 |  | 0.074615 | [5 empty] | 0.139 | [7 empty] | 646673.3 |  |  |  |  | 2025 |  |  | CHN | Guizhou
| Shanshulin Pb-Zn deposit |  | Basin hydrothermal | Mississippi Valley-type (MVT) | MVT zinc-lead | Pb, Zn | Ge, Ag | Pb, Zn, Ge, Ag | Zhou et al., 2014 |  | SSL-20-23-C2d - 1 |  | underground mine |  |  |  |  | ore material | grab | grab | mineral separate | [5 empty] | mineralisation | sphalerite generations: Sp1a (dark brown), Sp1b (light brown), Sp2 (light yellow to white) |  |  | sphalerite, pyrite | early stage (Sp1a, Sp1b), late stage (Sp2) | layered, massive, disseminated, vein, network vein | zonal texture; dark brown core and light brown edge (Sp1a/Sp1b); light yellow to white (Sp2) |  |  |  | galena, pyrite, dolomite, calcite, quartz | polished sections | SEM-EDS, LA-ICPMS | ASI RESOLution-LR-S155 laser microprobe with a Coherent Compex-Pro 193 nm ArF excimer laser; Agilent 7700x ICP-MS instrument | State Key Laboratory of Ore Deposit Geochemistry (SKLODG), Institute of Geochemistry, Chinese Academy of Sciences (IGCAS) | Helium (350 ml/min) was used as a carrier gas, and the ablated aerosol was mixed with argon (900 ml/min) as a transport gas before exiting the cell. Each analysis included approximately 20 seconds of background acquisition (gas blank) followed by 45 seconds of data acquisition from the sample. The analysis was conducted with a pit size of 26 μm, a pulse frequency of 5 Hz, and a fluence of 3 J/cm². | STDGL3, in-house standard pure pyrite, GSD-1G, GSE-1G | 242.567339 |  |  |  | 1.613 |  | 0.104 | [7 empty] | 0.151 | [5 empty] | 292.286241 | [5 empty] | 0.136 |  | 2.361 |  |  |  | 1.707 | [9 empty] | 30600.91 |  | 0.102 |  |  |  | 218.05967 | [7 empty] | 0.013 | [13 empty] | 170.767747 |  | 0.131 | [7 empty] | 0.661 | [5 empty] | 222.83837 | [17 empty] | 0.512115 |  | 0.268 |  | 4.626 | [5 empty] | 0.208 | [7 empty] | 1.876 |  |  |  | 2.705211 |  | 2.282995 | [5 empty] | 0.105 | [7 empty] | 637503.9 |  |  |  |  | 2025 |  |  | CHN | Guizhou
| Shanshulin Pb-Zn deposit |  | Basin hydrothermal | Mississippi Valley-type (MVT) | MVT zinc-lead | Pb, Zn | Ge, Ag | Pb, Zn, Ge, Ag | Zhou et al., 2014 |  | SSL-20-23-C1a - 1 |  | underground mine |  |  |  |  | ore material | grab | grab | mineral separate | [5 empty] | mineralisation | sphalerite generations: Sp1a (dark brown), Sp1b (light brown), Sp2 (light yellow to white) |  |  | sphalerite, pyrite | early stage (Sp1a, Sp1b), late stage (Sp2) | layered, massive, disseminated, vein, network vein | zonal texture; dark brown core and light brown edge (Sp1a/Sp1b); light yellow to white (Sp2) |  |  |  | galena, pyrite, dolomite, calcite, quartz | polished sections | SEM-EDS, LA-ICPMS | ASI RESOLution-LR-S155 laser microprobe with a Coherent Compex-Pro 193 nm ArF excimer laser; Agilent 7700x ICP-MS instrument | State Key Laboratory of Ore Deposit Geochemistry (SKLODG), Institute of Geochemistry, Chinese Academy of Sciences (IGCAS) | Helium (350 ml/min) was used as a carrier gas, and the ablated aerosol was mixed with argon (900 ml/min) as a transport gas before exiting the cell. Each analysis included approximately 20 seconds of background acquisition (gas blank) followed by 45 seconds of data acquisition from the sample. The analysis was conducted with a pit size of 26 μm, a pulse frequency of 5 Hz, and a fluence of 3 J/cm². | STDGL3, in-house standard pure pyrite, GSD-1G, GSE-1G | 55.673393 |  |  |  | 2.063 |  | 0.103 | [7 empty] | 0.091 | [5 empty] | 1697.233577 | [5 empty] | 0.119 |  | 3.563 |  |  |  | 11.612756 | [9 empty] | 11049.81 |  | 0.163476 |  |  |  | 73.504941 | [7 empty] | 0.014 | [13 empty] | 25.559883 |  | 0.127 | [7 empty] | 0.560423 | [5 empty] | 10.824358 | [17 empty] | 0.355 |  | 0.365 |  | 4.599 | [5 empty] | 0.276 | [7 empty] | 1.322871 |  |  |  | 3.909 |  | 0.087 | [5 empty] | 0.147 | [7 empty] | 656707.3 |  |  |  |  | 2025 |  |  | CHN | Guizhou
| Shanshulin Pb-Zn deposit |  | Basin hydrothermal | Mississippi Valley-type (MVT) | MVT zinc-lead | Pb, Zn | Ge, Ag | Pb, Zn, Ge, Ag | Zhou et al., 2014 |  | SSL-20-23-C1b - 1 |  | underground mine |  |  |  |  | ore material | grab | grab | mineral separate | [5 empty] | mineralisation | sphalerite generations: Sp1a (dark brown), Sp1b (light brown), Sp2 (light yellow to white) |  |  | sphalerite, pyrite | early stage (Sp1a, Sp1b), late stage (Sp2) | layered, massive, disseminated, vein, network vein | zonal texture; dark brown core and light brown edge (Sp1a/Sp1b); light yellow to white (Sp2) |  |  |  | galena, pyrite, dolomite, calcite, quartz | polished sections | SEM-EDS, LA-ICPMS | ASI RESOLution-LR-S155 laser microprobe with a Coherent Compex-Pro 193 nm ArF excimer laser; Agilent 7700x ICP-MS instrument | State Key Laboratory of Ore Deposit Geochemistry (SKLODG), Institute of Geochemistry, Chinese Academy of Sciences (IGCAS) | Helium (350 ml/min) was used as a carrier gas, and the ablated aerosol was mixed with argon (900 ml/min) as a transport gas before exiting the cell. Each analysis included approximately 20 seconds of background acquisition (gas blank) followed by 45 seconds of data acquisition from the sample. The analysis was conducted with a pit size of 26 μm, a pulse frequency of 5 Hz, and a fluence of 3 J/cm². | STDGL3, in-house standard pure pyrite, GSD-1G, GSE-1G | 52.784818 |  |  |  | 1.734 |  | 0.102 | [7 empty] | 0.09 | [5 empty] | 1575.182991 | [5 empty] | 0.153 |  | 3.223 |  |  |  | 11.2452 | [9 empty] | 10119.54 |  | 0.363506 |  |  |  | 82.124713 | [7 empty] | 0.014 | [13 empty] | 19.74817 |  | 0.127 | [7 empty] | 0.475526 | [5 empty] | 7.490489 | [17 empty] | 0.416 |  | 0.479 |  | 4.582 | [5 empty] | 0.361 | [7 empty] | 1.797 |  |  |  | 2.677935 |  | 0.085 | [5 empty] | 0.192 | [7 empty] | 657849.5 |  |  |  |  | 2025 |  |  | CHN | Guizhou
| Shanshulin Pb-Zn deposit |  | Basin hydrothermal | Mississippi Valley-type (MVT) | MVT zinc-lead | Pb, Zn | Ge, Ag | Pb, Zn, Ge, Ag | Zhou et al., 2014 |  | SSL-20-23-C2a - 1 |  | underground mine |  |  |  |  | ore material | grab | grab | mineral separate | [5 empty] | mineralisation | sphalerite generations: Sp1a (dark brown), Sp1b (light brown), Sp2 (light yellow to white) |  |  | sphalerite, pyrite | early stage (Sp1a, Sp1b), late stage (Sp2) | layered, massive, disseminated, vein, network vein | zonal texture; dark brown core and light brown edge (Sp1a/Sp1b); light yellow to white (Sp2) |  |  |  | galena, pyrite, dolomite, calcite, quartz | polished sections | SEM-EDS, LA-ICPMS | ASI RESOLution-LR-S155 laser microprobe with a Coherent Compex-Pro 193 nm ArF excimer laser; Agilent 7700x ICP-MS instrument | State Key Laboratory of Ore Deposit Geochemistry (SKLODG), Institute of Geochemistry, Chinese Academy of Sciences (IGCAS) | Helium (350 ml/min) was used as a carrier gas, and the ablated aerosol was mixed with argon (900 ml/min) as a transport gas before exiting the cell. Each analysis included approximately 20 seconds of background acquisition (gas blank) followed by 45 seconds of data acquisition from the sample. The analysis was conducted with a pit size of 26 μm, a pulse frequency of 5 Hz, and a fluence of 3 J/cm². | STDGL3, in-house standard pure pyrite, GSD-1G, GSE-1G | 436.129852 |  |  |  | 1.154 |  | 0.08 | [7 empty] | 0.074 | [5 empty] | 179.330771 | [5 empty] | 0.079 |  | 2.176 |  |  |  | 0.890673 | [9 empty] | 10214.99 |  | 0.083527 |  |  |  | 460.373541 | [7 empty] | 0.015187 | [13 empty] | 27.494018 |  | 0.099 | [7 empty] | 0.601 | [5 empty] | 4.872301 | [17 empty] | 0.332 |  | 0.208 |  | 3.553 | [5 empty] | 0.12883 | [7 empty] | 1.862931 |  |  |  | 3.322 |  | 0.616671 | [5 empty] | 0.114 | [7 empty] | 659115.2 |  |  |  |  | 2025 |  |  | CHN | Guizhou
| Shanshulin Pb-Zn deposit |  | Basin hydrothermal | Mississippi Valley-type (MVT) | MVT zinc-lead | Pb, Zn | Ge, Ag | Pb, Zn, Ge, Ag | Zhou et al., 2014 |  | SSL-20-23-C2b - 1 |  | underground mine |  |  |  |  | ore material | grab | grab | mineral separate | [5 empty] | mineralisation | sphalerite generations: Sp1a (dark brown), Sp1b (light brown), Sp2 (light yellow to white) |  |  | sphalerite, pyrite | early stage (Sp1a, Sp1b), late stage (Sp2) | layered, massive, disseminated, vein, network vein | zonal texture; dark brown core and light brown edge (Sp1a/Sp1b); light yellow to white (Sp2) |  |  |  | galena, pyrite, dolomite, calcite, quartz | polished sections | SEM-EDS, LA-ICPMS | ASI RESOLution-LR-S155 laser microprobe with a Coherent Compex-Pro 193 nm ArF excimer laser; Agilent 7700x ICP-MS instrument | State Key Laboratory of Ore Deposit Geochemistry (SKLODG), Institute of Geochemistry, Chinese Academy of Sciences (IGCAS) | Helium (350 ml/min) was used as a carrier gas, and the ablated aerosol was mixed with argon (900 ml/min) as a transport gas before exiting the cell. Each analysis included approximately 20 seconds of background acquisition (gas blank) followed by 45 seconds of data acquisition from the sample. The analysis was conducted with a pit size of 26 μm, a pulse frequency of 5 Hz, and a fluence of 3 J/cm². | STDGL3, in-house standard pure pyrite, GSD-1G, GSE-1G | 61.417463 |  |  |  | 1.093 |  | 0.087 | [7 empty] | 0.077635 | [5 empty] | 2052.906328 | [5 empty] | 0.123 |  | 2.596 |  |  |  | 4.975213 | [9 empty] | 8443.27494 |  | 0.085 |  |  |  | 86.901065 | [7 empty] | 0.025 | [13 empty] | 17.041656 |  | 0.108 | [7 empty] | 0.661 | [5 empty] | 6.842443 | [17 empty] | 0.398272 |  | 0.264313 |  | 3.823 | [5 empty] | 0.28 | [7 empty] | 2.848079 |  |  |  | 2.931 |  | 0.067 | [5 empty] | 0.134 | [7 empty] | 658918.3 |  |  |  |  | 2025 |  |  | CHN | Guizhou
| Shanshulin Pb-Zn deposit |  | Basin hydrothermal | Mississippi Valley-type (MVT) | MVT zinc-lead | Pb, Zn | Ge, Ag | Pb, Zn, Ge, Ag | Zhou et al., 2014 |  | SSL-20-23-C2c - 1 |  | underground mine |  |  |  |  | ore material | grab | grab | mineral separate | [5 empty] | mineralisation | sphalerite generations: Sp1a (dark brown), Sp1b (light brown), Sp2 (light yellow to white) |  |  | sphalerite, pyrite | early stage (Sp1a, Sp1b), late stage (Sp2) | layered, massive, disseminated, vein, network vein | zonal texture; dark brown core and light brown edge (Sp1a/Sp1b); light yellow to white (Sp2) |  |  |  | galena, pyrite, dolomite, calcite, quartz | polished sections | SEM-EDS, LA-ICPMS | ASI RESOLution-LR-S155 laser microprobe with a Coherent Compex-Pro 193 nm ArF excimer laser; Agilent 7700x ICP-MS instrument | State Key Laboratory of Ore Deposit Geochemistry (SKLODG), Institute of Geochemistry, Chinese Academy of Sciences (IGCAS) | Helium (350 ml/min) was used as a carrier gas, and the ablated aerosol was mixed with argon (900 ml/min) as a transport gas before exiting the cell. Each analysis included approximately 20 seconds of background acquisition (gas blank) followed by 45 seconds of data acquisition from the sample. The analysis was conducted with a pit size of 26 μm, a pulse frequency of 5 Hz, and a fluence of 3 J/cm². | STDGL3, in-house standard pure pyrite, GSD-1G, GSE-1G | 245.086885 |  |  |  | 2.061 |  | 0.103 | [7 empty] | 0.096674 | [5 empty] | 1362.216876 | [5 empty] | 0.147 |  | 2.297 |  |  |  | 7.433968 | [9 empty] | 6846.868208 |  | 0.1 |  |  |  | 162.889335 | [7 empty] | 0.026 | [13 empty] | 20.808676 |  | 0.129 | [7 empty] | 0.665 | [5 empty] | 30.339129 | [17 empty] | 0.987079 |  | 0.352 |  | 4.554 | [5 empty] | 0.287 | [7 empty] | 2.31866 |  |  |  | 2.074 |  | 0.281169 | [5 empty] | 0.174 | [7 empty] | 661366.4148 |  |  |  |  | 2025 |  |  | CHN | Guizhou
| Shanshulin Pb-Zn deposit |  | Basin hydrothermal | Mississippi Valley-type (MVT) | MVT zinc-lead | Pb, Zn | Ge, Ag | Pb, Zn, Ge, Ag | Zhou et al., 2014 |  | SSL-20-23-C1d - 1 |  | underground mine |  |  |  |  | ore material | grab | grab | mineral separate | [5 empty] | mineralisation | sphalerite generations: Sp1a (dark brown), Sp1b (light brown), Sp2 (light yellow to white) |  |  | sphalerite, pyrite | early stage (Sp1a, Sp1b), late stage (Sp2) | layered, massive, disseminated, vein, network vein | zonal texture; dark brown core and light brown edge (Sp1a/Sp1b); light yellow to white (Sp2) |  |  |  | galena, pyrite, dolomite, calcite, quartz | polished sections | SEM-EDS, LA-ICPMS | ASI RESOLution-LR-S155 laser microprobe with a Coherent Compex-Pro 193 nm ArF excimer laser; Agilent 7700x ICP-MS instrument | State Key Laboratory of Ore Deposit Geochemistry (SKLODG), Institute of Geochemistry, Chinese Academy of Sciences (IGCAS) | Helium (350 ml/min) was used as a carrier gas, and the ablated aerosol was mixed with argon (900 ml/min) as a transport gas before exiting the cell. Each analysis included approximately 20 seconds of background acquisition (gas blank) followed by 45 seconds of data acquisition from the sample. The analysis was conducted with a pit size of 26 μm, a pulse frequency of 5 Hz, and a fluence of 3 J/cm². | STDGL3, in-house standard pure pyrite, GSD-1G, GSE-1G | 9.297255 |  |  |  | 1.422333 |  | 0.104 | [7 empty] | 0.122 | [5 empty] | 442.589388 | [5 empty] | 0.141 |  | 2.875 |  |  |  | 44.788228 | [9 empty] | 3198.468347 |  | 13.408036 |  |  |  | 52.092445 | [7 empty] | 0.027 | [13 empty] | 42.592832 |  | 0.13 | [7 empty] | 0.670428 | [5 empty] | 0.119 | [17 empty] | 0.27 |  | 0.546 |  | 4.654 | [5 empty] | 0.364 | [7 empty] | 1.218473 |  |  |  | 3.114 |  | 0.084 | [5 empty] | 0.14 | [7 empty] | 666803 |  |  |  |  | 2025 |  |  | CHN | Guizhou
| Shanshulin Pb-Zn deposit |  | Basin hydrothermal | Mississippi Valley-type (MVT) | MVT zinc-lead | Pb, Zn | Ge, Ag | Pb, Zn, Ge, Ag | Zhou et al., 2014 |  | SSL-20-24-C1a - 1 |  | underground mine |  |  |  |  | ore material | grab | grab | mineral separate | [5 empty] | mineralisation | sphalerite generations: Sp1a (dark brown), Sp1b (light brown), Sp2 (light yellow to white) |  |  | sphalerite, pyrite | early stage (Sp1a, Sp1b), late stage (Sp2) | layered, massive, disseminated, vein, network vein | zonal texture; dark brown core and light brown edge (Sp1a/Sp1b); light yellow to white (Sp2) |  |  |  | galena, pyrite, dolomite, calcite, quartz | polished sections | SEM-EDS, LA-ICPMS | ASI RESOLution-LR-S155 laser microprobe with a Coherent Compex-Pro 193 nm ArF excimer laser; Agilent 7700x ICP-MS instrument | State Key Laboratory of Ore Deposit Geochemistry (SKLODG), Institute of Geochemistry, Chinese Academy of Sciences (IGCAS) | Helium (350 ml/min) was used as a carrier gas, and the ablated aerosol was mixed with argon (900 ml/min) as a transport gas before exiting the cell. Each analysis included approximately 20 seconds of background acquisition (gas blank) followed by 45 seconds of data acquisition from the sample. The analysis was conducted with a pit size of 26 μm, a pulse frequency of 5 Hz, and a fluence of 3 J/cm². | STDGL3, in-house standard pure pyrite, GSD-1G, GSE-1G | 334.236387 |  |  |  | 1.09 |  | 0.077 | [7 empty] | 0.084718 | [5 empty] | 921.872428 | [5 empty] | 0.12 |  | 1.437 |  |  |  | 91.727917 | [9 empty] | 37084.34 |  | 6.424473 |  |  |  | 477.706125 | [7 empty] | 0.01 | [13 empty] | 143.541848 |  | 0.097 | [7 empty] | 0.597 | [5 empty] | 386.090071 | [17 empty] | 1.495055 |  | 0.199 |  | 3.406 | [5 empty] | 0.5724 | [7 empty] | 1.820323 |  |  |  | 2.079 |  | 21.55622 | [5 empty] | 0.081 | [7 empty] | 629202 |  |  |  |  | 2025 |  |  | CHN | Guizhou
| Shanshulin Pb-Zn deposit |  | Basin hydrothermal | Mississippi Valley-type (MVT) | MVT zinc-lead | Pb, Zn | Ge, Ag | Pb, Zn, Ge, Ag | Zhou et al., 2014 |  | SSL-20-24-C1b - 1 |  | underground mine |  |  |  |  | ore material | grab | grab | mineral separate | [5 empty] | mineralisation | sphalerite generations: Sp1a (dark brown), Sp1b (light brown), Sp2 (light yellow to white) |  |  | sphalerite, pyrite | early stage (Sp1a, Sp1b), late stage (Sp2) | layered, massive, disseminated, vein, network vein | zonal texture; dark brown core and light brown edge (Sp1a/Sp1b); light yellow to white (Sp2) |  |  |  | galena, pyrite, dolomite, calcite, quartz | polished sections | SEM-EDS, LA-ICPMS | ASI RESOLution-LR-S155 laser microprobe with a Coherent Compex-Pro 193 nm ArF excimer laser; Agilent 7700x ICP-MS instrument | State Key Laboratory of Ore Deposit Geochemistry (SKLODG), Institute of Geochemistry, Chinese Academy of Sciences (IGCAS) | Helium (350 ml/min) was used as a carrier gas, and the ablated aerosol was mixed with argon (900 ml/min) as a transport gas before exiting the cell. Each analysis included approximately 20 seconds of background acquisition (gas blank) followed by 45 seconds of data acquisition from the sample. The analysis was conducted with a pit size of 26 μm, a pulse frequency of 5 Hz, and a fluence of 3 J/cm². | STDGL3, in-house standard pure pyrite, GSD-1G, GSE-1G | 92.347272 |  |  |  | 1.111 |  | 0.077 | [7 empty] | 0.107 | [5 empty] | 564.854083 | [5 empty] | 0.093 |  | 2.681 |  |  |  | 86.718295 | [9 empty] | 8173.381445 |  | 6.119132 |  |  |  | 75.884559 | [7 empty] | 0.013 | [13 empty] | 26.742711 |  | 0.097 | [7 empty] | 0.672 | [5 empty] | 88.010192 | [17 empty] | 2.056615 |  | 0.301 |  | 3.404 | [5 empty] | 0.910677 | [7 empty] | 0.929481 |  |  |  | 2.431 |  | 1.444251 | [5 empty] | 0.101 | [7 empty] | 661185 |  |  |  |  | 2025 |  |  | CHN | Guizhou
| Shanshulin Pb-Zn deposit |  | Basin hydrothermal | Mississippi Valley-type (MVT) | MVT zinc-lead | Pb, Zn | Ge, Ag | Pb, Zn, Ge, Ag | Zhou et al., 2014 |  | SSL-20-24-C1c - 1 |  | underground mine |  |  |  |  | ore material | grab | grab | mineral separate | [5 empty] | mineralisation | sphalerite generations: Sp1a (dark brown), Sp1b (light brown), Sp2 (light yellow to white) |  |  | sphalerite, pyrite | early stage (Sp1a, Sp1b), late stage (Sp2) | layered, massive, disseminated, vein, network vein | zonal texture; dark brown core and light brown edge (Sp1a/Sp1b); light yellow to white (Sp2) |  |  |  | galena, pyrite, dolomite, calcite, quartz | polished sections | SEM-EDS, LA-ICPMS | ASI RESOLution-LR-S155 laser microprobe with a Coherent Compex-Pro 193 nm ArF excimer laser; Agilent 7700x ICP-MS instrument | State Key Laboratory of Ore Deposit Geochemistry (SKLODG), Institute of Geochemistry, Chinese Academy of Sciences (IGCAS) | Helium (350 ml/min) was used as a carrier gas, and the ablated aerosol was mixed with argon (900 ml/min) as a transport gas before exiting the cell. Each analysis included approximately 20 seconds of background acquisition (gas blank) followed by 45 seconds of data acquisition from the sample. The analysis was conducted with a pit size of 26 μm, a pulse frequency of 5 Hz, and a fluence of 3 J/cm². | STDGL3, in-house standard pure pyrite, GSD-1G, GSE-1G | 607.476435 |  |  |  | 2.95 |  | 0.153 | [7 empty] | 0.084 | [5 empty] | 1226.038264 | [5 empty] | 0.258 |  | 2.639 |  |  |  | 126.462651 | [9 empty] | 27968.08 |  | 2.356825 |  |  |  | 961.649766 | [7 empty] | 0.098 | [13 empty] | 143.355616 |  | 0.194 | [7 empty] | 0.481 | [5 empty] | 1180.572064 | [17 empty] | 0.824 |  | 0.375 |  | 6.744 | [5 empty] | 0.294455 | [7 empty] | 3.016674 |  |  |  | 3.414 |  | 55.417956 | [5 empty] | 0.225 | [7 empty] | 637028.1 |  |  |  |  | 2025 |  |  | CHN | Guizhou
| Shanshulin Pb-Zn deposit |  | Basin hydrothermal | Mississippi Valley-type (MVT) | MVT zinc-lead | Pb, Zn | Ge, Ag | Pb, Zn, Ge, Ag | Zhou et al., 2014 |  | SSL-20-24-C1d - 1 |  | underground mine |  |  |  |  | ore material | grab | grab | mineral separate | [5 empty] | mineralisation | sphalerite generations: Sp1a (dark brown), Sp1b (light brown), Sp2 (light yellow to white) |  |  | sphalerite, pyrite | early stage (Sp1a, Sp1b), late stage (Sp2) | layered, massive, disseminated, vein, network vein | zonal texture; dark brown core and light brown edge (Sp1a/Sp1b); light yellow to white (Sp2) |  |  |  | galena, pyrite, dolomite, calcite, quartz | polished sections | SEM-EDS, LA-ICPMS | ASI RESOLution-LR-S155 laser microprobe with a Coherent Compex-Pro 193 nm ArF excimer laser; Agilent 7700x ICP-MS instrument | State Key Laboratory of Ore Deposit Geochemistry (SKLODG), Institute of Geochemistry, Chinese Academy of Sciences (IGCAS) | Helium (350 ml/min) was used as a carrier gas, and the ablated aerosol was mixed with argon (900 ml/min) as a transport gas before exiting the cell. Each analysis included approximately 20 seconds of background acquisition (gas blank) followed by 45 seconds of data acquisition from the sample. The analysis was conducted with a pit size of 26 μm, a pulse frequency of 5 Hz, and a fluence of 3 J/cm². | STDGL3, in-house standard pure pyrite, GSD-1G, GSE-1G | 175.401381 |  |  |  | 1.715 |  | 0.103 | [7 empty] | 0.063054 | [5 empty] | 521.931464 | [5 empty] | 0.091 |  | 2.072 |  |  |  | 152.169295 | [9 empty] | 9969.45246 |  | 12.924288 |  |  |  | 234.537725 | [7 empty] | 0.038 | [13 empty] | 18.159272 |  | 0.132 | [7 empty] | 0.486789 | [5 empty] | 82.451781 | [17 empty] | 1.812033 |  | 0.372 |  | 4.587 | [5 empty] | 0.733581 | [7 empty] | 2.623 |  |  |  | 3.052162 |  | 3.829783 | [5 empty] | 0.154 | [7 empty] | 659066 |  |  |  |  | 2025 |  |  | CHN | Guizhou
| Shanshulin Pb-Zn deposit |  | Basin hydrothermal | Mississippi Valley-type (MVT) | MVT zinc-lead | Pb, Zn | Ge, Ag | Pb, Zn, Ge, Ag | Zhou et al., 2014 |  | SSL-20-24-C1e - 1 |  | underground mine |  |  |  |  | ore material | grab | grab | mineral separate | [5 empty] | mineralisation | sphalerite generations: Sp1a (dark brown), Sp1b (light brown), Sp2 (light yellow to white) |  |  | sphalerite, pyrite | early stage (Sp1a, Sp1b), late stage (Sp2) | layered, massive, disseminated, vein, network vein | zonal texture; dark brown core and light brown edge (Sp1a/Sp1b); light yellow to white (Sp2) |  |  |  | galena, pyrite, dolomite, calcite, quartz | polished sections | SEM-EDS, LA-ICPMS | ASI RESOLution-LR-S155 laser microprobe with a Coherent Compex-Pro 193 nm ArF excimer laser; Agilent 7700x ICP-MS instrument | State Key Laboratory of Ore Deposit Geochemistry (SKLODG), Institute of Geochemistry, Chinese Academy of Sciences (IGCAS) | Helium (350 ml/min) was used as a carrier gas, and the ablated aerosol was mixed with argon (900 ml/min) as a transport gas before exiting the cell. Each analysis included approximately 20 seconds of background acquisition (gas blank) followed by 45 seconds of data acquisition from the sample. The analysis was conducted with a pit size of 26 μm, a pulse frequency of 5 Hz, and a fluence of 3 J/cm². | STDGL3, in-house standard pure pyrite, GSD-1G, GSE-1G | 432.496872 |  |  |  | 1.317441 |  | 0.159 | [7 empty] | 0.111 | [5 empty] | 901.353622 | [5 empty] | 0.225 |  | 4.761 |  |  |  | 144.689413 | [9 empty] | 21141.37 |  | 1.788249 |  |  |  | 529.521108 | [7 empty] | 0.019 | [13 empty] | 86.68169 |  | 0.204 | [7 empty] | 0.991 | [5 empty] | 843.028296 | [17 empty] | 0.88839 |  | 0.619 |  | 7.029 | [5 empty] | 0.433 | [7 empty] | 3.155 |  |  |  | 3.344 |  | 20.48175 | [5 empty] | 0.202 | [7 empty] | 645595.8 |  |  |  |  | 2025 |  |  | CHN | Guizhou
| Shanshulin Pb-Zn deposit |  | Basin hydrothermal | Mississippi Valley-type (MVT) | MVT zinc-lead | Pb, Zn | Ge, Ag | Pb, Zn, Ge, Ag | Zhou et al., 2014 |  | SSL-20-24-C2a - 1 |  | underground mine |  |  |  |  | ore material | grab | grab | mineral separate | [5 empty] | mineralisation | sphalerite generations: Sp1a (dark brown), Sp1b (light brown), Sp2 (light yellow to white) |  |  | sphalerite, pyrite | early stage (Sp1a, Sp1b), late stage (Sp2) | layered, massive, disseminated, vein, network vein | zonal texture; dark brown core and light brown edge (Sp1a/Sp1b); light yellow to white (Sp2) |  |  |  | galena, pyrite, dolomite, calcite, quartz | polished sections | SEM-EDS, LA-ICPMS | ASI RESOLution-LR-S155 laser microprobe with a Coherent Compex-Pro 193 nm ArF excimer laser; Agilent 7700x ICP-MS instrument | State Key Laboratory of Ore Deposit Geochemistry (SKLODG), Institute of Geochemistry, Chinese Academy of Sciences (IGCAS) | Helium (350 ml/min) was used as a carrier gas, and the ablated aerosol was mixed with argon (900 ml/min) as a transport gas before exiting the cell. Each analysis included approximately 20 seconds of background acquisition (gas blank) followed by 45 seconds of data acquisition from the sample. The analysis was conducted with a pit size of 26 μm, a pulse frequency of 5 Hz, and a fluence of 3 J/cm². | STDGL3, in-house standard pure pyrite, GSD-1G, GSE-1G | 189.555269 |  |  |  | 1.029747 |  | 0.112 | [7 empty] | 0.039947 | [5 empty] | 649.416759 | [5 empty] | 0.153 |  | 3.764 |  |  |  | 166.876873 | [9 empty] | 9497.547989 |  | 6.268729 |  |  |  | 182.242587 | [7 empty] | 0.020501 | [13 empty] | 50.037684 |  | 0.145 | [7 empty] | 0.703 | [5 empty] | 117.830856 | [17 empty] | 2.00131 |  | 0.312 |  | 4.971 | [5 empty] | 0.306 | [7 empty] | 2.761325 |  |  |  | 3.145 |  | 2.203634 | [5 empty] | 0.102 | [7 empty] | 659360.7 |  |  |  |  | 2025 |  |  | CHN | Guizhou
| Shanshulin Pb-Zn deposit |  | Basin hydrothermal | Mississippi Valley-type (MVT) | MVT zinc-lead | Pb, Zn | Ge, Ag | Pb, Zn, Ge, Ag | Zhou et al., 2014 |  | SSL-20-24-C2b - 1 |  | underground mine |  |  |  |  | ore material | grab | grab | mineral separate | [5 empty] | mineralisation | sphalerite generations: Sp1a (dark brown), Sp1b (light brown), Sp2 (light yellow to white) |  |  | sphalerite, pyrite | early stage (Sp1a, Sp1b), late stage (Sp2) | layered, massive, disseminated, vein, network vein | zonal texture; dark brown core and light brown edge (Sp1a/Sp1b); light yellow to white (Sp2) |  |  |  | galena, pyrite, dolomite, calcite, quartz | polished sections | SEM-EDS, LA-ICPMS | ASI RESOLution-LR-S155 laser microprobe with a Coherent Compex-Pro 193 nm ArF excimer laser; Agilent 7700x ICP-MS instrument | State Key Laboratory of Ore Deposit Geochemistry (SKLODG), Institute of Geochemistry, Chinese Academy of Sciences (IGCAS) | Helium (350 ml/min) was used as a carrier gas, and the ablated aerosol was mixed with argon (900 ml/min) as a transport gas before exiting the cell. Each analysis included approximately 20 seconds of background acquisition (gas blank) followed by 45 seconds of data acquisition from the sample. The analysis was conducted with a pit size of 26 μm, a pulse frequency of 5 Hz, and a fluence of 3 J/cm². | STDGL3, in-house standard pure pyrite, GSD-1G, GSE-1G | 220.539964 |  |  |  | 1.06 |  | 0.114 | [7 empty] | 0.051948 | [5 empty] | 540.589907 | [5 empty] | 0.113838 |  | 3.144 |  |  |  | 287.02128 | [9 empty] | 3391.254039 |  | 40.572735 |  |  |  | 344.137911 | [7 empty] | 0.534385 | [13 empty] | 3.652054 |  | 0.145 | [7 empty] | 0.855 | [5 empty] | 7.460876 | [17 empty] | 0.57357 |  | 0.303 |  | 4.888 | [5 empty] | 22.054656 | [7 empty] | 2.091 |  |  |  | 3.176124 |  | 0.475041 | [5 empty] | 0.136 | [7 empty] | 665738.8 |  |  |  |  | 2025 |  |  | CHN | Guizhou
| Shanshulin Pb-Zn deposit |  | Basin hydrothermal | Mississippi Valley-type (MVT) | MVT zinc-lead | Pb, Zn | Ge, Ag | Pb, Zn, Ge, Ag | Zhou et al., 2014 |  | SSL-20-24-C2c - 1 |  | underground mine |  |  |  |  | ore material | grab | grab | mineral separate | [5 empty] | mineralisation | sphalerite generations: Sp1a (dark brown), Sp1b (light brown), Sp2 (light yellow to white) |  |  | sphalerite, pyrite | early stage (Sp1a, Sp1b), late stage (Sp2) | layered, massive, disseminated, vein, network vein | zonal texture; dark brown core and light brown edge (Sp1a/Sp1b); light yellow to white (Sp2) |  |  |  | galena, pyrite, dolomite, calcite, quartz | polished sections | SEM-EDS, LA-ICPMS | ASI RESOLution-LR-S155 laser microprobe with a Coherent Compex-Pro 193 nm ArF excimer laser; Agilent 7700x ICP-MS instrument | State Key Laboratory of Ore Deposit Geochemistry (SKLODG), Institute of Geochemistry, Chinese Academy of Sciences (IGCAS) | Helium (350 ml/min) was used as a carrier gas, and the ablated aerosol was mixed with argon (900 ml/min) as a transport gas before exiting the cell. Each analysis included approximately 20 seconds of background acquisition (gas blank) followed by 45 seconds of data acquisition from the sample. The analysis was conducted with a pit size of 26 μm, a pulse frequency of 5 Hz, and a fluence of 3 J/cm². | STDGL3, in-house standard pure pyrite, GSD-1G, GSE-1G | 262.64916 |  |  |  | 0.68033 |  | 0.094 | [7 empty] | 0.033 | [5 empty] | 821.548686 | [5 empty] | 0.127 |  | 1.732 |  |  |  | 108.500109 | [9 empty] | 5040.604011 |  | 5.262505 |  |  |  | 309.798364 | [7 empty] | 0.012829 | [13 empty] | 12.899559 |  | 0.119 | [7 empty] | 0.641 | [5 empty] | 57.03559 | [17 empty] | 1.182755 |  | 0.254 |  | 3.973 | [5 empty] | 0.272853 | [7 empty] | 1.725 |  |  |  | 1.969393 |  | 1.317341 | [5 empty] | 0.162 | [7 empty] | 663776.9 |  |  |  |  | 2025 |  |  | CHN | Guizhou
| Shanshulin Pb-Zn deposit |  | Basin hydrothermal | Mississippi Valley-type (MVT) | MVT zinc-lead | Pb, Zn | Ge, Ag | Pb, Zn, Ge, Ag | Zhou et al., 2014 |  | SSL-20-24-C2d - 1 |  | underground mine |  |  |  |  | ore material | grab | grab | mineral separate | [5 empty] | mineralisation | sphalerite generations: Sp1a (dark brown), Sp1b (light brown), Sp2 (light yellow to white) |  |  | sphalerite, pyrite | early stage (Sp1a, Sp1b), late stage (Sp2) | layered, massive, disseminated, vein, network vein | zonal texture; dark brown core and light brown edge (Sp1a/Sp1b); light yellow to white (Sp2) |  |  |  | galena, pyrite, dolomite, calcite, quartz | polished sections | SEM-EDS, LA-ICPMS | ASI RESOLution-LR-S155 laser microprobe with a Coherent Compex-Pro 193 nm ArF excimer laser; Agilent 7700x ICP-MS instrument | State Key Laboratory of Ore Deposit Geochemistry (SKLODG), Institute of Geochemistry, Chinese Academy of Sciences (IGCAS) | Helium (350 ml/min) was used as a carrier gas, and the ablated aerosol was mixed with argon (900 ml/min) as a transport gas before exiting the cell. Each analysis included approximately 20 seconds of background acquisition (gas blank) followed by 45 seconds of data acquisition from the sample. The analysis was conducted with a pit size of 26 μm, a pulse frequency of 5 Hz, and a fluence of 3 J/cm². | STDGL3, in-house standard pure pyrite, GSD-1G, GSE-1G | 239.994071 |  |  |  | 1.420391 |  | 0.138 | [7 empty] | 0.128 | [5 empty] | 600.344939 | [5 empty] | 0.255 |  | 3.996 |  |  |  | 191.246554 | [9 empty] | 10747.09 |  | 4.719553 |  |  |  | 245.567416 | [7 empty] | 0.018 | [13 empty] | 30.348522 |  | 0.172 | [7 empty] | 1.373 | [5 empty] | 216.737255 | [17 empty] | 4.666019 |  | 0.42 |  | 5.757 | [5 empty] | 0.319 | [7 empty] | 2.486 |  |  |  | 4.108 |  | 3.540817 | [5 empty] | 0.24 | [7 empty] | 657919.8 |  |  |  |  | 2025 |  |  | CHN | Guizhou
| Shanshulin Pb-Zn deposit |  | Basin hydrothermal | Mississippi Valley-type (MVT) | MVT zinc-lead | Pb, Zn | Ge, Ag | Pb, Zn, Ge, Ag | Zhou et al., 2014 |  | SSL-20-24-C2e - 1 |  | underground mine |  |  |  |  | ore material | grab | grab | mineral separate | [5 empty] | mineralisation | sphalerite generations: Sp1a (dark brown), Sp1b (light brown), Sp2 (light yellow to white) |  |  | sphalerite, pyrite | early stage (Sp1a, Sp1b), late stage (Sp2) | layered, massive, disseminated, vein, network vein | zonal texture; dark brown core and light brown edge (Sp1a/Sp1b); light yellow to white (Sp2) |  |  |  | galena, pyrite, dolomite, calcite, quartz | polished sections | SEM-EDS, LA-ICPMS | ASI RESOLution-LR-S155 laser microprobe with a Coherent Compex-Pro 193 nm ArF excimer laser; Agilent 7700x ICP-MS instrument | State Key Laboratory of Ore Deposit Geochemistry (SKLODG), Institute of Geochemistry, Chinese Academy of Sciences (IGCAS) | Helium (350 ml/min) was used as a carrier gas, and the ablated aerosol was mixed with argon (900 ml/min) as a transport gas before exiting the cell. Each analysis included approximately 20 seconds of background acquisition (gas blank) followed by 45 seconds of data acquisition from the sample. The analysis was conducted with a pit size of 26 μm, a pulse frequency of 5 Hz, and a fluence of 3 J/cm². | STDGL3, in-house standard pure pyrite, GSD-1G, GSE-1G | 267.084694 |  |  |  | 0.59644 |  | 0.097 | [7 empty] | 0.09 | [5 empty] | 1096.71092 | [5 empty] | 0.076 |  | 2.054 |  |  |  | 98.187411 | [9 empty] | 4851.118726 |  | 4.371115 |  |  |  | 327.369775 | [7 empty] | 0.04 | [13 empty] | 5.071825 |  | 0.121 | [7 empty] | 1.102 | [5 empty] | 43.724851 | [17 empty] | 1.190932 |  | 0.217257 |  | 4.025 | [5 empty] | 0.26 | [7 empty] | 1.731 |  |  |  | 2.079 |  | 1.315265 | [5 empty] | 0.148 | [7 empty] | 663584.9 |  |  |  |  | 2025 |  |  | CHN | Guizhou
| Shanshulin Pb-Zn deposit |  | Basin hydrothermal | Mississippi Valley-type (MVT) | MVT zinc-lead | Pb, Zn | Ge, Ag | Pb, Zn, Ge, Ag | Zhou et al., 2014 |  | SSL-20-25-1-C2a - 1 |  | underground mine |  |  |  |  | ore material | grab | grab | mineral separate | [5 empty] | mineralisation | sphalerite generations: Sp1a (dark brown), Sp1b (light brown), Sp2 (light yellow to white) |  |  | sphalerite, pyrite | early stage (Sp1a, Sp1b), late stage (Sp2) | layered, massive, disseminated, vein, network vein | zonal texture; dark brown core and light brown edge (Sp1a/Sp1b); light yellow to white (Sp2) |  |  |  | galena, pyrite, dolomite, calcite, quartz | polished sections | SEM-EDS, LA-ICPMS | ASI RESOLution-LR-S155 laser microprobe with a Coherent Compex-Pro 193 nm ArF excimer laser; Agilent 7700x ICP-MS instrument | State Key Laboratory of Ore Deposit Geochemistry (SKLODG), Institute of Geochemistry, Chinese Academy of Sciences (IGCAS) | Helium (350 ml/min) was used as a carrier gas, and the ablated aerosol was mixed with argon (900 ml/min) as a transport gas before exiting the cell. Each analysis included approximately 20 seconds of background acquisition (gas blank) followed by 45 seconds of data acquisition from the sample. The analysis was conducted with a pit size of 26 μm, a pulse frequency of 5 Hz, and a fluence of 3 J/cm². | STDGL3, in-house standard pure pyrite, GSD-1G, GSE-1G | 219.535195 |  |  |  | 2.699 |  | 0.109 | [7 empty] | 0.075262 | [5 empty] | 1839.445628 | [5 empty] | 0.103 |  | 2.431 |  |  |  | 1.422625 | [9 empty] | 16711.93035 |  | 2.159138 |  |  |  | 376.867429 | [7 empty] | 0.025 | [13 empty] | 60.236789 |  | 0.132 | [7 empty] | 0.608964 | [5 empty] | 32.887814 | [17 empty] | 0.668 |  | 0.341 |  | 4.311 | [5 empty] | 0.306832 | [7 empty] | 1.069815 |  |  |  | 2.415 |  | 2.000627 | [5 empty] | 0.151 | [7 empty] | 650056.1 |  |  |  |  | 2025 |  |  | CHN | Guizhou
| Shanshulin Pb-Zn deposit |  | Basin hydrothermal | Mississippi Valley-type (MVT) | MVT zinc-lead | Pb, Zn | Ge, Ag | Pb, Zn, Ge, Ag | Zhou et al., 2014 |  | SSL-20-25-1-C2b - 1 |  | underground mine |  |  |  |  | ore material | grab | grab | mineral separate | [5 empty] | mineralisation | sphalerite generations: Sp1a (dark brown), Sp1b (light brown), Sp2 (light yellow to white) |  |  | sphalerite, pyrite | early stage (Sp1a, Sp1b), late stage (Sp2) | layered, massive, disseminated, vein, network vein | zonal texture; dark brown core and light brown edge (Sp1a/Sp1b); light yellow to white (Sp2) |  |  |  | galena, pyrite, dolomite, calcite, quartz | polished sections | SEM-EDS, LA-ICPMS | ASI RESOLution-LR-S155 laser microprobe with a Coherent Compex-Pro 193 nm ArF excimer laser; Agilent 7700x ICP-MS instrument | State Key Laboratory of Ore Deposit Geochemistry (SKLODG), Institute of Geochemistry, Chinese Academy of Sciences (IGCAS) | Helium (350 ml/min) was used as a carrier gas, and the ablated aerosol was mixed with argon (900 ml/min) as a transport gas before exiting the cell. Each analysis included approximately 20 seconds of background acquisition (gas blank) followed by 45 seconds of data acquisition from the sample. The analysis was conducted with a pit size of 26 μm, a pulse frequency of 5 Hz, and a fluence of 3 J/cm². | STDGL3, in-house standard pure pyrite, GSD-1G, GSE-1G | 198.991824 |  |  |  | 1.617 |  | 0.091 | [7 empty] | 0.033 | [5 empty] | 1806.101037 | [5 empty] | 0.09 |  | 3.027 |  |  |  | 2.230644 | [9 empty] | 20339.46 |  | 10.663395 |  |  |  | 311.457535 | [7 empty] | 0.011 | [13 empty] | 91.065297 |  | 0.109 | [7 empty] | 0.423 | [5 empty] | 64.060088 | [17 empty] | 0.501 |  | 0.304 |  | 3.542 | [5 empty] | 1.180163 | [7 empty] | 1.857898 |  |  |  | 2.602794 |  | 2.297659 | [5 empty] | 0.079 | [7 empty] | 646286.5 |  |  |  |  | 2025 |  |  | CHN | Guizhou
| Shanshulin Pb-Zn deposit |  | Basin hydrothermal | Mississippi Valley-type (MVT) | MVT zinc-lead | Pb, Zn | Ge, Ag | Pb, Zn, Ge, Ag | Zhou et al., 2014 |  | SSL-20-25-1-C2c - 1 |  | underground mine |  |  |  |  | ore material | grab | grab | mineral separate | [5 empty] | mineralisation | sphalerite generations: Sp1a (dark brown), Sp1b (light brown), Sp2 (light yellow to white) |  |  | sphalerite, pyrite | early stage (Sp1a, Sp1b), late stage (Sp2) | layered, massive, disseminated, vein, network vein | zonal texture; dark brown core and light brown edge (Sp1a/Sp1b); light yellow to white (Sp2) |  |  |  | galena, pyrite, dolomite, calcite, quartz | polished sections | SEM-EDS, LA-ICPMS | ASI RESOLution-LR-S155 laser microprobe with a Coherent Compex-Pro 193 nm ArF excimer laser; Agilent 7700x ICP-MS instrument | State Key Laboratory of Ore Deposit Geochemistry (SKLODG), Institute of Geochemistry, Chinese Academy of Sciences (IGCAS) | Helium (350 ml/min) was used as a carrier gas, and the ablated aerosol was mixed with argon (900 ml/min) as a transport gas before exiting the cell. Each analysis included approximately 20 seconds of background acquisition (gas blank) followed by 45 seconds of data acquisition from the sample. The analysis was conducted with a pit size of 26 μm, a pulse frequency of 5 Hz, and a fluence of 3 J/cm². | STDGL3, in-house standard pure pyrite, GSD-1G, GSE-1G | 17.677563 |  |  |  | 0.534766 |  | 0.093 | [7 empty] | 0.117 | [5 empty] | 755.967726 | [5 empty] | 0.098 |  | 1.765402 |  |  |  | 1.842234 | [9 empty] | 26355.11 |  | 0.519874 |  |  |  | 70.377874 | [7 empty] | 0.011492 | [13 empty] | 192.736261 |  | 0.11 | [7 empty] | 0.924 | [5 empty] | 4.609289 | [17 empty] | 0.333 |  | 0.268 |  | 3.563 | [5 empty] | 0.184 | [7 empty] | 1.186708 |  |  |  | 2.292 |  | 0.140373 | [5 empty] | 0.096 | [7 empty] | 641793.4 |  |  |  |  | 2025 |  |  | CHN | Guizhou
| Shanshulin Pb-Zn deposit |  | Basin hydrothermal | Mississippi Valley-type (MVT) | MVT zinc-lead | Pb, Zn | Ge, Ag | Pb, Zn, Ge, Ag | Zhou et al., 2014 |  | SSL-20-25-1-C2d - 1 |  | underground mine |  |  |  |  | ore material | grab | grab | mineral separate | [5 empty] | mineralisation | sphalerite generations: Sp1a (dark brown), Sp1b (light brown), Sp2 (light yellow to white) |  |  | sphalerite, pyrite | early stage (Sp1a, Sp1b), late stage (Sp2) | layered, massive, disseminated, vein, network vein | zonal texture; dark brown core and light brown edge (Sp1a/Sp1b); light yellow to white (Sp2) |  |  |  | galena, pyrite, dolomite, calcite, quartz | polished sections | SEM-EDS, LA-ICPMS | ASI RESOLution-LR-S155 laser microprobe with a Coherent Compex-Pro 193 nm ArF excimer laser; Agilent 7700x ICP-MS instrument | State Key Laboratory of Ore Deposit Geochemistry (SKLODG), Institute of Geochemistry, Chinese Academy of Sciences (IGCAS) | Helium (350 ml/min) was used as a carrier gas, and the ablated aerosol was mixed with argon (900 ml/min) as a transport gas before exiting the cell. Each analysis included approximately 20 seconds of background acquisition (gas blank) followed by 45 seconds of data acquisition from the sample. The analysis was conducted with a pit size of 26 μm, a pulse frequency of 5 Hz, and a fluence of 3 J/cm². | STDGL3, in-house standard pure pyrite, GSD-1G, GSE-1G | 5.491056 |  |  |  | 0.834244 |  | 0.113 | [7 empty] | 0.114 | [5 empty] | 367.94576 | [5 empty] | 0.060001 |  | 2.456 |  |  |  | 0.816 | [9 empty] | 37890.52378 |  | 0.449334 |  |  |  | 37.581479 | [7 empty] | 0.007 | [13 empty] | 266.141689 |  | 0.134 | [7 empty] | 1.166 | [5 empty] | 0.873406 | [17 empty] | 0.451 |  | 0.348 |  | 4.318 | [5 empty] | 0.213847 | [7 empty] | 1.255685 |  |  |  | 2.143 |  | 0.071 | [5 empty] | 0.152 | [7 empty] | 630153.7 |  |  |  |  | 2025 |  |  | CHN | Guizhou
| Shanshulin Pb-Zn deposit |  | Basin hydrothermal | Mississippi Valley-type (MVT) | MVT zinc-lead | Pb, Zn | Ge, Ag | Pb, Zn, Ge, Ag | Zhou et al., 2014 |  | SSL-20-25-1-C2e - 1 |  | underground mine |  |  |  |  | ore material | grab | grab | mineral separate | [5 empty] | mineralisation | sphalerite generations: Sp1a (dark brown), Sp1b (light brown), Sp2 (light yellow to white) |  |  | sphalerite, pyrite | early stage (Sp1a, Sp1b), late stage (Sp2) | layered, massive, disseminated, vein, network vein | zonal texture; dark brown core and light brown edge (Sp1a/Sp1b); light yellow to white (Sp2) |  |  |  | galena, pyrite, dolomite, calcite, quartz | polished sections | SEM-EDS, LA-ICPMS | ASI RESOLution-LR-S155 laser microprobe with a Coherent Compex-Pro 193 nm ArF excimer laser; Agilent 7700x ICP-MS instrument | State Key Laboratory of Ore Deposit Geochemistry (SKLODG), Institute of Geochemistry, Chinese Academy of Sciences (IGCAS) | Helium (350 ml/min) was used as a carrier gas, and the ablated aerosol was mixed with argon (900 ml/min) as a transport gas before exiting the cell. Each analysis included approximately 20 seconds of background acquisition (gas blank) followed by 45 seconds of data acquisition from the sample. The analysis was conducted with a pit size of 26 μm, a pulse frequency of 5 Hz, and a fluence of 3 J/cm². | STDGL3, in-house standard pure pyrite, GSD-1G, GSE-1G | 6.012268 |  |  |  | 1.081 |  | 0.094 | [7 empty] | 0.177 | [5 empty] | 348.487383 | [5 empty] | 0.081677 |  | 1.795 |  |  |  | 0.956 | [9 empty] | 39192.82 |  | 0.102 |  |  |  | 24.346023 | [7 empty] | 0.01105 | [13 empty] | 299.64604 |  | 0.111 | [7 empty] | 0.754 | [5 empty] | 1.898644 | [17 empty] | 0.284 |  | 0.261 |  | 3.55 | [5 empty] | 0.142 | [7 empty] | 2.578 |  |  |  | 3.031586 |  | 0.059 | [5 empty] | 0.089 | [7 empty] | 628787.2 |  |  |  |  | 2025 |  |  | CHN | Guizhou
| Shanshulin Pb-Zn deposit |  | Basin hydrothermal | Mississippi Valley-type (MVT) | MVT zinc-lead | Pb, Zn | Ge, Ag | Pb, Zn, Ge, Ag | Zhou et al., 2014 |  | SSL-20-25-1-C1a - 1 |  | underground mine |  |  |  |  | ore material | grab | grab | mineral separate | [5 empty] | mineralisation | sphalerite generations: Sp1a (dark brown), Sp1b (light brown), Sp2 (light yellow to white) |  |  | sphalerite, pyrite | early stage (Sp1a, Sp1b), late stage (Sp2) | layered, massive, disseminated, vein, network vein | zonal texture; dark brown core and light brown edge (Sp1a/Sp1b); light yellow to white (Sp2) |  |  |  | galena, pyrite, dolomite, calcite, quartz | polished sections | SEM-EDS, LA-ICPMS | ASI RESOLution-LR-S155 laser microprobe with a Coherent Compex-Pro 193 nm ArF excimer laser; Agilent 7700x ICP-MS instrument | State Key Laboratory of Ore Deposit Geochemistry (SKLODG), Institute of Geochemistry, Chinese Academy of Sciences (IGCAS) | Helium (350 ml/min) was used as a carrier gas, and the ablated aerosol was mixed with argon (900 ml/min) as a transport gas before exiting the cell. Each analysis included approximately 20 seconds of background acquisition (gas blank) followed by 45 seconds of data acquisition from the sample. The analysis was conducted with a pit size of 26 μm, a pulse frequency of 5 Hz, and a fluence of 3 J/cm². | STDGL3, in-house standard pure pyrite, GSD-1G, GSE-1G | 158.295647 |  |  |  | 1.3 |  | 0.103 | [7 empty] | 0.107 | [5 empty] | 895.474566 | [5 empty] | 0.105 |  | 2.357 |  |  |  | 2.397767 | [9 empty] | 12445.23 |  | 0.104 |  |  |  | 370.874535 | [7 empty] | 0.016 | [13 empty] | 75.01388 |  | 0.128 | [7 empty] | 0.487 | [5 empty] | 19.116531 | [17 empty] | 0.388 |  | 0.351 |  | 4.259 | [5 empty] | 0.26652 | [7 empty] | 1.84 |  |  |  | 1.768 |  | 1.527073 | [5 empty] | 0.09662 | [7 empty] | 655964.5 |  |  |  |  | 2025 |  |  | CHN | Guizhou
| Shanshulin Pb-Zn deposit |  | Basin hydrothermal | Mississippi Valley-type (MVT) | MVT zinc-lead | Pb, Zn | Ge, Ag | Pb, Zn, Ge, Ag | Zhou et al., 2014 |  | SSL-20-25-1-C1b - 1 |  | underground mine |  |  |  |  | ore material | grab | grab | mineral separate | [5 empty] | mineralisation | sphalerite generations: Sp1a (dark brown), Sp1b (light brown), Sp2 (light yellow to white) |  |  | sphalerite, pyrite | early stage (Sp1a, Sp1b), late stage (Sp2) | layered, massive, disseminated, vein, network vein | zonal texture; dark brown core and light brown edge (Sp1a/Sp1b); light yellow to white (Sp2) |  |  |  | galena, pyrite, dolomite, calcite, quartz | polished sections | SEM-EDS, LA-ICPMS | ASI RESOLution-LR-S155 laser microprobe with a Coherent Compex-Pro 193 nm ArF excimer laser; Agilent 7700x ICP-MS instrument | State Key Laboratory of Ore Deposit Geochemistry (SKLODG), Institute of Geochemistry, Chinese Academy of Sciences (IGCAS) | Helium (350 ml/min) was used as a carrier gas, and the ablated aerosol was mixed with argon (900 ml/min) as a transport gas before exiting the cell. Each analysis included approximately 20 seconds of background acquisition (gas blank) followed by 45 seconds of data acquisition from the sample. The analysis was conducted with a pit size of 26 μm, a pulse frequency of 5 Hz, and a fluence of 3 J/cm². | STDGL3, in-house standard pure pyrite, GSD-1G, GSE-1G | 126.24556 |  |  |  | 1.371 |  | 0.107 | [7 empty] | 0.14 | [5 empty] | 1424.141476 | [5 empty] | 0.095 |  | 2.694 |  |  |  | 0.975 | [9 empty] | 13816.68 |  | 0.109 |  |  |  | 269.255927 | [7 empty] | 0.017 | [13 empty] | 85.340927 |  | 0.133 | [7 empty] | 0.353105 | [5 empty] | 28.643031 | [17 empty] | 0.747222 |  | 0.415 |  | 4.381 | [5 empty] | 0.222949 | [7 empty] | 1.70304 |  |  |  | 2.284 |  | 1.199404 | [5 empty] | 0.117 | [7 empty] | 653858.2 |  |  |  |  | 2025 |  |  | CHN | Guizhou
| Shanshulin Pb-Zn deposit |  | Basin hydrothermal | Mississippi Valley-type (MVT) | MVT zinc-lead | Pb, Zn | Ge, Ag | Pb, Zn, Ge, Ag | Zhou et al., 2014 |  | SSL-20-25-1-C1c - 1 |  | underground mine |  |  |  |  | ore material | grab | grab | mineral separate | [5 empty] | mineralisation | sphalerite generations: Sp1a (dark brown), Sp1b (light brown), Sp2 (light yellow to white) |  |  | sphalerite, pyrite | early stage (Sp1a, Sp1b), late stage (Sp2) | layered, massive, disseminated, vein, network vein | zonal texture; dark brown core and light brown edge (Sp1a/Sp1b); light yellow to white (Sp2) |  |  |  | galena, pyrite, dolomite, calcite, quartz | polished sections | SEM-EDS, LA-ICPMS | ASI RESOLution-LR-S155 laser microprobe with a Coherent Compex-Pro 193 nm ArF excimer laser; Agilent 7700x ICP-MS instrument | State Key Laboratory of Ore Deposit Geochemistry (SKLODG), Institute of Geochemistry, Chinese Academy of Sciences (IGCAS) | Helium (350 ml/min) was used as a carrier gas, and the ablated aerosol was mixed with argon (900 ml/min) as a transport gas before exiting the cell. Each analysis included approximately 20 seconds of background acquisition (gas blank) followed by 45 seconds of data acquisition from the sample. The analysis was conducted with a pit size of 26 μm, a pulse frequency of 5 Hz, and a fluence of 3 J/cm². | STDGL3, in-house standard pure pyrite, GSD-1G, GSE-1G | 118.90019 |  |  |  | 1.957 |  | 0.106 | [7 empty] | 0.112 | [5 empty] | 1188.340791 | [5 empty] | 0.077 |  | 2.676 |  |  |  | 1.361 | [9 empty] | 15250.42 |  | 0.11 |  |  |  | 192.741675 | [7 empty] | 0.024 | [13 empty] | 48.317145 |  | 0.131 | [7 empty] | 0.416 | [5 empty] | 10.020989 | [17 empty] | 0.475 |  | 0.324 |  | 4.318 | [5 empty] | 0.2984 | [7 empty] | 2.211924 |  |  |  | 2.008 |  | 0.374929 | [5 empty] | 0.134 | [7 empty] | 652817.6 |  |  |  |  | 2025 |  |  | CHN | Guizhou
| Shanshulin Pb-Zn deposit |  | Basin hydrothermal | Mississippi Valley-type (MVT) | MVT zinc-lead | Pb, Zn | Ge, Ag | Pb, Zn, Ge, Ag | Zhou et al., 2014 |  | SSL-20-25-1-C1d - 1 |  | underground mine |  |  |  |  | ore material | grab | grab | mineral separate | [5 empty] | mineralisation | sphalerite generations: Sp1a (dark brown), Sp1b (light brown), Sp2 (light yellow to white) |  |  | sphalerite, pyrite | early stage (Sp1a, Sp1b), late stage (Sp2) | layered, massive, disseminated, vein, network vein | zonal texture; dark brown core and light brown edge (Sp1a/Sp1b); light yellow to white (Sp2) |  |  |  | galena, pyrite, dolomite, calcite, quartz | polished sections | SEM-EDS, LA-ICPMS | ASI RESOLution-LR-S155 laser microprobe with a Coherent Compex-Pro 193 nm ArF excimer laser; Agilent 7700x ICP-MS instrument | State Key Laboratory of Ore Deposit Geochemistry (SKLODG), Institute of Geochemistry, Chinese Academy of Sciences (IGCAS) | Helium (350 ml/min) was used as a carrier gas, and the ablated aerosol was mixed with argon (900 ml/min) as a transport gas before exiting the cell. Each analysis included approximately 20 seconds of background acquisition (gas blank) followed by 45 seconds of data acquisition from the sample. The analysis was conducted with a pit size of 26 μm, a pulse frequency of 5 Hz, and a fluence of 3 J/cm². | STDGL3, in-house standard pure pyrite, GSD-1G, GSE-1G | 251.690003 |  |  |  | 1.397 |  | 0.107 | [7 empty] | 0.054 | [5 empty] | 1365.286584 | [5 empty] | 0.083 |  | 2.192 |  |  |  | 3.156868 | [9 empty] | 15112.37 |  | 0.112 |  |  |  | 354.587817 | [7 empty] | 0.009 | [13 empty] | 52.417008 |  | 0.132 | [7 empty] | 0.496 | [5 empty] | 23.165569 | [17 empty] | 0.443 |  | 0.343 |  | 4.317 | [5 empty] | 0.301 | [7 empty] | 0.996 |  |  |  | 2.751 |  | 1.1473 | [5 empty] | 0.138 | [7 empty] | 652431.9 |  |  |  |  | 2025 |  |  | CHN | Guizhou
| Shanshulin Pb-Zn deposit |  | Basin hydrothermal | Mississippi Valley-type (MVT) | MVT zinc-lead | Pb, Zn | Ge, Ag | Pb, Zn, Ge, Ag | Zhou et al., 2014 |  | SSL-20-25-1-C1e - 1 |  | underground mine |  |  |  |  | ore material | grab | grab | mineral separate | [5 empty] | mineralisation | sphalerite generations: Sp1a (dark brown), Sp1b (light brown), Sp2 (light yellow to white) |  |  | sphalerite, pyrite | early stage (Sp1a, Sp1b), late stage (Sp2) | layered, massive, disseminated, vein, network vein | zonal texture; dark brown core and light brown edge (Sp1a/Sp1b); light yellow to white (Sp2) |  |  |  | galena, pyrite, dolomite, calcite, quartz | polished sections | SEM-EDS, LA-ICPMS | ASI RESOLution-LR-S155 laser microprobe with a Coherent Compex-Pro 193 nm ArF excimer laser; Agilent 7700x ICP-MS instrument | State Key Laboratory of Ore Deposit Geochemistry (SKLODG), Institute of Geochemistry, Chinese Academy of Sciences (IGCAS) | Helium (350 ml/min) was used as a carrier gas, and the ablated aerosol was mixed with argon (900 ml/min) as a transport gas before exiting the cell. Each analysis included approximately 20 seconds of background acquisition (gas blank) followed by 45 seconds of data acquisition from the sample. The analysis was conducted with a pit size of 26 μm, a pulse frequency of 5 Hz, and a fluence of 3 J/cm². | STDGL3, in-house standard pure pyrite, GSD-1G, GSE-1G | 124.287953 |  |  |  | 2.203 |  | 0.108 | [7 empty] | 0.061578 | [5 empty] | 1502.998362 | [5 empty] | 0.092 |  | 1.868 |  |  |  | 1.663698 | [9 empty] | 16363.48 |  | 1.029666 |  |  |  | 270.186645 | [7 empty] | 0.015662 | [13 empty] | 64.595567 |  | 0.131 | [7 empty] | 0.634 | [5 empty] | 14.167727 | [17 empty] | 0.66568 |  | 0.305 |  | 4.296 | [5 empty] | 0.491991 | [7 empty] | 0.993 |  |  |  | 2.207 |  | 0.809348 | [5 empty] | 0.129 | [7 empty] | 651089.3 |  |  |  |  | 2025 |  |  | CHN | Guizhou
| Shanshulin Pb-Zn deposit |  | Basin hydrothermal | Mississippi Valley-type (MVT) | MVT zinc-lead | Pb, Zn | Ge, Ag | Pb, Zn, Ge, Ag | Zhou et al., 2014 |  | SSL-17-2-a - 1 |  | underground mine |  |  |  |  | ore material | grab | grab | mineral separate | [5 empty] | mineralisation | sphalerite generations: Sp1a (dark brown), Sp1b (light brown), Sp2 (light yellow to white) |  |  | sphalerite, pyrite | early stage (Sp1a, Sp1b), late stage (Sp2) | layered, massive, disseminated, vein, network vein | zonal texture; dark brown core and light brown edge (Sp1a/Sp1b); light yellow to white (Sp2) |  |  |  | galena, pyrite, dolomite, calcite, quartz | polished sections | SEM-EDS, LA-ICPMS | ASI RESOLution-LR-S155 laser microprobe with a Coherent Compex-Pro 193 nm ArF excimer laser; Agilent 7700x ICP-MS instrument | State Key Laboratory of Ore Deposit Geochemistry (SKLODG), Institute of Geochemistry, Chinese Academy of Sciences (IGCAS) | Helium (350 ml/min) was used as a carrier gas, and the ablated aerosol was mixed with argon (900 ml/min) as a transport gas before exiting the cell. Each analysis included approximately 20 seconds of background acquisition (gas blank) followed by 45 seconds of data acquisition from the sample. The analysis was conducted with a pit size of 26 μm, a pulse frequency of 5 Hz, and a fluence of 3 J/cm². | STDGL3, in-house standard pure pyrite, GSD-1G, GSE-1G | 61.315175 |  |  |  | 5.73 |  | 0.093 | [7 empty] | 0.107 | [5 empty] | 668.799262 | [5 empty] | 0.169 |  | 3.038 |  |  |  | 1.394 | [9 empty] | 29983.23 |  | 0.112 |  |  |  | 183.99491 | [7 empty] | 0.022 | [13 empty] | 148.074682 |  | 0.137 | [7 empty] | 0.731 | [5 empty] | 4.465995 | [17 empty] | 0.977355 |  | 0.342 |  | 4.01 | [5 empty] | 0.472 | [7 empty] | 4.088 |  |  |  | 2.14 |  | 0.257437 | [5 empty] | 0.176 | [7 empty] | 637987.1 |  |  |  |  | 2025 |  |  | CHN | Guizhou
| Shanshulin Pb-Zn deposit |  | Basin hydrothermal | Mississippi Valley-type (MVT) | MVT zinc-lead | Pb, Zn | Ge, Ag | Pb, Zn, Ge, Ag | Zhou et al., 2014 |  | SSL-17-2-b - 1 |  | underground mine |  |  |  |  | ore material | grab | grab | mineral separate | [5 empty] | mineralisation | sphalerite generations: Sp1a (dark brown), Sp1b (light brown), Sp2 (light yellow to white) |  |  | sphalerite, pyrite | early stage (Sp1a, Sp1b), late stage (Sp2) | layered, massive, disseminated, vein, network vein | zonal texture; dark brown core and light brown edge (Sp1a/Sp1b); light yellow to white (Sp2) |  |  |  | galena, pyrite, dolomite, calcite, quartz | polished sections | SEM-EDS, LA-ICPMS | ASI RESOLution-LR-S155 laser microprobe with a Coherent Compex-Pro 193 nm ArF excimer laser; Agilent 7700x ICP-MS instrument | State Key Laboratory of Ore Deposit Geochemistry (SKLODG), Institute of Geochemistry, Chinese Academy of Sciences (IGCAS) | Helium (350 ml/min) was used as a carrier gas, and the ablated aerosol was mixed with argon (900 ml/min) as a transport gas before exiting the cell. Each analysis included approximately 20 seconds of background acquisition (gas blank) followed by 45 seconds of data acquisition from the sample. The analysis was conducted with a pit size of 26 μm, a pulse frequency of 5 Hz, and a fluence of 3 J/cm². | STDGL3, in-house standard pure pyrite, GSD-1G, GSE-1G | 46.996797 |  |  |  | 2.251 |  | 0.095 | [7 empty] | 0.083 | [5 empty] | 518.921465 | [5 empty] | 0.168 |  | 2.167 |  |  |  | 1.78 | [9 empty] | 43538.64 |  | 0.114 |  |  |  | 35.360531 | [7 empty] | 0.03 | [13 empty] | 615.592438 |  | 0.139 | [7 empty] | 1.028 | [5 empty] | 69.658137 | [17 empty] | 0.499 |  | 0.377 |  | 4.041 | [5 empty] | 0.437 | [7 empty] | 2.758 |  |  |  | 1.553 |  | 0.130436 | [5 empty] | 0.145 | [7 empty] | 623573.1 |  |  |  |  | 2025 |  |  | CHN | Guizhou
| Shanshulin Pb-Zn deposit |  | Basin hydrothermal | Mississippi Valley-type (MVT) | MVT zinc-lead | Pb, Zn | Ge, Ag | Pb, Zn, Ge, Ag | Zhou et al., 2014 |  | SSL-17-2-c - 1 |  | underground mine |  |  |  |  | ore material | grab | grab | mineral separate | [5 empty] | mineralisation | sphalerite generations: Sp1a (dark brown), Sp1b (light brown), Sp2 (light yellow to white) |  |  | sphalerite, pyrite | early stage (Sp1a, Sp1b), late stage (Sp2) | layered, massive, disseminated, vein, network vein | zonal texture; dark brown core and light brown edge (Sp1a/Sp1b); light yellow to white (Sp2) |  |  |  | galena, pyrite, dolomite, calcite, quartz | polished sections | SEM-EDS, LA-ICPMS | ASI RESOLution-LR-S155 laser microprobe with a Coherent Compex-Pro 193 nm ArF excimer laser; Agilent 7700x ICP-MS instrument | State Key Laboratory of Ore Deposit Geochemistry (SKLODG), Institute of Geochemistry, Chinese Academy of Sciences (IGCAS) | Helium (350 ml/min) was used as a carrier gas, and the ablated aerosol was mixed with argon (900 ml/min) as a transport gas before exiting the cell. Each analysis included approximately 20 seconds of background acquisition (gas blank) followed by 45 seconds of data acquisition from the sample. The analysis was conducted with a pit size of 26 μm, a pulse frequency of 5 Hz, and a fluence of 3 J/cm². | STDGL3, in-house standard pure pyrite, GSD-1G, GSE-1G | 15.504194 |  |  |  | 1.459 |  | 0.076 | [7 empty] | 0.038 | [5 empty] | 804.400335 | [5 empty] | 0.085 |  | 2.083309 |  |  |  | 1.251 | [9 empty] | 37669.33 |  | 0.092 |  |  |  | 80.882833 | [7 empty] | 0.018 | [13 empty] | 244.931697 |  | 0.111 | [7 empty] | 0.761 | [5 empty] | 3.112345 | [17 empty] | 0.427 |  | 0.264 |  | 3.216 | [5 empty] | 0.363 | [7 empty] | 1.208616 |  |  |  | 2.289873 |  | 0.067022 | [5 empty] | 0.068 | [7 empty] | 629713.5 |  |  |  |  | 2025 |  |  | CHN | Guizhou
| Shanshulin Pb-Zn deposit |  | Basin hydrothermal | Mississippi Valley-type (MVT) | MVT zinc-lead | Pb, Zn | Ge, Ag | Pb, Zn, Ge, Ag | Zhou et al., 2014 |  | SSL-17-2-e - 1 |  | underground mine |  |  |  |  | ore material | grab | grab | mineral separate | [5 empty] | mineralisation | sphalerite generations: Sp1a (dark brown), Sp1b (light brown), Sp2 (light yellow to white) |  |  | sphalerite, pyrite | early stage (Sp1a, Sp1b), late stage (Sp2) | layered, massive, disseminated, vein, network vein | zonal texture; dark brown core and light brown edge (Sp1a/Sp1b); light yellow to white (Sp2) |  |  |  | galena, pyrite, dolomite, calcite, quartz | polished sections | SEM-EDS, LA-ICPMS | ASI RESOLution-LR-S155 laser microprobe with a Coherent Compex-Pro 193 nm ArF excimer laser; Agilent 7700x ICP-MS instrument | State Key Laboratory of Ore Deposit Geochemistry (SKLODG), Institute of Geochemistry, Chinese Academy of Sciences (IGCAS) | Helium (350 ml/min) was used as a carrier gas, and the ablated aerosol was mixed with argon (900 ml/min) as a transport gas before exiting the cell. Each analysis included approximately 20 seconds of background acquisition (gas blank) followed by 45 seconds of data acquisition from the sample. The analysis was conducted with a pit size of 26 μm, a pulse frequency of 5 Hz, and a fluence of 3 J/cm². | STDGL3, in-house standard pure pyrite, GSD-1G, GSE-1G | 22.583937 |  |  |  | 1.281 |  | 0.094 | [7 empty] | 0.036949 | [5 empty] | 944.992598 | [5 empty] | 0.137 |  | 2.932 |  |  |  | 1.386109 | [9 empty] | 31480.14 |  | 0.115 |  |  |  | 98.467351 | [7 empty] | 0.01 | [13 empty] | 124.705029 |  | 0.137 | [7 empty] | 0.619 | [5 empty] | 18.943938 | [17 empty] | 1.092631 |  | 0.18 |  | 3.927 | [5 empty] | 0.36 | [7 empty] | 2.841631 |  |  |  | 2.336 |  | 0.1803 | [5 empty] | 0.135 | [7 empty] | 636117.9 |  |  |  |  | 2025 |  |  | CHN | Guizhou
| Shanshulin Pb-Zn deposit |  | Basin hydrothermal | Mississippi Valley-type (MVT) | MVT zinc-lead | Pb, Zn | Ge, Ag | Pb, Zn, Ge, Ag | Zhou et al., 2014 |  | SSL-17-2-f - 1 |  | underground mine |  |  |  |  | ore material | grab | grab | mineral separate | [5 empty] | mineralisation | sphalerite generations: Sp1a (dark brown), Sp1b (light brown), Sp2 (light yellow to white) |  |  | sphalerite, pyrite | early stage (Sp1a, Sp1b), late stage (Sp2) | layered, massive, disseminated, vein, network vein | zonal texture; dark brown core and light brown edge (Sp1a/Sp1b); light yellow to white (Sp2) |  |  |  | galena, pyrite, dolomite, calcite, quartz | polished sections | SEM-EDS, LA-ICPMS | ASI RESOLution-LR-S155 laser microprobe with a Coherent Compex-Pro 193 nm ArF excimer laser; Agilent 7700x ICP-MS instrument | State Key Laboratory of Ore Deposit Geochemistry (SKLODG), Institute of Geochemistry, Chinese Academy of Sciences (IGCAS) | Helium (350 ml/min) was used as a carrier gas, and the ablated aerosol was mixed with argon (900 ml/min) as a transport gas before exiting the cell. Each analysis included approximately 20 seconds of background acquisition (gas blank) followed by 45 seconds of data acquisition from the sample. The analysis was conducted with a pit size of 26 μm, a pulse frequency of 5 Hz, and a fluence of 3 J/cm². | STDGL3, in-house standard pure pyrite, GSD-1G, GSE-1G | 24.098537 |  |  |  | 2.223 |  | 0.097 | [7 empty] | 0.053 | [5 empty] | 867.185032 | [5 empty] | 0.066 |  | 2.33 |  |  |  | 3.302332 | [9 empty] | 37066.3 |  | 0.190364 |  |  |  | 116.167205 | [7 empty] | 0.01 | [13 empty] | 133.52165 |  | 0.14 | [7 empty] | 0.599 | [5 empty] | 16.735418 | [17 empty] | 1.451111 |  | 0.313 |  | 4.024 | [5 empty] | 0.345 | [7 empty] | 4.1 |  |  |  | 1.871 |  | 0.09969 | [5 empty] | 0.174 | [7 empty] | 630308.9 |  |  |  |  | 2025 |  |  | CHN | Guizhou
| Shanshulin Pb-Zn deposit |  | Basin hydrothermal | Mississippi Valley-type (MVT) | MVT zinc-lead | Pb, Zn | Ge, Ag | Pb, Zn, Ge, Ag | Zhou et al., 2014 |  | SSL-17-2-g - 1 |  | underground mine |  |  |  |  | ore material | grab | grab | mineral separate | [5 empty] | mineralisation | sphalerite generations: Sp1a (dark brown), Sp1b (light brown), Sp2 (light yellow to white) |  |  | sphalerite, pyrite | early stage (Sp1a, Sp1b), late stage (Sp2) | layered, massive, disseminated, vein, network vein | zonal texture; dark brown core and light brown edge (Sp1a/Sp1b); light yellow to white (Sp2) |  |  |  | galena, pyrite, dolomite, calcite, quartz | polished sections | SEM-EDS, LA-ICPMS | ASI RESOLution-LR-S155 laser microprobe with a Coherent Compex-Pro 193 nm ArF excimer laser; Agilent 7700x ICP-MS instrument | State Key Laboratory of Ore Deposit Geochemistry (SKLODG), Institute of Geochemistry, Chinese Academy of Sciences (IGCAS) | Helium (350 ml/min) was used as a carrier gas, and the ablated aerosol was mixed with argon (900 ml/min) as a transport gas before exiting the cell. Each analysis included approximately 20 seconds of background acquisition (gas blank) followed by 45 seconds of data acquisition from the sample. The analysis was conducted with a pit size of 26 μm, a pulse frequency of 5 Hz, and a fluence of 3 J/cm². | STDGL3, in-house standard pure pyrite, GSD-1G, GSE-1G | 78.824452 |  |  |  | 2.026 |  | 0.095 | [7 empty] | 0.038855 | [5 empty] | 740.685043 | [5 empty] | 0.103379 |  | 2.398 |  |  |  | 1.265 | [9 empty] | 48745.09 |  | 0.117 |  |  |  | 85.90702 | [7 empty] | 0.01 | [13 empty] | 655.176755 |  | 0.136 | [7 empty] | 0.57 | [5 empty] | 153.181774 | [17 empty] | 0.48 |  | 0.309 |  | 3.89 | [5 empty] | 0.343524 | [7 empty] | 2.687 |  |  |  | 2.446113 |  | 0.323266 | [5 empty] | 0.097 | [7 empty] | 617583.6 |  |  |  |  | 2025 |  |  | CHN | Guizhou
| Shanshulin Pb-Zn deposit |  | Basin hydrothermal | Mississippi Valley-type (MVT) | MVT zinc-lead | Pb, Zn | Ge, Ag | Pb, Zn, Ge, Ag | Zhou et al., 2014 |  | SSL-17-2-j - 1 |  | underground mine |  |  |  |  | ore material | grab | grab | mineral separate | [5 empty] | mineralisation | sphalerite generations: Sp1a (dark brown), Sp1b (light brown), Sp2 (light yellow to white) |  |  | sphalerite, pyrite | early stage (Sp1a, Sp1b), late stage (Sp2) | layered, massive, disseminated, vein, network vein | zonal texture; dark brown core and light brown edge (Sp1a/Sp1b); light yellow to white (Sp2) |  |  |  | galena, pyrite, dolomite, calcite, quartz | polished sections | SEM-EDS, LA-ICPMS | ASI RESOLution-LR-S155 laser microprobe with a Coherent Compex-Pro 193 nm ArF excimer laser; Agilent 7700x ICP-MS instrument | State Key Laboratory of Ore Deposit Geochemistry (SKLODG), Institute of Geochemistry, Chinese Academy of Sciences (IGCAS) | Helium (350 ml/min) was used as a carrier gas, and the ablated aerosol was mixed with argon (900 ml/min) as a transport gas before exiting the cell. Each analysis included approximately 20 seconds of background acquisition (gas blank) followed by 45 seconds of data acquisition from the sample. The analysis was conducted with a pit size of 26 μm, a pulse frequency of 5 Hz, and a fluence of 3 J/cm². | STDGL3, in-house standard pure pyrite, GSD-1G, GSE-1G | 35.237058 |  |  |  | 1.618 |  | 0.096 | [7 empty] | 0.057644 | [5 empty] | 543.531201 | [5 empty] | 0.086 |  | 1.965 |  |  |  | 1.584026 | [9 empty] | 39546.99 |  | 0.119 |  |  |  | 72.387235 | [7 empty] | 0.022 | [13 empty] | 375.360599 |  | 0.135 | [7 empty] | 0.638 | [5 empty] | 44.55321 | [17 empty] | 0.508593 |  | 0.363 |  | 3.813 | [5 empty] | 0.304 | [7 empty] | 2.42095 |  |  |  | 2.096 |  | 0.275937 | [5 empty] | 0.204 | [7 empty] | 627953.2 |  |  |  |  | 2025 |  |  | CHN | Guizhou
| Shanshulin Pb-Zn deposit |  | Basin hydrothermal | Mississippi Valley-type (MVT) | MVT zinc-lead | Pb, Zn | Ge, Ag | Pb, Zn, Ge, Ag | Zhou et al., 2014 |  | SSL-17-2-d - 1 |  | underground mine |  |  |  |  | ore material | grab | grab | mineral separate | [5 empty] | mineralisation | sphalerite generations: Sp1a (dark brown), Sp1b (light brown), Sp2 (light yellow to white) |  |  | sphalerite, pyrite | early stage (Sp1a, Sp1b), late stage (Sp2) | layered, massive, disseminated, vein, network vein | zonal texture; dark brown core and light brown edge (Sp1a/Sp1b); light yellow to white (Sp2) |  |  |  | galena, pyrite, dolomite, calcite, quartz | polished sections | SEM-EDS, LA-ICPMS | ASI RESOLution-LR-S155 laser microprobe with a Coherent Compex-Pro 193 nm ArF excimer laser; Agilent 7700x ICP-MS instrument | State Key Laboratory of Ore Deposit Geochemistry (SKLODG), Institute of Geochemistry, Chinese Academy of Sciences (IGCAS) | Helium (350 ml/min) was used as a carrier gas, and the ablated aerosol was mixed with argon (900 ml/min) as a transport gas before exiting the cell. Each analysis included approximately 20 seconds of background acquisition (gas blank) followed by 45 seconds of data acquisition from the sample. The analysis was conducted with a pit size of 26 μm, a pulse frequency of 5 Hz, and a fluence of 3 J/cm². | STDGL3, in-house standard pure pyrite, GSD-1G, GSE-1G | 268.20741 |  |  |  | 0.94 |  | 0.077 | [7 empty] | 0.034732 | [5 empty] | 1026.394061 | [5 empty] | 0.076 |  | 2.543 |  |  |  | 1.477 | [9 empty] | 13702.22 |  | 0.11016 |  |  |  | 411.669704 | [7 empty] | 0.024144 | [13 empty] | 86.026027 |  | 0.111 | [7 empty] | 0.831 | [5 empty] | 27.573129 | [17 empty] | 1.691516 |  | 0.199 |  | 3.195 | [5 empty] | 0.294 | [7 empty] | 1.807473 |  |  |  | 1.828488 |  | 1.914529 | [5 empty] | 0.152 | [7 empty] | 654305.4 |  |  |  |  | 2025 |  |  | CHN | Guizhou
| Shanshulin Pb-Zn deposit |  | Basin hydrothermal | Mississippi Valley-type (MVT) | MVT zinc-lead | Pb, Zn | Ge, Ag | Pb, Zn, Ge, Ag | Zhou et al., 2014 |  | SSL-17-2-h - 1 |  | underground mine |  |  |  |  | ore material | grab | grab | mineral separate | [5 empty] | mineralisation | sphalerite generations: Sp1a (dark brown), Sp1b (light brown), Sp2 (light yellow to white) |  |  | sphalerite, pyrite | early stage (Sp1a, Sp1b), late stage (Sp2) | layered, massive, disseminated, vein, network vein | zonal texture; dark brown core and light brown edge (Sp1a/Sp1b); light yellow to white (Sp2) |  |  |  | galena, pyrite, dolomite, calcite, quartz | polished sections | SEM-EDS, LA-ICPMS | ASI RESOLution-LR-S155 laser microprobe with a Coherent Compex-Pro 193 nm ArF excimer laser; Agilent 7700x ICP-MS instrument | State Key Laboratory of Ore Deposit Geochemistry (SKLODG), Institute of Geochemistry, Chinese Academy of Sciences (IGCAS) | Helium (350 ml/min) was used as a carrier gas, and the ablated aerosol was mixed with argon (900 ml/min) as a transport gas before exiting the cell. Each analysis included approximately 20 seconds of background acquisition (gas blank) followed by 45 seconds of data acquisition from the sample. The analysis was conducted with a pit size of 26 μm, a pulse frequency of 5 Hz, and a fluence of 3 J/cm². | STDGL3, in-house standard pure pyrite, GSD-1G, GSE-1G | 276.474164 |  |  |  | 1.842 |  | 0.093 | [7 empty] | 0.047 | [5 empty] | 1078.062157 | [5 empty] | 0.102 |  | 3.354 |  |  |  | 59.927437 | [9 empty] | 14560.05 |  | 6.138551 |  |  |  | 368.658257 | [7 empty] | 0.022 | [13 empty] | 44.958894 |  | 0.133 | [7 empty] | 0.693 | [5 empty] | 15.444588 | [17 empty] | 0.490588 |  | 0.301 |  | 3.781 | [5 empty] | 2.497688 | [7 empty] | 2.400988 |  |  |  | 1.747344 |  | 1.095513 | [5 empty] | 0.133 | [7 empty] | 653341.5 |  |  |  |  | 2025 |  |  | CHN | Guizhou
| Shanshulin Pb-Zn deposit |  | Basin hydrothermal | Mississippi Valley-type (MVT) | MVT zinc-lead | Pb, Zn | Ge, Ag | Pb, Zn, Ge, Ag | Zhou et al., 2014 |  | SSL-17-2-i - 1 |  | underground mine |  |  |  |  | ore material | grab | grab | mineral separate | [5 empty] | mineralisation | sphalerite generations: Sp1a (dark brown), Sp1b (light brown), Sp2 (light yellow to white) |  |  | sphalerite, pyrite | early stage (Sp1a, Sp1b), late stage (Sp2) | layered, massive, disseminated, vein, network vein | zonal texture; dark brown core and light brown edge (Sp1a/Sp1b); light yellow to white (Sp2) |  |  |  | galena, pyrite, dolomite, calcite, quartz | polished sections | SEM-EDS, LA-ICPMS | ASI RESOLution-LR-S155 laser microprobe with a Coherent Compex-Pro 193 nm ArF excimer laser; Agilent 7700x ICP-MS instrument | State Key Laboratory of Ore Deposit Geochemistry (SKLODG), Institute of Geochemistry, Chinese Academy of Sciences (IGCAS) | Helium (350 ml/min) was used as a carrier gas, and the ablated aerosol was mixed with argon (900 ml/min) as a transport gas before exiting the cell. Each analysis included approximately 20 seconds of background acquisition (gas blank) followed by 45 seconds of data acquisition from the sample. The analysis was conducted with a pit size of 26 μm, a pulse frequency of 5 Hz, and a fluence of 3 J/cm². | STDGL3, in-house standard pure pyrite, GSD-1G, GSE-1G | 555.293738 |  |  |  | 1.948 |  | 0.092 | [7 empty] | 0.059627 | [5 empty] | 766.860236 | [5 empty] | 0.141 |  | 2.861 |  |  |  | 301.131899 | [9 empty] | 8736.426149 |  | 40.045149 |  |  |  | 784.553517 | [7 empty] | 0.023215 | [13 empty] | 38.837169 |  | 0.13 | [7 empty] | 0.621 | [5 empty] | 18.419559 | [17 empty] | 1.675022 |  | 0.374 |  | 3.69 | [5 empty] | 3.074536 | [7 empty] | 2.193739 |  |  |  | 2.297363 |  | 2.862791 | [5 empty] | 0.196 | [7 empty] | 659048.5 |  |  |  |  | 2025 |  |  | CHN | Guizhou
| Shanshulin Pb-Zn deposit |  | Basin hydrothermal | Mississippi Valley-type (MVT) | MVT zinc-lead | Pb, Zn | Ge, Ag | Pb, Zn, Ge, Ag | Zhou et al., 2014 |  | SSL-26-1-a - 1 |  | underground mine |  |  |  |  | ore material | grab | grab | mineral separate | [5 empty] | mineralisation | sphalerite generations: Sp1a (dark brown), Sp1b (light brown), Sp2 (light yellow to white) |  |  | sphalerite, pyrite | early stage (Sp1a, Sp1b), late stage (Sp2) | layered, massive, disseminated, vein, network vein | zonal texture; dark brown core and light brown edge (Sp1a/Sp1b); light yellow to white (Sp2) |  |  |  | galena, pyrite, dolomite, calcite, quartz | polished sections | SEM-EDS, LA-ICPMS | ASI RESOLution-LR-S155 laser microprobe with a Coherent Compex-Pro 193 nm ArF excimer laser; Agilent 7700x ICP-MS instrument | State Key Laboratory of Ore Deposit Geochemistry (SKLODG), Institute of Geochemistry, Chinese Academy of Sciences (IGCAS) | Helium (350 ml/min) was used as a carrier gas, and the ablated aerosol was mixed with argon (900 ml/min) as a transport gas before exiting the cell. Each analysis included approximately 20 seconds of background acquisition (gas blank) followed by 45 seconds of data acquisition from the sample. The analysis was conducted with a pit size of 26 μm, a pulse frequency of 5 Hz, and a fluence of 3 J/cm². | STDGL3, in-house standard pure pyrite, GSD-1G, GSE-1G | 372.394538 |  |  |  | 7.764768 |  | 0.096 | [7 empty] | 0.049 | [5 empty] | 822.864358 | [5 empty] | 0.061 |  | 2.506 |  |  |  | 4.874117 | [9 empty] | 29640.48 |  | 0.119 |  |  |  | 135.098169 | [7 empty] | 0.032 | [13 empty] | 179.992375 |  | 0.134 | [7 empty] | 0.714 | [5 empty] | 226.511544 | [17 empty] | 24.957496 |  | 0.382 |  | 3.771 | [5 empty] | 0.331 | [7 empty] | 3.413028 |  |  |  | 2.097619 |  | 1.023485 | [5 empty] | 0.105 | [7 empty] | 637690.2 |  |  |  |  | 2025 |  |  | CHN | Guizhou
| Shanshulin Pb-Zn deposit |  | Basin hydrothermal | Mississippi Valley-type (MVT) | MVT zinc-lead | Pb, Zn | Ge, Ag | Pb, Zn, Ge, Ag | Zhou et al., 2014 |  | SSL-26-1-b - 1 |  | underground mine |  |  |  |  | ore material | grab | grab | mineral separate | [5 empty] | mineralisation | sphalerite generations: Sp1a (dark brown), Sp1b (light brown), Sp2 (light yellow to white) |  |  | sphalerite, pyrite | early stage (Sp1a, Sp1b), late stage (Sp2) | layered, massive, disseminated, vein, network vein | zonal texture; dark brown core and light brown edge (Sp1a/Sp1b); light yellow to white (Sp2) |  |  |  | galena, pyrite, dolomite, calcite, quartz | polished sections | SEM-EDS, LA-ICPMS | ASI RESOLution-LR-S155 laser microprobe with a Coherent Compex-Pro 193 nm ArF excimer laser; Agilent 7700x ICP-MS instrument | State Key Laboratory of Ore Deposit Geochemistry (SKLODG), Institute of Geochemistry, Chinese Academy of Sciences (IGCAS) | Helium (350 ml/min) was used as a carrier gas, and the ablated aerosol was mixed with argon (900 ml/min) as a transport gas before exiting the cell. Each analysis included approximately 20 seconds of background acquisition (gas blank) followed by 45 seconds of data acquisition from the sample. The analysis was conducted with a pit size of 26 μm, a pulse frequency of 5 Hz, and a fluence of 3 J/cm². | STDGL3, in-house standard pure pyrite, GSD-1G, GSE-1G | 406.359122 |  |  |  | 4.203559 |  | 0.098 | [7 empty] | 0.061176 | [5 empty] | 1454.128116 | [5 empty] | 0.084 |  | 2.104 |  |  |  | 425.939146 | [9 empty] | 20585.41 |  | 0.520502 |  |  |  | 123.763449 | [7 empty] | 0.017 | [13 empty] | 218.694371 |  | 0.136 | [7 empty] | 1.061 | [5 empty] | 615.348926 | [17 empty] | 73.590587 |  | 0.371 |  | 3.803 | [5 empty] | 0.412 | [7 empty] | 2.103493 |  |  |  | 3.403585 |  | 0.940541 | [5 empty] | 0.141 | [7 empty] | 645519 |  |  |  |  | 2025 |  |  | CHN | Guizhou
| Shanshulin Pb-Zn deposit |  | Basin hydrothermal | Mississippi Valley-type (MVT) | MVT zinc-lead | Pb, Zn | Ge, Ag | Pb, Zn, Ge, Ag | Zhou et al., 2014 |  | SSL-26-1-c - 1 |  | underground mine |  |  |  |  | ore material | grab | grab | mineral separate | [5 empty] | mineralisation | sphalerite generations: Sp1a (dark brown), Sp1b (light brown), Sp2 (light yellow to white) |  |  | sphalerite, pyrite | early stage (Sp1a, Sp1b), late stage (Sp2) | layered, massive, disseminated, vein, network vein | zonal texture; dark brown core and light brown edge (Sp1a/Sp1b); light yellow to white (Sp2) |  |  |  | galena, pyrite, dolomite, calcite, quartz | polished sections | SEM-EDS, LA-ICPMS | ASI RESOLution-LR-S155 laser microprobe with a Coherent Compex-Pro 193 nm ArF excimer laser; Agilent 7700x ICP-MS instrument | State Key Laboratory of Ore Deposit Geochemistry (SKLODG), Institute of Geochemistry, Chinese Academy of Sciences (IGCAS) | Helium (350 ml/min) was used as a carrier gas, and the ablated aerosol was mixed with argon (900 ml/min) as a transport gas before exiting the cell. Each analysis included approximately 20 seconds of background acquisition (gas blank) followed by 45 seconds of data acquisition from the sample. The analysis was conducted with a pit size of 26 μm, a pulse frequency of 5 Hz, and a fluence of 3 J/cm². | STDGL3, in-house standard pure pyrite, GSD-1G, GSE-1G | 257.95056 |  |  |  | 1.302595 |  | 0.097 | [7 empty] | 0.102 | [5 empty] | 1321.494913 | [5 empty] | 0.087 |  | 1.739 |  |  |  | 27.649394 | [9 empty] | 16213.53 |  | 0.12 |  |  |  | 261.665334 | [7 empty] | 0.016 | [13 empty] | 26.064814 |  | 0.133 | [7 empty] | 0.913 | [5 empty] | 26.465003 | [17 empty] | 10.652189 |  | 0.307 |  | 3.706 | [5 empty] | 0.375 | [7 empty] | 1.560913 |  |  |  | 2.471907 |  | 0.357841 | [5 empty] | 0.135 | [7 empty] | 651414.8 |  |  |  |  | 2025 |  |  | CHN | Guizhou
| Shanshulin Pb-Zn deposit |  | Basin hydrothermal | Mississippi Valley-type (MVT) | MVT zinc-lead | Pb, Zn | Ge, Ag | Pb, Zn, Ge, Ag | Zhou et al., 2014 |  | SSL-26-1-e - 1 |  | underground mine |  |  |  |  | ore material | grab | grab | mineral separate | [5 empty] | mineralisation | sphalerite generations: Sp1a (dark brown), Sp1b (light brown), Sp2 (light yellow to white) |  |  | sphalerite, pyrite | early stage (Sp1a, Sp1b), late stage (Sp2) | layered, massive, disseminated, vein, network vein | zonal texture; dark brown core and light brown edge (Sp1a/Sp1b); light yellow to white (Sp2) |  |  |  | galena, pyrite, dolomite, calcite, quartz | polished sections | SEM-EDS, LA-ICPMS | ASI RESOLution-LR-S155 laser microprobe with a Coherent Compex-Pro 193 nm ArF excimer laser; Agilent 7700x ICP-MS instrument | State Key Laboratory of Ore Deposit Geochemistry (SKLODG), Institute of Geochemistry, Chinese Academy of Sciences (IGCAS) | Helium (350 ml/min) was used as a carrier gas, and the ablated aerosol was mixed with argon (900 ml/min) as a transport gas before exiting the cell. Each analysis included approximately 20 seconds of background acquisition (gas blank) followed by 45 seconds of data acquisition from the sample. The analysis was conducted with a pit size of 26 μm, a pulse frequency of 5 Hz, and a fluence of 3 J/cm². | STDGL3, in-house standard pure pyrite, GSD-1G, GSE-1G | 111.57594 |  |  |  | 1.224 |  | 0.102 | [7 empty] | 0.051 | [5 empty] | 546.178814 | [5 empty] | 0.112972 |  | 3.437 |  |  |  | 22.615944 | [9 empty] | 28981.78 |  | 0.377542 |  |  |  | 154.599556 | [7 empty] | 0.011974 | [13 empty] | 61.198598 |  | 0.138 | [7 empty] | 0.815 | [5 empty] | 9.083837 | [17 empty] | 5.299236 |  | 0.364 |  | 3.811 | [5 empty] | 0.325 | [7 empty] | 0.58368 |  |  |  | 1.712047 |  | 0.120672 | [5 empty] | 0.101 | [7 empty] | 639244.4 |  |  |  |  | 2025 |  |  | CHN | Guizhou
| Shanshulin Pb-Zn deposit |  | Basin hydrothermal | Mississippi Valley-type (MVT) | MVT zinc-lead | Pb, Zn | Ge, Ag | Pb, Zn, Ge, Ag | Zhou et al., 2014 |  | SSL-26-1-h - 1 |  | underground mine |  |  |  |  | ore material | grab | grab | mineral separate | [5 empty] | mineralisation | sphalerite generations: Sp1a (dark brown), Sp1b (light brown), Sp2 (light yellow to white) |  |  | sphalerite, pyrite | early stage (Sp1a, Sp1b), late stage (Sp2) | layered, massive, disseminated, vein, network vein | zonal texture; dark brown core and light brown edge (Sp1a/Sp1b); light yellow to white (Sp2) |  |  |  | galena, pyrite, dolomite, calcite, quartz | polished sections | SEM-EDS, LA-ICPMS | ASI RESOLution-LR-S155 laser microprobe with a Coherent Compex-Pro 193 nm ArF excimer laser; Agilent 7700x ICP-MS instrument | State Key Laboratory of Ore Deposit Geochemistry (SKLODG), Institute of Geochemistry, Chinese Academy of Sciences (IGCAS) | Helium (350 ml/min) was used as a carrier gas, and the ablated aerosol was mixed with argon (900 ml/min) as a transport gas before exiting the cell. Each analysis included approximately 20 seconds of background acquisition (gas blank) followed by 45 seconds of data acquisition from the sample. The analysis was conducted with a pit size of 26 μm, a pulse frequency of 5 Hz, and a fluence of 3 J/cm². | STDGL3, in-house standard pure pyrite, GSD-1G, GSE-1G | 471.902531 |  |  |  | 1.228063 |  | 0.101 | [7 empty] | 0.05736 | [5 empty] | 982.904804 | [5 empty] | 0.083 |  | 1.99 |  |  |  | 1.404721 | [9 empty] | 24430.28 |  | 0.125 |  |  |  | 292.93346 | [7 empty] | 0.009517 | [13 empty] | 48.258328 |  | 0.133 | [7 empty] | 0.857 | [5 empty] | 45.389929 | [17 empty] | 5.045925 |  | 0.237 |  | 3.642 | [5 empty] | 0.3 | [7 empty] | 1.607751 |  |  |  | 3.095695 |  | 0.75586 | [5 empty] | 0.166 | [7 empty] | 643011.6 |  |  |  |  | 2025 |  |  | CHN | Guizhou
| Shanshulin Pb-Zn deposit |  | Basin hydrothermal | Mississippi Valley-type (MVT) | MVT zinc-lead | Pb, Zn | Ge, Ag | Pb, Zn, Ge, Ag | Zhou et al., 2014 |  | SSL-26-1-j - 1 |  | underground mine |  |  |  |  | ore material | grab | grab | mineral separate | [5 empty] | mineralisation | sphalerite generations: Sp1a (dark brown), Sp1b (light brown), Sp2 (light yellow to white) |  |  | sphalerite, pyrite | early stage (Sp1a, Sp1b), late stage (Sp2) | layered, massive, disseminated, vein, network vein | zonal texture; dark brown core and light brown edge (Sp1a/Sp1b); light yellow to white (Sp2) |  |  |  | galena, pyrite, dolomite, calcite, quartz | polished sections | SEM-EDS, LA-ICPMS | ASI RESOLution-LR-S155 laser microprobe with a Coherent Compex-Pro 193 nm ArF excimer laser; Agilent 7700x ICP-MS instrument | State Key Laboratory of Ore Deposit Geochemistry (SKLODG), Institute of Geochemistry, Chinese Academy of Sciences (IGCAS) | Helium (350 ml/min) was used as a carrier gas, and the ablated aerosol was mixed with argon (900 ml/min) as a transport gas before exiting the cell. Each analysis included approximately 20 seconds of background acquisition (gas blank) followed by 45 seconds of data acquisition from the sample. The analysis was conducted with a pit size of 26 μm, a pulse frequency of 5 Hz, and a fluence of 3 J/cm². | STDGL3, in-house standard pure pyrite, GSD-1G, GSE-1G | 37.722119 |  |  |  | 2.032 |  | 0.131 | [7 empty] | 0.065 | [5 empty] | 895.796392 | [5 empty] | 0.168 |  | 4.072 |  |  |  | 32.211533 | [9 empty] | 1420.915465 |  | 4.443897 |  |  |  | 21.048644 | [7 empty] | 0.068565 | [13 empty] | 4.052266 |  | 0.168 | [7 empty] | 0.799 | [5 empty] | 24.211419 | [17 empty] | 12.295045 |  | 0.61 |  | 4.551 | [5 empty] | 4.978948 | [7 empty] | 2.141437 |  |  |  | 3.24 |  | 0.105577 | [5 empty] | 0.106 | [7 empty] | 668039.7 |  |  |  |  | 2025 |  |  | CHN | Guizhou
| Shanshulin Pb-Zn deposit |  | Basin hydrothermal | Mississippi Valley-type (MVT) | MVT zinc-lead | Pb, Zn | Ge, Ag | Pb, Zn, Ge, Ag | Zhou et al., 2014 |  | SSL-26-1-d - 1 |  | underground mine |  |  |  |  | ore material | grab | grab | mineral separate | [5 empty] | mineralisation | sphalerite generations: Sp1a (dark brown), Sp1b (light brown), Sp2 (light yellow to white) |  |  | sphalerite, pyrite | early stage (Sp1a, Sp1b), late stage (Sp2) | layered, massive, disseminated, vein, network vein | zonal texture; dark brown core and light brown edge (Sp1a/Sp1b); light yellow to white (Sp2) |  |  |  | galena, pyrite, dolomite, calcite, quartz | polished sections | SEM-EDS, LA-ICPMS | ASI RESOLution-LR-S155 laser microprobe with a Coherent Compex-Pro 193 nm ArF excimer laser; Agilent 7700x ICP-MS instrument | State Key Laboratory of Ore Deposit Geochemistry (SKLODG), Institute of Geochemistry, Chinese Academy of Sciences (IGCAS) | Helium (350 ml/min) was used as a carrier gas, and the ablated aerosol was mixed with argon (900 ml/min) as a transport gas before exiting the cell. Each analysis included approximately 20 seconds of background acquisition (gas blank) followed by 45 seconds of data acquisition from the sample. The analysis was conducted with a pit size of 26 μm, a pulse frequency of 5 Hz, and a fluence of 3 J/cm². | STDGL3, in-house standard pure pyrite, GSD-1G, GSE-1G | 1.424776 |  |  |  | 1.355 |  | 0.112 | [7 empty] | 0.129 | [5 empty] | 571.381267 | [5 empty] | 0.073396 |  | 3.158 |  |  |  | 14.093885 | [9 empty] | 3325.006729 |  | 15.128047 |  |  |  | 3.154058 | [7 empty] | 0.028 | [13 empty] | 3.131784 |  | 0.152 | [7 empty] | 0.699 | [5 empty] | 1.166119 | [17 empty] | 2.704859 |  | 0.406 |  | 4.234 | [5 empty] | 0.443 | [7 empty] | 0.678085 |  |  |  | 2.981072 |  | 0.066 | [5 empty] | 0.167 | [7 empty] | 666588.8 |  |  |  |  | 2025 |  |  | CHN | Guizhou
| Shanshulin Pb-Zn deposit |  | Basin hydrothermal | Mississippi Valley-type (MVT) | MVT zinc-lead | Pb, Zn | Ge, Ag | Pb, Zn, Ge, Ag | Zhou et al., 2014 |  | SSL-26-1-f - 1 |  | underground mine |  |  |  |  | ore material | grab | grab | mineral separate | [5 empty] | mineralisation | sphalerite generations: Sp1a (dark brown), Sp1b (light brown), Sp2 (light yellow to white) |  |  | sphalerite, pyrite | early stage (Sp1a, Sp1b), late stage (Sp2) | layered, massive, disseminated, vein, network vein | zonal texture; dark brown core and light brown edge (Sp1a/Sp1b); light yellow to white (Sp2) |  |  |  | galena, pyrite, dolomite, calcite, quartz | polished sections | SEM-EDS, LA-ICPMS | ASI RESOLution-LR-S155 laser microprobe with a Coherent Compex-Pro 193 nm ArF excimer laser; Agilent 7700x ICP-MS instrument | State Key Laboratory of Ore Deposit Geochemistry (SKLODG), Institute of Geochemistry, Chinese Academy of Sciences (IGCAS) | Helium (350 ml/min) was used as a carrier gas, and the ablated aerosol was mixed with argon (900 ml/min) as a transport gas before exiting the cell. Each analysis included approximately 20 seconds of background acquisition (gas blank) followed by 45 seconds of data acquisition from the sample. The analysis was conducted with a pit size of 26 μm, a pulse frequency of 5 Hz, and a fluence of 3 J/cm². | STDGL3, in-house standard pure pyrite, GSD-1G, GSE-1G | 255.025937 |  |  |  | 1.564 |  | 0.098 | [7 empty] | 0.058353 | [5 empty] | 1273.799847 | [5 empty] | 0.131 |  | 2.527 |  |  |  | 43.786569 | [9 empty] | 6451.572387 |  | 0.122 |  |  |  | 179.383568 | [7 empty] | 0.010424 | [13 empty] | 16.646072 |  | 0.132 | [7 empty] | 0.434 | [5 empty] | 11.731381 | [17 empty] | 8.960615 |  | 0.245 |  | 3.632 | [5 empty] | 0.43 | [7 empty] | 1.765 |  |  |  | 2.632 |  | 0.294187 | [5 empty] | 0.124 | [7 empty] | 661865.2 |  |  |  |  | 2025 |  |  | CHN | Guizhou
| Shanshulin Pb-Zn deposit |  | Basin hydrothermal | Mississippi Valley-type (MVT) | MVT zinc-lead | Pb, Zn | Ge, Ag | Pb, Zn, Ge, Ag | Zhou et al., 2014 |  | SSL-26-1-g - 1 |  | underground mine |  |  |  |  | ore material | grab | grab | mineral separate | [5 empty] | mineralisation | sphalerite generations: Sp1a (dark brown), Sp1b (light brown), Sp2 (light yellow to white) |  |  | sphalerite, pyrite | early stage (Sp1a, Sp1b), late stage (Sp2) | layered, massive, disseminated, vein, network vein | zonal texture; dark brown core and light brown edge (Sp1a/Sp1b); light yellow to white (Sp2) |  |  |  | galena, pyrite, dolomite, calcite, quartz | polished sections | SEM-EDS, LA-ICPMS | ASI RESOLution-LR-S155 laser microprobe with a Coherent Compex-Pro 193 nm ArF excimer laser; Agilent 7700x ICP-MS instrument | State Key Laboratory of Ore Deposit Geochemistry (SKLODG), Institute of Geochemistry, Chinese Academy of Sciences (IGCAS) | Helium (350 ml/min) was used as a carrier gas, and the ablated aerosol was mixed with argon (900 ml/min) as a transport gas before exiting the cell. Each analysis included approximately 20 seconds of background acquisition (gas blank) followed by 45 seconds of data acquisition from the sample. The analysis was conducted with a pit size of 26 μm, a pulse frequency of 5 Hz, and a fluence of 3 J/cm². | STDGL3, in-house standard pure pyrite, GSD-1G, GSE-1G | 87.596336 |  |  |  | 0.723618 |  | 0.098 | [7 empty] | 0.062513 | [5 empty] | 1471.693297 | [5 empty] | 0.124 |  | 2.19 |  |  |  | 122.561731 | [9 empty] | 6662.3622 |  | 0.121 |  |  |  | 147.017757 | [7 empty] | 0.011375 | [13 empty] | 13.158094 |  | 0.13 | [7 empty] | 0.654 | [5 empty] | 8.504885 | [17 empty] | 11.241313 |  | 0.227 |  | 3.566 | [5 empty] | 0.402 | [7 empty] | 1.07216 |  |  |  | 2.456 |  | 0.081286 | [5 empty] | 0.118 | [7 empty] | 661438.6 |  |  |  |  | 2025 |  |  | CHN | Guizhou
| Shanshulin Pb-Zn deposit |  | Basin hydrothermal | Mississippi Valley-type (MVT) | MVT zinc-lead | Pb, Zn | Ge, Ag | Pb, Zn, Ge, Ag | Zhou et al., 2014 |  | SSL-26-1-i - 1 |  | underground mine |  |  |  |  | ore material | grab | grab | mineral separate | [5 empty] | mineralisation | sphalerite generations: Sp1a (dark brown), Sp1b (light brown), Sp2 (light yellow to white) |  |  | sphalerite, pyrite | early stage (Sp1a, Sp1b), late stage (Sp2) | layered, massive, disseminated, vein, network vein | zonal texture; dark brown core and light brown edge (Sp1a/Sp1b); light yellow to white (Sp2) |  |  |  | galena, pyrite, dolomite, calcite, quartz | polished sections | SEM-EDS, LA-ICPMS | ASI RESOLution-LR-S155 laser microprobe with a Coherent Compex-Pro 193 nm ArF excimer laser; Agilent 7700x ICP-MS instrument | State Key Laboratory of Ore Deposit Geochemistry (SKLODG), Institute of Geochemistry, Chinese Academy of Sciences (IGCAS) | Helium (350 ml/min) was used as a carrier gas, and the ablated aerosol was mixed with argon (900 ml/min) as a transport gas before exiting the cell. Each analysis included approximately 20 seconds of background acquisition (gas blank) followed by 45 seconds of data acquisition from the sample. The analysis was conducted with a pit size of 26 μm, a pulse frequency of 5 Hz, and a fluence of 3 J/cm². | STDGL3, in-house standard pure pyrite, GSD-1G, GSE-1G | 65.015768 |  |  |  | 0.895208 |  | 0.082 | [7 empty] | 0.041 | [5 empty] | 328.082909 | [5 empty] | 0.09 |  | 1.788 |  |  |  | 24.935925 | [9 empty] | 51566.15 |  | 0.1 |  |  |  | 89.257447 | [7 empty] | 0.007 | [13 empty] | 168.878605 |  | 0.106 | [7 empty] | 0.53 | [5 empty] | 21.999633 | [17 empty] | 0.53473 |  | 0.303 |  | 2.877 | [5 empty] | 0.31 | [7 empty] | 0.998575 |  |  |  | 2.721695 |  | 0.091514 | [5 empty] | 0.07 | [7 empty] | 615705.8 |  |  |  |  | 2025 |  |  | CHN | Guizhou
| Shanshulin Pb-Zn deposit |  | Basin hydrothermal | Mississippi Valley-type (MVT) | MVT zinc-lead | Pb, Zn | Ge, Ag | Pb, Zn, Ge, Ag | Zhou et al., 2014 |  | SSL-28-C2a - 1 |  | underground mine |  |  |  |  | ore material | grab | grab | mineral separate | [5 empty] | mineralisation | sphalerite generations: Sp1a (dark brown), Sp1b (light brown), Sp2 (light yellow to white) |  |  | sphalerite, pyrite | early stage (Sp1a, Sp1b), late stage (Sp2) | layered, massive, disseminated, vein, network vein | zonal texture; dark brown core and light brown edge (Sp1a/Sp1b); light yellow to white (Sp2) |  |  |  | galena, pyrite, dolomite, calcite, quartz | polished sections | SEM-EDS, LA-ICPMS | ASI RESOLution-LR-S155 laser microprobe with a Coherent Compex-Pro 193 nm ArF excimer laser; Agilent 7700x ICP-MS instrument | State Key Laboratory of Ore Deposit Geochemistry (SKLODG), Institute of Geochemistry, Chinese Academy of Sciences (IGCAS) | Helium (350 ml/min) was used as a carrier gas, and the ablated aerosol was mixed with argon (900 ml/min) as a transport gas before exiting the cell. Each analysis included approximately 20 seconds of background acquisition (gas blank) followed by 45 seconds of data acquisition from the sample. The analysis was conducted with a pit size of 26 μm, a pulse frequency of 5 Hz, and a fluence of 3 J/cm². | STDGL3, in-house standard pure pyrite, GSD-1G, GSE-1G | 183.696629 |  |  |  | 7.864838 |  | 0.162 | [7 empty] | 0.134 | [5 empty] | 538.471077 | [5 empty] | 0.340284 |  | 2.999 |  |  |  | 647.85435 | [9 empty] | 13998.05325 |  | 1.774632 |  |  |  | 455.132024 | [7 empty] | 0.060249 | [13 empty] | 28.150795 |  | 0.525658 | [7 empty] | 7.421009 | [5 empty] | 121.40093 | [17 empty] | 12.392543 |  | 0.401 |  | 4.963 | [5 empty] | 4.472922 | [7 empty] | 2.641 |  |  |  | 3.186 |  | 3.33598 | [5 empty] | 0.249162 | [7 empty] | 654018.9 |  |  |  |  | 2025 |  |  | CHN | Guizhou
| Shanshulin Pb-Zn deposit |  | Basin hydrothermal | Mississippi Valley-type (MVT) | MVT zinc-lead | Pb, Zn | Ge, Ag | Pb, Zn, Ge, Ag | Zhou et al., 2014 |  | SSL-28-C2b - 1 |  | underground mine |  |  |  |  | ore material | grab | grab | mineral separate | [5 empty] | mineralisation | sphalerite generations: Sp1a (dark brown), Sp1b (light brown), Sp2 (light yellow to white) |  |  | sphalerite, pyrite | early stage (Sp1a, Sp1b), late stage (Sp2) | layered, massive, disseminated, vein, network vein | zonal texture; dark brown core and light brown edge (Sp1a/Sp1b); light yellow to white (Sp2) |  |  |  | galena, pyrite, dolomite, calcite, quartz | polished sections | SEM-EDS, LA-ICPMS | ASI RESOLution-LR-S155 laser microprobe with a Coherent Compex-Pro 193 nm ArF excimer laser; Agilent 7700x ICP-MS instrument | State Key Laboratory of Ore Deposit Geochemistry (SKLODG), Institute of Geochemistry, Chinese Academy of Sciences (IGCAS) | Helium (350 ml/min) was used as a carrier gas, and the ablated aerosol was mixed with argon (900 ml/min) as a transport gas before exiting the cell. Each analysis included approximately 20 seconds of background acquisition (gas blank) followed by 45 seconds of data acquisition from the sample. The analysis was conducted with a pit size of 26 μm, a pulse frequency of 5 Hz, and a fluence of 3 J/cm². | STDGL3, in-house standard pure pyrite, GSD-1G, GSE-1G | 97.190655 |  |  |  | 1.519 |  | 0.094 | [7 empty] | 0.023607 | [5 empty] | 708.352187 | [5 empty] | 0.065774 |  | 2.188 |  |  |  | 453.853263 | [9 empty] | 13690.77 |  | 0.644063 |  |  |  | 234.519559 | [7 empty] | 0.014 | [13 empty] | 25.767412 |  | 0.11 | [7 empty] | 0.384 | [5 empty] | 43.304483 | [17 empty] | 2.424724 |  | 0.211 |  | 2.819 | [5 empty] | 0.913241 | [7 empty] | 2.166486 |  |  |  | 2.65027 |  | 0.540195 | [5 empty] | 0.117 | [7 empty] | 654663.6 |  |  |  |  | 2025 |  |  | CHN | Guizhou
| Shanshulin Pb-Zn deposit |  | Basin hydrothermal | Mississippi Valley-type (MVT) | MVT zinc-lead | Pb, Zn | Ge, Ag | Pb, Zn, Ge, Ag | Zhou et al., 2014 |  | SSL-28-C2c - 1 |  | underground mine |  |  |  |  | ore material | grab | grab | mineral separate | [5 empty] | mineralisation | sphalerite generations: Sp1a (dark brown), Sp1b (light brown), Sp2 (light yellow to white) |  |  | sphalerite, pyrite | early stage (Sp1a, Sp1b), late stage (Sp2) | layered, massive, disseminated, vein, network vein | zonal texture; dark brown core and light brown edge (Sp1a/Sp1b); light yellow to white (Sp2) |  |  |  | galena, pyrite, dolomite, calcite, quartz | polished sections | SEM-EDS, LA-ICPMS | ASI RESOLution-LR-S155 laser microprobe with a Coherent Compex-Pro 193 nm ArF excimer laser; Agilent 7700x ICP-MS instrument | State Key Laboratory of Ore Deposit Geochemistry (SKLODG), Institute of Geochemistry, Chinese Academy of Sciences (IGCAS) | Helium (350 ml/min) was used as a carrier gas, and the ablated aerosol was mixed with argon (900 ml/min) as a transport gas before exiting the cell. Each analysis included approximately 20 seconds of background acquisition (gas blank) followed by 45 seconds of data acquisition from the sample. The analysis was conducted with a pit size of 26 μm, a pulse frequency of 5 Hz, and a fluence of 3 J/cm². | STDGL3, in-house standard pure pyrite, GSD-1G, GSE-1G | 49.372464 |  |  |  | 1.915 |  | 0.088 | [7 empty] | 0.028 | [5 empty] | 468.473337 | [5 empty] | 0.083749 |  | 1.96 |  |  |  | 330.530891 | [9 empty] | 23175.63 |  | 1.248249 |  |  |  | 108.582774 | [7 empty] | 0.035885 | [13 empty] | 158.060886 |  | 0.102 | [7 empty] | 0.423 | [5 empty] | 209.391637 | [17 empty] | 16.398073 |  | 0.32 |  | 2.622 | [5 empty] | 3.408025 | [7 empty] | 2.15549 |  |  |  | 1.941 |  | 0.229415 | [5 empty] | 0.061 | [7 empty] | 645020.2 |  |  |  |  | 2025 |  |  | CHN | Guizhou
| Shanshulin Pb-Zn deposit |  | Basin hydrothermal | Mississippi Valley-type (MVT) | MVT zinc-lead | Pb, Zn | Ge, Ag | Pb, Zn, Ge, Ag | Zhou et al., 2014 |  | SSL-28-C1a - 1 |  | underground mine |  |  |  |  | ore material | grab | grab | mineral separate | [5 empty] | mineralisation | sphalerite generations: Sp1a (dark brown), Sp1b (light brown), Sp2 (light yellow to white) |  |  | sphalerite, pyrite | early stage (Sp1a, Sp1b), late stage (Sp2) | layered, massive, disseminated, vein, network vein | zonal texture; dark brown core and light brown edge (Sp1a/Sp1b); light yellow to white (Sp2) |  |  |  | galena, pyrite, dolomite, calcite, quartz | polished sections | SEM-EDS, LA-ICPMS | ASI RESOLution-LR-S155 laser microprobe with a Coherent Compex-Pro 193 nm ArF excimer laser; Agilent 7700x ICP-MS instrument | State Key Laboratory of Ore Deposit Geochemistry (SKLODG), Institute of Geochemistry, Chinese Academy of Sciences (IGCAS) | Helium (350 ml/min) was used as a carrier gas, and the ablated aerosol was mixed with argon (900 ml/min) as a transport gas before exiting the cell. Each analysis included approximately 20 seconds of background acquisition (gas blank) followed by 45 seconds of data acquisition from the sample. The analysis was conducted with a pit size of 26 μm, a pulse frequency of 5 Hz, and a fluence of 3 J/cm². | STDGL3, in-house standard pure pyrite, GSD-1G, GSE-1G | 71.777611 |  |  |  | 2.806883 |  | 0.172 | [7 empty] | 0.155 | [5 empty] | 636.980095 | [5 empty] | 0.201 |  | 3.789 |  |  |  | 237.385209 | [9 empty] | 19722.86 |  | 1.364866 |  |  |  | 144.164912 | [7 empty] | 0.038 | [13 empty] | 18.348826 |  | 0.212 | [7 empty] | 1.118 | [5 empty] | 47.892288 | [17 empty] | 5.87343 |  | 0.425 |  | 5.613 | [5 empty] | 2.48712 | [7 empty] | 2.261078 |  |  |  | 6.68565 |  | 0.570608 | [5 empty] | 0.170894 | [7 empty] | 648720.4 |  |  |  |  | 2025 |  |  | CHN | Guizhou
| Shanshulin Pb-Zn deposit |  | Basin hydrothermal | Mississippi Valley-type (MVT) | MVT zinc-lead | Pb, Zn | Ge, Ag | Pb, Zn, Ge, Ag | Zhou et al., 2014 |  | SSL-28-C1b - 1 |  | underground mine |  |  |  |  | ore material | grab | grab | mineral separate | [5 empty] | mineralisation | sphalerite generations: Sp1a (dark brown), Sp1b (light brown), Sp2 (light yellow to white) |  |  | sphalerite, pyrite | early stage (Sp1a, Sp1b), late stage (Sp2) | layered, massive, disseminated, vein, network vein | zonal texture; dark brown core and light brown edge (Sp1a/Sp1b); light yellow to white (Sp2) |  |  |  | galena, pyrite, dolomite, calcite, quartz | polished sections | SEM-EDS, LA-ICPMS | ASI RESOLution-LR-S155 laser microprobe with a Coherent Compex-Pro 193 nm ArF excimer laser; Agilent 7700x ICP-MS instrument | State Key Laboratory of Ore Deposit Geochemistry (SKLODG), Institute of Geochemistry, Chinese Academy of Sciences (IGCAS) | Helium (350 ml/min) was used as a carrier gas, and the ablated aerosol was mixed with argon (900 ml/min) as a transport gas before exiting the cell. Each analysis included approximately 20 seconds of background acquisition (gas blank) followed by 45 seconds of data acquisition from the sample. The analysis was conducted with a pit size of 26 μm, a pulse frequency of 5 Hz, and a fluence of 3 J/cm². | STDGL3, in-house standard pure pyrite, GSD-1G, GSE-1G | 18.108881 |  |  |  | 0.714 |  | 0.096 | [7 empty] | 0.069 | [5 empty] | 426.055342 | [5 empty] | 0.109063 |  | 2.219 |  |  |  | 22.919467 | [9 empty] | 12227.09337 |  | 0.725831 |  |  |  | 4.385386 | [7 empty] | 0.019451 | [13 empty] | 14.497524 |  | 0.117 | [7 empty] | 0.775 | [5 empty] | 14.715542 | [17 empty] | 14.012921 |  | 0.212 |  | 3.078 | [5 empty] | 3.159629 | [7 empty] | 1.500169 |  |  |  | 1.662 |  | 0.052 | [5 empty] | 0.09 | [7 empty] | 657353.5 |  |  |  |  | 2025 |  |  | CHN | Guizhou
| Shanshulin Pb-Zn deposit |  | Basin hydrothermal | Mississippi Valley-type (MVT) | MVT zinc-lead | Pb, Zn | Ge, Ag | Pb, Zn, Ge, Ag | Zhou et al., 2014 |  | SSL-28-C1c - 1 |  | underground mine |  |  |  |  | ore material | grab | grab | mineral separate | [5 empty] | mineralisation | sphalerite generations: Sp1a (dark brown), Sp1b (light brown), Sp2 (light yellow to white) |  |  | sphalerite, pyrite | early stage (Sp1a, Sp1b), late stage (Sp2) | layered, massive, disseminated, vein, network vein | zonal texture; dark brown core and light brown edge (Sp1a/Sp1b); light yellow to white (Sp2) |  |  |  | galena, pyrite, dolomite, calcite, quartz | polished sections | SEM-EDS, LA-ICPMS | ASI RESOLution-LR-S155 laser microprobe with a Coherent Compex-Pro 193 nm ArF excimer laser; Agilent 7700x ICP-MS instrument | State Key Laboratory of Ore Deposit Geochemistry (SKLODG), Institute of Geochemistry, Chinese Academy of Sciences (IGCAS) | Helium (350 ml/min) was used as a carrier gas, and the ablated aerosol was mixed with argon (900 ml/min) as a transport gas before exiting the cell. Each analysis included approximately 20 seconds of background acquisition (gas blank) followed by 45 seconds of data acquisition from the sample. The analysis was conducted with a pit size of 26 μm, a pulse frequency of 5 Hz, and a fluence of 3 J/cm². | STDGL3, in-house standard pure pyrite, GSD-1G, GSE-1G | 45.835675 |  |  |  | 1.835 |  | 0.145 | [7 empty] | 0.077772 | [5 empty] | 906.834034 | [5 empty] | 0.126 |  | 2.611 |  |  |  | 296.725825 | [9 empty] | 3050.462013 |  | 8.937764 |  |  |  | 139.385963 | [7 empty] | 0.185643 | [13 empty] | 4.633632 |  | 0.177 | [7 empty] | 1.056 | [5 empty] | 53.258433 | [17 empty] | 32.534046 |  | 0.29 |  | 4.627 | [5 empty] | 4.938902 | [7 empty] | 2.268533 |  |  |  | 2.785 |  | 0.251009 | [5 empty] | 0.274 | [7 empty] | 665865.3 |  |  |  |  | 2025 |  |  | CHN | Guizhou
| Shanshulin Pb-Zn deposit |  | Basin hydrothermal | Mississippi Valley-type (MVT) | MVT zinc-lead | Pb, Zn | Ge, Ag | Pb, Zn, Ge, Ag | Zhou et al., 2014 |  | SSL-28-C1d - 1 |  | underground mine |  |  |  |  | ore material | grab | grab | mineral separate | [5 empty] | mineralisation | sphalerite generations: Sp1a (dark brown), Sp1b (light brown), Sp2 (light yellow to white) |  |  | sphalerite, pyrite | early stage (Sp1a, Sp1b), late stage (Sp2) | layered, massive, disseminated, vein, network vein | zonal texture; dark brown core and light brown edge (Sp1a/Sp1b); light yellow to white (Sp2) |  |  |  | galena, pyrite, dolomite, calcite, quartz | polished sections | SEM-EDS, LA-ICPMS | ASI RESOLution-LR-S155 laser microprobe with a Coherent Compex-Pro 193 nm ArF excimer laser; Agilent 7700x ICP-MS instrument | State Key Laboratory of Ore Deposit Geochemistry (SKLODG), Institute of Geochemistry, Chinese Academy of Sciences (IGCAS) | Helium (350 ml/min) was used as a carrier gas, and the ablated aerosol was mixed with argon (900 ml/min) as a transport gas before exiting the cell. Each analysis included approximately 20 seconds of background acquisition (gas blank) followed by 45 seconds of data acquisition from the sample. The analysis was conducted with a pit size of 26 μm, a pulse frequency of 5 Hz, and a fluence of 3 J/cm². | STDGL3, in-house standard pure pyrite, GSD-1G, GSE-1G | 40.818059 |  |  |  | 1.29 |  | 0.111 | [7 empty] | 0.078283 | [5 empty] | 686.231929 | [5 empty] | 0.088 |  | 1.758 |  |  |  | 185.725489 | [9 empty] | 12434.55 |  | 1.233035 |  |  |  | 83.055815 | [7 empty] | 0.009893 | [13 empty] | 15.947279 |  | 0.133 | [7 empty] | 0.753 | [5 empty] | 21.059799 | [17 empty] | 2.974756 |  | 0.417 |  | 3.498 | [5 empty] | 0.574528 | [7 empty] | 1.490314 |  |  |  | 2.583 |  | 0.380542 | [5 empty] | 0.147 | [7 empty] | 656505.5 |  |  |  |  | 2025 |  |  | CHN | Guizhou
| Shanshulin Pb-Zn deposit |  | Basin hydrothermal | Mississippi Valley-type (MVT) | MVT zinc-lead | Pb, Zn | Ge, Ag | Pb, Zn, Ge, Ag | Zhou et al., 2014 |  | SSL-28-C1e - 1 |  | underground mine |  |  |  |  | ore material | grab | grab | mineral separate | [5 empty] | mineralisation | sphalerite generations: Sp1a (dark brown), Sp1b (light brown), Sp2 (light yellow to white) |  |  | sphalerite, pyrite | early stage (Sp1a, Sp1b), late stage (Sp2) | layered, massive, disseminated, vein, network vein | zonal texture; dark brown core and light brown edge (Sp1a/Sp1b); light yellow to white (Sp2) |  |  |  | galena, pyrite, dolomite, calcite, quartz | polished sections | SEM-EDS, LA-ICPMS | ASI RESOLution-LR-S155 laser microprobe with a Coherent Compex-Pro 193 nm ArF excimer laser; Agilent 7700x ICP-MS instrument | State Key Laboratory of Ore Deposit Geochemistry (SKLODG), Institute of Geochemistry, Chinese Academy of Sciences (IGCAS) | Helium (350 ml/min) was used as a carrier gas, and the ablated aerosol was mixed with argon (900 ml/min) as a transport gas before exiting the cell. Each analysis included approximately 20 seconds of background acquisition (gas blank) followed by 45 seconds of data acquisition from the sample. The analysis was conducted with a pit size of 26 μm, a pulse frequency of 5 Hz, and a fluence of 3 J/cm². | STDGL3, in-house standard pure pyrite, GSD-1G, GSE-1G | 47.199051 |  |  |  | 1.054 |  | 0.109 | [7 empty] | 0.075 | [5 empty] | 479.499636 | [5 empty] | 0.115 |  | 1.82 |  |  |  | 186.898174 | [9 empty] | 12440.58 |  | 3.2909 |  |  |  | 81.01458 | [7 empty] | 0.042874 | [13 empty] | 83.622624 |  | 0.131 | [7 empty] | 0.867 | [5 empty] | 52.919628 | [17 empty] | 8.70071 |  | 0.342 |  | 3.403 | [5 empty] | 3.175372 | [7 empty] | 1.784321 |  |  |  | 3.073 |  | 0.469261 | [5 empty] | 0.071915 | [7 empty] | 656704 |  |  |  |  | 2025 |  |  | CHN | Guizhou
| Shanshulin Pb-Zn deposit |  | Basin hydrothermal | Mississippi Valley-type (MVT) | MVT zinc-lead | Pb, Zn | Ge, Ag | Pb, Zn, Ge, Ag | Zhou et al., 2014 |  | SSL-28-C2d - 1 |  | underground mine |  |  |  |  | ore material | grab | grab | mineral separate | [5 empty] | mineralisation | sphalerite generations: Sp1a (dark brown), Sp1b (light brown), Sp2 (light yellow to white) |  |  | sphalerite, pyrite | early stage (Sp1a, Sp1b), late stage (Sp2) | layered, massive, disseminated, vein, network vein | zonal texture; dark brown core and light brown edge (Sp1a/Sp1b); light yellow to white (Sp2) |  |  |  | galena, pyrite, dolomite, calcite, quartz | polished sections | SEM-EDS, LA-ICPMS | ASI RESOLution-LR-S155 laser microprobe with a Coherent Compex-Pro 193 nm ArF excimer laser; Agilent 7700x ICP-MS instrument | State Key Laboratory of Ore Deposit Geochemistry (SKLODG), Institute of Geochemistry, Chinese Academy of Sciences (IGCAS) | Helium (350 ml/min) was used as a carrier gas, and the ablated aerosol was mixed with argon (900 ml/min) as a transport gas before exiting the cell. Each analysis included approximately 20 seconds of background acquisition (gas blank) followed by 45 seconds of data acquisition from the sample. The analysis was conducted with a pit size of 26 μm, a pulse frequency of 5 Hz, and a fluence of 3 J/cm². | STDGL3, in-house standard pure pyrite, GSD-1G, GSE-1G | 186.298697 |  |  |  | 1.657 |  | 0.125 | [7 empty] | 0.122 | [5 empty] | 793.261391 | [5 empty] | 0.128 |  | 2.597 |  |  |  | 718.361711 | [9 empty] | 21339.34 |  | 4.556994 |  |  |  | 114.837118 | [7 empty] | 0.119168 | [13 empty] | 191.494953 |  | 0.145 | [7 empty] | 0.461126 | [5 empty] | 169.295703 | [17 empty] | 26.038559 |  | 0.452 |  | 3.705 | [5 empty] | 9.703559 | [7 empty] | 1.957667 |  |  |  | 4.066587 |  | 2.172271 | [5 empty] | 0.253457 | [7 empty] | 645961.9 |  |  |  |  | 2025 |  |  | CHN | Guizhou
| Shanshulin Pb-Zn deposit |  | Basin hydrothermal | Mississippi Valley-type (MVT) | MVT zinc-lead | Pb, Zn | Ge, Ag | Pb, Zn, Ge, Ag | Zhou et al., 2014 |  | SSL-28-C2e - 1 |  | underground mine |  |  |  |  | ore material | grab | grab | mineral separate | [5 empty] | mineralisation | sphalerite generations: Sp1a (dark brown), Sp1b (light brown), Sp2 (light yellow to white) |  |  | sphalerite, pyrite | early stage (Sp1a, Sp1b), late stage (Sp2) | layered, massive, disseminated, vein, network vein | zonal texture; dark brown core and light brown edge (Sp1a/Sp1b); light yellow to white (Sp2) |  |  |  | galena, pyrite, dolomite, calcite, quartz | polished sections | SEM-EDS, LA-ICPMS | ASI RESOLution-LR-S155 laser microprobe with a Coherent Compex-Pro 193 nm ArF excimer laser; Agilent 7700x ICP-MS instrument | State Key Laboratory of Ore Deposit Geochemistry (SKLODG), Institute of Geochemistry, Chinese Academy of Sciences (IGCAS) | Helium (350 ml/min) was used as a carrier gas, and the ablated aerosol was mixed with argon (900 ml/min) as a transport gas before exiting the cell. Each analysis included approximately 20 seconds of background acquisition (gas blank) followed by 45 seconds of data acquisition from the sample. The analysis was conducted with a pit size of 26 μm, a pulse frequency of 5 Hz, and a fluence of 3 J/cm². | STDGL3, in-house standard pure pyrite, GSD-1G, GSE-1G | 114.258409 |  |  |  | 1.896 |  | 0.159 | [7 empty] | 0.112652 | [5 empty] | 798.333877 | [5 empty] | 0.124 |  | 3.512 |  |  |  | 56.478088 | [9 empty] | 2681.349134 |  | 0.193 |  |  |  | 157.866562 | [7 empty] | 0.018 | [13 empty] | 2.885171 |  | 0.183 | [7 empty] | 0.612 | [5 empty] | 4.868396 | [17 empty] | 0.681551 |  | 0.475 |  | 4.634 | [5 empty] | 0.542879 | [7 empty] | 2.527 |  |  |  | 4.718301 |  | 0.079 | [5 empty] | 0.161819 | [7 empty] | 666668.6 |  |  |  |  | 2025 |  |  | CHN | Guizhou
| Shanshulin Pb-Zn deposit |  | Basin hydrothermal | Mississippi Valley-type (MVT) | MVT zinc-lead | Pb, Zn | Ge, Ag | Pb, Zn, Ge, Ag | Zhou et al., 2014 |  | SSL-30-1-C1a - 1 |  | underground mine |  |  |  |  | ore material | grab | grab | mineral separate | [5 empty] | mineralisation | sphalerite generations: Sp1a (dark brown), Sp1b (light brown), Sp2 (light yellow to white) |  |  | sphalerite, pyrite | early stage (Sp1a, Sp1b), late stage (Sp2) | layered, massive, disseminated, vein, network vein | zonal texture; dark brown core and light brown edge (Sp1a/Sp1b); light yellow to white (Sp2) |  |  |  | galena, pyrite, dolomite, calcite, quartz | polished sections | SEM-EDS, LA-ICPMS | ASI RESOLution-LR-S155 laser microprobe with a Coherent Compex-Pro 193 nm ArF excimer laser; Agilent 7700x ICP-MS instrument | State Key Laboratory of Ore Deposit Geochemistry (SKLODG), Institute of Geochemistry, Chinese Academy of Sciences (IGCAS) | Helium (350 ml/min) was used as a carrier gas, and the ablated aerosol was mixed with argon (900 ml/min) as a transport gas before exiting the cell. Each analysis included approximately 20 seconds of background acquisition (gas blank) followed by 45 seconds of data acquisition from the sample. The analysis was conducted with a pit size of 26 μm, a pulse frequency of 5 Hz, and a fluence of 3 J/cm². | STDGL3, in-house standard pure pyrite, GSD-1G, GSE-1G | 321.295233 |  |  |  | 1.301 |  | 0.128 | [7 empty] | 0.05427 | [5 empty] | 264.185285 | [5 empty] | 0.101 |  | 3.33 |  |  |  | 16.261189 | [9 empty] | 11431.5 |  | 1.036409 |  |  |  | 478.875055 | [7 empty] | 0.014 | [13 empty] | 53.54093 |  | 0.145 | [7 empty] | 0.630872 | [5 empty] | 25.196866 | [17 empty] | 0.422 |  | 0.302 |  | 3.666 | [5 empty] | 0.349 | [7 empty] | 2.003 |  |  |  | 3.811258 |  | 0.839973 | [5 empty] | 0.163 | [7 empty] | 657716.4 |  |  |  |  | 2025 |  |  | CHN | Guizhou
| Shanshulin Pb-Zn deposit |  | Basin hydrothermal | Mississippi Valley-type (MVT) | MVT zinc-lead | Pb, Zn | Ge, Ag | Pb, Zn, Ge, Ag | Zhou et al., 2014 |  | SSL-30-1-C2a - 1 |  | underground mine |  |  |  |  | ore material | grab | grab | mineral separate | [5 empty] | mineralisation | sphalerite generations: Sp1a (dark brown), Sp1b (light brown), Sp2 (light yellow to white) |  |  | sphalerite, pyrite | early stage (Sp1a, Sp1b), late stage (Sp2) | layered, massive, disseminated, vein, network vein | zonal texture; dark brown core and light brown edge (Sp1a/Sp1b); light yellow to white (Sp2) |  |  |  | galena, pyrite, dolomite, calcite, quartz | polished sections | SEM-EDS, LA-ICPMS | ASI RESOLution-LR-S155 laser microprobe with a Coherent Compex-Pro 193 nm ArF excimer laser; Agilent 7700x ICP-MS instrument | State Key Laboratory of Ore Deposit Geochemistry (SKLODG), Institute of Geochemistry, Chinese Academy of Sciences (IGCAS) | Helium (350 ml/min) was used as a carrier gas, and the ablated aerosol was mixed with argon (900 ml/min) as a transport gas before exiting the cell. Each analysis included approximately 20 seconds of background acquisition (gas blank) followed by 45 seconds of data acquisition from the sample. The analysis was conducted with a pit size of 26 μm, a pulse frequency of 5 Hz, and a fluence of 3 J/cm². | STDGL3, in-house standard pure pyrite, GSD-1G, GSE-1G | 91.793582 |  |  |  | 1.551 |  | 0.124 | [7 empty] | 0.11 | [5 empty] | 437.812677 | [5 empty] | 0.077 |  | 3.036 |  |  |  | 4.91331 | [9 empty] | 30012.06 |  | 0.15 |  |  |  | 65.83192 | [7 empty] | 0.05 | [13 empty] | 153.935197 |  | 0.136 | [7 empty] | 0.679 | [5 empty] | 56.271489 | [17 empty] | 0.384 |  | 0.506 |  | 3.339 | [5 empty] | 0.290164 | [7 empty] | 1.505 |  |  |  | 3.626 |  | 0.256272 | [5 empty] | 0.16 | [7 empty] | 638323.4 |  |  |  |  | 2025 |  |  | CHN | Guizhou
| Shanshulin Pb-Zn deposit |  | Basin hydrothermal | Mississippi Valley-type (MVT) | MVT zinc-lead | Pb, Zn | Ge, Ag | Pb, Zn, Ge, Ag | Zhou et al., 2014 |  | SSL-30-1-C2c - 1 |  | underground mine |  |  |  |  | ore material | grab | grab | mineral separate | [5 empty] | mineralisation | sphalerite generations: Sp1a (dark brown), Sp1b (light brown), Sp2 (light yellow to white) |  |  | sphalerite, pyrite | early stage (Sp1a, Sp1b), late stage (Sp2) | layered, massive, disseminated, vein, network vein | zonal texture; dark brown core and light brown edge (Sp1a/Sp1b); light yellow to white (Sp2) |  |  |  | galena, pyrite, dolomite, calcite, quartz | polished sections | SEM-EDS, LA-ICPMS | ASI RESOLution-LR-S155 laser microprobe with a Coherent Compex-Pro 193 nm ArF excimer laser; Agilent 7700x ICP-MS instrument | State Key Laboratory of Ore Deposit Geochemistry (SKLODG), Institute of Geochemistry, Chinese Academy of Sciences (IGCAS) | Helium (350 ml/min) was used as a carrier gas, and the ablated aerosol was mixed with argon (900 ml/min) as a transport gas before exiting the cell. Each analysis included approximately 20 seconds of background acquisition (gas blank) followed by 45 seconds of data acquisition from the sample. The analysis was conducted with a pit size of 26 μm, a pulse frequency of 5 Hz, and a fluence of 3 J/cm². | STDGL3, in-house standard pure pyrite, GSD-1G, GSE-1G | 220.187216 |  |  |  | 1.434 |  | 0.126 | [7 empty] | 0.065066 | [5 empty] | 1003.505147 | [5 empty] | 0.085 |  | 2.449 |  |  |  | 1.224 | [9 empty] | 22019.86 |  | 0.153 |  |  |  | 152.99352 | [7 empty] | 0.038 | [13 empty] | 166.990206 |  | 0.136 | [7 empty] | 0.652 | [5 empty] | 140.432657 | [17 empty] | 0.397802 |  | 0.399 |  | 3.323 | [5 empty] | 0.387 | [7 empty] | 1.517 |  |  |  | 2.471 |  | 0.949142 | [5 empty] | 0.143 | [7 empty] | 645669.3 |  |  |  |  | 2025 |  |  | CHN | Guizhou
| Shanshulin Pb-Zn deposit |  | Basin hydrothermal | Mississippi Valley-type (MVT) | MVT zinc-lead | Pb, Zn | Ge, Ag | Pb, Zn, Ge, Ag | Zhou et al., 2014 |  | SSL-30-1-C2d - 1 |  | underground mine |  |  |  |  | ore material | grab | grab | mineral separate | [5 empty] | mineralisation | sphalerite generations: Sp1a (dark brown), Sp1b (light brown), Sp2 (light yellow to white) |  |  | sphalerite, pyrite | early stage (Sp1a, Sp1b), late stage (Sp2) | layered, massive, disseminated, vein, network vein | zonal texture; dark brown core and light brown edge (Sp1a/Sp1b); light yellow to white (Sp2) |  |  |  | galena, pyrite, dolomite, calcite, quartz | polished sections | SEM-EDS, LA-ICPMS | ASI RESOLution-LR-S155 laser microprobe with a Coherent Compex-Pro 193 nm ArF excimer laser; Agilent 7700x ICP-MS instrument | State Key Laboratory of Ore Deposit Geochemistry (SKLODG), Institute of Geochemistry, Chinese Academy of Sciences (IGCAS) | Helium (350 ml/min) was used as a carrier gas, and the ablated aerosol was mixed with argon (900 ml/min) as a transport gas before exiting the cell. Each analysis included approximately 20 seconds of background acquisition (gas blank) followed by 45 seconds of data acquisition from the sample. The analysis was conducted with a pit size of 26 μm, a pulse frequency of 5 Hz, and a fluence of 3 J/cm². | STDGL3, in-house standard pure pyrite, GSD-1G, GSE-1G | 141.478239 |  |  |  | 2.019 |  | 0.128 | [7 empty] | 0.086 | [5 empty] | 696.755288 | [5 empty] | 0.087 |  | 2.883 |  |  |  | 1.667 | [9 empty] | 19706.83 |  | 0.155 |  |  |  | 145.84771 | [7 empty] | 0.033 | [13 empty] | 82.334447 |  | 0.137 | [7 empty] | 0.95 | [5 empty] | 22.29272 | [17 empty] | 0.265 |  | 0.375 |  | 3.323 | [5 empty] | 0.259 | [7 empty] | 4.7 |  |  |  | 2.88606 |  | 0.466575 | [5 empty] | 0.165 | [7 empty] | 648801.9 |  |  |  |  | 2025 |  |  | CHN | Guizhou
| Shanshulin Pb-Zn deposit |  | Basin hydrothermal | Mississippi Valley-type (MVT) | MVT zinc-lead | Pb, Zn | Ge, Ag | Pb, Zn, Ge, Ag | Zhou et al., 2014 |  | SSL-30-1-C1b - 1 |  | underground mine |  |  |  |  | ore material | grab | grab | mineral separate | [5 empty] | mineralisation | sphalerite generations: Sp1a (dark brown), Sp1b (light brown), Sp2 (light yellow to white) |  |  | sphalerite, pyrite | early stage (Sp1a, Sp1b), late stage (Sp2) | layered, massive, disseminated, vein, network vein | zonal texture; dark brown core and light brown edge (Sp1a/Sp1b); light yellow to white (Sp2) |  |  |  | galena, pyrite, dolomite, calcite, quartz | polished sections | SEM-EDS, LA-ICPMS | ASI RESOLution-LR-S155 laser microprobe with a Coherent Compex-Pro 193 nm ArF excimer laser; Agilent 7700x ICP-MS instrument | State Key Laboratory of Ore Deposit Geochemistry (SKLODG), Institute of Geochemistry, Chinese Academy of Sciences (IGCAS) | Helium (350 ml/min) was used as a carrier gas, and the ablated aerosol was mixed with argon (900 ml/min) as a transport gas before exiting the cell. Each analysis included approximately 20 seconds of background acquisition (gas blank) followed by 45 seconds of data acquisition from the sample. The analysis was conducted with a pit size of 26 μm, a pulse frequency of 5 Hz, and a fluence of 3 J/cm². | STDGL3, in-house standard pure pyrite, GSD-1G, GSE-1G | 192.267349 |  |  |  | 1.069 |  | 0.121 | [7 empty] | 0.064175 | [5 empty] | 543.908577 | [5 empty] | 0.083 |  | 3.971 |  |  |  | 10.452447 | [9 empty] | 14316.53 |  | 0.147 |  |  |  | 114.050279 | [7 empty] | 0.008268 | [13 empty] | 370.480255 |  | 0.137 | [7 empty] | 0.747 | [5 empty] | 264.118503 | [17 empty] | 0.454 |  | 0.346 |  | 3.433 | [5 empty] | 0.328 | [7 empty] | 1.891 |  |  |  | 2.377 |  | 0.771117 | [5 empty] | 0.14 | [7 empty] | 654260.5 |  |  |  |  | 2025 |  |  | CHN | Guizhou
| Shanshulin Pb-Zn deposit |  | Basin hydrothermal | Mississippi Valley-type (MVT) | MVT zinc-lead | Pb, Zn | Ge, Ag | Pb, Zn, Ge, Ag | Zhou et al., 2014 |  | SSL-30-1-C1c - 1 |  | underground mine |  |  |  |  | ore material | grab | grab | mineral separate | [5 empty] | mineralisation | sphalerite generations: Sp1a (dark brown), Sp1b (light brown), Sp2 (light yellow to white) |  |  | sphalerite, pyrite | early stage (Sp1a, Sp1b), late stage (Sp2) | layered, massive, disseminated, vein, network vein | zonal texture; dark brown core and light brown edge (Sp1a/Sp1b); light yellow to white (Sp2) |  |  |  | galena, pyrite, dolomite, calcite, quartz | polished sections | SEM-EDS, LA-ICPMS | ASI RESOLution-LR-S155 laser microprobe with a Coherent Compex-Pro 193 nm ArF excimer laser; Agilent 7700x ICP-MS instrument | State Key Laboratory of Ore Deposit Geochemistry (SKLODG), Institute of Geochemistry, Chinese Academy of Sciences (IGCAS) | Helium (350 ml/min) was used as a carrier gas, and the ablated aerosol was mixed with argon (900 ml/min) as a transport gas before exiting the cell. Each analysis included approximately 20 seconds of background acquisition (gas blank) followed by 45 seconds of data acquisition from the sample. The analysis was conducted with a pit size of 26 μm, a pulse frequency of 5 Hz, and a fluence of 3 J/cm². | STDGL3, in-house standard pure pyrite, GSD-1G, GSE-1G | 68.375675 |  |  |  | 1.185 |  | 0.116 | [7 empty] | 0.123 | [5 empty] | 467.960187 | [5 empty] | 0.099 |  | 2.611 |  |  |  | 3.223143 | [9 empty] | 27337.23444 |  | 0.210573 |  |  |  | 62.904012 | [7 empty] | 0.008287 | [13 empty] | 140.523876 |  | 0.129 | [7 empty] | 0.858 | [5 empty] | 29.804608 | [17 empty] | 0.404 |  | 0.305 |  | 3.228 | [5 empty] | 0.269925 | [7 empty] | 1.929076 |  |  |  | 3.872 |  | 0.229786 | [5 empty] | 0.162 | [7 empty] | 641157.5 |  |  |  |  | 2025 |  |  | CHN | Guizhou
| Shanshulin Pb-Zn deposit |  | Basin hydrothermal | Mississippi Valley-type (MVT) | MVT zinc-lead | Pb, Zn | Ge, Ag | Pb, Zn, Ge, Ag | Zhou et al., 2014 |  | SSL-30-1-C1d - 1 |  | underground mine |  |  |  |  | ore material | grab | grab | mineral separate | [5 empty] | mineralisation | sphalerite generations: Sp1a (dark brown), Sp1b (light brown), Sp2 (light yellow to white) |  |  | sphalerite, pyrite | early stage (Sp1a, Sp1b), late stage (Sp2) | layered, massive, disseminated, vein, network vein | zonal texture; dark brown core and light brown edge (Sp1a/Sp1b); light yellow to white (Sp2) |  |  |  | galena, pyrite, dolomite, calcite, quartz | polished sections | SEM-EDS, LA-ICPMS | ASI RESOLution-LR-S155 laser microprobe with a Coherent Compex-Pro 193 nm ArF excimer laser; Agilent 7700x ICP-MS instrument | State Key Laboratory of Ore Deposit Geochemistry (SKLODG), Institute of Geochemistry, Chinese Academy of Sciences (IGCAS) | Helium (350 ml/min) was used as a carrier gas, and the ablated aerosol was mixed with argon (900 ml/min) as a transport gas before exiting the cell. Each analysis included approximately 20 seconds of background acquisition (gas blank) followed by 45 seconds of data acquisition from the sample. The analysis was conducted with a pit size of 26 μm, a pulse frequency of 5 Hz, and a fluence of 3 J/cm². | STDGL3, in-house standard pure pyrite, GSD-1G, GSE-1G | 130.620928 |  |  |  | 1.816 |  | 0.11 | [7 empty] | 0.093 | [5 empty] | 929.201229 | [5 empty] | 0.132 |  | 2.124 |  |  |  | 12.131771 | [9 empty] | 7076.22838 |  | 1.117196 |  |  |  | 91.094088 | [7 empty] | 0.006 | [13 empty] | 10.745716 |  | 0.122 | [7 empty] | 0.529 | [5 empty] | 12.071389 | [17 empty] | 0.369 |  | 0.205 |  | 3.038 | [5 empty] | 0.216 | [7 empty] | 1.846104 |  |  |  | 3.081 |  | 0.10406 | [5 empty] | 0.102 | [7 empty] | 661922.9 |  |  |  |  | 2025 |  |  | CHN | Guizhou
| Shanshulin Pb-Zn deposit |  | Basin hydrothermal | Mississippi Valley-type (MVT) | MVT zinc-lead | Pb, Zn | Ge, Ag | Pb, Zn, Ge, Ag | Zhou et al., 2014 |  | SSL-30-1-C1e - 1 |  | underground mine |  |  |  |  | ore material | grab | grab | mineral separate | [5 empty] | mineralisation | sphalerite generations: Sp1a (dark brown), Sp1b (light brown), Sp2 (light yellow to white) |  |  | sphalerite, pyrite | early stage (Sp1a, Sp1b), late stage (Sp2) | layered, massive, disseminated, vein, network vein | zonal texture; dark brown core and light brown edge (Sp1a/Sp1b); light yellow to white (Sp2) |  |  |  | galena, pyrite, dolomite, calcite, quartz | polished sections | SEM-EDS, LA-ICPMS | ASI RESOLution-LR-S155 laser microprobe with a Coherent Compex-Pro 193 nm ArF excimer laser; Agilent 7700x ICP-MS instrument | State Key Laboratory of Ore Deposit Geochemistry (SKLODG), Institute of Geochemistry, Chinese Academy of Sciences (IGCAS) | Helium (350 ml/min) was used as a carrier gas, and the ablated aerosol was mixed with argon (900 ml/min) as a transport gas before exiting the cell. Each analysis included approximately 20 seconds of background acquisition (gas blank) followed by 45 seconds of data acquisition from the sample. The analysis was conducted with a pit size of 26 μm, a pulse frequency of 5 Hz, and a fluence of 3 J/cm². | STDGL3, in-house standard pure pyrite, GSD-1G, GSE-1G | 145.983289 |  |  |  | 2.013 |  | 0.124 | [7 empty] | 0.111 | [5 empty] | 692.23028 | [5 empty] | 0.127 |  | 3.721146 |  |  |  | 12.971267 | [9 empty] | 26989.54 |  | 0.15 |  |  |  | 76.07426 | [7 empty] | 0.035 | [13 empty] | 189.092443 |  | 0.137 | [7 empty] | 0.788 | [5 empty] | 144.094458 | [17 empty] | 0.49 |  | 0.308 |  | 3.396 | [5 empty] | 0.227 | [7 empty] | 2.682 |  |  |  | 2.359 |  | 0.448794 | [5 empty] | 0.092 | [7 empty] | 640991.3 |  |  |  |  | 2025 |  |  | CHN | Guizhou
| Shanshulin Pb-Zn deposit |  | Basin hydrothermal | Mississippi Valley-type (MVT) | MVT zinc-lead | Pb, Zn | Ge, Ag | Pb, Zn, Ge, Ag | Zhou et al., 2014 |  | SSL-30-1-C2b - 1 |  | underground mine |  |  |  |  | ore material | grab | grab | mineral separate | [5 empty] | mineralisation | sphalerite generations: Sp1a (dark brown), Sp1b (light brown), Sp2 (light yellow to white) |  |  | sphalerite, pyrite | early stage (Sp1a, Sp1b), late stage (Sp2) | layered, massive, disseminated, vein, network vein | zonal texture; dark brown core and light brown edge (Sp1a/Sp1b); light yellow to white (Sp2) |  |  |  | galena, pyrite, dolomite, calcite, quartz | polished sections | SEM-EDS, LA-ICPMS | ASI RESOLution-LR-S155 laser microprobe with a Coherent Compex-Pro 193 nm ArF excimer laser; Agilent 7700x ICP-MS instrument | State Key Laboratory of Ore Deposit Geochemistry (SKLODG), Institute of Geochemistry, Chinese Academy of Sciences (IGCAS) | Helium (350 ml/min) was used as a carrier gas, and the ablated aerosol was mixed with argon (900 ml/min) as a transport gas before exiting the cell. Each analysis included approximately 20 seconds of background acquisition (gas blank) followed by 45 seconds of data acquisition from the sample. The analysis was conducted with a pit size of 26 μm, a pulse frequency of 5 Hz, and a fluence of 3 J/cm². | STDGL3, in-house standard pure pyrite, GSD-1G, GSE-1G | 148.968937 |  |  |  | 1.455 |  | 0.152 | [7 empty] | 0.083003 | [5 empty] | 712.449089 | [5 empty] | 0.126 |  | 3.275 |  |  |  | 1.753752 | [9 empty] | 13850.83 |  | 0.290437 |  |  |  | 84.964889 | [7 empty] | 0.057 | [13 empty] | 364.238183 |  | 0.165 | [7 empty] | 0.682 | [5 empty] | 185.375342 | [17 empty] | 0.546 |  | 0.522 |  | 4.038 | [5 empty] | 0.419 | [7 empty] | 1.837 |  |  |  | 4.301 |  | 0.754029 | [5 empty] | 0.192 | [7 empty] | 654644.1 |  |  |  |  | 2025 |  |  | CHN | Guizhou
| Shanshulin Pb-Zn deposit |  | Basin hydrothermal | Mississippi Valley-type (MVT) | MVT zinc-lead | Pb, Zn | Ge, Ag | Pb, Zn, Ge, Ag | Zhou et al., 2014 |  | SSL-30-1-C2e - 1 |  | underground mine |  |  |  |  | ore material | grab | grab | mineral separate | [5 empty] | mineralisation | sphalerite generations: Sp1a (dark brown), Sp1b (light brown), Sp2 (light yellow to white) |  |  | sphalerite, pyrite | early stage (Sp1a, Sp1b), late stage (Sp2) | layered, massive, disseminated, vein, network vein | zonal texture; dark brown core and light brown edge (Sp1a/Sp1b); light yellow to white (Sp2) |  |  |  | galena, pyrite, dolomite, calcite, quartz | polished sections | SEM-EDS, LA-ICPMS | ASI RESOLution-LR-S155 laser microprobe with a Coherent Compex-Pro 193 nm ArF excimer laser; Agilent 7700x ICP-MS instrument | State Key Laboratory of Ore Deposit Geochemistry (SKLODG), Institute of Geochemistry, Chinese Academy of Sciences (IGCAS) | Helium (350 ml/min) was used as a carrier gas, and the ablated aerosol was mixed with argon (900 ml/min) as a transport gas before exiting the cell. Each analysis included approximately 20 seconds of background acquisition (gas blank) followed by 45 seconds of data acquisition from the sample. The analysis was conducted with a pit size of 26 μm, a pulse frequency of 5 Hz, and a fluence of 3 J/cm². | STDGL3, in-house standard pure pyrite, GSD-1G, GSE-1G | 94.738313 |  |  |  | 1.828 |  | 0.128 | [7 empty] | 0.158 | [5 empty] | 279.929955 | [5 empty] | 0.077 |  | 3.257 |  |  |  | 1.524 | [9 empty] | 27001.37 |  | 0.940616 |  |  |  | 218.422533 | [7 empty] | 0.025 | [13 empty] | 63.306412 |  | 0.136 | [7 empty] | 1.226 | [5 empty] | 12.776576 | [17 empty] | 0.587 |  | 0.343 |  | 3.286 | [5 empty] | 0.253 | [7 empty] | 2.027 |  |  |  | 1.994816 |  | 0.632304 | [5 empty] | 0.163 | [7 empty] | 641695.9 |  |  |  |  | 2025 |  |  | CHN | Guizhou