## Sheet1
Uploaded | deposit_name | deposit_local_id | deposit_environment | deposit_group | deposit_type | primary_commodities | secondary_commodities | all_commodities | deposit_source | sample_uid | sample_name | sample_local_id | feature_type | feature_name | feature_uid | top_depth_m | bottom_depth_m | sample_deposit_relation | sample_type | sampling_method | material_class | material_class_comments | province | strat_unit_name | strat_unit_uid | strat_grouping | earth_material_group | earth_material_qualifier | earth_material | metamorphic_grade | mineral | paragenetic_stage | mode_of_occurrence | texture | color | alteration | sample_description | associated_minerals | sample_preparation | analytical_method | instrument_type_model | laboratory_location/if reported | operating_conditions/if reported | standards_used/if reported | ag_ppm | ag_detection_limit | al_ppm | al_detection_limit | as_ppm | as_detection_limit | au_ppm | au_detection_limit | b_ppm | b_detection_limit | ba_ppm | ba_detection_limit | be_ppm | be_detection_limit | bi_ppm | bi_detection_limit | br_ppm | br_detection_limit | ca_ppm | ca_detection_limit | cd_ppm | cd_detection_limit | ce_ppm | ce_detection_limit | cl_ppm | cl_detection_limit | co_ppm | co_detection_limit | cr_ppm | cr_detection_limit | cs_ppm | cs_detection_limit | cu_ppm | cu_detection_limit | dy_ppm | dy_detection_limit | er_ppm | er_detection_limit | eu_ppm | eu_detection_limit | f_ppm | f_detection_limit | fe_ppm | fe_detection_limit | ga_ppm | ga_detection_limit | gd_ppm | gd_detection_limit | ge_ppm | ge_detection_limit | hf_ppm | hf_detection_limit | hg_ppm | hg_detection_limit | ho_ppm | ho_detection_limit | in_ppm | in_detection_limit | ir_ppm | ir_detection_limit | k_ppm | k_detection_limit | la_ppm | la_detection_limit | li_ppm | li_detection_limit | lu_ppm | lu_detection_limit | mg_ppm | mg_detection_limit | mn_ppm | mn_detection_limit | mo_ppm | mo_detection_limit | na_ppm | na_detection_limit | nb_ppm | nb_detection_limit | nd_ppm | nd_detection_limit | ni_ppm | ni_detection_limit | os_ppm | os_detection_limit | p_ppm | p_detection_limit | pb_ppm | pb_detection_limit | pd_ppm | pd_detection_limit | pr_ppm | pr_detection_limit | pt_ppm | pt_detection_limit | rb_ppm | rb_detection_limit | re_ppm | re_detection_limit | rh_ppm | rh_detection_limit | ru_ppm | ru_detection_limit | s_ppm | s_detection_limit | sb_ppm | sb_detection_limit | sc_ppm | sc_detection_limit | se_ppm | se_detection_limit | si_ppm | si_detection_limit | sm_ppm | sm_detection_limit | sn_ppm | sn_detection_limit | sr_ppm | sr_detection_limit | ta_ppm | ta_detection_limit | tb_ppm | tb_detection_limit | te_ppm | te_detection_limit | th_ppm | th_detection_limit | ti_ppm | ti_detection_limit | tl_ppm | tl_detection_limit | tm_ppm | tm_detection_limit | u_ppm | u_detection_limit | v_ppm | v_detection_limit | w_ppm | w_detection_limit | y_ppm | y_detection_limit | yb_ppm | yb_detection_limit | zn_ppm | zn_detection_limit | zr_ppm | zr_detection_limit | analysis_datetime | publication_date | sample_source | submitter | country | state | deposit_longitude_wgs84 | deposit_latitude_wgs84 | sample_longitude_wgs84 | sample_latitude_wgs84 | sample_easting | sample_northing | sample_utm_zone | sample_location_description | location_source | location_accuracy | comments | last_update
| Daxi Vent Field (DVF) | DVF | Seafloor hydrothermal | Volcanic-hosted massive sulfide (VMS) | Seafloor massive sulfide | Zn, Fe, Cu | Co, Sn, Ag, Au, As | Zn, Fe, Cu, Co, Sn, Ag, Au, As, Cd, Pb, Ni, Se | Wang et al., 2021 |  | Dot ID |  | seafloor hydrothermal vent field |  |  |  |  | ore material | grab | submersible and TV-grab | mineral separate | [5 empty] | mineralisation | Fe-rich chimney, Zn-rich chimney | sulfide chimney |  | sphalerite, pyrite, pyrrhotite, chalcopyrite, isocubanite | Sph-I, Sph-II, Sph-III | sulfide chimneys | porous; beehive-like structure; pipe-like chimney; colloform; zoned |  |  |  | pyrrhotite, isocubanite, pyrite, sphalerite, chalcopyrite | Thirty-three polished thin sections from all chimney samples were examined using a reflected and transmitted light polarizing microscope | EMPA, LA-ICPMS, SHRIMP | JEOL JXA-8100 Superprobe; 193 nm Excimer laser ablation system (Coherent, Geo Las Pro) coupled to a double-focusing, high-resolution magnetic sector mass spectrometer (Nu Instruments, Atto M); NWR-213 (New Wave Research) laser ablation system coupled to an Agilent 7700x ICP-MS instrument; SHRIMP-SI | SIOMNR (Second Institute of Oceanography, Ministry of Natural Resources), Hangzhou, China; GEOMAR, Helmholtz Center for Ocean Research Kiel, Germany; Institute of Geochemistry, Chinese Academy of Sciences, China; Research School of Earth Sciences, Australian | EPMA: acceleration voltage of 20 kV, a beam current of 1 nA, and a beam diameter of 5 μm. LA-ICP-MS at GEOMAR: ablation beam diameter 44 μm, pulse rate of 5 Hz, energy fluence of 2 J cm−2, total analysis time 70 s (40 s background, 30 s ablation), He carrier gas, Ar make-up gas. LA-ICP-MS at Institute of Geochemistry: 26 μm pit size, 5 Hz pulse frequency, 3 J cm−2 fluence, He (350 ml/min) carrier gas, Ar (900 ml/min) make-up gas, 30 s background, 60 s data acquisition. SHRIMP-SI: primary Cs+ ions focused to 6 nA, acceleration voltage 15 kV, beam depth ~1 μm, spot size ~35 μm. | EPMA: chalcopyrite (CuFeS2), sphalerite (ZnS), gallium arsenide (GaAs), pure metals silver (Ag), cobalt (Co), nickel (Ni), cadmium (Cd), antimony (Sb), and selenium (Se) (USA SPI Supplies). LA-ICP-MS at GEOMAR: MASS-1 (USGS), trans-1, and BHVO-2G (USGS). LA-ICP-MS at Institute of Geochemistry: STDGL3, GSD-1G, natural pure pyrite, and MASS-1 (USGS synthetic reference material). SHRIMP-SI: Balmat sphalerite (δ34S = 14.3‰ VCDT), Ruttan pyrite (δ34S = 1.2‰ VCDT), Anderson pyrrhotite (δ34S = 1.4‰ VCDT), Norilsk chalcopyrite (δ34S = 8.0‰ VCDT) | [147 empty] | 2025 | Wang, Y., Yang, M., Han, X., Petersen, S., Cai, Y., Hu, X., Chen, A., Qiu, Z., Yu, X., Hu, H., Frische, M., Li, H. (2025), Trace element and sulfur isotope study of sulfide chimneys from the mafic-hosted Daxi Vent Field: implications on the genesis of seafloor massive sulfide deposit at a segment end, Chemical Geology, https://doi.org/10.1016/j.chemgeo.2025.122825 |  | IOT | Carlsberg Ridge, Indian Ocean
| Daxi Vent Field (DVF) | DVF | Seafloor hydrothermal | Volcanic-hosted massive sulfide (VMS) | Seafloor massive sulfide | Zn, Fe, Cu | Co, Sn, Ag, Au, As | Zn, Fe, Cu, Co, Sn, Ag, Au, As, Cd, Pb, Ni, Se | Wang et al., 2021 |  | JL126-G05-1_run1_spot2 |  | seafloor hydrothermal vent field |  |  |  |  | ore material | grab | submersible and TV-grab | mineral separate | [5 empty] | mineralisation | Fe-rich chimney, Zn-rich chimney | sulfide chimney |  | sphalerite, pyrite, pyrrhotite, chalcopyrite, isocubanite | Sph-I, Sph-II, Sph-III | sulfide chimneys | porous; beehive-like structure; pipe-like chimney; colloform; zoned |  |  |  | pyrrhotite, isocubanite, pyrite, sphalerite, chalcopyrite | Thirty-three polished thin sections from all chimney samples were examined using a reflected and transmitted light polarizing microscope | EMPA, LA-ICPMS, SHRIMP | JEOL JXA-8100 Superprobe; 193 nm Excimer laser ablation system (Coherent, Geo Las Pro) coupled to a double-focusing, high-resolution magnetic sector mass spectrometer (Nu Instruments, Atto M); NWR-213 (New Wave Research) laser ablation system coupled to an Agilent 7700x ICP-MS instrument; SHRIMP-SI | SIOMNR (Second Institute of Oceanography, Ministry of Natural Resources), Hangzhou, China; GEOMAR, Helmholtz Center for Ocean Research Kiel, Germany; Institute of Geochemistry, Chinese Academy of Sciences, China; Research School of Earth Sciences, Australian | EPMA: acceleration voltage of 20 kV, a beam current of 1 nA, and a beam diameter of 5 μm. LA-ICP-MS at GEOMAR: ablation beam diameter 44 μm, pulse rate of 5 Hz, energy fluence of 2 J cm−2, total analysis time 70 s (40 s background, 30 s ablation), He carrier gas, Ar make-up gas. LA-ICP-MS at Institute of Geochemistry: 26 μm pit size, 5 Hz pulse frequency, 3 J cm−2 fluence, He (350 ml/min) carrier gas, Ar (900 ml/min) make-up gas, 30 s background, 60 s data acquisition. SHRIMP-SI: primary Cs+ ions focused to 6 nA, acceleration voltage 15 kV, beam depth ~1 μm, spot size ~35 μm. | EPMA: chalcopyrite (CuFeS2), sphalerite (ZnS), gallium arsenide (GaAs), pure metals silver (Ag), cobalt (Co), nickel (Ni), cadmium (Cd), antimony (Sb), and selenium (Se) (USA SPI Supplies). LA-ICP-MS at GEOMAR: MASS-1 (USGS), trans-1, and BHVO-2G (USGS). LA-ICP-MS at Institute of Geochemistry: STDGL3, GSD-1G, natural pure pyrite, and MASS-1 (USGS synthetic reference material). SHRIMP-SI: Balmat sphalerite (δ34S = 14.3‰ VCDT), Ruttan pyrite (δ34S = 1.2‰ VCDT), Anderson pyrrhotite (δ34S = 1.4‰ VCDT), Norilsk chalcopyrite (δ34S = 8.0‰ VCDT) | 87.839111 | [5 empty] | 0.240292 | [7 empty] | 0.042499 | [5 empty] | 3472.962266 | [5 empty] | 251.557044 | [5 empty] | 5633.033023 | [11 empty] | 36.737201 |  |  |  | 41.62878 | [7 empty] | 0.006175 | [13 empty] | 66.126199 |  | 0.463744 | [7 empty] | 5.612812 | [5 empty] | 851.10842 | [17 empty] | 122.168187 |  |  |  | 11.509358 | [5 empty] | 1923.515903 | [7 empty] | 3.145299 | [24 empty] | 2025 | Wang, Y., Yang, M., Han, X., Petersen, S., Cai, Y., Hu, X., Chen, A., Qiu, Z., Yu, X., Hu, H., Frische, M., Li, H. (2025), Trace element and sulfur isotope study of sulfide chimneys from the mafic-hosted Daxi Vent Field: implications on the genesis of seafloor massive sulfide deposit at a segment end, Chemical Geology, https://doi.org/10.1016/j.chemgeo.2025.122825 |  | IOT | Carlsberg Ridge, Indian Ocean
| Daxi Vent Field (DVF) | DVF | Seafloor hydrothermal | Volcanic-hosted massive sulfide (VMS) | Seafloor massive sulfide | Zn, Fe, Cu | Co, Sn, Ag, Au, As | Zn, Fe, Cu, Co, Sn, Ag, Au, As, Cd, Pb, Ni, Se | Wang et al., 2021 |  | JL126-G05-1_run1_spot4 |  | seafloor hydrothermal vent field |  |  |  |  | ore material | grab | submersible and TV-grab | mineral separate | [5 empty] | mineralisation | Fe-rich chimney, Zn-rich chimney | sulfide chimney |  | sphalerite, pyrite, pyrrhotite, chalcopyrite, isocubanite | Sph-I, Sph-II, Sph-III | sulfide chimneys | porous; beehive-like structure; pipe-like chimney; colloform; zoned |  |  |  | pyrrhotite, isocubanite, pyrite, sphalerite, chalcopyrite | Thirty-three polished thin sections from all chimney samples were examined using a reflected and transmitted light polarizing microscope | EMPA, LA-ICPMS, SHRIMP | JEOL JXA-8100 Superprobe; 193 nm Excimer laser ablation system (Coherent, Geo Las Pro) coupled to a double-focusing, high-resolution magnetic sector mass spectrometer (Nu Instruments, Atto M); NWR-213 (New Wave Research) laser ablation system coupled to an Agilent 7700x ICP-MS instrument; SHRIMP-SI | SIOMNR (Second Institute of Oceanography, Ministry of Natural Resources), Hangzhou, China; GEOMAR, Helmholtz Center for Ocean Research Kiel, Germany; Institute of Geochemistry, Chinese Academy of Sciences, China; Research School of Earth Sciences, Australian | EPMA: acceleration voltage of 20 kV, a beam current of 1 nA, and a beam diameter of 5 μm. LA-ICP-MS at GEOMAR: ablation beam diameter 44 μm, pulse rate of 5 Hz, energy fluence of 2 J cm−2, total analysis time 70 s (40 s background, 30 s ablation), He carrier gas, Ar make-up gas. LA-ICP-MS at Institute of Geochemistry: 26 μm pit size, 5 Hz pulse frequency, 3 J cm−2 fluence, He (350 ml/min) carrier gas, Ar (900 ml/min) make-up gas, 30 s background, 60 s data acquisition. SHRIMP-SI: primary Cs+ ions focused to 6 nA, acceleration voltage 15 kV, beam depth ~1 μm, spot size ~35 μm. | EPMA: chalcopyrite (CuFeS2), sphalerite (ZnS), gallium arsenide (GaAs), pure metals silver (Ag), cobalt (Co), nickel (Ni), cadmium (Cd), antimony (Sb), and selenium (Se) (USA SPI Supplies). LA-ICP-MS at GEOMAR: MASS-1 (USGS), trans-1, and BHVO-2G (USGS). LA-ICP-MS at Institute of Geochemistry: STDGL3, GSD-1G, natural pure pyrite, and MASS-1 (USGS synthetic reference material). SHRIMP-SI: Balmat sphalerite (δ34S = 14.3‰ VCDT), Ruttan pyrite (δ34S = 1.2‰ VCDT), Anderson pyrrhotite (δ34S = 1.4‰ VCDT), Norilsk chalcopyrite (δ34S = 8.0‰ VCDT) | 375.732298 | [5 empty] | 0.098169 | [13 empty] | 2394.212879 | [5 empty] | 139.363798 | [5 empty] | 8558.086947 | [11 empty] | 19.844617 |  |  |  | 36.049057 | [7 empty] | 0.288102 | [13 empty] | 46.147773 | [9 empty] | 19.012914 | [5 empty] | 2253.810306 | [17 empty] | 90.755085 | [9 empty] | 1578.860093 | [13 empty] | 0.264647 |  |  |  | 0.001982 | [14 empty] | 2025 | Wang, Y., Yang, M., Han, X., Petersen, S., Cai, Y., Hu, X., Chen, A., Qiu, Z., Yu, X., Hu, H., Frische, M., Li, H. (2025), Trace element and sulfur isotope study of sulfide chimneys from the mafic-hosted Daxi Vent Field: implications on the genesis of seafloor massive sulfide deposit at a segment end, Chemical Geology, https://doi.org/10.1016/j.chemgeo.2025.122825 |  | IOT | Carlsberg Ridge, Indian Ocean
| Daxi Vent Field (DVF) | DVF | Seafloor hydrothermal | Volcanic-hosted massive sulfide (VMS) | Seafloor massive sulfide | Zn, Fe, Cu | Co, Sn, Ag, Au, As | Zn, Fe, Cu, Co, Sn, Ag, Au, As, Cd, Pb, Ni, Se | Wang et al., 2021 |  | JL126-G05-1_run1_spot6 |  | seafloor hydrothermal vent field |  |  |  |  | ore material | grab | submersible and TV-grab | mineral separate | [5 empty] | mineralisation | Fe-rich chimney, Zn-rich chimney | sulfide chimney |  | sphalerite, pyrite, pyrrhotite, chalcopyrite, isocubanite | Sph-I, Sph-II, Sph-III | sulfide chimneys | porous; beehive-like structure; pipe-like chimney; colloform; zoned |  |  |  | pyrrhotite, isocubanite, pyrite, sphalerite, chalcopyrite | Thirty-three polished thin sections from all chimney samples were examined using a reflected and transmitted light polarizing microscope | EMPA, LA-ICPMS, SHRIMP | JEOL JXA-8100 Superprobe; 193 nm Excimer laser ablation system (Coherent, Geo Las Pro) coupled to a double-focusing, high-resolution magnetic sector mass spectrometer (Nu Instruments, Atto M); NWR-213 (New Wave Research) laser ablation system coupled to an Agilent 7700x ICP-MS instrument; SHRIMP-SI | SIOMNR (Second Institute of Oceanography, Ministry of Natural Resources), Hangzhou, China; GEOMAR, Helmholtz Center for Ocean Research Kiel, Germany; Institute of Geochemistry, Chinese Academy of Sciences, China; Research School of Earth Sciences, Australian | EPMA: acceleration voltage of 20 kV, a beam current of 1 nA, and a beam diameter of 5 μm. LA-ICP-MS at GEOMAR: ablation beam diameter 44 μm, pulse rate of 5 Hz, energy fluence of 2 J cm−2, total analysis time 70 s (40 s background, 30 s ablation), He carrier gas, Ar make-up gas. LA-ICP-MS at Institute of Geochemistry: 26 μm pit size, 5 Hz pulse frequency, 3 J cm−2 fluence, He (350 ml/min) carrier gas, Ar (900 ml/min) make-up gas, 30 s background, 60 s data acquisition. SHRIMP-SI: primary Cs+ ions focused to 6 nA, acceleration voltage 15 kV, beam depth ~1 μm, spot size ~35 μm. | EPMA: chalcopyrite (CuFeS2), sphalerite (ZnS), gallium arsenide (GaAs), pure metals silver (Ag), cobalt (Co), nickel (Ni), cadmium (Cd), antimony (Sb), and selenium (Se) (USA SPI Supplies). LA-ICP-MS at GEOMAR: MASS-1 (USGS), trans-1, and BHVO-2G (USGS). LA-ICP-MS at Institute of Geochemistry: STDGL3, GSD-1G, natural pure pyrite, and MASS-1 (USGS synthetic reference material). SHRIMP-SI: Balmat sphalerite (δ34S = 14.3‰ VCDT), Ruttan pyrite (δ34S = 1.2‰ VCDT), Anderson pyrrhotite (δ34S = 1.4‰ VCDT), Norilsk chalcopyrite (δ34S = 8.0‰ VCDT) | 110.134398 |  |  |  | 3.880158 | [9 empty] | 0.032917 | [5 empty] | 2996.948788 | [5 empty] | 228.888016 | [5 empty] | 6304.93562 | [11 empty] | 26.395134 |  |  |  | 45.114039 | [7 empty] | 0.279481 | [13 empty] | 76.93017 | [9 empty] | 99.633892 | [5 empty] | 1308.911814 | [17 empty] | 120.307801 |  |  |  | 19.903895 | [5 empty] | 1923.324882 | [13 empty] | 0.049228 |  |  |  | 0.00142 | [14 empty] | 2025 | Wang, Y., Yang, M., Han, X., Petersen, S., Cai, Y., Hu, X., Chen, A., Qiu, Z., Yu, X., Hu, H., Frische, M., Li, H. (2025), Trace element and sulfur isotope study of sulfide chimneys from the mafic-hosted Daxi Vent Field: implications on the genesis of seafloor massive sulfide deposit at a segment end, Chemical Geology, https://doi.org/10.1016/j.chemgeo.2025.122825 |  | IOT | Carlsberg Ridge, Indian Ocean
| Daxi Vent Field (DVF) | DVF | Seafloor hydrothermal | Volcanic-hosted massive sulfide (VMS) | Seafloor massive sulfide | Zn, Fe, Cu | Co, Sn, Ag, Au, As | Zn, Fe, Cu, Co, Sn, Ag, Au, As, Cd, Pb, Ni, Se | Wang et al., 2021 |  | JL126-G05-1_run2_spot7 |  | seafloor hydrothermal vent field |  |  |  |  | ore material | grab | submersible and TV-grab | mineral separate | [5 empty] | mineralisation | Fe-rich chimney, Zn-rich chimney | sulfide chimney |  | sphalerite, pyrite, pyrrhotite, chalcopyrite, isocubanite | Sph-I, Sph-II, Sph-III | sulfide chimneys | porous; beehive-like structure; pipe-like chimney; colloform; zoned |  |  |  | pyrrhotite, isocubanite, pyrite, sphalerite, chalcopyrite | Thirty-three polished thin sections from all chimney samples were examined using a reflected and transmitted light polarizing microscope | EMPA, LA-ICPMS, SHRIMP | JEOL JXA-8100 Superprobe; 193 nm Excimer laser ablation system (Coherent, Geo Las Pro) coupled to a double-focusing, high-resolution magnetic sector mass spectrometer (Nu Instruments, Atto M); NWR-213 (New Wave Research) laser ablation system coupled to an Agilent 7700x ICP-MS instrument; SHRIMP-SI | SIOMNR (Second Institute of Oceanography, Ministry of Natural Resources), Hangzhou, China; GEOMAR, Helmholtz Center for Ocean Research Kiel, Germany; Institute of Geochemistry, Chinese Academy of Sciences, China; Research School of Earth Sciences, Australian | EPMA: acceleration voltage of 20 kV, a beam current of 1 nA, and a beam diameter of 5 μm. LA-ICP-MS at GEOMAR: ablation beam diameter 44 μm, pulse rate of 5 Hz, energy fluence of 2 J cm−2, total analysis time 70 s (40 s background, 30 s ablation), He carrier gas, Ar make-up gas. LA-ICP-MS at Institute of Geochemistry: 26 μm pit size, 5 Hz pulse frequency, 3 J cm−2 fluence, He (350 ml/min) carrier gas, Ar (900 ml/min) make-up gas, 30 s background, 60 s data acquisition. SHRIMP-SI: primary Cs+ ions focused to 6 nA, acceleration voltage 15 kV, beam depth ~1 μm, spot size ~35 μm. | EPMA: chalcopyrite (CuFeS2), sphalerite (ZnS), gallium arsenide (GaAs), pure metals silver (Ag), cobalt (Co), nickel (Ni), cadmium (Cd), antimony (Sb), and selenium (Se) (USA SPI Supplies). LA-ICP-MS at GEOMAR: MASS-1 (USGS), trans-1, and BHVO-2G (USGS). LA-ICP-MS at Institute of Geochemistry: STDGL3, GSD-1G, natural pure pyrite, and MASS-1 (USGS synthetic reference material). SHRIMP-SI: Balmat sphalerite (δ34S = 14.3‰ VCDT), Ruttan pyrite (δ34S = 1.2‰ VCDT), Anderson pyrrhotite (δ34S = 1.4‰ VCDT), Norilsk chalcopyrite (δ34S = 8.0‰ VCDT) | 214.46767 |  |  |  | 5.261467 |  | 0.221926 | [13 empty] | 2116.571018 | [5 empty] | 241.882401 | [5 empty] | 5967.326396 | [11 empty] | 22.274372 |  |  |  | 37.171788 | [7 empty] | 0.07114 | [13 empty] | 43.526993 |  | 4.974211 | [7 empty] | 2.164048 | [5 empty] | 516.940451 | [17 empty] | 77.639896 |  |  |  | 11.329854 | [5 empty] | 2621.440864 | [7 empty] | 1.049622 | [5 empty] | 1.20001 |  |  |  | 0.002656 | [14 empty] | 2025 | Wang, Y., Yang, M., Han, X., Petersen, S., Cai, Y., Hu, X., Chen, A., Qiu, Z., Yu, X., Hu, H., Frische, M., Li, H. (2025), Trace element and sulfur isotope study of sulfide chimneys from the mafic-hosted Daxi Vent Field: implications on the genesis of seafloor massive sulfide deposit at a segment end, Chemical Geology, https://doi.org/10.1016/j.chemgeo.2025.122825 |  | IOT | Carlsberg Ridge, Indian Ocean
| Daxi Vent Field (DVF) | DVF | Seafloor hydrothermal | Volcanic-hosted massive sulfide (VMS) | Seafloor massive sulfide | Zn, Fe, Cu | Co, Sn, Ag, Au, As | Zn, Fe, Cu, Co, Sn, Ag, Au, As, Cd, Pb, Ni, Se | Wang et al., 2021 |  | JL126-G05-1_run2_spot8 |  | seafloor hydrothermal vent field |  |  |  |  | ore material | grab | submersible and TV-grab | mineral separate | [5 empty] | mineralisation | Fe-rich chimney, Zn-rich chimney | sulfide chimney |  | sphalerite, pyrite, pyrrhotite, chalcopyrite, isocubanite | Sph-I, Sph-II, Sph-III | sulfide chimneys | porous; beehive-like structure; pipe-like chimney; colloform; zoned |  |  |  | pyrrhotite, isocubanite, pyrite, sphalerite, chalcopyrite | Thirty-three polished thin sections from all chimney samples were examined using a reflected and transmitted light polarizing microscope | EMPA, LA-ICPMS, SHRIMP | JEOL JXA-8100 Superprobe; 193 nm Excimer laser ablation system (Coherent, Geo Las Pro) coupled to a double-focusing, high-resolution magnetic sector mass spectrometer (Nu Instruments, Atto M); NWR-213 (New Wave Research) laser ablation system coupled to an Agilent 7700x ICP-MS instrument; SHRIMP-SI | SIOMNR (Second Institute of Oceanography, Ministry of Natural Resources), Hangzhou, China; GEOMAR, Helmholtz Center for Ocean Research Kiel, Germany; Institute of Geochemistry, Chinese Academy of Sciences, China; Research School of Earth Sciences, Australian | EPMA: acceleration voltage of 20 kV, a beam current of 1 nA, and a beam diameter of 5 μm. LA-ICP-MS at GEOMAR: ablation beam diameter 44 μm, pulse rate of 5 Hz, energy fluence of 2 J cm−2, total analysis time 70 s (40 s background, 30 s ablation), He carrier gas, Ar make-up gas. LA-ICP-MS at Institute of Geochemistry: 26 μm pit size, 5 Hz pulse frequency, 3 J cm−2 fluence, He (350 ml/min) carrier gas, Ar (900 ml/min) make-up gas, 30 s background, 60 s data acquisition. SHRIMP-SI: primary Cs+ ions focused to 6 nA, acceleration voltage 15 kV, beam depth ~1 μm, spot size ~35 μm. | EPMA: chalcopyrite (CuFeS2), sphalerite (ZnS), gallium arsenide (GaAs), pure metals silver (Ag), cobalt (Co), nickel (Ni), cadmium (Cd), antimony (Sb), and selenium (Se) (USA SPI Supplies). LA-ICP-MS at GEOMAR: MASS-1 (USGS), trans-1, and BHVO-2G (USGS). LA-ICP-MS at Institute of Geochemistry: STDGL3, GSD-1G, natural pure pyrite, and MASS-1 (USGS synthetic reference material). SHRIMP-SI: Balmat sphalerite (δ34S = 14.3‰ VCDT), Ruttan pyrite (δ34S = 1.2‰ VCDT), Anderson pyrrhotite (δ34S = 1.4‰ VCDT), Norilsk chalcopyrite (δ34S = 8.0‰ VCDT) | 361.155184 |  |  |  | 4.143355 |  | 0.580154 | [7 empty] | 0.024148 | [5 empty] | 2083.402665 | [5 empty] | 254.095327 | [5 empty] | 7044.877505 | [11 empty] | 21.758047 |  |  |  | 34.155293 | [7 empty] | 0.013035 | [13 empty] | 51.014819 |  | 15.87853 | [7 empty] | 3.785373 | [5 empty] | 872.425069 | [17 empty] | 74.513216 |  |  |  | 2.825485 | [5 empty] | 2746.04264 | [7 empty] | 38.763453 | [5 empty] | 2.236489 |  |  |  | 0.000477 | [14 empty] | 2025 | Wang, Y., Yang, M., Han, X., Petersen, S., Cai, Y., Hu, X., Chen, A., Qiu, Z., Yu, X., Hu, H., Frische, M., Li, H. (2025), Trace element and sulfur isotope study of sulfide chimneys from the mafic-hosted Daxi Vent Field: implications on the genesis of seafloor massive sulfide deposit at a segment end, Chemical Geology, https://doi.org/10.1016/j.chemgeo.2025.122825 |  | IOT | Carlsberg Ridge, Indian Ocean
| Daxi Vent Field (DVF) | DVF | Seafloor hydrothermal | Volcanic-hosted massive sulfide (VMS) | Seafloor massive sulfide | Zn, Fe, Cu | Co, Sn, Ag, Au, As | Zn, Fe, Cu, Co, Sn, Ag, Au, As, Cd, Pb, Ni, Se | Wang et al., 2021 |  | JL128-G03-1AB_run1_spot2 |  | seafloor hydrothermal vent field |  |  |  |  | ore material | grab | submersible and TV-grab | mineral separate | [5 empty] | mineralisation | Fe-rich chimney, Zn-rich chimney | sulfide chimney |  | sphalerite, pyrite, pyrrhotite, chalcopyrite, isocubanite | Sph-I, Sph-II, Sph-III | sulfide chimneys | porous; beehive-like structure; pipe-like chimney; colloform; zoned |  |  |  | pyrrhotite, isocubanite, pyrite, sphalerite, chalcopyrite | Thirty-three polished thin sections from all chimney samples were examined using a reflected and transmitted light polarizing microscope | EMPA, LA-ICPMS, SHRIMP | JEOL JXA-8100 Superprobe; 193 nm Excimer laser ablation system (Coherent, Geo Las Pro) coupled to a double-focusing, high-resolution magnetic sector mass spectrometer (Nu Instruments, Atto M); NWR-213 (New Wave Research) laser ablation system coupled to an Agilent 7700x ICP-MS instrument; SHRIMP-SI | SIOMNR (Second Institute of Oceanography, Ministry of Natural Resources), Hangzhou, China; GEOMAR, Helmholtz Center for Ocean Research Kiel, Germany; Institute of Geochemistry, Chinese Academy of Sciences, China; Research School of Earth Sciences, Australian | EPMA: acceleration voltage of 20 kV, a beam current of 1 nA, and a beam diameter of 5 μm. LA-ICP-MS at GEOMAR: ablation beam diameter 44 μm, pulse rate of 5 Hz, energy fluence of 2 J cm−2, total analysis time 70 s (40 s background, 30 s ablation), He carrier gas, Ar make-up gas. LA-ICP-MS at Institute of Geochemistry: 26 μm pit size, 5 Hz pulse frequency, 3 J cm−2 fluence, He (350 ml/min) carrier gas, Ar (900 ml/min) make-up gas, 30 s background, 60 s data acquisition. SHRIMP-SI: primary Cs+ ions focused to 6 nA, acceleration voltage 15 kV, beam depth ~1 μm, spot size ~35 μm. | EPMA: chalcopyrite (CuFeS2), sphalerite (ZnS), gallium arsenide (GaAs), pure metals silver (Ag), cobalt (Co), nickel (Ni), cadmium (Cd), antimony (Sb), and selenium (Se) (USA SPI Supplies). LA-ICP-MS at GEOMAR: MASS-1 (USGS), trans-1, and BHVO-2G (USGS). LA-ICP-MS at Institute of Geochemistry: STDGL3, GSD-1G, natural pure pyrite, and MASS-1 (USGS synthetic reference material). SHRIMP-SI: Balmat sphalerite (δ34S = 14.3‰ VCDT), Ruttan pyrite (δ34S = 1.2‰ VCDT), Anderson pyrrhotite (δ34S = 1.4‰ VCDT), Norilsk chalcopyrite (δ34S = 8.0‰ VCDT) | 993.325003 |  |  |  | 28.138883 |  | 0.030092 | [13 empty] | 1534.159634 | [5 empty] | 71.327007 | [5 empty] | 8331.466329 | [11 empty] | 6.112925 |  |  |  | 33.965405 | [7 empty] | 0.008772 | [13 empty] | 51.71098 |  | 2.497919 | [7 empty] | 5.635142 | [5 empty] | 4620.244056 | [17 empty] | 26.001087 |  |  |  | 1.624238 | [5 empty] | 385.950381 | [13 empty] | 0.877311 |  |  |  | 0.005618 | [14 empty] | 2025 | Wang, Y., Yang, M., Han, X., Petersen, S., Cai, Y., Hu, X., Chen, A., Qiu, Z., Yu, X., Hu, H., Frische, M., Li, H. (2025), Trace element and sulfur isotope study of sulfide chimneys from the mafic-hosted Daxi Vent Field: implications on the genesis of seafloor massive sulfide deposit at a segment end, Chemical Geology, https://doi.org/10.1016/j.chemgeo.2025.122825 |  | IOT | Carlsberg Ridge, Indian Ocean
| Daxi Vent Field (DVF) | DVF | Seafloor hydrothermal | Volcanic-hosted massive sulfide (VMS) | Seafloor massive sulfide | Zn, Fe, Cu | Co, Sn, Ag, Au, As | Zn, Fe, Cu, Co, Sn, Ag, Au, As, Cd, Pb, Ni, Se | Wang et al., 2021 |  | JL128-G03-1AB_run2c_spot1 |  | seafloor hydrothermal vent field |  |  |  |  | ore material | grab | submersible and TV-grab | mineral separate | [5 empty] | mineralisation | Fe-rich chimney, Zn-rich chimney | sulfide chimney |  | sphalerite, pyrite, pyrrhotite, chalcopyrite, isocubanite | Sph-I, Sph-II, Sph-III | sulfide chimneys | porous; beehive-like structure; pipe-like chimney; colloform; zoned |  |  |  | pyrrhotite, isocubanite, pyrite, sphalerite, chalcopyrite | Thirty-three polished thin sections from all chimney samples were examined using a reflected and transmitted light polarizing microscope | EMPA, LA-ICPMS, SHRIMP | JEOL JXA-8100 Superprobe; 193 nm Excimer laser ablation system (Coherent, Geo Las Pro) coupled to a double-focusing, high-resolution magnetic sector mass spectrometer (Nu Instruments, Atto M); NWR-213 (New Wave Research) laser ablation system coupled to an Agilent 7700x ICP-MS instrument; SHRIMP-SI | SIOMNR (Second Institute of Oceanography, Ministry of Natural Resources), Hangzhou, China; GEOMAR, Helmholtz Center for Ocean Research Kiel, Germany; Institute of Geochemistry, Chinese Academy of Sciences, China; Research School of Earth Sciences, Australian | EPMA: acceleration voltage of 20 kV, a beam current of 1 nA, and a beam diameter of 5 μm. LA-ICP-MS at GEOMAR: ablation beam diameter 44 μm, pulse rate of 5 Hz, energy fluence of 2 J cm−2, total analysis time 70 s (40 s background, 30 s ablation), He carrier gas, Ar make-up gas. LA-ICP-MS at Institute of Geochemistry: 26 μm pit size, 5 Hz pulse frequency, 3 J cm−2 fluence, He (350 ml/min) carrier gas, Ar (900 ml/min) make-up gas, 30 s background, 60 s data acquisition. SHRIMP-SI: primary Cs+ ions focused to 6 nA, acceleration voltage 15 kV, beam depth ~1 μm, spot size ~35 μm. | EPMA: chalcopyrite (CuFeS2), sphalerite (ZnS), gallium arsenide (GaAs), pure metals silver (Ag), cobalt (Co), nickel (Ni), cadmium (Cd), antimony (Sb), and selenium (Se) (USA SPI Supplies). LA-ICP-MS at GEOMAR: MASS-1 (USGS), trans-1, and BHVO-2G (USGS). LA-ICP-MS at Institute of Geochemistry: STDGL3, GSD-1G, natural pure pyrite, and MASS-1 (USGS synthetic reference material). SHRIMP-SI: Balmat sphalerite (δ34S = 14.3‰ VCDT), Ruttan pyrite (δ34S = 1.2‰ VCDT), Anderson pyrrhotite (δ34S = 1.4‰ VCDT), Norilsk chalcopyrite (δ34S = 8.0‰ VCDT) | 46.461513 |  |  |  | 9.002627 |  | 0.447103 | [7 empty] | 0.055926 | [5 empty] | 2560.204491 | [5 empty] | 248.556625 | [5 empty] | 3885.424692 | [11 empty] | 13.663127 |  |  |  | 43.054616 | [7 empty] | 0.145315 | [13 empty] | 51.71436 |  | 0.526426 | [7 empty] | 0.507817 | [5 empty] | 325.86077 | [17 empty] | 60.920803 | [9 empty] | 1153.224039 | [7 empty] | 1.13925 | [5 empty] | 0.012018 |  |  |  | 0.118717 | [14 empty] | 2025 | Wang, Y., Yang, M., Han, X., Petersen, S., Cai, Y., Hu, X., Chen, A., Qiu, Z., Yu, X., Hu, H., Frische, M., Li, H. (2025), Trace element and sulfur isotope study of sulfide chimneys from the mafic-hosted Daxi Vent Field: implications on the genesis of seafloor massive sulfide deposit at a segment end, Chemical Geology, https://doi.org/10.1016/j.chemgeo.2025.122825 |  | IOT | Carlsberg Ridge, Indian Ocean
| Daxi Vent Field (DVF) | DVF | Seafloor hydrothermal | Volcanic-hosted massive sulfide (VMS) | Seafloor massive sulfide | Zn, Fe, Cu | Co, Sn, Ag, Au, As | Zn, Fe, Cu, Co, Sn, Ag, Au, As, Cd, Pb, Ni, Se | Wang et al., 2021 |  | JL128-G03-1AB_run2c_spot4 |  | seafloor hydrothermal vent field |  |  |  |  | ore material | grab | submersible and TV-grab | mineral separate | [5 empty] | mineralisation | Fe-rich chimney, Zn-rich chimney | sulfide chimney |  | sphalerite, pyrite, pyrrhotite, chalcopyrite, isocubanite | Sph-I, Sph-II, Sph-III | sulfide chimneys | porous; beehive-like structure; pipe-like chimney; colloform; zoned |  |  |  | pyrrhotite, isocubanite, pyrite, sphalerite, chalcopyrite | Thirty-three polished thin sections from all chimney samples were examined using a reflected and transmitted light polarizing microscope | EMPA, LA-ICPMS, SHRIMP | JEOL JXA-8100 Superprobe; 193 nm Excimer laser ablation system (Coherent, Geo Las Pro) coupled to a double-focusing, high-resolution magnetic sector mass spectrometer (Nu Instruments, Atto M); NWR-213 (New Wave Research) laser ablation system coupled to an Agilent 7700x ICP-MS instrument; SHRIMP-SI | SIOMNR (Second Institute of Oceanography, Ministry of Natural Resources), Hangzhou, China; GEOMAR, Helmholtz Center for Ocean Research Kiel, Germany; Institute of Geochemistry, Chinese Academy of Sciences, China; Research School of Earth Sciences, Australian | EPMA: acceleration voltage of 20 kV, a beam current of 1 nA, and a beam diameter of 5 μm. LA-ICP-MS at GEOMAR: ablation beam diameter 44 μm, pulse rate of 5 Hz, energy fluence of 2 J cm−2, total analysis time 70 s (40 s background, 30 s ablation), He carrier gas, Ar make-up gas. LA-ICP-MS at Institute of Geochemistry: 26 μm pit size, 5 Hz pulse frequency, 3 J cm−2 fluence, He (350 ml/min) carrier gas, Ar (900 ml/min) make-up gas, 30 s background, 60 s data acquisition. SHRIMP-SI: primary Cs+ ions focused to 6 nA, acceleration voltage 15 kV, beam depth ~1 μm, spot size ~35 μm. | EPMA: chalcopyrite (CuFeS2), sphalerite (ZnS), gallium arsenide (GaAs), pure metals silver (Ag), cobalt (Co), nickel (Ni), cadmium (Cd), antimony (Sb), and selenium (Se) (USA SPI Supplies). LA-ICP-MS at GEOMAR: MASS-1 (USGS), trans-1, and BHVO-2G (USGS). LA-ICP-MS at Institute of Geochemistry: STDGL3, GSD-1G, natural pure pyrite, and MASS-1 (USGS synthetic reference material). SHRIMP-SI: Balmat sphalerite (δ34S = 14.3‰ VCDT), Ruttan pyrite (δ34S = 1.2‰ VCDT), Anderson pyrrhotite (δ34S = 1.4‰ VCDT), Norilsk chalcopyrite (δ34S = 8.0‰ VCDT) | 75.610679 |  |  |  | 12.270858 |  | 0.10108 | [7 empty] | 0.180282 | [5 empty] | 3486.425471 | [5 empty] | 180.564907 | [5 empty] | 5791.160776 | [11 empty] | 18.255699 |  |  |  | 51.198721 | [7 empty] | 0.351799 | [13 empty] | 76.486659 |  | 0.46341 | [7 empty] | 3.738581 | [5 empty] | 925.851956 | [17 empty] | 92.979387 |  |  |  | 12.00995 | [5 empty] | 1400.239865 | [7 empty] | 0.215628 | [5 empty] | 0.120291 |  |  |  | 0.002234 | [14 empty] | 2025 | Wang, Y., Yang, M., Han, X., Petersen, S., Cai, Y., Hu, X., Chen, A., Qiu, Z., Yu, X., Hu, H., Frische, M., Li, H. (2025), Trace element and sulfur isotope study of sulfide chimneys from the mafic-hosted Daxi Vent Field: implications on the genesis of seafloor massive sulfide deposit at a segment end, Chemical Geology, https://doi.org/10.1016/j.chemgeo.2025.122825 |  | IOT | Carlsberg Ridge, Indian Ocean
| Daxi Vent Field (DVF) | DVF | Seafloor hydrothermal | Volcanic-hosted massive sulfide (VMS) | Seafloor massive sulfide | Zn, Fe, Cu | Co, Sn, Ag, Au, As | Zn, Fe, Cu, Co, Sn, Ag, Au, As, Cd, Pb, Ni, Se | Wang et al., 2021 |  | JL128-G03-1AB_run2c_spot5 |  | seafloor hydrothermal vent field |  |  |  |  | ore material | grab | submersible and TV-grab | mineral separate | [5 empty] | mineralisation | Fe-rich chimney, Zn-rich chimney | sulfide chimney |  | sphalerite, pyrite, pyrrhotite, chalcopyrite, isocubanite | Sph-I, Sph-II, Sph-III | sulfide chimneys | porous; beehive-like structure; pipe-like chimney; colloform; zoned |  |  |  | pyrrhotite, isocubanite, pyrite, sphalerite, chalcopyrite | Thirty-three polished thin sections from all chimney samples were examined using a reflected and transmitted light polarizing microscope | EMPA, LA-ICPMS, SHRIMP | JEOL JXA-8100 Superprobe; 193 nm Excimer laser ablation system (Coherent, Geo Las Pro) coupled to a double-focusing, high-resolution magnetic sector mass spectrometer (Nu Instruments, Atto M); NWR-213 (New Wave Research) laser ablation system coupled to an Agilent 7700x ICP-MS instrument; SHRIMP-SI | SIOMNR (Second Institute of Oceanography, Ministry of Natural Resources), Hangzhou, China; GEOMAR, Helmholtz Center for Ocean Research Kiel, Germany; Institute of Geochemistry, Chinese Academy of Sciences, China; Research School of Earth Sciences, Australian | EPMA: acceleration voltage of 20 kV, a beam current of 1 nA, and a beam diameter of 5 μm. LA-ICP-MS at GEOMAR: ablation beam diameter 44 μm, pulse rate of 5 Hz, energy fluence of 2 J cm−2, total analysis time 70 s (40 s background, 30 s ablation), He carrier gas, Ar make-up gas. LA-ICP-MS at Institute of Geochemistry: 26 μm pit size, 5 Hz pulse frequency, 3 J cm−2 fluence, He (350 ml/min) carrier gas, Ar (900 ml/min) make-up gas, 30 s background, 60 s data acquisition. SHRIMP-SI: primary Cs+ ions focused to 6 nA, acceleration voltage 15 kV, beam depth ~1 μm, spot size ~35 μm. | EPMA: chalcopyrite (CuFeS2), sphalerite (ZnS), gallium arsenide (GaAs), pure metals silver (Ag), cobalt (Co), nickel (Ni), cadmium (Cd), antimony (Sb), and selenium (Se) (USA SPI Supplies). LA-ICP-MS at GEOMAR: MASS-1 (USGS), trans-1, and BHVO-2G (USGS). LA-ICP-MS at Institute of Geochemistry: STDGL3, GSD-1G, natural pure pyrite, and MASS-1 (USGS synthetic reference material). SHRIMP-SI: Balmat sphalerite (δ34S = 14.3‰ VCDT), Ruttan pyrite (δ34S = 1.2‰ VCDT), Anderson pyrrhotite (δ34S = 1.4‰ VCDT), Norilsk chalcopyrite (δ34S = 8.0‰ VCDT) | 519.947217 |  |  |  | 5.168418 | [9 empty] | 0.09992 | [5 empty] | 3781.970842 | [5 empty] | 112.192825 | [5 empty] | 14991.33 | [11 empty] | 45.841099 |  |  |  | 17.382399 | [7 empty] | 0.229418 | [13 empty] | 97.968571 |  | 0.734865 | [7 empty] | 4.455161 | [5 empty] | 3131.200804 | [17 empty] | 143.279134 | [9 empty] | 3879.774509 | [7 empty] | 0.716134 | [5 empty] | 0.337989 |  |  |  | 0.096356 | [14 empty] | 2025 | Wang, Y., Yang, M., Han, X., Petersen, S., Cai, Y., Hu, X., Chen, A., Qiu, Z., Yu, X., Hu, H., Frische, M., Li, H. (2025), Trace element and sulfur isotope study of sulfide chimneys from the mafic-hosted Daxi Vent Field: implications on the genesis of seafloor massive sulfide deposit at a segment end, Chemical Geology, https://doi.org/10.1016/j.chemgeo.2025.122825 |  | IOT | Carlsberg Ridge, Indian Ocean
| Daxi Vent Field (DVF) | DVF | Seafloor hydrothermal | Volcanic-hosted massive sulfide (VMS) | Seafloor massive sulfide | Zn, Fe, Cu | Co, Sn, Ag, Au, As | Zn, Fe, Cu, Co, Sn, Ag, Au, As, Cd, Pb, Ni, Se | Wang et al., 2021 |  | JL128-G03-1AB_run2c_spot7 |  | seafloor hydrothermal vent field |  |  |  |  | ore material | grab | submersible and TV-grab | mineral separate | [5 empty] | mineralisation | Fe-rich chimney, Zn-rich chimney | sulfide chimney |  | sphalerite, pyrite, pyrrhotite, chalcopyrite, isocubanite | Sph-I, Sph-II, Sph-III | sulfide chimneys | porous; beehive-like structure; pipe-like chimney; colloform; zoned |  |  |  | pyrrhotite, isocubanite, pyrite, sphalerite, chalcopyrite | Thirty-three polished thin sections from all chimney samples were examined using a reflected and transmitted light polarizing microscope | EMPA, LA-ICPMS, SHRIMP | JEOL JXA-8100 Superprobe; 193 nm Excimer laser ablation system (Coherent, Geo Las Pro) coupled to a double-focusing, high-resolution magnetic sector mass spectrometer (Nu Instruments, Atto M); NWR-213 (New Wave Research) laser ablation system coupled to an Agilent 7700x ICP-MS instrument; SHRIMP-SI | SIOMNR (Second Institute of Oceanography, Ministry of Natural Resources), Hangzhou, China; GEOMAR, Helmholtz Center for Ocean Research Kiel, Germany; Institute of Geochemistry, Chinese Academy of Sciences, China; Research School of Earth Sciences, Australian | EPMA: acceleration voltage of 20 kV, a beam current of 1 nA, and a beam diameter of 5 μm. LA-ICP-MS at GEOMAR: ablation beam diameter 44 μm, pulse rate of 5 Hz, energy fluence of 2 J cm−2, total analysis time 70 s (40 s background, 30 s ablation), He carrier gas, Ar make-up gas. LA-ICP-MS at Institute of Geochemistry: 26 μm pit size, 5 Hz pulse frequency, 3 J cm−2 fluence, He (350 ml/min) carrier gas, Ar (900 ml/min) make-up gas, 30 s background, 60 s data acquisition. SHRIMP-SI: primary Cs+ ions focused to 6 nA, acceleration voltage 15 kV, beam depth ~1 μm, spot size ~35 μm. | EPMA: chalcopyrite (CuFeS2), sphalerite (ZnS), gallium arsenide (GaAs), pure metals silver (Ag), cobalt (Co), nickel (Ni), cadmium (Cd), antimony (Sb), and selenium (Se) (USA SPI Supplies). LA-ICP-MS at GEOMAR: MASS-1 (USGS), trans-1, and BHVO-2G (USGS). LA-ICP-MS at Institute of Geochemistry: STDGL3, GSD-1G, natural pure pyrite, and MASS-1 (USGS synthetic reference material). SHRIMP-SI: Balmat sphalerite (δ34S = 14.3‰ VCDT), Ruttan pyrite (δ34S = 1.2‰ VCDT), Anderson pyrrhotite (δ34S = 1.4‰ VCDT), Norilsk chalcopyrite (δ34S = 8.0‰ VCDT) | 134.546372 |  |  |  | 7.648892 |  | 0.375079 | [7 empty] | 0.197668 | [5 empty] | 3164.181823 | [5 empty] | 172.975372 | [5 empty] | 6826.543324 | [11 empty] | 39.194846 |  |  |  | 37.84203 | [7 empty] | 0.236037 | [13 empty] | 76.01368 |  | 1.579348 | [7 empty] | 14.956763 | [5 empty] | 870.150894 | [17 empty] | 112.553818 |  |  |  | 1.54229 | [5 empty] | 2338.613794 | [7 empty] | 0.089746 | [5 empty] | 0.549349 |  |  |  | 0.00453 | [14 empty] | 2025 | Wang, Y., Yang, M., Han, X., Petersen, S., Cai, Y., Hu, X., Chen, A., Qiu, Z., Yu, X., Hu, H., Frische, M., Li, H. (2025), Trace element and sulfur isotope study of sulfide chimneys from the mafic-hosted Daxi Vent Field: implications on the genesis of seafloor massive sulfide deposit at a segment end, Chemical Geology, https://doi.org/10.1016/j.chemgeo.2025.122825 |  | IOT | Carlsberg Ridge, Indian Ocean
| Daxi Vent Field (DVF) | DVF | Seafloor hydrothermal | Volcanic-hosted massive sulfide (VMS) | Seafloor massive sulfide | Zn, Fe, Cu | Co, Sn, Ag, Au, As | Zn, Fe, Cu, Co, Sn, Ag, Au, As, Cd, Pb, Ni, Se | Wang et al., 2021 |  | JL128-G06_run2_spot1 |  | seafloor hydrothermal vent field |  |  |  |  | ore material | grab | submersible and TV-grab | mineral separate | [5 empty] | mineralisation | Fe-rich chimney, Zn-rich chimney | sulfide chimney |  | sphalerite, pyrite, pyrrhotite, chalcopyrite, isocubanite | Sph-I, Sph-II, Sph-III | sulfide chimneys | porous; beehive-like structure; pipe-like chimney; colloform; zoned |  |  |  | pyrrhotite, isocubanite, pyrite, sphalerite, chalcopyrite | Thirty-three polished thin sections from all chimney samples were examined using a reflected and transmitted light polarizing microscope | EMPA, LA-ICPMS, SHRIMP | JEOL JXA-8100 Superprobe; 193 nm Excimer laser ablation system (Coherent, Geo Las Pro) coupled to a double-focusing, high-resolution magnetic sector mass spectrometer (Nu Instruments, Atto M); NWR-213 (New Wave Research) laser ablation system coupled to an Agilent 7700x ICP-MS instrument; SHRIMP-SI | SIOMNR (Second Institute of Oceanography, Ministry of Natural Resources), Hangzhou, China; GEOMAR, Helmholtz Center for Ocean Research Kiel, Germany; Institute of Geochemistry, Chinese Academy of Sciences, China; Research School of Earth Sciences, Australian | EPMA: acceleration voltage of 20 kV, a beam current of 1 nA, and a beam diameter of 5 μm. LA-ICP-MS at GEOMAR: ablation beam diameter 44 μm, pulse rate of 5 Hz, energy fluence of 2 J cm−2, total analysis time 70 s (40 s background, 30 s ablation), He carrier gas, Ar make-up gas. LA-ICP-MS at Institute of Geochemistry: 26 μm pit size, 5 Hz pulse frequency, 3 J cm−2 fluence, He (350 ml/min) carrier gas, Ar (900 ml/min) make-up gas, 30 s background, 60 s data acquisition. SHRIMP-SI: primary Cs+ ions focused to 6 nA, acceleration voltage 15 kV, beam depth ~1 μm, spot size ~35 μm. | EPMA: chalcopyrite (CuFeS2), sphalerite (ZnS), gallium arsenide (GaAs), pure metals silver (Ag), cobalt (Co), nickel (Ni), cadmium (Cd), antimony (Sb), and selenium (Se) (USA SPI Supplies). LA-ICP-MS at GEOMAR: MASS-1 (USGS), trans-1, and BHVO-2G (USGS). LA-ICP-MS at Institute of Geochemistry: STDGL3, GSD-1G, natural pure pyrite, and MASS-1 (USGS synthetic reference material). SHRIMP-SI: Balmat sphalerite (δ34S = 14.3‰ VCDT), Ruttan pyrite (δ34S = 1.2‰ VCDT), Anderson pyrrhotite (δ34S = 1.4‰ VCDT), Norilsk chalcopyrite (δ34S = 8.0‰ VCDT) | 120.963142 |  |  |  | 7.931952 |  | 0.514554 | [7 empty] | 0.085642 | [5 empty] | 2246.038005 | [5 empty] | 328.997933 | [5 empty] | 5398.109047 | [11 empty] | 27.508694 |  |  |  | 14.9594 | [7 empty] | 0.33147 | [13 empty] | 100.400104 |  | 5.943786 | [13 empty] | 275.817164 | [17 empty] | 95.835158 | [9 empty] | 2680.424827 | [7 empty] | 0.025717 | [5 empty] | 0.00152 |  |  |  | 0.002332 | [14 empty] | 2025 | Wang, Y., Yang, M., Han, X., Petersen, S., Cai, Y., Hu, X., Chen, A., Qiu, Z., Yu, X., Hu, H., Frische, M., Li, H. (2025), Trace element and sulfur isotope study of sulfide chimneys from the mafic-hosted Daxi Vent Field: implications on the genesis of seafloor massive sulfide deposit at a segment end, Chemical Geology, https://doi.org/10.1016/j.chemgeo.2025.122825 |  | IOT | Carlsberg Ridge, Indian Ocean
| Daxi Vent Field (DVF) | DVF | Seafloor hydrothermal | Volcanic-hosted massive sulfide (VMS) | Seafloor massive sulfide | Zn, Fe, Cu | Co, Sn, Ag, Au, As | Zn, Fe, Cu, Co, Sn, Ag, Au, As, Cd, Pb, Ni, Se | Wang et al., 2021 |  | JL128-G06_run2_spot3 |  | seafloor hydrothermal vent field |  |  |  |  | ore material | grab | submersible and TV-grab | mineral separate | [5 empty] | mineralisation | Fe-rich chimney, Zn-rich chimney | sulfide chimney |  | sphalerite, pyrite, pyrrhotite, chalcopyrite, isocubanite | Sph-I, Sph-II, Sph-III | sulfide chimneys | porous; beehive-like structure; pipe-like chimney; colloform; zoned |  |  |  | pyrrhotite, isocubanite, pyrite, sphalerite, chalcopyrite | Thirty-three polished thin sections from all chimney samples were examined using a reflected and transmitted light polarizing microscope | EMPA, LA-ICPMS, SHRIMP | JEOL JXA-8100 Superprobe; 193 nm Excimer laser ablation system (Coherent, Geo Las Pro) coupled to a double-focusing, high-resolution magnetic sector mass spectrometer (Nu Instruments, Atto M); NWR-213 (New Wave Research) laser ablation system coupled to an Agilent 7700x ICP-MS instrument; SHRIMP-SI | SIOMNR (Second Institute of Oceanography, Ministry of Natural Resources), Hangzhou, China; GEOMAR, Helmholtz Center for Ocean Research Kiel, Germany; Institute of Geochemistry, Chinese Academy of Sciences, China; Research School of Earth Sciences, Australian | EPMA: acceleration voltage of 20 kV, a beam current of 1 nA, and a beam diameter of 5 μm. LA-ICP-MS at GEOMAR: ablation beam diameter 44 μm, pulse rate of 5 Hz, energy fluence of 2 J cm−2, total analysis time 70 s (40 s background, 30 s ablation), He carrier gas, Ar make-up gas. LA-ICP-MS at Institute of Geochemistry: 26 μm pit size, 5 Hz pulse frequency, 3 J cm−2 fluence, He (350 ml/min) carrier gas, Ar (900 ml/min) make-up gas, 30 s background, 60 s data acquisition. SHRIMP-SI: primary Cs+ ions focused to 6 nA, acceleration voltage 15 kV, beam depth ~1 μm, spot size ~35 μm. | EPMA: chalcopyrite (CuFeS2), sphalerite (ZnS), gallium arsenide (GaAs), pure metals silver (Ag), cobalt (Co), nickel (Ni), cadmium (Cd), antimony (Sb), and selenium (Se) (USA SPI Supplies). LA-ICP-MS at GEOMAR: MASS-1 (USGS), trans-1, and BHVO-2G (USGS). LA-ICP-MS at Institute of Geochemistry: STDGL3, GSD-1G, natural pure pyrite, and MASS-1 (USGS synthetic reference material). SHRIMP-SI: Balmat sphalerite (δ34S = 14.3‰ VCDT), Ruttan pyrite (δ34S = 1.2‰ VCDT), Anderson pyrrhotite (δ34S = 1.4‰ VCDT), Norilsk chalcopyrite (δ34S = 8.0‰ VCDT) | 365.119729 |  |  |  | 8.195268 |  | 0.052245 | [7 empty] | 0.006067 | [5 empty] | 3375.46815 | [5 empty] | 112.548425 | [5 empty] | 9523.771899 | [11 empty] | 43.866065 |  |  |  | 22.823922 | [7 empty] | 0.037014 | [13 empty] | 75.773103 |  | 0.194425 | [7 empty] | 1.397574 | [5 empty] | 1145.850212 | [17 empty] | 266.329792 | [9 empty] | 3117.854941 | [13 empty] | 0.080372 | [18 empty] | 2025 | Wang, Y., Yang, M., Han, X., Petersen, S., Cai, Y., Hu, X., Chen, A., Qiu, Z., Yu, X., Hu, H., Frische, M., Li, H. (2025), Trace element and sulfur isotope study of sulfide chimneys from the mafic-hosted Daxi Vent Field: implications on the genesis of seafloor massive sulfide deposit at a segment end, Chemical Geology, https://doi.org/10.1016/j.chemgeo.2025.122825 |  | IOT | Carlsberg Ridge, Indian Ocean
| Daxi Vent Field (DVF) | DVF | Seafloor hydrothermal | Volcanic-hosted massive sulfide (VMS) | Seafloor massive sulfide | Zn, Fe, Cu | Co, Sn, Ag, Au, As | Zn, Fe, Cu, Co, Sn, Ag, Au, As, Cd, Pb, Ni, Se | Wang et al., 2021 |  | JL128-G06_run2_spot4 |  | seafloor hydrothermal vent field |  |  |  |  | ore material | grab | submersible and TV-grab | mineral separate | [5 empty] | mineralisation | Fe-rich chimney, Zn-rich chimney | sulfide chimney |  | sphalerite, pyrite, pyrrhotite, chalcopyrite, isocubanite | Sph-I, Sph-II, Sph-III | sulfide chimneys | porous; beehive-like structure; pipe-like chimney; colloform; zoned |  |  |  | pyrrhotite, isocubanite, pyrite, sphalerite, chalcopyrite | Thirty-three polished thin sections from all chimney samples were examined using a reflected and transmitted light polarizing microscope | EMPA, LA-ICPMS, SHRIMP | JEOL JXA-8100 Superprobe; 193 nm Excimer laser ablation system (Coherent, Geo Las Pro) coupled to a double-focusing, high-resolution magnetic sector mass spectrometer (Nu Instruments, Atto M); NWR-213 (New Wave Research) laser ablation system coupled to an Agilent 7700x ICP-MS instrument; SHRIMP-SI | SIOMNR (Second Institute of Oceanography, Ministry of Natural Resources), Hangzhou, China; GEOMAR, Helmholtz Center for Ocean Research Kiel, Germany; Institute of Geochemistry, Chinese Academy of Sciences, China; Research School of Earth Sciences, Australian | EPMA: acceleration voltage of 20 kV, a beam current of 1 nA, and a beam diameter of 5 μm. LA-ICP-MS at GEOMAR: ablation beam diameter 44 μm, pulse rate of 5 Hz, energy fluence of 2 J cm−2, total analysis time 70 s (40 s background, 30 s ablation), He carrier gas, Ar make-up gas. LA-ICP-MS at Institute of Geochemistry: 26 μm pit size, 5 Hz pulse frequency, 3 J cm−2 fluence, He (350 ml/min) carrier gas, Ar (900 ml/min) make-up gas, 30 s background, 60 s data acquisition. SHRIMP-SI: primary Cs+ ions focused to 6 nA, acceleration voltage 15 kV, beam depth ~1 μm, spot size ~35 μm. | EPMA: chalcopyrite (CuFeS2), sphalerite (ZnS), gallium arsenide (GaAs), pure metals silver (Ag), cobalt (Co), nickel (Ni), cadmium (Cd), antimony (Sb), and selenium (Se) (USA SPI Supplies). LA-ICP-MS at GEOMAR: MASS-1 (USGS), trans-1, and BHVO-2G (USGS). LA-ICP-MS at Institute of Geochemistry: STDGL3, GSD-1G, natural pure pyrite, and MASS-1 (USGS synthetic reference material). SHRIMP-SI: Balmat sphalerite (δ34S = 14.3‰ VCDT), Ruttan pyrite (δ34S = 1.2‰ VCDT), Anderson pyrrhotite (δ34S = 1.4‰ VCDT), Norilsk chalcopyrite (δ34S = 8.0‰ VCDT) | 184.274431 |  |  |  | 7.910904 | [9 empty] | 0.003198 | [5 empty] | 3922.862179 | [5 empty] | 178.255888 | [5 empty] | 8999.34376 | [11 empty] | 60.495213 |  |  |  | 26.292451 | [7 empty] | 0.160935 | [13 empty] | 105.142722 |  | 0.023941 | [13 empty] | 908.007768 | [17 empty] | 317.03187 |  |  |  | 2.17027 | [5 empty] | 4494.156884 | [7 empty] | 0.704728 | [5 empty] | 0.007323 |  |  |  | 0.003701 | [14 empty] | 2025 | Wang, Y., Yang, M., Han, X., Petersen, S., Cai, Y., Hu, X., Chen, A., Qiu, Z., Yu, X., Hu, H., Frische, M., Li, H. (2025), Trace element and sulfur isotope study of sulfide chimneys from the mafic-hosted Daxi Vent Field: implications on the genesis of seafloor massive sulfide deposit at a segment end, Chemical Geology, https://doi.org/10.1016/j.chemgeo.2025.122825 |  | IOT | Carlsberg Ridge, Indian Ocean
| Daxi Vent Field (DVF) | DVF | Seafloor hydrothermal | Volcanic-hosted massive sulfide (VMS) | Seafloor massive sulfide | Zn, Fe, Cu | Co, Sn, Ag, Au, As | Zn, Fe, Cu, Co, Sn, Ag, Au, As, Cd, Pb, Ni, Se | Wang et al., 2021 |  | JL128-G06_run2_spot8 |  | seafloor hydrothermal vent field |  |  |  |  | ore material | grab | submersible and TV-grab | mineral separate | [5 empty] | mineralisation | Fe-rich chimney, Zn-rich chimney | sulfide chimney |  | sphalerite, pyrite, pyrrhotite, chalcopyrite, isocubanite | Sph-I, Sph-II, Sph-III | sulfide chimneys | porous; beehive-like structure; pipe-like chimney; colloform; zoned |  |  |  | pyrrhotite, isocubanite, pyrite, sphalerite, chalcopyrite | Thirty-three polished thin sections from all chimney samples were examined using a reflected and transmitted light polarizing microscope | EMPA, LA-ICPMS, SHRIMP | JEOL JXA-8100 Superprobe; 193 nm Excimer laser ablation system (Coherent, Geo Las Pro) coupled to a double-focusing, high-resolution magnetic sector mass spectrometer (Nu Instruments, Atto M); NWR-213 (New Wave Research) laser ablation system coupled to an Agilent 7700x ICP-MS instrument; SHRIMP-SI | SIOMNR (Second Institute of Oceanography, Ministry of Natural Resources), Hangzhou, China; GEOMAR, Helmholtz Center for Ocean Research Kiel, Germany; Institute of Geochemistry, Chinese Academy of Sciences, China; Research School of Earth Sciences, Australian | EPMA: acceleration voltage of 20 kV, a beam current of 1 nA, and a beam diameter of 5 μm. LA-ICP-MS at GEOMAR: ablation beam diameter 44 μm, pulse rate of 5 Hz, energy fluence of 2 J cm−2, total analysis time 70 s (40 s background, 30 s ablation), He carrier gas, Ar make-up gas. LA-ICP-MS at Institute of Geochemistry: 26 μm pit size, 5 Hz pulse frequency, 3 J cm−2 fluence, He (350 ml/min) carrier gas, Ar (900 ml/min) make-up gas, 30 s background, 60 s data acquisition. SHRIMP-SI: primary Cs+ ions focused to 6 nA, acceleration voltage 15 kV, beam depth ~1 μm, spot size ~35 μm. | EPMA: chalcopyrite (CuFeS2), sphalerite (ZnS), gallium arsenide (GaAs), pure metals silver (Ag), cobalt (Co), nickel (Ni), cadmium (Cd), antimony (Sb), and selenium (Se) (USA SPI Supplies). LA-ICP-MS at GEOMAR: MASS-1 (USGS), trans-1, and BHVO-2G (USGS). LA-ICP-MS at Institute of Geochemistry: STDGL3, GSD-1G, natural pure pyrite, and MASS-1 (USGS synthetic reference material). SHRIMP-SI: Balmat sphalerite (δ34S = 14.3‰ VCDT), Ruttan pyrite (δ34S = 1.2‰ VCDT), Anderson pyrrhotite (δ34S = 1.4‰ VCDT), Norilsk chalcopyrite (δ34S = 8.0‰ VCDT) | 214.713313 |  |  |  | 9.673188 |  | 0.017388 | [7 empty] | 0.015097 | [5 empty] | 2936.711172 | [5 empty] | 126.137763 | [5 empty] | 7160.159049 | [11 empty] | 38.204043 |  |  |  | 22.467792 | [21 empty] | 82.837726 |  | 0.31472 | [7 empty] | 0.314989 | [5 empty] | 892.338452 | [17 empty] | 260.754236 |  |  |  | 0.19268 | [5 empty] | 2535.436484 | [7 empty] | 2.2777 | [5 empty] | 0.03168 |  |  |  | 0.00137 | [14 empty] | 2025 | Wang, Y., Yang, M., Han, X., Petersen, S., Cai, Y., Hu, X., Chen, A., Qiu, Z., Yu, X., Hu, H., Frische, M., Li, H. (2025), Trace element and sulfur isotope study of sulfide chimneys from the mafic-hosted Daxi Vent Field: implications on the genesis of seafloor massive sulfide deposit at a segment end, Chemical Geology, https://doi.org/10.1016/j.chemgeo.2025.122825 |  | IOT | Carlsberg Ridge, Indian Ocean
| Daxi Vent Field (DVF) | DVF | Seafloor hydrothermal | Volcanic-hosted massive sulfide (VMS) | Seafloor massive sulfide | Zn, Fe, Cu | Co, Sn, Ag, Au, As | Zn, Fe, Cu, Co, Sn, Ag, Au, As, Cd, Pb, Ni, Se | Wang et al., 2021 |  | JL128-G03_run3_spot4 |  | seafloor hydrothermal vent field |  |  |  |  | ore material | grab | submersible and TV-grab | mineral separate | [5 empty] | mineralisation | Fe-rich chimney, Zn-rich chimney | sulfide chimney |  | sphalerite, pyrite, pyrrhotite, chalcopyrite, isocubanite | Sph-I, Sph-II, Sph-III | sulfide chimneys | porous; beehive-like structure; pipe-like chimney; colloform; zoned |  |  |  | pyrrhotite, isocubanite, pyrite, sphalerite, chalcopyrite | Thirty-three polished thin sections from all chimney samples were examined using a reflected and transmitted light polarizing microscope | EMPA, LA-ICPMS, SHRIMP | JEOL JXA-8100 Superprobe; 193 nm Excimer laser ablation system (Coherent, Geo Las Pro) coupled to a double-focusing, high-resolution magnetic sector mass spectrometer (Nu Instruments, Atto M); NWR-213 (New Wave Research) laser ablation system coupled to an Agilent 7700x ICP-MS instrument; SHRIMP-SI | SIOMNR (Second Institute of Oceanography, Ministry of Natural Resources), Hangzhou, China; GEOMAR, Helmholtz Center for Ocean Research Kiel, Germany; Institute of Geochemistry, Chinese Academy of Sciences, China; Research School of Earth Sciences, Australian | EPMA: acceleration voltage of 20 kV, a beam current of 1 nA, and a beam diameter of 5 μm. LA-ICP-MS at GEOMAR: ablation beam diameter 44 μm, pulse rate of 5 Hz, energy fluence of 2 J cm−2, total analysis time 70 s (40 s background, 30 s ablation), He carrier gas, Ar make-up gas. LA-ICP-MS at Institute of Geochemistry: 26 μm pit size, 5 Hz pulse frequency, 3 J cm−2 fluence, He (350 ml/min) carrier gas, Ar (900 ml/min) make-up gas, 30 s background, 60 s data acquisition. SHRIMP-SI: primary Cs+ ions focused to 6 nA, acceleration voltage 15 kV, beam depth ~1 μm, spot size ~35 μm. | EPMA: chalcopyrite (CuFeS2), sphalerite (ZnS), gallium arsenide (GaAs), pure metals silver (Ag), cobalt (Co), nickel (Ni), cadmium (Cd), antimony (Sb), and selenium (Se) (USA SPI Supplies). LA-ICP-MS at GEOMAR: MASS-1 (USGS), trans-1, and BHVO-2G (USGS). LA-ICP-MS at Institute of Geochemistry: STDGL3, GSD-1G, natural pure pyrite, and MASS-1 (USGS synthetic reference material). SHRIMP-SI: Balmat sphalerite (δ34S = 14.3‰ VCDT), Ruttan pyrite (δ34S = 1.2‰ VCDT), Anderson pyrrhotite (δ34S = 1.4‰ VCDT), Norilsk chalcopyrite (δ34S = 8.0‰ VCDT) | 39.257614 |  |  |  | 16.443432 |  | 0.03855 | [13 empty] | 992.951379 | [5 empty] | 1485.551214 | [5 empty] | 4349.4071 | [11 empty] | 8.395789 |  |  |  | 34.941755 | [7 empty] | 0.239687 | [13 empty] | 82.726366 |  | 0.016005 | [7 empty] | 7.906479 | [5 empty] | 230.269193 | [17 empty] | 23.275693 |  |  |  | 10.81965 | [5 empty] | 792.711628 | [7 empty] | 0.826155 | [5 empty] | 0.013355 |  |  |  | 0.00349 | [14 empty] | 2025 | Wang, Y., Yang, M., Han, X., Petersen, S., Cai, Y., Hu, X., Chen, A., Qiu, Z., Yu, X., Hu, H., Frische, M., Li, H. (2025), Trace element and sulfur isotope study of sulfide chimneys from the mafic-hosted Daxi Vent Field: implications on the genesis of seafloor massive sulfide deposit at a segment end, Chemical Geology, https://doi.org/10.1016/j.chemgeo.2025.122825 |  | IOT | Carlsberg Ridge, Indian Ocean
| Daxi Vent Field (DVF) | DVF | Seafloor hydrothermal | Volcanic-hosted massive sulfide (VMS) | Seafloor massive sulfide | Zn, Fe, Cu | Co, Sn, Ag, Au, As | Zn, Fe, Cu, Co, Sn, Ag, Au, As, Cd, Pb, Ni, Se | Wang et al., 2021 |  | JL128-G03_run3_spot5 |  | seafloor hydrothermal vent field |  |  |  |  | ore material | grab | submersible and TV-grab | mineral separate | [5 empty] | mineralisation | Fe-rich chimney, Zn-rich chimney | sulfide chimney |  | sphalerite, pyrite, pyrrhotite, chalcopyrite, isocubanite | Sph-I, Sph-II, Sph-III | sulfide chimneys | porous; beehive-like structure; pipe-like chimney; colloform; zoned |  |  |  | pyrrhotite, isocubanite, pyrite, sphalerite, chalcopyrite | Thirty-three polished thin sections from all chimney samples were examined using a reflected and transmitted light polarizing microscope | EMPA, LA-ICPMS, SHRIMP | JEOL JXA-8100 Superprobe; 193 nm Excimer laser ablation system (Coherent, Geo Las Pro) coupled to a double-focusing, high-resolution magnetic sector mass spectrometer (Nu Instruments, Atto M); NWR-213 (New Wave Research) laser ablation system coupled to an Agilent 7700x ICP-MS instrument; SHRIMP-SI | SIOMNR (Second Institute of Oceanography, Ministry of Natural Resources), Hangzhou, China; GEOMAR, Helmholtz Center for Ocean Research Kiel, Germany; Institute of Geochemistry, Chinese Academy of Sciences, China; Research School of Earth Sciences, Australian | EPMA: acceleration voltage of 20 kV, a beam current of 1 nA, and a beam diameter of 5 μm. LA-ICP-MS at GEOMAR: ablation beam diameter 44 μm, pulse rate of 5 Hz, energy fluence of 2 J cm−2, total analysis time 70 s (40 s background, 30 s ablation), He carrier gas, Ar make-up gas. LA-ICP-MS at Institute of Geochemistry: 26 μm pit size, 5 Hz pulse frequency, 3 J cm−2 fluence, He (350 ml/min) carrier gas, Ar (900 ml/min) make-up gas, 30 s background, 60 s data acquisition. SHRIMP-SI: primary Cs+ ions focused to 6 nA, acceleration voltage 15 kV, beam depth ~1 μm, spot size ~35 μm. | EPMA: chalcopyrite (CuFeS2), sphalerite (ZnS), gallium arsenide (GaAs), pure metals silver (Ag), cobalt (Co), nickel (Ni), cadmium (Cd), antimony (Sb), and selenium (Se) (USA SPI Supplies). LA-ICP-MS at GEOMAR: MASS-1 (USGS), trans-1, and BHVO-2G (USGS). LA-ICP-MS at Institute of Geochemistry: STDGL3, GSD-1G, natural pure pyrite, and MASS-1 (USGS synthetic reference material). SHRIMP-SI: Balmat sphalerite (δ34S = 14.3‰ VCDT), Ruttan pyrite (δ34S = 1.2‰ VCDT), Anderson pyrrhotite (δ34S = 1.4‰ VCDT), Norilsk chalcopyrite (δ34S = 8.0‰ VCDT) | 245.673361 |  |  |  | 10.269107 |  | 0.170302 | [7 empty] | 0.043095 | [5 empty] | 1107.039348 | [5 empty] | 914.388518 | [5 empty] | 2721.922445 | [11 empty] | 9.436876 |  |  |  | 30.953736 | [7 empty] | 0.237632 | [13 empty] | 107.330216 |  | 0.145977 | [7 empty] | 12.51794 | [5 empty] | 802.75191 | [17 empty] | 29.112536 |  |  |  | 1.811119 | [5 empty] | 683.98069 | [7 empty] | 2.053322 | [5 empty] | 0.080262 | [18 empty] | 2025 | Wang, Y., Yang, M., Han, X., Petersen, S., Cai, Y., Hu, X., Chen, A., Qiu, Z., Yu, X., Hu, H., Frische, M., Li, H. (2025), Trace element and sulfur isotope study of sulfide chimneys from the mafic-hosted Daxi Vent Field: implications on the genesis of seafloor massive sulfide deposit at a segment end, Chemical Geology, https://doi.org/10.1016/j.chemgeo.2025.122825 |  | IOT | Carlsberg Ridge, Indian Ocean
| Daxi Vent Field (DVF) | DVF | Seafloor hydrothermal | Volcanic-hosted massive sulfide (VMS) | Seafloor massive sulfide | Zn, Fe, Cu | Co, Sn, Ag, Au, As | Zn, Fe, Cu, Co, Sn, Ag, Au, As, Cd, Pb, Ni, Se | Wang et al., 2021 |  | JL128-G03_run3_spot6 |  | seafloor hydrothermal vent field |  |  |  |  | ore material | grab | submersible and TV-grab | mineral separate | [5 empty] | mineralisation | Fe-rich chimney, Zn-rich chimney | sulfide chimney |  | sphalerite, pyrite, pyrrhotite, chalcopyrite, isocubanite | Sph-I, Sph-II, Sph-III | sulfide chimneys | porous; beehive-like structure; pipe-like chimney; colloform; zoned |  |  |  | pyrrhotite, isocubanite, pyrite, sphalerite, chalcopyrite | Thirty-three polished thin sections from all chimney samples were examined using a reflected and transmitted light polarizing microscope | EMPA, LA-ICPMS, SHRIMP | JEOL JXA-8100 Superprobe; 193 nm Excimer laser ablation system (Coherent, Geo Las Pro) coupled to a double-focusing, high-resolution magnetic sector mass spectrometer (Nu Instruments, Atto M); NWR-213 (New Wave Research) laser ablation system coupled to an Agilent 7700x ICP-MS instrument; SHRIMP-SI | SIOMNR (Second Institute of Oceanography, Ministry of Natural Resources), Hangzhou, China; GEOMAR, Helmholtz Center for Ocean Research Kiel, Germany; Institute of Geochemistry, Chinese Academy of Sciences, China; Research School of Earth Sciences, Australian | EPMA: acceleration voltage of 20 kV, a beam current of 1 nA, and a beam diameter of 5 μm. LA-ICP-MS at GEOMAR: ablation beam diameter 44 μm, pulse rate of 5 Hz, energy fluence of 2 J cm−2, total analysis time 70 s (40 s background, 30 s ablation), He carrier gas, Ar make-up gas. LA-ICP-MS at Institute of Geochemistry: 26 μm pit size, 5 Hz pulse frequency, 3 J cm−2 fluence, He (350 ml/min) carrier gas, Ar (900 ml/min) make-up gas, 30 s background, 60 s data acquisition. SHRIMP-SI: primary Cs+ ions focused to 6 nA, acceleration voltage 15 kV, beam depth ~1 μm, spot size ~35 μm. | EPMA: chalcopyrite (CuFeS2), sphalerite (ZnS), gallium arsenide (GaAs), pure metals silver (Ag), cobalt (Co), nickel (Ni), cadmium (Cd), antimony (Sb), and selenium (Se) (USA SPI Supplies). LA-ICP-MS at GEOMAR: MASS-1 (USGS), trans-1, and BHVO-2G (USGS). LA-ICP-MS at Institute of Geochemistry: STDGL3, GSD-1G, natural pure pyrite, and MASS-1 (USGS synthetic reference material). SHRIMP-SI: Balmat sphalerite (δ34S = 14.3‰ VCDT), Ruttan pyrite (δ34S = 1.2‰ VCDT), Anderson pyrrhotite (δ34S = 1.4‰ VCDT), Norilsk chalcopyrite (δ34S = 8.0‰ VCDT) | 374.206654 |  |  |  | 10.575913 |  | 0.022847 | [7 empty] | 0.058181 | [5 empty] | 1539.459633 | [5 empty] | 681.139147 | [5 empty] | 3359.711641 | [11 empty] | 19.888127 |  |  |  | 34.395312 | [7 empty] | 0.095604 | [13 empty] | 88.255753 |  | 0.114094 | [7 empty] | 0.467846 | [5 empty] | 1245.948627 | [17 empty] | 48.300231 |  |  |  | 3.887907 | [5 empty] | 1582.49421 | [7 empty] | 0.166285 | [5 empty] | 0.007741 |  |  |  | 0.018209 | [14 empty] | 2025 | Wang, Y., Yang, M., Han, X., Petersen, S., Cai, Y., Hu, X., Chen, A., Qiu, Z., Yu, X., Hu, H., Frische, M., Li, H. (2025), Trace element and sulfur isotope study of sulfide chimneys from the mafic-hosted Daxi Vent Field: implications on the genesis of seafloor massive sulfide deposit at a segment end, Chemical Geology, https://doi.org/10.1016/j.chemgeo.2025.122825 |  | IOT | Carlsberg Ridge, Indian Ocean
| Daxi Vent Field (DVF) | DVF | Seafloor hydrothermal | Volcanic-hosted massive sulfide (VMS) | Seafloor massive sulfide | Zn, Fe, Cu | Co, Sn, Ag, Au, As | Zn, Fe, Cu, Co, Sn, Ag, Au, As, Cd, Pb, Ni, Se | Wang et al., 2021 |  | JL128-G03_run3_spot7 |  | seafloor hydrothermal vent field |  |  |  |  | ore material | grab | submersible and TV-grab | mineral separate | [5 empty] | mineralisation | Fe-rich chimney, Zn-rich chimney | sulfide chimney |  | sphalerite, pyrite, pyrrhotite, chalcopyrite, isocubanite | Sph-I, Sph-II, Sph-III | sulfide chimneys | porous; beehive-like structure; pipe-like chimney; colloform; zoned |  |  |  | pyrrhotite, isocubanite, pyrite, sphalerite, chalcopyrite | Thirty-three polished thin sections from all chimney samples were examined using a reflected and transmitted light polarizing microscope | EMPA, LA-ICPMS, SHRIMP | JEOL JXA-8100 Superprobe; 193 nm Excimer laser ablation system (Coherent, Geo Las Pro) coupled to a double-focusing, high-resolution magnetic sector mass spectrometer (Nu Instruments, Atto M); NWR-213 (New Wave Research) laser ablation system coupled to an Agilent 7700x ICP-MS instrument; SHRIMP-SI | SIOMNR (Second Institute of Oceanography, Ministry of Natural Resources), Hangzhou, China; GEOMAR, Helmholtz Center for Ocean Research Kiel, Germany; Institute of Geochemistry, Chinese Academy of Sciences, China; Research School of Earth Sciences, Australian | EPMA: acceleration voltage of 20 kV, a beam current of 1 nA, and a beam diameter of 5 μm. LA-ICP-MS at GEOMAR: ablation beam diameter 44 μm, pulse rate of 5 Hz, energy fluence of 2 J cm−2, total analysis time 70 s (40 s background, 30 s ablation), He carrier gas, Ar make-up gas. LA-ICP-MS at Institute of Geochemistry: 26 μm pit size, 5 Hz pulse frequency, 3 J cm−2 fluence, He (350 ml/min) carrier gas, Ar (900 ml/min) make-up gas, 30 s background, 60 s data acquisition. SHRIMP-SI: primary Cs+ ions focused to 6 nA, acceleration voltage 15 kV, beam depth ~1 μm, spot size ~35 μm. | EPMA: chalcopyrite (CuFeS2), sphalerite (ZnS), gallium arsenide (GaAs), pure metals silver (Ag), cobalt (Co), nickel (Ni), cadmium (Cd), antimony (Sb), and selenium (Se) (USA SPI Supplies). LA-ICP-MS at GEOMAR: MASS-1 (USGS), trans-1, and BHVO-2G (USGS). LA-ICP-MS at Institute of Geochemistry: STDGL3, GSD-1G, natural pure pyrite, and MASS-1 (USGS synthetic reference material). SHRIMP-SI: Balmat sphalerite (δ34S = 14.3‰ VCDT), Ruttan pyrite (δ34S = 1.2‰ VCDT), Anderson pyrrhotite (δ34S = 1.4‰ VCDT), Norilsk chalcopyrite (δ34S = 8.0‰ VCDT) | 285.608403 |  |  |  | 10.307298 |  | 0.023722 | [7 empty] | 0.002912 | [5 empty] | 1333.034212 | [5 empty] | 778.540662 | [5 empty] | 2097.832905 | [11 empty] | 11.736309 |  |  |  | 20.639842 | [7 empty] | 0.084147 | [13 empty] | 103.76299 |  | 0.188348 | [13 empty] | 1149.29493 | [17 empty] | 35.274466 |  |  |  | 1.906589 | [5 empty] | 1257.553908 | [7 empty] | 1.135009 | [5 empty] | 0.046248 |  |  |  | 0.004001 | [14 empty] | 2025 | Wang, Y., Yang, M., Han, X., Petersen, S., Cai, Y., Hu, X., Chen, A., Qiu, Z., Yu, X., Hu, H., Frische, M., Li, H. (2025), Trace element and sulfur isotope study of sulfide chimneys from the mafic-hosted Daxi Vent Field: implications on the genesis of seafloor massive sulfide deposit at a segment end, Chemical Geology, https://doi.org/10.1016/j.chemgeo.2025.122825 |  | IOT | Carlsberg Ridge, Indian Ocean
| Daxi Vent Field (DVF) | DVF | Seafloor hydrothermal | Volcanic-hosted massive sulfide (VMS) | Seafloor massive sulfide | Zn, Fe, Cu | Co, Sn, Ag, Au, As | Zn, Fe, Cu, Co, Sn, Ag, Au, As, Cd, Pb, Ni, Se | Wang et al., 2021 |  | JL128-G03_run3_spot8 |  | seafloor hydrothermal vent field |  |  |  |  | ore material | grab | submersible and TV-grab | mineral separate | [5 empty] | mineralisation | Fe-rich chimney, Zn-rich chimney | sulfide chimney |  | sphalerite, pyrite, pyrrhotite, chalcopyrite, isocubanite | Sph-I, Sph-II, Sph-III | sulfide chimneys | porous; beehive-like structure; pipe-like chimney; colloform; zoned |  |  |  | pyrrhotite, isocubanite, pyrite, sphalerite, chalcopyrite | Thirty-three polished thin sections from all chimney samples were examined using a reflected and transmitted light polarizing microscope | EMPA, LA-ICPMS, SHRIMP | JEOL JXA-8100 Superprobe; 193 nm Excimer laser ablation system (Coherent, Geo Las Pro) coupled to a double-focusing, high-resolution magnetic sector mass spectrometer (Nu Instruments, Atto M); NWR-213 (New Wave Research) laser ablation system coupled to an Agilent 7700x ICP-MS instrument; SHRIMP-SI | SIOMNR (Second Institute of Oceanography, Ministry of Natural Resources), Hangzhou, China; GEOMAR, Helmholtz Center for Ocean Research Kiel, Germany; Institute of Geochemistry, Chinese Academy of Sciences, China; Research School of Earth Sciences, Australian | EPMA: acceleration voltage of 20 kV, a beam current of 1 nA, and a beam diameter of 5 μm. LA-ICP-MS at GEOMAR: ablation beam diameter 44 μm, pulse rate of 5 Hz, energy fluence of 2 J cm−2, total analysis time 70 s (40 s background, 30 s ablation), He carrier gas, Ar make-up gas. LA-ICP-MS at Institute of Geochemistry: 26 μm pit size, 5 Hz pulse frequency, 3 J cm−2 fluence, He (350 ml/min) carrier gas, Ar (900 ml/min) make-up gas, 30 s background, 60 s data acquisition. SHRIMP-SI: primary Cs+ ions focused to 6 nA, acceleration voltage 15 kV, beam depth ~1 μm, spot size ~35 μm. | EPMA: chalcopyrite (CuFeS2), sphalerite (ZnS), gallium arsenide (GaAs), pure metals silver (Ag), cobalt (Co), nickel (Ni), cadmium (Cd), antimony (Sb), and selenium (Se) (USA SPI Supplies). LA-ICP-MS at GEOMAR: MASS-1 (USGS), trans-1, and BHVO-2G (USGS). LA-ICP-MS at Institute of Geochemistry: STDGL3, GSD-1G, natural pure pyrite, and MASS-1 (USGS synthetic reference material). SHRIMP-SI: Balmat sphalerite (δ34S = 14.3‰ VCDT), Ruttan pyrite (δ34S = 1.2‰ VCDT), Anderson pyrrhotite (δ34S = 1.4‰ VCDT), Norilsk chalcopyrite (δ34S = 8.0‰ VCDT) | 456.666419 |  |  |  | 10.566026 |  | 0.273721 | [7 empty] | 0.021174 | [5 empty] | 1658.709774 | [5 empty] | 447.380945 | [5 empty] | 2636.842819 | [11 empty] | 18.914703 |  |  |  | 24.387679 | [7 empty] | 0.04636 | [13 empty] | 76.520106 |  | 0.009217 | [7 empty] | 2.165265 | [5 empty] | 1626.366855 | [17 empty] | 42.807339 | [9 empty] | 1291.68771 | [7 empty] | 0.077534 | [5 empty] | 0.049355 | [18 empty] | 2025 | Wang, Y., Yang, M., Han, X., Petersen, S., Cai, Y., Hu, X., Chen, A., Qiu, Z., Yu, X., Hu, H., Frische, M., Li, H. (2025), Trace element and sulfur isotope study of sulfide chimneys from the mafic-hosted Daxi Vent Field: implications on the genesis of seafloor massive sulfide deposit at a segment end, Chemical Geology, https://doi.org/10.1016/j.chemgeo.2025.122825 |  | IOT | Carlsberg Ridge, Indian Ocean
| Daxi Vent Field (DVF) | DVF | Seafloor hydrothermal | Volcanic-hosted massive sulfide (VMS) | Seafloor massive sulfide | Zn, Fe, Cu | Co, Sn, Ag, Au, As | Zn, Fe, Cu, Co, Sn, Ag, Au, As, Cd, Pb, Ni, Se | Wang et al., 2021 |  | JL128-G03-1AB_run1_spot1 |  | seafloor hydrothermal vent field |  |  |  |  | ore material | grab | submersible and TV-grab | mineral separate | [5 empty] | mineralisation | Fe-rich chimney, Zn-rich chimney | sulfide chimney |  | sphalerite, pyrite, pyrrhotite, chalcopyrite, isocubanite | Sph-I, Sph-II, Sph-III | sulfide chimneys | porous; beehive-like structure; pipe-like chimney; colloform; zoned |  |  |  | pyrrhotite, isocubanite, pyrite, sphalerite, chalcopyrite | Thirty-three polished thin sections from all chimney samples were examined using a reflected and transmitted light polarizing microscope | EMPA, LA-ICPMS, SHRIMP | JEOL JXA-8100 Superprobe; 193 nm Excimer laser ablation system (Coherent, Geo Las Pro) coupled to a double-focusing, high-resolution magnetic sector mass spectrometer (Nu Instruments, Atto M); NWR-213 (New Wave Research) laser ablation system coupled to an Agilent 7700x ICP-MS instrument; SHRIMP-SI | SIOMNR (Second Institute of Oceanography, Ministry of Natural Resources), Hangzhou, China; GEOMAR, Helmholtz Center for Ocean Research Kiel, Germany; Institute of Geochemistry, Chinese Academy of Sciences, China; Research School of Earth Sciences, Australian | EPMA: acceleration voltage of 20 kV, a beam current of 1 nA, and a beam diameter of 5 μm. LA-ICP-MS at GEOMAR: ablation beam diameter 44 μm, pulse rate of 5 Hz, energy fluence of 2 J cm−2, total analysis time 70 s (40 s background, 30 s ablation), He carrier gas, Ar make-up gas. LA-ICP-MS at Institute of Geochemistry: 26 μm pit size, 5 Hz pulse frequency, 3 J cm−2 fluence, He (350 ml/min) carrier gas, Ar (900 ml/min) make-up gas, 30 s background, 60 s data acquisition. SHRIMP-SI: primary Cs+ ions focused to 6 nA, acceleration voltage 15 kV, beam depth ~1 μm, spot size ~35 μm. | EPMA: chalcopyrite (CuFeS2), sphalerite (ZnS), gallium arsenide (GaAs), pure metals silver (Ag), cobalt (Co), nickel (Ni), cadmium (Cd), antimony (Sb), and selenium (Se) (USA SPI Supplies). LA-ICP-MS at GEOMAR: MASS-1 (USGS), trans-1, and BHVO-2G (USGS). LA-ICP-MS at Institute of Geochemistry: STDGL3, GSD-1G, natural pure pyrite, and MASS-1 (USGS synthetic reference material). SHRIMP-SI: Balmat sphalerite (δ34S = 14.3‰ VCDT), Ruttan pyrite (δ34S = 1.2‰ VCDT), Anderson pyrrhotite (δ34S = 1.4‰ VCDT), Norilsk chalcopyrite (δ34S = 8.0‰ VCDT) | 1178.024936 |  |  |  | 16.055572 |  | 0.031842 | [7 empty] | 0.157584 | [5 empty] | 1272.90971 | [5 empty] | 58.203854 | [5 empty] | 8790.684498 | [11 empty] | 2.635874 |  |  |  | 40.784075 | [7 empty] | 0.077298 | [13 empty] | 47.980982 | [9 empty] | 0.330373 | [5 empty] | 4716.958514 | [17 empty] | 11.169984 |  |  |  | 1.057709 | [5 empty] | 304.528052 | [7 empty] | 1.854224 | [5 empty] | 0.478188 |  |  |  | 0.093619 | [14 empty] | 2025 | Wang, Y., Yang, M., Han, X., Petersen, S., Cai, Y., Hu, X., Chen, A., Qiu, Z., Yu, X., Hu, H., Frische, M., Li, H. (2025), Trace element and sulfur isotope study of sulfide chimneys from the mafic-hosted Daxi Vent Field: implications on the genesis of seafloor massive sulfide deposit at a segment end, Chemical Geology, https://doi.org/10.1016/j.chemgeo.2025.122825 |  | IOT | Carlsberg Ridge, Indian Ocean
| Daxi Vent Field (DVF) | DVF | Seafloor hydrothermal | Volcanic-hosted massive sulfide (VMS) | Seafloor massive sulfide | Zn, Fe, Cu | Co, Sn, Ag, Au, As | Zn, Fe, Cu, Co, Sn, Ag, Au, As, Cd, Pb, Ni, Se | Wang et al., 2021 |  | JL128-G03-1AB_run1_spot3 |  | seafloor hydrothermal vent field |  |  |  |  | ore material | grab | submersible and TV-grab | mineral separate | [5 empty] | mineralisation | Fe-rich chimney, Zn-rich chimney | sulfide chimney |  | sphalerite, pyrite, pyrrhotite, chalcopyrite, isocubanite | Sph-I, Sph-II, Sph-III | sulfide chimneys | porous; beehive-like structure; pipe-like chimney; colloform; zoned |  |  |  | pyrrhotite, isocubanite, pyrite, sphalerite, chalcopyrite | Thirty-three polished thin sections from all chimney samples were examined using a reflected and transmitted light polarizing microscope | EMPA, LA-ICPMS, SHRIMP | JEOL JXA-8100 Superprobe; 193 nm Excimer laser ablation system (Coherent, Geo Las Pro) coupled to a double-focusing, high-resolution magnetic sector mass spectrometer (Nu Instruments, Atto M); NWR-213 (New Wave Research) laser ablation system coupled to an Agilent 7700x ICP-MS instrument; SHRIMP-SI | SIOMNR (Second Institute of Oceanography, Ministry of Natural Resources), Hangzhou, China; GEOMAR, Helmholtz Center for Ocean Research Kiel, Germany; Institute of Geochemistry, Chinese Academy of Sciences, China; Research School of Earth Sciences, Australian | EPMA: acceleration voltage of 20 kV, a beam current of 1 nA, and a beam diameter of 5 μm. LA-ICP-MS at GEOMAR: ablation beam diameter 44 μm, pulse rate of 5 Hz, energy fluence of 2 J cm−2, total analysis time 70 s (40 s background, 30 s ablation), He carrier gas, Ar make-up gas. LA-ICP-MS at Institute of Geochemistry: 26 μm pit size, 5 Hz pulse frequency, 3 J cm−2 fluence, He (350 ml/min) carrier gas, Ar (900 ml/min) make-up gas, 30 s background, 60 s data acquisition. SHRIMP-SI: primary Cs+ ions focused to 6 nA, acceleration voltage 15 kV, beam depth ~1 μm, spot size ~35 μm. | EPMA: chalcopyrite (CuFeS2), sphalerite (ZnS), gallium arsenide (GaAs), pure metals silver (Ag), cobalt (Co), nickel (Ni), cadmium (Cd), antimony (Sb), and selenium (Se) (USA SPI Supplies). LA-ICP-MS at GEOMAR: MASS-1 (USGS), trans-1, and BHVO-2G (USGS). LA-ICP-MS at Institute of Geochemistry: STDGL3, GSD-1G, natural pure pyrite, and MASS-1 (USGS synthetic reference material). SHRIMP-SI: Balmat sphalerite (δ34S = 14.3‰ VCDT), Ruttan pyrite (δ34S = 1.2‰ VCDT), Anderson pyrrhotite (δ34S = 1.4‰ VCDT), Norilsk chalcopyrite (δ34S = 8.0‰ VCDT) | 524.841218 |  |  |  | 16.787842 |  | 0.028376 | [7 empty] | 0.025894 | [5 empty] | 1420.637684 | [5 empty] | 84.162148 | [5 empty] | 8056.183144 | [11 empty] | 4.64574 |  |  |  | 36.909876 | [21 empty] | 42.502097 | [15 empty] | 2083.900998 | [17 empty] | 20.868787 | [9 empty] | 665.465967 | [7 empty] | 0.126705 | [5 empty] | 0.224687 | [18 empty] | 2025 | Wang, Y., Yang, M., Han, X., Petersen, S., Cai, Y., Hu, X., Chen, A., Qiu, Z., Yu, X., Hu, H., Frische, M., Li, H. (2025), Trace element and sulfur isotope study of sulfide chimneys from the mafic-hosted Daxi Vent Field: implications on the genesis of seafloor massive sulfide deposit at a segment end, Chemical Geology, https://doi.org/10.1016/j.chemgeo.2025.122825 |  | IOT | Carlsberg Ridge, Indian Ocean
| Daxi Vent Field (DVF) | DVF | Seafloor hydrothermal | Volcanic-hosted massive sulfide (VMS) | Seafloor massive sulfide | Zn, Fe, Cu | Co, Sn, Ag, Au, As | Zn, Fe, Cu, Co, Sn, Ag, Au, As, Cd, Pb, Ni, Se | Wang et al., 2021 |  | JL128-G03-1AB_run1_spot4 |  | seafloor hydrothermal vent field |  |  |  |  | ore material | grab | submersible and TV-grab | mineral separate | [5 empty] | mineralisation | Fe-rich chimney, Zn-rich chimney | sulfide chimney |  | sphalerite, pyrite, pyrrhotite, chalcopyrite, isocubanite | Sph-I, Sph-II, Sph-III | sulfide chimneys | porous; beehive-like structure; pipe-like chimney; colloform; zoned |  |  |  | pyrrhotite, isocubanite, pyrite, sphalerite, chalcopyrite | Thirty-three polished thin sections from all chimney samples were examined using a reflected and transmitted light polarizing microscope | EMPA, LA-ICPMS, SHRIMP | JEOL JXA-8100 Superprobe; 193 nm Excimer laser ablation system (Coherent, Geo Las Pro) coupled to a double-focusing, high-resolution magnetic sector mass spectrometer (Nu Instruments, Atto M); NWR-213 (New Wave Research) laser ablation system coupled to an Agilent 7700x ICP-MS instrument; SHRIMP-SI | SIOMNR (Second Institute of Oceanography, Ministry of Natural Resources), Hangzhou, China; GEOMAR, Helmholtz Center for Ocean Research Kiel, Germany; Institute of Geochemistry, Chinese Academy of Sciences, China; Research School of Earth Sciences, Australian | EPMA: acceleration voltage of 20 kV, a beam current of 1 nA, and a beam diameter of 5 μm. LA-ICP-MS at GEOMAR: ablation beam diameter 44 μm, pulse rate of 5 Hz, energy fluence of 2 J cm−2, total analysis time 70 s (40 s background, 30 s ablation), He carrier gas, Ar make-up gas. LA-ICP-MS at Institute of Geochemistry: 26 μm pit size, 5 Hz pulse frequency, 3 J cm−2 fluence, He (350 ml/min) carrier gas, Ar (900 ml/min) make-up gas, 30 s background, 60 s data acquisition. SHRIMP-SI: primary Cs+ ions focused to 6 nA, acceleration voltage 15 kV, beam depth ~1 μm, spot size ~35 μm. | EPMA: chalcopyrite (CuFeS2), sphalerite (ZnS), gallium arsenide (GaAs), pure metals silver (Ag), cobalt (Co), nickel (Ni), cadmium (Cd), antimony (Sb), and selenium (Se) (USA SPI Supplies). LA-ICP-MS at GEOMAR: MASS-1 (USGS), trans-1, and BHVO-2G (USGS). LA-ICP-MS at Institute of Geochemistry: STDGL3, GSD-1G, natural pure pyrite, and MASS-1 (USGS synthetic reference material). SHRIMP-SI: Balmat sphalerite (δ34S = 14.3‰ VCDT), Ruttan pyrite (δ34S = 1.2‰ VCDT), Anderson pyrrhotite (δ34S = 1.4‰ VCDT), Norilsk chalcopyrite (δ34S = 8.0‰ VCDT) | 1058.949778 |  |  |  | 13.782718 |  | 0.081695 | [7 empty] | 0.044748 | [5 empty] | 1069.109855 | [5 empty] | 55.77475 | [5 empty] | 7494.700945 | [11 empty] | 2.321473 |  |  |  | 36.331527 | [7 empty] | 0.064549 | [13 empty] | 47.308844 | [9 empty] | 8.070446 | [5 empty] | 4823.939285 | [17 empty] | 10.897705 |  |  |  | 0.136241 | [5 empty] | 229.10917 | [13 empty] | 0.412618 |  |  |  | 0.001188 | [14 empty] | 2025 | Wang, Y., Yang, M., Han, X., Petersen, S., Cai, Y., Hu, X., Chen, A., Qiu, Z., Yu, X., Hu, H., Frische, M., Li, H. (2025), Trace element and sulfur isotope study of sulfide chimneys from the mafic-hosted Daxi Vent Field: implications on the genesis of seafloor massive sulfide deposit at a segment end, Chemical Geology, https://doi.org/10.1016/j.chemgeo.2025.122825 |  | IOT | Carlsberg Ridge, Indian Ocean
| Daxi Vent Field (DVF) | DVF | Seafloor hydrothermal | Volcanic-hosted massive sulfide (VMS) | Seafloor massive sulfide | Zn, Fe, Cu | Co, Sn, Ag, Au, As | Zn, Fe, Cu, Co, Sn, Ag, Au, As, Cd, Pb, Ni, Se | Wang et al., 2021 |  | JL128-G03-1AB_run1_spot5 |  | seafloor hydrothermal vent field |  |  |  |  | ore material | grab | submersible and TV-grab | mineral separate | [5 empty] | mineralisation | Fe-rich chimney, Zn-rich chimney | sulfide chimney |  | sphalerite, pyrite, pyrrhotite, chalcopyrite, isocubanite | Sph-I, Sph-II, Sph-III | sulfide chimneys | porous; beehive-like structure; pipe-like chimney; colloform; zoned |  |  |  | pyrrhotite, isocubanite, pyrite, sphalerite, chalcopyrite | Thirty-three polished thin sections from all chimney samples were examined using a reflected and transmitted light polarizing microscope | EMPA, LA-ICPMS, SHRIMP | JEOL JXA-8100 Superprobe; 193 nm Excimer laser ablation system (Coherent, Geo Las Pro) coupled to a double-focusing, high-resolution magnetic sector mass spectrometer (Nu Instruments, Atto M); NWR-213 (New Wave Research) laser ablation system coupled to an Agilent 7700x ICP-MS instrument; SHRIMP-SI | SIOMNR (Second Institute of Oceanography, Ministry of Natural Resources), Hangzhou, China; GEOMAR, Helmholtz Center for Ocean Research Kiel, Germany; Institute of Geochemistry, Chinese Academy of Sciences, China; Research School of Earth Sciences, Australian | EPMA: acceleration voltage of 20 kV, a beam current of 1 nA, and a beam diameter of 5 μm. LA-ICP-MS at GEOMAR: ablation beam diameter 44 μm, pulse rate of 5 Hz, energy fluence of 2 J cm−2, total analysis time 70 s (40 s background, 30 s ablation), He carrier gas, Ar make-up gas. LA-ICP-MS at Institute of Geochemistry: 26 μm pit size, 5 Hz pulse frequency, 3 J cm−2 fluence, He (350 ml/min) carrier gas, Ar (900 ml/min) make-up gas, 30 s background, 60 s data acquisition. SHRIMP-SI: primary Cs+ ions focused to 6 nA, acceleration voltage 15 kV, beam depth ~1 μm, spot size ~35 μm. | EPMA: chalcopyrite (CuFeS2), sphalerite (ZnS), gallium arsenide (GaAs), pure metals silver (Ag), cobalt (Co), nickel (Ni), cadmium (Cd), antimony (Sb), and selenium (Se) (USA SPI Supplies). LA-ICP-MS at GEOMAR: MASS-1 (USGS), trans-1, and BHVO-2G (USGS). LA-ICP-MS at Institute of Geochemistry: STDGL3, GSD-1G, natural pure pyrite, and MASS-1 (USGS synthetic reference material). SHRIMP-SI: Balmat sphalerite (δ34S = 14.3‰ VCDT), Ruttan pyrite (δ34S = 1.2‰ VCDT), Anderson pyrrhotite (δ34S = 1.4‰ VCDT), Norilsk chalcopyrite (δ34S = 8.0‰ VCDT) | 448.962238 |  |  |  | 16.511525 |  | 0.46445 | [7 empty] | 0.090748 | [5 empty] | 1616.097156 | [5 empty] | 94.855625 | [5 empty] | 7800.174952 | [11 empty] | 7.115017 |  |  |  | 38.234979 | [7 empty] | 0.05292 | [13 empty] | 56.003242 |  | 0.280836 | [13 empty] | 1952.220923 | [17 empty] | 39.314117 |  |  |  | 14.546106 | [5 empty] | 787.444781 | [7 empty] | 0.667243 | [5 empty] | 0.216916 |  |  |  | 0.097342 | [14 empty] | 2025 | Wang, Y., Yang, M., Han, X., Petersen, S., Cai, Y., Hu, X., Chen, A., Qiu, Z., Yu, X., Hu, H., Frische, M., Li, H. (2025), Trace element and sulfur isotope study of sulfide chimneys from the mafic-hosted Daxi Vent Field: implications on the genesis of seafloor massive sulfide deposit at a segment end, Chemical Geology, https://doi.org/10.1016/j.chemgeo.2025.122825 |  | IOT | Carlsberg Ridge, Indian Ocean
| Daxi Vent Field (DVF) | DVF | Seafloor hydrothermal | Volcanic-hosted massive sulfide (VMS) | Seafloor massive sulfide | Zn, Fe, Cu | Co, Sn, Ag, Au, As | Zn, Fe, Cu, Co, Sn, Ag, Au, As, Cd, Pb, Ni, Se | Wang et al., 2021 |  | JL128-G03-1AB_run1_spot6 |  | seafloor hydrothermal vent field |  |  |  |  | ore material | grab | submersible and TV-grab | mineral separate | [5 empty] | mineralisation | Fe-rich chimney, Zn-rich chimney | sulfide chimney |  | sphalerite, pyrite, pyrrhotite, chalcopyrite, isocubanite | Sph-I, Sph-II, Sph-III | sulfide chimneys | porous; beehive-like structure; pipe-like chimney; colloform; zoned |  |  |  | pyrrhotite, isocubanite, pyrite, sphalerite, chalcopyrite | Thirty-three polished thin sections from all chimney samples were examined using a reflected and transmitted light polarizing microscope | EMPA, LA-ICPMS, SHRIMP | JEOL JXA-8100 Superprobe; 193 nm Excimer laser ablation system (Coherent, Geo Las Pro) coupled to a double-focusing, high-resolution magnetic sector mass spectrometer (Nu Instruments, Atto M); NWR-213 (New Wave Research) laser ablation system coupled to an Agilent 7700x ICP-MS instrument; SHRIMP-SI | SIOMNR (Second Institute of Oceanography, Ministry of Natural Resources), Hangzhou, China; GEOMAR, Helmholtz Center for Ocean Research Kiel, Germany; Institute of Geochemistry, Chinese Academy of Sciences, China; Research School of Earth Sciences, Australian | EPMA: acceleration voltage of 20 kV, a beam current of 1 nA, and a beam diameter of 5 μm. LA-ICP-MS at GEOMAR: ablation beam diameter 44 μm, pulse rate of 5 Hz, energy fluence of 2 J cm−2, total analysis time 70 s (40 s background, 30 s ablation), He carrier gas, Ar make-up gas. LA-ICP-MS at Institute of Geochemistry: 26 μm pit size, 5 Hz pulse frequency, 3 J cm−2 fluence, He (350 ml/min) carrier gas, Ar (900 ml/min) make-up gas, 30 s background, 60 s data acquisition. SHRIMP-SI: primary Cs+ ions focused to 6 nA, acceleration voltage 15 kV, beam depth ~1 μm, spot size ~35 μm. | EPMA: chalcopyrite (CuFeS2), sphalerite (ZnS), gallium arsenide (GaAs), pure metals silver (Ag), cobalt (Co), nickel (Ni), cadmium (Cd), antimony (Sb), and selenium (Se) (USA SPI Supplies). LA-ICP-MS at GEOMAR: MASS-1 (USGS), trans-1, and BHVO-2G (USGS). LA-ICP-MS at Institute of Geochemistry: STDGL3, GSD-1G, natural pure pyrite, and MASS-1 (USGS synthetic reference material). SHRIMP-SI: Balmat sphalerite (δ34S = 14.3‰ VCDT), Ruttan pyrite (δ34S = 1.2‰ VCDT), Anderson pyrrhotite (δ34S = 1.4‰ VCDT), Norilsk chalcopyrite (δ34S = 8.0‰ VCDT) | 464.225586 |  |  |  | 14.10216 |  | 0.112825 | [7 empty] | 0.061307 | [5 empty] | 1172.416993 | [5 empty] | 81.810864 | [5 empty] | 7211.39126 | [11 empty] | 1.950446 |  |  |  | 40.775372 | [7 empty] | 0.038256 | [13 empty] | 48.881226 |  | 0.244788 | [13 empty] | 2210.185365 | [17 empty] | 10.166918 |  |  |  | 0.276043 | [5 empty] | 403.93686 | [7 empty] | 0.24503 | [5 empty] | 0.182945 | [18 empty] | 2025 | Wang, Y., Yang, M., Han, X., Petersen, S., Cai, Y., Hu, X., Chen, A., Qiu, Z., Yu, X., Hu, H., Frische, M., Li, H. (2025), Trace element and sulfur isotope study of sulfide chimneys from the mafic-hosted Daxi Vent Field: implications on the genesis of seafloor massive sulfide deposit at a segment end, Chemical Geology, https://doi.org/10.1016/j.chemgeo.2025.122825 |  | IOT | Carlsberg Ridge, Indian Ocean
| Daxi Vent Field (DVF) | DVF | Seafloor hydrothermal | Volcanic-hosted massive sulfide (VMS) | Seafloor massive sulfide | Zn, Fe, Cu | Co, Sn, Ag, Au, As | Zn, Fe, Cu, Co, Sn, Ag, Au, As, Cd, Pb, Ni, Se | Wang et al., 2021 |  | JL128-G03-1AB_run1_spot7 |  | seafloor hydrothermal vent field |  |  |  |  | ore material | grab | submersible and TV-grab | mineral separate | [5 empty] | mineralisation | Fe-rich chimney, Zn-rich chimney | sulfide chimney |  | sphalerite, pyrite, pyrrhotite, chalcopyrite, isocubanite | Sph-I, Sph-II, Sph-III | sulfide chimneys | porous; beehive-like structure; pipe-like chimney; colloform; zoned |  |  |  | pyrrhotite, isocubanite, pyrite, sphalerite, chalcopyrite | Thirty-three polished thin sections from all chimney samples were examined using a reflected and transmitted light polarizing microscope | EMPA, LA-ICPMS, SHRIMP | JEOL JXA-8100 Superprobe; 193 nm Excimer laser ablation system (Coherent, Geo Las Pro) coupled to a double-focusing, high-resolution magnetic sector mass spectrometer (Nu Instruments, Atto M); NWR-213 (New Wave Research) laser ablation system coupled to an Agilent 7700x ICP-MS instrument; SHRIMP-SI | SIOMNR (Second Institute of Oceanography, Ministry of Natural Resources), Hangzhou, China; GEOMAR, Helmholtz Center for Ocean Research Kiel, Germany; Institute of Geochemistry, Chinese Academy of Sciences, China; Research School of Earth Sciences, Australian | EPMA: acceleration voltage of 20 kV, a beam current of 1 nA, and a beam diameter of 5 μm. LA-ICP-MS at GEOMAR: ablation beam diameter 44 μm, pulse rate of 5 Hz, energy fluence of 2 J cm−2, total analysis time 70 s (40 s background, 30 s ablation), He carrier gas, Ar make-up gas. LA-ICP-MS at Institute of Geochemistry: 26 μm pit size, 5 Hz pulse frequency, 3 J cm−2 fluence, He (350 ml/min) carrier gas, Ar (900 ml/min) make-up gas, 30 s background, 60 s data acquisition. SHRIMP-SI: primary Cs+ ions focused to 6 nA, acceleration voltage 15 kV, beam depth ~1 μm, spot size ~35 μm. | EPMA: chalcopyrite (CuFeS2), sphalerite (ZnS), gallium arsenide (GaAs), pure metals silver (Ag), cobalt (Co), nickel (Ni), cadmium (Cd), antimony (Sb), and selenium (Se) (USA SPI Supplies). LA-ICP-MS at GEOMAR: MASS-1 (USGS), trans-1, and BHVO-2G (USGS). LA-ICP-MS at Institute of Geochemistry: STDGL3, GSD-1G, natural pure pyrite, and MASS-1 (USGS synthetic reference material). SHRIMP-SI: Balmat sphalerite (δ34S = 14.3‰ VCDT), Ruttan pyrite (δ34S = 1.2‰ VCDT), Anderson pyrrhotite (δ34S = 1.4‰ VCDT), Norilsk chalcopyrite (δ34S = 8.0‰ VCDT) | 415.898018 |  |  |  | 25.627493 |  | 0.128412 | [7 empty] | 0.084894 | [5 empty] | 461.310822 | [5 empty] | 65.492946 | [5 empty] | 2795.089088 | [11 empty] | 0.525513 |  |  |  | 60.366074 | [7 empty] | 0.045075 | [13 empty] | 31.016601 |  | 3.431869 | [7 empty] | 0.618191 | [5 empty] | 4170.361976 | [17 empty] | 2.73353 |  |  |  | 0.503292 | [5 empty] | 124.78168 | [7 empty] | 0.532076 | [5 empty] | 3.228581 |  |  |  | 0.006613 | [14 empty] | 2025 | Wang, Y., Yang, M., Han, X., Petersen, S., Cai, Y., Hu, X., Chen, A., Qiu, Z., Yu, X., Hu, H., Frische, M., Li, H. (2025), Trace element and sulfur isotope study of sulfide chimneys from the mafic-hosted Daxi Vent Field: implications on the genesis of seafloor massive sulfide deposit at a segment end, Chemical Geology, https://doi.org/10.1016/j.chemgeo.2025.122825 |  | IOT | Carlsberg Ridge, Indian Ocean
| Daxi Vent Field (DVF) | DVF | Seafloor hydrothermal | Volcanic-hosted massive sulfide (VMS) | Seafloor massive sulfide | Zn, Fe, Cu | Co, Sn, Ag, Au, As | Zn, Fe, Cu, Co, Sn, Ag, Au, As, Cd, Pb, Ni, Se | Wang et al., 2021 |  | JL128-G03-1AB_run2c_spot2 |  | seafloor hydrothermal vent field |  |  |  |  | ore material | grab | submersible and TV-grab | mineral separate | [5 empty] | mineralisation | Fe-rich chimney, Zn-rich chimney | sulfide chimney |  | sphalerite, pyrite, pyrrhotite, chalcopyrite, isocubanite | Sph-I, Sph-II, Sph-III | sulfide chimneys | porous; beehive-like structure; pipe-like chimney; colloform; zoned |  |  |  | pyrrhotite, isocubanite, pyrite, sphalerite, chalcopyrite | Thirty-three polished thin sections from all chimney samples were examined using a reflected and transmitted light polarizing microscope | EMPA, LA-ICPMS, SHRIMP | JEOL JXA-8100 Superprobe; 193 nm Excimer laser ablation system (Coherent, Geo Las Pro) coupled to a double-focusing, high-resolution magnetic sector mass spectrometer (Nu Instruments, Atto M); NWR-213 (New Wave Research) laser ablation system coupled to an Agilent 7700x ICP-MS instrument; SHRIMP-SI | SIOMNR (Second Institute of Oceanography, Ministry of Natural Resources), Hangzhou, China; GEOMAR, Helmholtz Center for Ocean Research Kiel, Germany; Institute of Geochemistry, Chinese Academy of Sciences, China; Research School of Earth Sciences, Australian | EPMA: acceleration voltage of 20 kV, a beam current of 1 nA, and a beam diameter of 5 μm. LA-ICP-MS at GEOMAR: ablation beam diameter 44 μm, pulse rate of 5 Hz, energy fluence of 2 J cm−2, total analysis time 70 s (40 s background, 30 s ablation), He carrier gas, Ar make-up gas. LA-ICP-MS at Institute of Geochemistry: 26 μm pit size, 5 Hz pulse frequency, 3 J cm−2 fluence, He (350 ml/min) carrier gas, Ar (900 ml/min) make-up gas, 30 s background, 60 s data acquisition. SHRIMP-SI: primary Cs+ ions focused to 6 nA, acceleration voltage 15 kV, beam depth ~1 μm, spot size ~35 μm. | EPMA: chalcopyrite (CuFeS2), sphalerite (ZnS), gallium arsenide (GaAs), pure metals silver (Ag), cobalt (Co), nickel (Ni), cadmium (Cd), antimony (Sb), and selenium (Se) (USA SPI Supplies). LA-ICP-MS at GEOMAR: MASS-1 (USGS), trans-1, and BHVO-2G (USGS). LA-ICP-MS at Institute of Geochemistry: STDGL3, GSD-1G, natural pure pyrite, and MASS-1 (USGS synthetic reference material). SHRIMP-SI: Balmat sphalerite (δ34S = 14.3‰ VCDT), Ruttan pyrite (δ34S = 1.2‰ VCDT), Anderson pyrrhotite (δ34S = 1.4‰ VCDT), Norilsk chalcopyrite (δ34S = 8.0‰ VCDT) | 336.83128 |  |  |  | 7.725011 |  | 0.047253 | [13 empty] | 1915.142062 | [5 empty] | 198.230181 | [5 empty] | 4152.675579 | [11 empty] | 24.518594 |  |  |  | 38.430508 | [7 empty] | 0.081702 | [13 empty] | 50.031785 |  | 1.977296 | [7 empty] | 1.319673 | [5 empty] | 1282.966889 | [17 empty] | 54.687872 |  |  |  | 18.109407 | [5 empty] | 2004.818494 | [7 empty] | 13.440433 | [5 empty] | 2.025225 | [18 empty] | 2025 | Wang, Y., Yang, M., Han, X., Petersen, S., Cai, Y., Hu, X., Chen, A., Qiu, Z., Yu, X., Hu, H., Frische, M., Li, H. (2025), Trace element and sulfur isotope study of sulfide chimneys from the mafic-hosted Daxi Vent Field: implications on the genesis of seafloor massive sulfide deposit at a segment end, Chemical Geology, https://doi.org/10.1016/j.chemgeo.2025.122825 |  | IOT | Carlsberg Ridge, Indian Ocean
| Daxi Vent Field (DVF) | DVF | Seafloor hydrothermal | Volcanic-hosted massive sulfide (VMS) | Seafloor massive sulfide | Zn, Fe, Cu | Co, Sn, Ag, Au, As | Zn, Fe, Cu, Co, Sn, Ag, Au, As, Cd, Pb, Ni, Se | Wang et al., 2021 |  | JL128-G03-1AB_run2c_spot3 |  | seafloor hydrothermal vent field |  |  |  |  | ore material | grab | submersible and TV-grab | mineral separate | [5 empty] | mineralisation | Fe-rich chimney, Zn-rich chimney | sulfide chimney |  | sphalerite, pyrite, pyrrhotite, chalcopyrite, isocubanite | Sph-I, Sph-II, Sph-III | sulfide chimneys | porous; beehive-like structure; pipe-like chimney; colloform; zoned |  |  |  | pyrrhotite, isocubanite, pyrite, sphalerite, chalcopyrite | Thirty-three polished thin sections from all chimney samples were examined using a reflected and transmitted light polarizing microscope | EMPA, LA-ICPMS, SHRIMP | JEOL JXA-8100 Superprobe; 193 nm Excimer laser ablation system (Coherent, Geo Las Pro) coupled to a double-focusing, high-resolution magnetic sector mass spectrometer (Nu Instruments, Atto M); NWR-213 (New Wave Research) laser ablation system coupled to an Agilent 7700x ICP-MS instrument; SHRIMP-SI | SIOMNR (Second Institute of Oceanography, Ministry of Natural Resources), Hangzhou, China; GEOMAR, Helmholtz Center for Ocean Research Kiel, Germany; Institute of Geochemistry, Chinese Academy of Sciences, China; Research School of Earth Sciences, Australian | EPMA: acceleration voltage of 20 kV, a beam current of 1 nA, and a beam diameter of 5 μm. LA-ICP-MS at GEOMAR: ablation beam diameter 44 μm, pulse rate of 5 Hz, energy fluence of 2 J cm−2, total analysis time 70 s (40 s background, 30 s ablation), He carrier gas, Ar make-up gas. LA-ICP-MS at Institute of Geochemistry: 26 μm pit size, 5 Hz pulse frequency, 3 J cm−2 fluence, He (350 ml/min) carrier gas, Ar (900 ml/min) make-up gas, 30 s background, 60 s data acquisition. SHRIMP-SI: primary Cs+ ions focused to 6 nA, acceleration voltage 15 kV, beam depth ~1 μm, spot size ~35 μm. | EPMA: chalcopyrite (CuFeS2), sphalerite (ZnS), gallium arsenide (GaAs), pure metals silver (Ag), cobalt (Co), nickel (Ni), cadmium (Cd), antimony (Sb), and selenium (Se) (USA SPI Supplies). LA-ICP-MS at GEOMAR: MASS-1 (USGS), trans-1, and BHVO-2G (USGS). LA-ICP-MS at Institute of Geochemistry: STDGL3, GSD-1G, natural pure pyrite, and MASS-1 (USGS synthetic reference material). SHRIMP-SI: Balmat sphalerite (δ34S = 14.3‰ VCDT), Ruttan pyrite (δ34S = 1.2‰ VCDT), Anderson pyrrhotite (δ34S = 1.4‰ VCDT), Norilsk chalcopyrite (δ34S = 8.0‰ VCDT) | 278.419423 |  |  |  | 14.339169 |  | 1.18592 | [7 empty] | 1.267357 | [5 empty] | 2347.14448 | [5 empty] | 119.971573 | [5 empty] | 11245.92 | [11 empty] | 2.589897 |  |  |  | 34.081194 | [7 empty] | 0.630005 | [13 empty] | 43.892382 |  | 0.461823 | [7 empty] | 4.389706 | [5 empty] | 1124.840271 | [17 empty] | 25.982445 |  |  |  | 2.761947 | [5 empty] | 325.287009 | [7 empty] | 3.655975 | [5 empty] | 1.699308 |  |  |  | 0.006787 | [14 empty] | 2025 | Wang, Y., Yang, M., Han, X., Petersen, S., Cai, Y., Hu, X., Chen, A., Qiu, Z., Yu, X., Hu, H., Frische, M., Li, H. (2025), Trace element and sulfur isotope study of sulfide chimneys from the mafic-hosted Daxi Vent Field: implications on the genesis of seafloor massive sulfide deposit at a segment end, Chemical Geology, https://doi.org/10.1016/j.chemgeo.2025.122825 |  | IOT | Carlsberg Ridge, Indian Ocean
| Daxi Vent Field (DVF) | DVF | Seafloor hydrothermal | Volcanic-hosted massive sulfide (VMS) | Seafloor massive sulfide | Zn, Fe, Cu | Co, Sn, Ag, Au, As | Zn, Fe, Cu, Co, Sn, Ag, Au, As, Cd, Pb, Ni, Se | Wang et al., 2021 |  | JL128-G03-1AB_run2c_spot6 |  | seafloor hydrothermal vent field |  |  |  |  | ore material | grab | submersible and TV-grab | mineral separate | [5 empty] | mineralisation | Fe-rich chimney, Zn-rich chimney | sulfide chimney |  | sphalerite, pyrite, pyrrhotite, chalcopyrite, isocubanite | Sph-I, Sph-II, Sph-III | sulfide chimneys | porous; beehive-like structure; pipe-like chimney; colloform; zoned |  |  |  | pyrrhotite, isocubanite, pyrite, sphalerite, chalcopyrite | Thirty-three polished thin sections from all chimney samples were examined using a reflected and transmitted light polarizing microscope | EMPA, LA-ICPMS, SHRIMP | JEOL JXA-8100 Superprobe; 193 nm Excimer laser ablation system (Coherent, Geo Las Pro) coupled to a double-focusing, high-resolution magnetic sector mass spectrometer (Nu Instruments, Atto M); NWR-213 (New Wave Research) laser ablation system coupled to an Agilent 7700x ICP-MS instrument; SHRIMP-SI | SIOMNR (Second Institute of Oceanography, Ministry of Natural Resources), Hangzhou, China; GEOMAR, Helmholtz Center for Ocean Research Kiel, Germany; Institute of Geochemistry, Chinese Academy of Sciences, China; Research School of Earth Sciences, Australian | EPMA: acceleration voltage of 20 kV, a beam current of 1 nA, and a beam diameter of 5 μm. LA-ICP-MS at GEOMAR: ablation beam diameter 44 μm, pulse rate of 5 Hz, energy fluence of 2 J cm−2, total analysis time 70 s (40 s background, 30 s ablation), He carrier gas, Ar make-up gas. LA-ICP-MS at Institute of Geochemistry: 26 μm pit size, 5 Hz pulse frequency, 3 J cm−2 fluence, He (350 ml/min) carrier gas, Ar (900 ml/min) make-up gas, 30 s background, 60 s data acquisition. SHRIMP-SI: primary Cs+ ions focused to 6 nA, acceleration voltage 15 kV, beam depth ~1 μm, spot size ~35 μm. | EPMA: chalcopyrite (CuFeS2), sphalerite (ZnS), gallium arsenide (GaAs), pure metals silver (Ag), cobalt (Co), nickel (Ni), cadmium (Cd), antimony (Sb), and selenium (Se) (USA SPI Supplies). LA-ICP-MS at GEOMAR: MASS-1 (USGS), trans-1, and BHVO-2G (USGS). LA-ICP-MS at Institute of Geochemistry: STDGL3, GSD-1G, natural pure pyrite, and MASS-1 (USGS synthetic reference material). SHRIMP-SI: Balmat sphalerite (δ34S = 14.3‰ VCDT), Ruttan pyrite (δ34S = 1.2‰ VCDT), Anderson pyrrhotite (δ34S = 1.4‰ VCDT), Norilsk chalcopyrite (δ34S = 8.0‰ VCDT) | 218.719407 |  |  |  | 9.405492 | [9 empty] | 0.004692 | [5 empty] | 2016.303196 | [5 empty] | 117.430639 | [5 empty] | 8696.995325 | [11 empty] | 3.231253 |  |  |  | 33.250558 | [7 empty] | 0.06792 | [13 empty] | 40.992518 |  | 0.005263 | [7 empty] | 1.177422 | [5 empty] | 1263.637007 | [17 empty] | 28.642875 | [9 empty] | 427.672659 | [7 empty] | 0.182468 | [5 empty] | 0.17503 |  |  |  | 0.000423 | [14 empty] | 2025 | Wang, Y., Yang, M., Han, X., Petersen, S., Cai, Y., Hu, X., Chen, A., Qiu, Z., Yu, X., Hu, H., Frische, M., Li, H. (2025), Trace element and sulfur isotope study of sulfide chimneys from the mafic-hosted Daxi Vent Field: implications on the genesis of seafloor massive sulfide deposit at a segment end, Chemical Geology, https://doi.org/10.1016/j.chemgeo.2025.122825 |  | IOT | Carlsberg Ridge, Indian Ocean
| Daxi Vent Field (DVF) | DVF | Seafloor hydrothermal | Volcanic-hosted massive sulfide (VMS) | Seafloor massive sulfide | Zn, Fe, Cu | Co, Sn, Ag, Au, As | Zn, Fe, Cu, Co, Sn, Ag, Au, As, Cd, Pb, Ni, Se | Wang et al., 2021 |  | JL128-G03-1AB_run2c_spot8 |  | seafloor hydrothermal vent field |  |  |  |  | ore material | grab | submersible and TV-grab | mineral separate | [5 empty] | mineralisation | Fe-rich chimney, Zn-rich chimney | sulfide chimney |  | sphalerite, pyrite, pyrrhotite, chalcopyrite, isocubanite | Sph-I, Sph-II, Sph-III | sulfide chimneys | porous; beehive-like structure; pipe-like chimney; colloform; zoned |  |  |  | pyrrhotite, isocubanite, pyrite, sphalerite, chalcopyrite | Thirty-three polished thin sections from all chimney samples were examined using a reflected and transmitted light polarizing microscope | EMPA, LA-ICPMS, SHRIMP | JEOL JXA-8100 Superprobe; 193 nm Excimer laser ablation system (Coherent, Geo Las Pro) coupled to a double-focusing, high-resolution magnetic sector mass spectrometer (Nu Instruments, Atto M); NWR-213 (New Wave Research) laser ablation system coupled to an Agilent 7700x ICP-MS instrument; SHRIMP-SI | SIOMNR (Second Institute of Oceanography, Ministry of Natural Resources), Hangzhou, China; GEOMAR, Helmholtz Center for Ocean Research Kiel, Germany; Institute of Geochemistry, Chinese Academy of Sciences, China; Research School of Earth Sciences, Australian | EPMA: acceleration voltage of 20 kV, a beam current of 1 nA, and a beam diameter of 5 μm. LA-ICP-MS at GEOMAR: ablation beam diameter 44 μm, pulse rate of 5 Hz, energy fluence of 2 J cm−2, total analysis time 70 s (40 s background, 30 s ablation), He carrier gas, Ar make-up gas. LA-ICP-MS at Institute of Geochemistry: 26 μm pit size, 5 Hz pulse frequency, 3 J cm−2 fluence, He (350 ml/min) carrier gas, Ar (900 ml/min) make-up gas, 30 s background, 60 s data acquisition. SHRIMP-SI: primary Cs+ ions focused to 6 nA, acceleration voltage 15 kV, beam depth ~1 μm, spot size ~35 μm. | EPMA: chalcopyrite (CuFeS2), sphalerite (ZnS), gallium arsenide (GaAs), pure metals silver (Ag), cobalt (Co), nickel (Ni), cadmium (Cd), antimony (Sb), and selenium (Se) (USA SPI Supplies). LA-ICP-MS at GEOMAR: MASS-1 (USGS), trans-1, and BHVO-2G (USGS). LA-ICP-MS at Institute of Geochemistry: STDGL3, GSD-1G, natural pure pyrite, and MASS-1 (USGS synthetic reference material). SHRIMP-SI: Balmat sphalerite (δ34S = 14.3‰ VCDT), Ruttan pyrite (δ34S = 1.2‰ VCDT), Anderson pyrrhotite (δ34S = 1.4‰ VCDT), Norilsk chalcopyrite (δ34S = 8.0‰ VCDT) | 344.167329 |  |  |  | 4.411336 |  | 0.014582 | [7 empty] | 0.00037 | [5 empty] | 2562.519995 | [5 empty] | 160.306723 | [5 empty] | 6386.40203 | [11 empty] | 32.684651 |  |  |  | 30.691634 | [21 empty] | 71.927663 |  | 0.959277 | [7 empty] | 10.932103 | [5 empty] | 2581.241629 | [17 empty] | 99.491994 | [9 empty] | 2727.52389 | [7 empty] | 0.373818 | [5 empty] | 0.388193 | [18 empty] | 2025 | Wang, Y., Yang, M., Han, X., Petersen, S., Cai, Y., Hu, X., Chen, A., Qiu, Z., Yu, X., Hu, H., Frische, M., Li, H. (2025), Trace element and sulfur isotope study of sulfide chimneys from the mafic-hosted Daxi Vent Field: implications on the genesis of seafloor massive sulfide deposit at a segment end, Chemical Geology, https://doi.org/10.1016/j.chemgeo.2025.122825 |  | IOT | Carlsberg Ridge, Indian Ocean
| Daxi Vent Field (DVF) | DVF | Seafloor hydrothermal | Volcanic-hosted massive sulfide (VMS) | Seafloor massive sulfide | Zn, Fe, Cu | Co, Sn, Ag, Au, As | Zn, Fe, Cu, Co, Sn, Ag, Au, As, Cd, Pb, Ni, Se | Wang et al., 2021 |  | JL128-G06_run2_spot2 |  | seafloor hydrothermal vent field |  |  |  |  | ore material | grab | submersible and TV-grab | mineral separate | [5 empty] | mineralisation | Fe-rich chimney, Zn-rich chimney | sulfide chimney |  | sphalerite, pyrite, pyrrhotite, chalcopyrite, isocubanite | Sph-I, Sph-II, Sph-III | sulfide chimneys | porous; beehive-like structure; pipe-like chimney; colloform; zoned |  |  |  | pyrrhotite, isocubanite, pyrite, sphalerite, chalcopyrite | Thirty-three polished thin sections from all chimney samples were examined using a reflected and transmitted light polarizing microscope | EMPA, LA-ICPMS, SHRIMP | JEOL JXA-8100 Superprobe; 193 nm Excimer laser ablation system (Coherent, Geo Las Pro) coupled to a double-focusing, high-resolution magnetic sector mass spectrometer (Nu Instruments, Atto M); NWR-213 (New Wave Research) laser ablation system coupled to an Agilent 7700x ICP-MS instrument; SHRIMP-SI | SIOMNR (Second Institute of Oceanography, Ministry of Natural Resources), Hangzhou, China; GEOMAR, Helmholtz Center for Ocean Research Kiel, Germany; Institute of Geochemistry, Chinese Academy of Sciences, China; Research School of Earth Sciences, Australian | EPMA: acceleration voltage of 20 kV, a beam current of 1 nA, and a beam diameter of 5 μm. LA-ICP-MS at GEOMAR: ablation beam diameter 44 μm, pulse rate of 5 Hz, energy fluence of 2 J cm−2, total analysis time 70 s (40 s background, 30 s ablation), He carrier gas, Ar make-up gas. LA-ICP-MS at Institute of Geochemistry: 26 μm pit size, 5 Hz pulse frequency, 3 J cm−2 fluence, He (350 ml/min) carrier gas, Ar (900 ml/min) make-up gas, 30 s background, 60 s data acquisition. SHRIMP-SI: primary Cs+ ions focused to 6 nA, acceleration voltage 15 kV, beam depth ~1 μm, spot size ~35 μm. | EPMA: chalcopyrite (CuFeS2), sphalerite (ZnS), gallium arsenide (GaAs), pure metals silver (Ag), cobalt (Co), nickel (Ni), cadmium (Cd), antimony (Sb), and selenium (Se) (USA SPI Supplies). LA-ICP-MS at GEOMAR: MASS-1 (USGS), trans-1, and BHVO-2G (USGS). LA-ICP-MS at Institute of Geochemistry: STDGL3, GSD-1G, natural pure pyrite, and MASS-1 (USGS synthetic reference material). SHRIMP-SI: Balmat sphalerite (δ34S = 14.3‰ VCDT), Ruttan pyrite (δ34S = 1.2‰ VCDT), Anderson pyrrhotite (δ34S = 1.4‰ VCDT), Norilsk chalcopyrite (δ34S = 8.0‰ VCDT) | 453.52679 |  |  |  | 11.573019 |  | 0.2921 | [7 empty] | 0.283752 | [5 empty] | 1110.291483 | [5 empty] | 68.400259 | [5 empty] | 4582.031629 | [11 empty] | 8.110265 |  |  |  | 36.884987 | [7 empty] | 0.056738 | [13 empty] | 47.043648 |  | 0.610774 | [13 empty] | 3917.384537 | [17 empty] | 38.657238 |  |  |  | 5.609064 | [5 empty] | 997.716383 | [7 empty] | 0.575332 | [5 empty] | 0.866944 |  |  |  | 0.033784 | [14 empty] | 2025 | Wang, Y., Yang, M., Han, X., Petersen, S., Cai, Y., Hu, X., Chen, A., Qiu, Z., Yu, X., Hu, H., Frische, M., Li, H. (2025), Trace element and sulfur isotope study of sulfide chimneys from the mafic-hosted Daxi Vent Field: implications on the genesis of seafloor massive sulfide deposit at a segment end, Chemical Geology, https://doi.org/10.1016/j.chemgeo.2025.122825 |  | IOT | Carlsberg Ridge, Indian Ocean
| Daxi Vent Field (DVF) | DVF | Seafloor hydrothermal | Volcanic-hosted massive sulfide (VMS) | Seafloor massive sulfide | Zn, Fe, Cu | Co, Sn, Ag, Au, As | Zn, Fe, Cu, Co, Sn, Ag, Au, As, Cd, Pb, Ni, Se | Wang et al., 2021 |  | JL128-G06_run2_spot5 |  | seafloor hydrothermal vent field |  |  |  |  | ore material | grab | submersible and TV-grab | mineral separate | [5 empty] | mineralisation | Fe-rich chimney, Zn-rich chimney | sulfide chimney |  | sphalerite, pyrite, pyrrhotite, chalcopyrite, isocubanite | Sph-I, Sph-II, Sph-III | sulfide chimneys | porous; beehive-like structure; pipe-like chimney; colloform; zoned |  |  |  | pyrrhotite, isocubanite, pyrite, sphalerite, chalcopyrite | Thirty-three polished thin sections from all chimney samples were examined using a reflected and transmitted light polarizing microscope | EMPA, LA-ICPMS, SHRIMP | JEOL JXA-8100 Superprobe; 193 nm Excimer laser ablation system (Coherent, Geo Las Pro) coupled to a double-focusing, high-resolution magnetic sector mass spectrometer (Nu Instruments, Atto M); NWR-213 (New Wave Research) laser ablation system coupled to an Agilent 7700x ICP-MS instrument; SHRIMP-SI | SIOMNR (Second Institute of Oceanography, Ministry of Natural Resources), Hangzhou, China; GEOMAR, Helmholtz Center for Ocean Research Kiel, Germany; Institute of Geochemistry, Chinese Academy of Sciences, China; Research School of Earth Sciences, Australian | EPMA: acceleration voltage of 20 kV, a beam current of 1 nA, and a beam diameter of 5 μm. LA-ICP-MS at GEOMAR: ablation beam diameter 44 μm, pulse rate of 5 Hz, energy fluence of 2 J cm−2, total analysis time 70 s (40 s background, 30 s ablation), He carrier gas, Ar make-up gas. LA-ICP-MS at Institute of Geochemistry: 26 μm pit size, 5 Hz pulse frequency, 3 J cm−2 fluence, He (350 ml/min) carrier gas, Ar (900 ml/min) make-up gas, 30 s background, 60 s data acquisition. SHRIMP-SI: primary Cs+ ions focused to 6 nA, acceleration voltage 15 kV, beam depth ~1 μm, spot size ~35 μm. | EPMA: chalcopyrite (CuFeS2), sphalerite (ZnS), gallium arsenide (GaAs), pure metals silver (Ag), cobalt (Co), nickel (Ni), cadmium (Cd), antimony (Sb), and selenium (Se) (USA SPI Supplies). LA-ICP-MS at GEOMAR: MASS-1 (USGS), trans-1, and BHVO-2G (USGS). LA-ICP-MS at Institute of Geochemistry: STDGL3, GSD-1G, natural pure pyrite, and MASS-1 (USGS synthetic reference material). SHRIMP-SI: Balmat sphalerite (δ34S = 14.3‰ VCDT), Ruttan pyrite (δ34S = 1.2‰ VCDT), Anderson pyrrhotite (δ34S = 1.4‰ VCDT), Norilsk chalcopyrite (δ34S = 8.0‰ VCDT) | 268.203865 |  |  |  | 10.198043 | [15 empty] | 2880.888497 | [5 empty] | 124.424926 | [5 empty] | 7256.022806 | [11 empty] | 40.126868 |  |  |  | 23.335271 | [7 empty] | 0.012262 | [13 empty] | 81.069475 | [9 empty] | 5.975624 | [5 empty] | 1110.696441 | [17 empty] | 233.655072 |  |  |  | 5.627258 | [5 empty] | 2644.486303 | [13 empty] | 0.012771 |  |  |  | 0.017065 | [14 empty] | 2025 | Wang, Y., Yang, M., Han, X., Petersen, S., Cai, Y., Hu, X., Chen, A., Qiu, Z., Yu, X., Hu, H., Frische, M., Li, H. (2025), Trace element and sulfur isotope study of sulfide chimneys from the mafic-hosted Daxi Vent Field: implications on the genesis of seafloor massive sulfide deposit at a segment end, Chemical Geology, https://doi.org/10.1016/j.chemgeo.2025.122825 |  | IOT | Carlsberg Ridge, Indian Ocean
| Daxi Vent Field (DVF) | DVF | Seafloor hydrothermal | Volcanic-hosted massive sulfide (VMS) | Seafloor massive sulfide | Zn, Fe, Cu | Co, Sn, Ag, Au, As | Zn, Fe, Cu, Co, Sn, Ag, Au, As, Cd, Pb, Ni, Se | Wang et al., 2021 |  | JL128-G06_run2_spot6 |  | seafloor hydrothermal vent field |  |  |  |  | ore material | grab | submersible and TV-grab | mineral separate | [5 empty] | mineralisation | Fe-rich chimney, Zn-rich chimney | sulfide chimney |  | sphalerite, pyrite, pyrrhotite, chalcopyrite, isocubanite | Sph-I, Sph-II, Sph-III | sulfide chimneys | porous; beehive-like structure; pipe-like chimney; colloform; zoned |  |  |  | pyrrhotite, isocubanite, pyrite, sphalerite, chalcopyrite | Thirty-three polished thin sections from all chimney samples were examined using a reflected and transmitted light polarizing microscope | EMPA, LA-ICPMS, SHRIMP | JEOL JXA-8100 Superprobe; 193 nm Excimer laser ablation system (Coherent, Geo Las Pro) coupled to a double-focusing, high-resolution magnetic sector mass spectrometer (Nu Instruments, Atto M); NWR-213 (New Wave Research) laser ablation system coupled to an Agilent 7700x ICP-MS instrument; SHRIMP-SI | SIOMNR (Second Institute of Oceanography, Ministry of Natural Resources), Hangzhou, China; GEOMAR, Helmholtz Center for Ocean Research Kiel, Germany; Institute of Geochemistry, Chinese Academy of Sciences, China; Research School of Earth Sciences, Australian | EPMA: acceleration voltage of 20 kV, a beam current of 1 nA, and a beam diameter of 5 μm. LA-ICP-MS at GEOMAR: ablation beam diameter 44 μm, pulse rate of 5 Hz, energy fluence of 2 J cm−2, total analysis time 70 s (40 s background, 30 s ablation), He carrier gas, Ar make-up gas. LA-ICP-MS at Institute of Geochemistry: 26 μm pit size, 5 Hz pulse frequency, 3 J cm−2 fluence, He (350 ml/min) carrier gas, Ar (900 ml/min) make-up gas, 30 s background, 60 s data acquisition. SHRIMP-SI: primary Cs+ ions focused to 6 nA, acceleration voltage 15 kV, beam depth ~1 μm, spot size ~35 μm. | EPMA: chalcopyrite (CuFeS2), sphalerite (ZnS), gallium arsenide (GaAs), pure metals silver (Ag), cobalt (Co), nickel (Ni), cadmium (Cd), antimony (Sb), and selenium (Se) (USA SPI Supplies). LA-ICP-MS at GEOMAR: MASS-1 (USGS), trans-1, and BHVO-2G (USGS). LA-ICP-MS at Institute of Geochemistry: STDGL3, GSD-1G, natural pure pyrite, and MASS-1 (USGS synthetic reference material). SHRIMP-SI: Balmat sphalerite (δ34S = 14.3‰ VCDT), Ruttan pyrite (δ34S = 1.2‰ VCDT), Anderson pyrrhotite (δ34S = 1.4‰ VCDT), Norilsk chalcopyrite (δ34S = 8.0‰ VCDT) | 210.233358 |  |  |  | 10.359325 |  | 0.193492 | [7 empty] | 0.016614 | [5 empty] | 3745.601897 | [5 empty] | 129.686017 | [5 empty] | 7419.55071 | [11 empty] | 56.901814 |  |  |  | 25.832969 | [7 empty] | 0.009202 | [13 empty] | 79.770607 | [9 empty] | 1.152949 | [5 empty] | 775.638593 | [17 empty] | 306.005278 |  |  |  | 2.020465 | [5 empty] | 3015.247492 | [7 empty] | 0.352861 | [5 empty] | 0.039759 |  |  |  | 0.000219 | [14 empty] | 2025 | Wang, Y., Yang, M., Han, X., Petersen, S., Cai, Y., Hu, X., Chen, A., Qiu, Z., Yu, X., Hu, H., Frische, M., Li, H. (2025), Trace element and sulfur isotope study of sulfide chimneys from the mafic-hosted Daxi Vent Field: implications on the genesis of seafloor massive sulfide deposit at a segment end, Chemical Geology, https://doi.org/10.1016/j.chemgeo.2025.122825 |  | IOT | Carlsberg Ridge, Indian Ocean
| Daxi Vent Field (DVF) | DVF | Seafloor hydrothermal | Volcanic-hosted massive sulfide (VMS) | Seafloor massive sulfide | Zn, Fe, Cu | Co, Sn, Ag, Au, As | Zn, Fe, Cu, Co, Sn, Ag, Au, As, Cd, Pb, Ni, Se | Wang et al., 2021 |  | JL128-G06_run2_spot7 |  | seafloor hydrothermal vent field |  |  |  |  | ore material | grab | submersible and TV-grab | mineral separate | [5 empty] | mineralisation | Fe-rich chimney, Zn-rich chimney | sulfide chimney |  | sphalerite, pyrite, pyrrhotite, chalcopyrite, isocubanite | Sph-I, Sph-II, Sph-III | sulfide chimneys | porous; beehive-like structure; pipe-like chimney; colloform; zoned |  |  |  | pyrrhotite, isocubanite, pyrite, sphalerite, chalcopyrite | Thirty-three polished thin sections from all chimney samples were examined using a reflected and transmitted light polarizing microscope | EMPA, LA-ICPMS, SHRIMP | JEOL JXA-8100 Superprobe; 193 nm Excimer laser ablation system (Coherent, Geo Las Pro) coupled to a double-focusing, high-resolution magnetic sector mass spectrometer (Nu Instruments, Atto M); NWR-213 (New Wave Research) laser ablation system coupled to an Agilent 7700x ICP-MS instrument; SHRIMP-SI | SIOMNR (Second Institute of Oceanography, Ministry of Natural Resources), Hangzhou, China; GEOMAR, Helmholtz Center for Ocean Research Kiel, Germany; Institute of Geochemistry, Chinese Academy of Sciences, China; Research School of Earth Sciences, Australian | EPMA: acceleration voltage of 20 kV, a beam current of 1 nA, and a beam diameter of 5 μm. LA-ICP-MS at GEOMAR: ablation beam diameter 44 μm, pulse rate of 5 Hz, energy fluence of 2 J cm−2, total analysis time 70 s (40 s background, 30 s ablation), He carrier gas, Ar make-up gas. LA-ICP-MS at Institute of Geochemistry: 26 μm pit size, 5 Hz pulse frequency, 3 J cm−2 fluence, He (350 ml/min) carrier gas, Ar (900 ml/min) make-up gas, 30 s background, 60 s data acquisition. SHRIMP-SI: primary Cs+ ions focused to 6 nA, acceleration voltage 15 kV, beam depth ~1 μm, spot size ~35 μm. | EPMA: chalcopyrite (CuFeS2), sphalerite (ZnS), gallium arsenide (GaAs), pure metals silver (Ag), cobalt (Co), nickel (Ni), cadmium (Cd), antimony (Sb), and selenium (Se) (USA SPI Supplies). LA-ICP-MS at GEOMAR: MASS-1 (USGS), trans-1, and BHVO-2G (USGS). LA-ICP-MS at Institute of Geochemistry: STDGL3, GSD-1G, natural pure pyrite, and MASS-1 (USGS synthetic reference material). SHRIMP-SI: Balmat sphalerite (δ34S = 14.3‰ VCDT), Ruttan pyrite (δ34S = 1.2‰ VCDT), Anderson pyrrhotite (δ34S = 1.4‰ VCDT), Norilsk chalcopyrite (δ34S = 8.0‰ VCDT) | 365.29347 |  |  |  | 5.396491 |  | 0.014914 | [7 empty] | 0.001067 | [5 empty] | 2070.939828 | [5 empty] | 128.584031 | [5 empty] | 5988.66471 | [11 empty] | 21.75825 |  |  |  | 25.918245 | [7 empty] | 0.109472 | [13 empty] | 63.076574 |  | 0.138263 | [7 empty] | 0.663832 | [5 empty] | 867.265355 | [17 empty] | 120.616416 |  |  |  | 3.51103 | [5 empty] | 2097.399981 | [7 empty] | 0.122452 | [5 empty] | 0.054826 |  |  |  | 0.000301 | [14 empty] | 2025 | Wang, Y., Yang, M., Han, X., Petersen, S., Cai, Y., Hu, X., Chen, A., Qiu, Z., Yu, X., Hu, H., Frische, M., Li, H. (2025), Trace element and sulfur isotope study of sulfide chimneys from the mafic-hosted Daxi Vent Field: implications on the genesis of seafloor massive sulfide deposit at a segment end, Chemical Geology, https://doi.org/10.1016/j.chemgeo.2025.122825 |  | IOT | Carlsberg Ridge, Indian Ocean
| Daxi Vent Field (DVF) | DVF | Seafloor hydrothermal | Volcanic-hosted massive sulfide (VMS) | Seafloor massive sulfide | Zn, Fe, Cu | Co, Sn, Ag, Au, As | Zn, Fe, Cu, Co, Sn, Ag, Au, As, Cd, Pb, Ni, Se | Wang et al., 2021 |  | JL126-G05-1_run1_spot1 |  | seafloor hydrothermal vent field |  |  |  |  | ore material | grab | submersible and TV-grab | mineral separate | [5 empty] | mineralisation | Fe-rich chimney, Zn-rich chimney | sulfide chimney |  | sphalerite, pyrite, pyrrhotite, chalcopyrite, isocubanite | Sph-I, Sph-II, Sph-III | sulfide chimneys | porous; beehive-like structure; pipe-like chimney; colloform; zoned |  |  |  | pyrrhotite, isocubanite, pyrite, sphalerite, chalcopyrite | Thirty-three polished thin sections from all chimney samples were examined using a reflected and transmitted light polarizing microscope | EMPA, LA-ICPMS, SHRIMP | JEOL JXA-8100 Superprobe; 193 nm Excimer laser ablation system (Coherent, Geo Las Pro) coupled to a double-focusing, high-resolution magnetic sector mass spectrometer (Nu Instruments, Atto M); NWR-213 (New Wave Research) laser ablation system coupled to an Agilent 7700x ICP-MS instrument; SHRIMP-SI | SIOMNR (Second Institute of Oceanography, Ministry of Natural Resources), Hangzhou, China; GEOMAR, Helmholtz Center for Ocean Research Kiel, Germany; Institute of Geochemistry, Chinese Academy of Sciences, China; Research School of Earth Sciences, Australian | EPMA: acceleration voltage of 20 kV, a beam current of 1 nA, and a beam diameter of 5 μm. LA-ICP-MS at GEOMAR: ablation beam diameter 44 μm, pulse rate of 5 Hz, energy fluence of 2 J cm−2, total analysis time 70 s (40 s background, 30 s ablation), He carrier gas, Ar make-up gas. LA-ICP-MS at Institute of Geochemistry: 26 μm pit size, 5 Hz pulse frequency, 3 J cm−2 fluence, He (350 ml/min) carrier gas, Ar (900 ml/min) make-up gas, 30 s background, 60 s data acquisition. SHRIMP-SI: primary Cs+ ions focused to 6 nA, acceleration voltage 15 kV, beam depth ~1 μm, spot size ~35 μm. | EPMA: chalcopyrite (CuFeS2), sphalerite (ZnS), gallium arsenide (GaAs), pure metals silver (Ag), cobalt (Co), nickel (Ni), cadmium (Cd), antimony (Sb), and selenium (Se) (USA SPI Supplies). LA-ICP-MS at GEOMAR: MASS-1 (USGS), trans-1, and BHVO-2G (USGS). LA-ICP-MS at Institute of Geochemistry: STDGL3, GSD-1G, natural pure pyrite, and MASS-1 (USGS synthetic reference material). SHRIMP-SI: Balmat sphalerite (δ34S = 14.3‰ VCDT), Ruttan pyrite (δ34S = 1.2‰ VCDT), Anderson pyrrhotite (δ34S = 1.4‰ VCDT), Norilsk chalcopyrite (δ34S = 8.0‰ VCDT) | 228.09069 |  |  |  | 0.42739 | [9 empty] | 0.004621 | [5 empty] | 1091.61809 | [5 empty] | 200.986479 | [5 empty] | 3544.469154 | [11 empty] | 5.502777 |  |  |  | 60.019558 | [7 empty] | 0.062876 | [13 empty] | 39.01814 |  | 0.029351 | [7 empty] | 2.534312 | [5 empty] | 1191.183978 | [17 empty] | 13.826288 | [9 empty] | 381.962122 | [7 empty] | 1.383085 | [5 empty] | 0.097291 |  |  |  | 0.002628 | [14 empty] | 2025 | Wang, Y., Yang, M., Han, X., Petersen, S., Cai, Y., Hu, X., Chen, A., Qiu, Z., Yu, X., Hu, H., Frische, M., Li, H. (2025), Trace element and sulfur isotope study of sulfide chimneys from the mafic-hosted Daxi Vent Field: implications on the genesis of seafloor massive sulfide deposit at a segment end, Chemical Geology, https://doi.org/10.1016/j.chemgeo.2025.122825 |  | IOT | Carlsberg Ridge, Indian Ocean
| Daxi Vent Field (DVF) | DVF | Seafloor hydrothermal | Volcanic-hosted massive sulfide (VMS) | Seafloor massive sulfide | Zn, Fe, Cu | Co, Sn, Ag, Au, As | Zn, Fe, Cu, Co, Sn, Ag, Au, As, Cd, Pb, Ni, Se | Wang et al., 2021 |  | JL126-G05-1_run1_spot3 |  | seafloor hydrothermal vent field |  |  |  |  | ore material | grab | submersible and TV-grab | mineral separate | [5 empty] | mineralisation | Fe-rich chimney, Zn-rich chimney | sulfide chimney |  | sphalerite, pyrite, pyrrhotite, chalcopyrite, isocubanite | Sph-I, Sph-II, Sph-III | sulfide chimneys | porous; beehive-like structure; pipe-like chimney; colloform; zoned |  |  |  | pyrrhotite, isocubanite, pyrite, sphalerite, chalcopyrite | Thirty-three polished thin sections from all chimney samples were examined using a reflected and transmitted light polarizing microscope | EMPA, LA-ICPMS, SHRIMP | JEOL JXA-8100 Superprobe; 193 nm Excimer laser ablation system (Coherent, Geo Las Pro) coupled to a double-focusing, high-resolution magnetic sector mass spectrometer (Nu Instruments, Atto M); NWR-213 (New Wave Research) laser ablation system coupled to an Agilent 7700x ICP-MS instrument; SHRIMP-SI | SIOMNR (Second Institute of Oceanography, Ministry of Natural Resources), Hangzhou, China; GEOMAR, Helmholtz Center for Ocean Research Kiel, Germany; Institute of Geochemistry, Chinese Academy of Sciences, China; Research School of Earth Sciences, Australian | EPMA: acceleration voltage of 20 kV, a beam current of 1 nA, and a beam diameter of 5 μm. LA-ICP-MS at GEOMAR: ablation beam diameter 44 μm, pulse rate of 5 Hz, energy fluence of 2 J cm−2, total analysis time 70 s (40 s background, 30 s ablation), He carrier gas, Ar make-up gas. LA-ICP-MS at Institute of Geochemistry: 26 μm pit size, 5 Hz pulse frequency, 3 J cm−2 fluence, He (350 ml/min) carrier gas, Ar (900 ml/min) make-up gas, 30 s background, 60 s data acquisition. SHRIMP-SI: primary Cs+ ions focused to 6 nA, acceleration voltage 15 kV, beam depth ~1 μm, spot size ~35 μm. | EPMA: chalcopyrite (CuFeS2), sphalerite (ZnS), gallium arsenide (GaAs), pure metals silver (Ag), cobalt (Co), nickel (Ni), cadmium (Cd), antimony (Sb), and selenium (Se) (USA SPI Supplies). LA-ICP-MS at GEOMAR: MASS-1 (USGS), trans-1, and BHVO-2G (USGS). LA-ICP-MS at Institute of Geochemistry: STDGL3, GSD-1G, natural pure pyrite, and MASS-1 (USGS synthetic reference material). SHRIMP-SI: Balmat sphalerite (δ34S = 14.3‰ VCDT), Ruttan pyrite (δ34S = 1.2‰ VCDT), Anderson pyrrhotite (δ34S = 1.4‰ VCDT), Norilsk chalcopyrite (δ34S = 8.0‰ VCDT) | 51.513335 |  |  |  | 2.552954 |  | 0.364801 | [7 empty] | 0.003625 | [5 empty] | 1366.010158 | [5 empty] | 222.937524 | [5 empty] | 3538.282113 | [11 empty] | 9.223587 |  |  |  | 50.222948 | [7 empty] | 0.088503 | [13 empty] | 33.578562 |  | 0.123167 | [7 empty] | 1.383862 | [5 empty] | 405.768507 | [17 empty] | 24.397415 |  |  |  | 5.301215 | [5 empty] | 703.122192 | [7 empty] | 1.631142 | [9 empty] | 0.030946 | [14 empty] | 2025 | Wang, Y., Yang, M., Han, X., Petersen, S., Cai, Y., Hu, X., Chen, A., Qiu, Z., Yu, X., Hu, H., Frische, M., Li, H. (2025), Trace element and sulfur isotope study of sulfide chimneys from the mafic-hosted Daxi Vent Field: implications on the genesis of seafloor massive sulfide deposit at a segment end, Chemical Geology, https://doi.org/10.1016/j.chemgeo.2025.122825 |  | IOT | Carlsberg Ridge, Indian Ocean
| Daxi Vent Field (DVF) | DVF | Seafloor hydrothermal | Volcanic-hosted massive sulfide (VMS) | Seafloor massive sulfide | Zn, Fe, Cu | Co, Sn, Ag, Au, As | Zn, Fe, Cu, Co, Sn, Ag, Au, As, Cd, Pb, Ni, Se | Wang et al., 2021 |  | JL126-G05-1_run1_spot7 |  | seafloor hydrothermal vent field |  |  |  |  | ore material | grab | submersible and TV-grab | mineral separate | [5 empty] | mineralisation | Fe-rich chimney, Zn-rich chimney | sulfide chimney |  | sphalerite, pyrite, pyrrhotite, chalcopyrite, isocubanite | Sph-I, Sph-II, Sph-III | sulfide chimneys | porous; beehive-like structure; pipe-like chimney; colloform; zoned |  |  |  | pyrrhotite, isocubanite, pyrite, sphalerite, chalcopyrite | Thirty-three polished thin sections from all chimney samples were examined using a reflected and transmitted light polarizing microscope | EMPA, LA-ICPMS, SHRIMP | JEOL JXA-8100 Superprobe; 193 nm Excimer laser ablation system (Coherent, Geo Las Pro) coupled to a double-focusing, high-resolution magnetic sector mass spectrometer (Nu Instruments, Atto M); NWR-213 (New Wave Research) laser ablation system coupled to an Agilent 7700x ICP-MS instrument; SHRIMP-SI | SIOMNR (Second Institute of Oceanography, Ministry of Natural Resources), Hangzhou, China; GEOMAR, Helmholtz Center for Ocean Research Kiel, Germany; Institute of Geochemistry, Chinese Academy of Sciences, China; Research School of Earth Sciences, Australian | EPMA: acceleration voltage of 20 kV, a beam current of 1 nA, and a beam diameter of 5 μm. LA-ICP-MS at GEOMAR: ablation beam diameter 44 μm, pulse rate of 5 Hz, energy fluence of 2 J cm−2, total analysis time 70 s (40 s background, 30 s ablation), He carrier gas, Ar make-up gas. LA-ICP-MS at Institute of Geochemistry: 26 μm pit size, 5 Hz pulse frequency, 3 J cm−2 fluence, He (350 ml/min) carrier gas, Ar (900 ml/min) make-up gas, 30 s background, 60 s data acquisition. SHRIMP-SI: primary Cs+ ions focused to 6 nA, acceleration voltage 15 kV, beam depth ~1 μm, spot size ~35 μm. | EPMA: chalcopyrite (CuFeS2), sphalerite (ZnS), gallium arsenide (GaAs), pure metals silver (Ag), cobalt (Co), nickel (Ni), cadmium (Cd), antimony (Sb), and selenium (Se) (USA SPI Supplies). LA-ICP-MS at GEOMAR: MASS-1 (USGS), trans-1, and BHVO-2G (USGS). LA-ICP-MS at Institute of Geochemistry: STDGL3, GSD-1G, natural pure pyrite, and MASS-1 (USGS synthetic reference material). SHRIMP-SI: Balmat sphalerite (δ34S = 14.3‰ VCDT), Ruttan pyrite (δ34S = 1.2‰ VCDT), Anderson pyrrhotite (δ34S = 1.4‰ VCDT), Norilsk chalcopyrite (δ34S = 8.0‰ VCDT) | 139.166744 |  |  |  | 0.336196 |  | 0.022341 | [7 empty] | 0.062471 | [5 empty] | 2491.158549 | [5 empty] | 192.632803 | [5 empty] | 5913.543874 | [11 empty] | 17.952072 |  |  |  | 33.812147 | [7 empty] | 0.304935 | [13 empty] | 71.547517 |  | 0.410377 | [13 empty] | 1226.81746 | [17 empty] | 102.858457 |  |  |  | 22.740848 | [5 empty] | 1297.995658 | [7 empty] | 11.295626 | [5 empty] | 0.091356 |  |  |  | 0.002699 | [14 empty] | 2025 | Wang, Y., Yang, M., Han, X., Petersen, S., Cai, Y., Hu, X., Chen, A., Qiu, Z., Yu, X., Hu, H., Frische, M., Li, H. (2025), Trace element and sulfur isotope study of sulfide chimneys from the mafic-hosted Daxi Vent Field: implications on the genesis of seafloor massive sulfide deposit at a segment end, Chemical Geology, https://doi.org/10.1016/j.chemgeo.2025.122825 |  | IOT | Carlsberg Ridge, Indian Ocean
| Daxi Vent Field (DVF) | DVF | Seafloor hydrothermal | Volcanic-hosted massive sulfide (VMS) | Seafloor massive sulfide | Zn, Fe, Cu | Co, Sn, Ag, Au, As | Zn, Fe, Cu, Co, Sn, Ag, Au, As, Cd, Pb, Ni, Se | Wang et al., 2021 |  | JL126-G05-1_run1_spot8 |  | seafloor hydrothermal vent field |  |  |  |  | ore material | grab | submersible and TV-grab | mineral separate | [5 empty] | mineralisation | Fe-rich chimney, Zn-rich chimney | sulfide chimney |  | sphalerite, pyrite, pyrrhotite, chalcopyrite, isocubanite | Sph-I, Sph-II, Sph-III | sulfide chimneys | porous; beehive-like structure; pipe-like chimney; colloform; zoned |  |  |  | pyrrhotite, isocubanite, pyrite, sphalerite, chalcopyrite | Thirty-three polished thin sections from all chimney samples were examined using a reflected and transmitted light polarizing microscope | EMPA, LA-ICPMS, SHRIMP | JEOL JXA-8100 Superprobe; 193 nm Excimer laser ablation system (Coherent, Geo Las Pro) coupled to a double-focusing, high-resolution magnetic sector mass spectrometer (Nu Instruments, Atto M); NWR-213 (New Wave Research) laser ablation system coupled to an Agilent 7700x ICP-MS instrument; SHRIMP-SI | SIOMNR (Second Institute of Oceanography, Ministry of Natural Resources), Hangzhou, China; GEOMAR, Helmholtz Center for Ocean Research Kiel, Germany; Institute of Geochemistry, Chinese Academy of Sciences, China; Research School of Earth Sciences, Australian | EPMA: acceleration voltage of 20 kV, a beam current of 1 nA, and a beam diameter of 5 μm. LA-ICP-MS at GEOMAR: ablation beam diameter 44 μm, pulse rate of 5 Hz, energy fluence of 2 J cm−2, total analysis time 70 s (40 s background, 30 s ablation), He carrier gas, Ar make-up gas. LA-ICP-MS at Institute of Geochemistry: 26 μm pit size, 5 Hz pulse frequency, 3 J cm−2 fluence, He (350 ml/min) carrier gas, Ar (900 ml/min) make-up gas, 30 s background, 60 s data acquisition. SHRIMP-SI: primary Cs+ ions focused to 6 nA, acceleration voltage 15 kV, beam depth ~1 μm, spot size ~35 μm. | EPMA: chalcopyrite (CuFeS2), sphalerite (ZnS), gallium arsenide (GaAs), pure metals silver (Ag), cobalt (Co), nickel (Ni), cadmium (Cd), antimony (Sb), and selenium (Se) (USA SPI Supplies). LA-ICP-MS at GEOMAR: MASS-1 (USGS), trans-1, and BHVO-2G (USGS). LA-ICP-MS at Institute of Geochemistry: STDGL3, GSD-1G, natural pure pyrite, and MASS-1 (USGS synthetic reference material). SHRIMP-SI: Balmat sphalerite (δ34S = 14.3‰ VCDT), Ruttan pyrite (δ34S = 1.2‰ VCDT), Anderson pyrrhotite (δ34S = 1.4‰ VCDT), Norilsk chalcopyrite (δ34S = 8.0‰ VCDT) | 135.553677 |  |  |  | 3.141258 |  | 0.343192 | [13 empty] | 1680.004757 | [5 empty] | 151.332381 | [5 empty] | 5897.17949 | [11 empty] | 9.785204 |  |  |  | 67.320426 | [7 empty] | 0.146725 | [13 empty] | 50.830939 |  | 0.339259 | [7 empty] | 15.141004 | [5 empty] | 1501.527016 | [17 empty] | 51.310791 |  |  |  | 2.12287 | [5 empty] | 919.301946 | [7 empty] | 3.706862 | [5 empty] | 0.170344 |  |  |  | 0.000918 | [14 empty] | 2025 | Wang, Y., Yang, M., Han, X., Petersen, S., Cai, Y., Hu, X., Chen, A., Qiu, Z., Yu, X., Hu, H., Frische, M., Li, H. (2025), Trace element and sulfur isotope study of sulfide chimneys from the mafic-hosted Daxi Vent Field: implications on the genesis of seafloor massive sulfide deposit at a segment end, Chemical Geology, https://doi.org/10.1016/j.chemgeo.2025.122825 |  | IOT | Carlsberg Ridge, Indian Ocean
| Daxi Vent Field (DVF) | DVF | Seafloor hydrothermal | Volcanic-hosted massive sulfide (VMS) | Seafloor massive sulfide | Zn, Fe, Cu | Co, Sn, Ag, Au, As | Zn, Fe, Cu, Co, Sn, Ag, Au, As, Cd, Pb, Ni, Se | Wang et al., 2021 |  | JL126-G05-1_run2_spot1 |  | seafloor hydrothermal vent field |  |  |  |  | ore material | grab | submersible and TV-grab | mineral separate | [5 empty] | mineralisation | Fe-rich chimney, Zn-rich chimney | sulfide chimney |  | sphalerite, pyrite, pyrrhotite, chalcopyrite, isocubanite | Sph-I, Sph-II, Sph-III | sulfide chimneys | porous; beehive-like structure; pipe-like chimney; colloform; zoned |  |  |  | pyrrhotite, isocubanite, pyrite, sphalerite, chalcopyrite | Thirty-three polished thin sections from all chimney samples were examined using a reflected and transmitted light polarizing microscope | EMPA, LA-ICPMS, SHRIMP | JEOL JXA-8100 Superprobe; 193 nm Excimer laser ablation system (Coherent, Geo Las Pro) coupled to a double-focusing, high-resolution magnetic sector mass spectrometer (Nu Instruments, Atto M); NWR-213 (New Wave Research) laser ablation system coupled to an Agilent 7700x ICP-MS instrument; SHRIMP-SI | SIOMNR (Second Institute of Oceanography, Ministry of Natural Resources), Hangzhou, China; GEOMAR, Helmholtz Center for Ocean Research Kiel, Germany; Institute of Geochemistry, Chinese Academy of Sciences, China; Research School of Earth Sciences, Australian | EPMA: acceleration voltage of 20 kV, a beam current of 1 nA, and a beam diameter of 5 μm. LA-ICP-MS at GEOMAR: ablation beam diameter 44 μm, pulse rate of 5 Hz, energy fluence of 2 J cm−2, total analysis time 70 s (40 s background, 30 s ablation), He carrier gas, Ar make-up gas. LA-ICP-MS at Institute of Geochemistry: 26 μm pit size, 5 Hz pulse frequency, 3 J cm−2 fluence, He (350 ml/min) carrier gas, Ar (900 ml/min) make-up gas, 30 s background, 60 s data acquisition. SHRIMP-SI: primary Cs+ ions focused to 6 nA, acceleration voltage 15 kV, beam depth ~1 μm, spot size ~35 μm. | EPMA: chalcopyrite (CuFeS2), sphalerite (ZnS), gallium arsenide (GaAs), pure metals silver (Ag), cobalt (Co), nickel (Ni), cadmium (Cd), antimony (Sb), and selenium (Se) (USA SPI Supplies). LA-ICP-MS at GEOMAR: MASS-1 (USGS), trans-1, and BHVO-2G (USGS). LA-ICP-MS at Institute of Geochemistry: STDGL3, GSD-1G, natural pure pyrite, and MASS-1 (USGS synthetic reference material). SHRIMP-SI: Balmat sphalerite (δ34S = 14.3‰ VCDT), Ruttan pyrite (δ34S = 1.2‰ VCDT), Anderson pyrrhotite (δ34S = 1.4‰ VCDT), Norilsk chalcopyrite (δ34S = 8.0‰ VCDT) | 1164.298184 |  |  |  | 4.693657 |  | 0.233402 | [7 empty] | 0.051551 | [5 empty] | 1936.725255 | [5 empty] | 48.703882 | [5 empty] | 6178.734865 | [11 empty] | 10.787842 |  |  |  | 32.347 | [7 empty] | 0.110323 | [13 empty] | 36.932226 |  | 0.00105 | [7 empty] | 0.502847 | [5 empty] | 6298.23597 | [17 empty] | 42.078035 | [9 empty] | 803.88877 | [13 empty] | 2.861583 |  |  |  | 0.00885 | [14 empty] | 2025 | Wang, Y., Yang, M., Han, X., Petersen, S., Cai, Y., Hu, X., Chen, A., Qiu, Z., Yu, X., Hu, H., Frische, M., Li, H. (2025), Trace element and sulfur isotope study of sulfide chimneys from the mafic-hosted Daxi Vent Field: implications on the genesis of seafloor massive sulfide deposit at a segment end, Chemical Geology, https://doi.org/10.1016/j.chemgeo.2025.122825 |  | IOT | Carlsberg Ridge, Indian Ocean
| Daxi Vent Field (DVF) | DVF | Seafloor hydrothermal | Volcanic-hosted massive sulfide (VMS) | Seafloor massive sulfide | Zn, Fe, Cu | Co, Sn, Ag, Au, As | Zn, Fe, Cu, Co, Sn, Ag, Au, As, Cd, Pb, Ni, Se | Wang et al., 2021 |  | JL126-G05-1_run2_spot2 |  | seafloor hydrothermal vent field |  |  |  |  | ore material | grab | submersible and TV-grab | mineral separate | [5 empty] | mineralisation | Fe-rich chimney, Zn-rich chimney | sulfide chimney |  | sphalerite, pyrite, pyrrhotite, chalcopyrite, isocubanite | Sph-I, Sph-II, Sph-III | sulfide chimneys | porous; beehive-like structure; pipe-like chimney; colloform; zoned |  |  |  | pyrrhotite, isocubanite, pyrite, sphalerite, chalcopyrite | Thirty-three polished thin sections from all chimney samples were examined using a reflected and transmitted light polarizing microscope | EMPA, LA-ICPMS, SHRIMP | JEOL JXA-8100 Superprobe; 193 nm Excimer laser ablation system (Coherent, Geo Las Pro) coupled to a double-focusing, high-resolution magnetic sector mass spectrometer (Nu Instruments, Atto M); NWR-213 (New Wave Research) laser ablation system coupled to an Agilent 7700x ICP-MS instrument; SHRIMP-SI | SIOMNR (Second Institute of Oceanography, Ministry of Natural Resources), Hangzhou, China; GEOMAR, Helmholtz Center for Ocean Research Kiel, Germany; Institute of Geochemistry, Chinese Academy of Sciences, China; Research School of Earth Sciences, Australian | EPMA: acceleration voltage of 20 kV, a beam current of 1 nA, and a beam diameter of 5 μm. LA-ICP-MS at GEOMAR: ablation beam diameter 44 μm, pulse rate of 5 Hz, energy fluence of 2 J cm−2, total analysis time 70 s (40 s background, 30 s ablation), He carrier gas, Ar make-up gas. LA-ICP-MS at Institute of Geochemistry: 26 μm pit size, 5 Hz pulse frequency, 3 J cm−2 fluence, He (350 ml/min) carrier gas, Ar (900 ml/min) make-up gas, 30 s background, 60 s data acquisition. SHRIMP-SI: primary Cs+ ions focused to 6 nA, acceleration voltage 15 kV, beam depth ~1 μm, spot size ~35 μm. | EPMA: chalcopyrite (CuFeS2), sphalerite (ZnS), gallium arsenide (GaAs), pure metals silver (Ag), cobalt (Co), nickel (Ni), cadmium (Cd), antimony (Sb), and selenium (Se) (USA SPI Supplies). LA-ICP-MS at GEOMAR: MASS-1 (USGS), trans-1, and BHVO-2G (USGS). LA-ICP-MS at Institute of Geochemistry: STDGL3, GSD-1G, natural pure pyrite, and MASS-1 (USGS synthetic reference material). SHRIMP-SI: Balmat sphalerite (δ34S = 14.3‰ VCDT), Ruttan pyrite (δ34S = 1.2‰ VCDT), Anderson pyrrhotite (δ34S = 1.4‰ VCDT), Norilsk chalcopyrite (δ34S = 8.0‰ VCDT) | 374.966688 |  |  |  | 4.165014 |  | 0.006433 | [7 empty] | 0.045138 | [5 empty] | 280.879019 | [5 empty] | 33.740732 | [5 empty] | 903.404438 | [11 empty] | 0.424887 |  |  |  | 102.336164 | [7 empty] | 0.045939 | [13 empty] | 20.323506 |  | 0.06 | [7 empty] | 5.127186 | [5 empty] | 5305.138244 | [17 empty] | 1.877676 |  |  |  | 1.871206 | [5 empty] | 48.611454 | [7 empty] | 3.285621 | [5 empty] | 5.874299 | [18 empty] | 2025 | Wang, Y., Yang, M., Han, X., Petersen, S., Cai, Y., Hu, X., Chen, A., Qiu, Z., Yu, X., Hu, H., Frische, M., Li, H. (2025), Trace element and sulfur isotope study of sulfide chimneys from the mafic-hosted Daxi Vent Field: implications on the genesis of seafloor massive sulfide deposit at a segment end, Chemical Geology, https://doi.org/10.1016/j.chemgeo.2025.122825 |  | IOT | Carlsberg Ridge, Indian Ocean
| Daxi Vent Field (DVF) | DVF | Seafloor hydrothermal | Volcanic-hosted massive sulfide (VMS) | Seafloor massive sulfide | Zn, Fe, Cu | Co, Sn, Ag, Au, As | Zn, Fe, Cu, Co, Sn, Ag, Au, As, Cd, Pb, Ni, Se | Wang et al., 2021 |  | JL126-G05-1_run2_spot3 |  | seafloor hydrothermal vent field |  |  |  |  | ore material | grab | submersible and TV-grab | mineral separate | [5 empty] | mineralisation | Fe-rich chimney, Zn-rich chimney | sulfide chimney |  | sphalerite, pyrite, pyrrhotite, chalcopyrite, isocubanite | Sph-I, Sph-II, Sph-III | sulfide chimneys | porous; beehive-like structure; pipe-like chimney; colloform; zoned |  |  |  | pyrrhotite, isocubanite, pyrite, sphalerite, chalcopyrite | Thirty-three polished thin sections from all chimney samples were examined using a reflected and transmitted light polarizing microscope | EMPA, LA-ICPMS, SHRIMP | JEOL JXA-8100 Superprobe; 193 nm Excimer laser ablation system (Coherent, Geo Las Pro) coupled to a double-focusing, high-resolution magnetic sector mass spectrometer (Nu Instruments, Atto M); NWR-213 (New Wave Research) laser ablation system coupled to an Agilent 7700x ICP-MS instrument; SHRIMP-SI | SIOMNR (Second Institute of Oceanography, Ministry of Natural Resources), Hangzhou, China; GEOMAR, Helmholtz Center for Ocean Research Kiel, Germany; Institute of Geochemistry, Chinese Academy of Sciences, China; Research School of Earth Sciences, Australian | EPMA: acceleration voltage of 20 kV, a beam current of 1 nA, and a beam diameter of 5 μm. LA-ICP-MS at GEOMAR: ablation beam diameter 44 μm, pulse rate of 5 Hz, energy fluence of 2 J cm−2, total analysis time 70 s (40 s background, 30 s ablation), He carrier gas, Ar make-up gas. LA-ICP-MS at Institute of Geochemistry: 26 μm pit size, 5 Hz pulse frequency, 3 J cm−2 fluence, He (350 ml/min) carrier gas, Ar (900 ml/min) make-up gas, 30 s background, 60 s data acquisition. SHRIMP-SI: primary Cs+ ions focused to 6 nA, acceleration voltage 15 kV, beam depth ~1 μm, spot size ~35 μm. | EPMA: chalcopyrite (CuFeS2), sphalerite (ZnS), gallium arsenide (GaAs), pure metals silver (Ag), cobalt (Co), nickel (Ni), cadmium (Cd), antimony (Sb), and selenium (Se) (USA SPI Supplies). LA-ICP-MS at GEOMAR: MASS-1 (USGS), trans-1, and BHVO-2G (USGS). LA-ICP-MS at Institute of Geochemistry: STDGL3, GSD-1G, natural pure pyrite, and MASS-1 (USGS synthetic reference material). SHRIMP-SI: Balmat sphalerite (δ34S = 14.3‰ VCDT), Ruttan pyrite (δ34S = 1.2‰ VCDT), Anderson pyrrhotite (δ34S = 1.4‰ VCDT), Norilsk chalcopyrite (δ34S = 8.0‰ VCDT) | 799.035147 |  |  |  | 6.393692 | [9 empty] | 0.022697 | [5 empty] | 1199.754892 | [5 empty] | 39.110622 | [5 empty] | 3577.103643 | [11 empty] | 6.146213 |  |  |  | 55.922158 | [7 empty] | 0.001854 | [13 empty] | 27.642532 |  | 0.102953 | [7 empty] | 1.898228 | [5 empty] | 5973.764595 | [17 empty] | 22.784881 |  |  |  | 3.32077 | [5 empty] | 498.532781 | [7 empty] | 0.828578 | [5 empty] | 4.545453 | [18 empty] | 2025 | Wang, Y., Yang, M., Han, X., Petersen, S., Cai, Y., Hu, X., Chen, A., Qiu, Z., Yu, X., Hu, H., Frische, M., Li, H. (2025), Trace element and sulfur isotope study of sulfide chimneys from the mafic-hosted Daxi Vent Field: implications on the genesis of seafloor massive sulfide deposit at a segment end, Chemical Geology, https://doi.org/10.1016/j.chemgeo.2025.122825 |  | IOT | Carlsberg Ridge, Indian Ocean
| Daxi Vent Field (DVF) | DVF | Seafloor hydrothermal | Volcanic-hosted massive sulfide (VMS) | Seafloor massive sulfide | Zn, Fe, Cu | Co, Sn, Ag, Au, As | Zn, Fe, Cu, Co, Sn, Ag, Au, As, Cd, Pb, Ni, Se | Wang et al., 2021 |  | JL126-G05-1_run2_spot4 |  | seafloor hydrothermal vent field |  |  |  |  | ore material | grab | submersible and TV-grab | mineral separate | [5 empty] | mineralisation | Fe-rich chimney, Zn-rich chimney | sulfide chimney |  | sphalerite, pyrite, pyrrhotite, chalcopyrite, isocubanite | Sph-I, Sph-II, Sph-III | sulfide chimneys | porous; beehive-like structure; pipe-like chimney; colloform; zoned |  |  |  | pyrrhotite, isocubanite, pyrite, sphalerite, chalcopyrite | Thirty-three polished thin sections from all chimney samples were examined using a reflected and transmitted light polarizing microscope | EMPA, LA-ICPMS, SHRIMP | JEOL JXA-8100 Superprobe; 193 nm Excimer laser ablation system (Coherent, Geo Las Pro) coupled to a double-focusing, high-resolution magnetic sector mass spectrometer (Nu Instruments, Atto M); NWR-213 (New Wave Research) laser ablation system coupled to an Agilent 7700x ICP-MS instrument; SHRIMP-SI | SIOMNR (Second Institute of Oceanography, Ministry of Natural Resources), Hangzhou, China; GEOMAR, Helmholtz Center for Ocean Research Kiel, Germany; Institute of Geochemistry, Chinese Academy of Sciences, China; Research School of Earth Sciences, Australian | EPMA: acceleration voltage of 20 kV, a beam current of 1 nA, and a beam diameter of 5 μm. LA-ICP-MS at GEOMAR: ablation beam diameter 44 μm, pulse rate of 5 Hz, energy fluence of 2 J cm−2, total analysis time 70 s (40 s background, 30 s ablation), He carrier gas, Ar make-up gas. LA-ICP-MS at Institute of Geochemistry: 26 μm pit size, 5 Hz pulse frequency, 3 J cm−2 fluence, He (350 ml/min) carrier gas, Ar (900 ml/min) make-up gas, 30 s background, 60 s data acquisition. SHRIMP-SI: primary Cs+ ions focused to 6 nA, acceleration voltage 15 kV, beam depth ~1 μm, spot size ~35 μm. | EPMA: chalcopyrite (CuFeS2), sphalerite (ZnS), gallium arsenide (GaAs), pure metals silver (Ag), cobalt (Co), nickel (Ni), cadmium (Cd), antimony (Sb), and selenium (Se) (USA SPI Supplies). LA-ICP-MS at GEOMAR: MASS-1 (USGS), trans-1, and BHVO-2G (USGS). LA-ICP-MS at Institute of Geochemistry: STDGL3, GSD-1G, natural pure pyrite, and MASS-1 (USGS synthetic reference material). SHRIMP-SI: Balmat sphalerite (δ34S = 14.3‰ VCDT), Ruttan pyrite (δ34S = 1.2‰ VCDT), Anderson pyrrhotite (δ34S = 1.4‰ VCDT), Norilsk chalcopyrite (δ34S = 8.0‰ VCDT) | 263.129412 |  |  |  | 5.840578 | [9 empty] | 0.029028 | [5 empty] | 217.441178 | [5 empty] | 32.563512 | [5 empty] | 616.440875 | [11 empty] | 0.786984 |  |  |  | 127.871828 | [7 empty] | 0.039276 | [13 empty] | 19.635364 |  | 0.067993 | [7 empty] | 0.413142 | [5 empty] | 5020.106598 | [17 empty] | 1.555483 |  |  |  | 6.080605 | [5 empty] | 46.148403 | [7 empty] | 2.614502 | [5 empty] | 6.587878 | [18 empty] | 2025 | Wang, Y., Yang, M., Han, X., Petersen, S., Cai, Y., Hu, X., Chen, A., Qiu, Z., Yu, X., Hu, H., Frische, M., Li, H. (2025), Trace element and sulfur isotope study of sulfide chimneys from the mafic-hosted Daxi Vent Field: implications on the genesis of seafloor massive sulfide deposit at a segment end, Chemical Geology, https://doi.org/10.1016/j.chemgeo.2025.122825 |  | IOT | Carlsberg Ridge, Indian Ocean
| Daxi Vent Field (DVF) | DVF | Seafloor hydrothermal | Volcanic-hosted massive sulfide (VMS) | Seafloor massive sulfide | Zn, Fe, Cu | Co, Sn, Ag, Au, As | Zn, Fe, Cu, Co, Sn, Ag, Au, As, Cd, Pb, Ni, Se | Wang et al., 2021 |  | JL126-G05-1_run2_spot5 |  | seafloor hydrothermal vent field |  |  |  |  | ore material | grab | submersible and TV-grab | mineral separate | [5 empty] | mineralisation | Fe-rich chimney, Zn-rich chimney | sulfide chimney |  | sphalerite, pyrite, pyrrhotite, chalcopyrite, isocubanite | Sph-I, Sph-II, Sph-III | sulfide chimneys | porous; beehive-like structure; pipe-like chimney; colloform; zoned |  |  |  | pyrrhotite, isocubanite, pyrite, sphalerite, chalcopyrite | Thirty-three polished thin sections from all chimney samples were examined using a reflected and transmitted light polarizing microscope | EMPA, LA-ICPMS, SHRIMP | JEOL JXA-8100 Superprobe; 193 nm Excimer laser ablation system (Coherent, Geo Las Pro) coupled to a double-focusing, high-resolution magnetic sector mass spectrometer (Nu Instruments, Atto M); NWR-213 (New Wave Research) laser ablation system coupled to an Agilent 7700x ICP-MS instrument; SHRIMP-SI | SIOMNR (Second Institute of Oceanography, Ministry of Natural Resources), Hangzhou, China; GEOMAR, Helmholtz Center for Ocean Research Kiel, Germany; Institute of Geochemistry, Chinese Academy of Sciences, China; Research School of Earth Sciences, Australian | EPMA: acceleration voltage of 20 kV, a beam current of 1 nA, and a beam diameter of 5 μm. LA-ICP-MS at GEOMAR: ablation beam diameter 44 μm, pulse rate of 5 Hz, energy fluence of 2 J cm−2, total analysis time 70 s (40 s background, 30 s ablation), He carrier gas, Ar make-up gas. LA-ICP-MS at Institute of Geochemistry: 26 μm pit size, 5 Hz pulse frequency, 3 J cm−2 fluence, He (350 ml/min) carrier gas, Ar (900 ml/min) make-up gas, 30 s background, 60 s data acquisition. SHRIMP-SI: primary Cs+ ions focused to 6 nA, acceleration voltage 15 kV, beam depth ~1 μm, spot size ~35 μm. | EPMA: chalcopyrite (CuFeS2), sphalerite (ZnS), gallium arsenide (GaAs), pure metals silver (Ag), cobalt (Co), nickel (Ni), cadmium (Cd), antimony (Sb), and selenium (Se) (USA SPI Supplies). LA-ICP-MS at GEOMAR: MASS-1 (USGS), trans-1, and BHVO-2G (USGS). LA-ICP-MS at Institute of Geochemistry: STDGL3, GSD-1G, natural pure pyrite, and MASS-1 (USGS synthetic reference material). SHRIMP-SI: Balmat sphalerite (δ34S = 14.3‰ VCDT), Ruttan pyrite (δ34S = 1.2‰ VCDT), Anderson pyrrhotite (δ34S = 1.4‰ VCDT), Norilsk chalcopyrite (δ34S = 8.0‰ VCDT) | 889.592293 |  |  |  | 4.504954 |  | 0.630799 | [7 empty] | 0.025693 | [5 empty] | 2720.395528 | [5 empty] | 78.243189 | [5 empty] | 8736.040284 | [11 empty] | 19.951605 |  |  |  | 34.801122 | [7 empty] | 0.218932 | [13 empty] | 43.614392 |  | 0.172451 | [7 empty] | 20.486308 | [5 empty] | 4693.429875 | [17 empty] | 81.129539 |  |  |  | 7.639195 | [5 empty] | 1459.893377 | [13 empty] | 0.856957 |  |  |  | 0.001968 | [14 empty] | 2025 | Wang, Y., Yang, M., Han, X., Petersen, S., Cai, Y., Hu, X., Chen, A., Qiu, Z., Yu, X., Hu, H., Frische, M., Li, H. (2025), Trace element and sulfur isotope study of sulfide chimneys from the mafic-hosted Daxi Vent Field: implications on the genesis of seafloor massive sulfide deposit at a segment end, Chemical Geology, https://doi.org/10.1016/j.chemgeo.2025.122825 |  | IOT | Carlsberg Ridge, Indian Ocean
| Daxi Vent Field (DVF) | DVF | Seafloor hydrothermal | Volcanic-hosted massive sulfide (VMS) | Seafloor massive sulfide | Zn, Fe, Cu | Co, Sn, Ag, Au, As | Zn, Fe, Cu, Co, Sn, Ag, Au, As, Cd, Pb, Ni, Se | Wang et al., 2021 |  | JL126-G05-1_run2_spot6 |  | seafloor hydrothermal vent field |  |  |  |  | ore material | grab | submersible and TV-grab | mineral separate | [5 empty] | mineralisation | Fe-rich chimney, Zn-rich chimney | sulfide chimney |  | sphalerite, pyrite, pyrrhotite, chalcopyrite, isocubanite | Sph-I, Sph-II, Sph-III | sulfide chimneys | porous; beehive-like structure; pipe-like chimney; colloform; zoned |  |  |  | pyrrhotite, isocubanite, pyrite, sphalerite, chalcopyrite | Thirty-three polished thin sections from all chimney samples were examined using a reflected and transmitted light polarizing microscope | EMPA, LA-ICPMS, SHRIMP | JEOL JXA-8100 Superprobe; 193 nm Excimer laser ablation system (Coherent, Geo Las Pro) coupled to a double-focusing, high-resolution magnetic sector mass spectrometer (Nu Instruments, Atto M); NWR-213 (New Wave Research) laser ablation system coupled to an Agilent 7700x ICP-MS instrument; SHRIMP-SI | SIOMNR (Second Institute of Oceanography, Ministry of Natural Resources), Hangzhou, China; GEOMAR, Helmholtz Center for Ocean Research Kiel, Germany; Institute of Geochemistry, Chinese Academy of Sciences, China; Research School of Earth Sciences, Australian | EPMA: acceleration voltage of 20 kV, a beam current of 1 nA, and a beam diameter of 5 μm. LA-ICP-MS at GEOMAR: ablation beam diameter 44 μm, pulse rate of 5 Hz, energy fluence of 2 J cm−2, total analysis time 70 s (40 s background, 30 s ablation), He carrier gas, Ar make-up gas. LA-ICP-MS at Institute of Geochemistry: 26 μm pit size, 5 Hz pulse frequency, 3 J cm−2 fluence, He (350 ml/min) carrier gas, Ar (900 ml/min) make-up gas, 30 s background, 60 s data acquisition. SHRIMP-SI: primary Cs+ ions focused to 6 nA, acceleration voltage 15 kV, beam depth ~1 μm, spot size ~35 μm. | EPMA: chalcopyrite (CuFeS2), sphalerite (ZnS), gallium arsenide (GaAs), pure metals silver (Ag), cobalt (Co), nickel (Ni), cadmium (Cd), antimony (Sb), and selenium (Se) (USA SPI Supplies). LA-ICP-MS at GEOMAR: MASS-1 (USGS), trans-1, and BHVO-2G (USGS). LA-ICP-MS at Institute of Geochemistry: STDGL3, GSD-1G, natural pure pyrite, and MASS-1 (USGS synthetic reference material). SHRIMP-SI: Balmat sphalerite (δ34S = 14.3‰ VCDT), Ruttan pyrite (δ34S = 1.2‰ VCDT), Anderson pyrrhotite (δ34S = 1.4‰ VCDT), Norilsk chalcopyrite (δ34S = 8.0‰ VCDT) | 362.200908 |  |  |  | 4.1732 |  | 0.508565 | [7 empty] | 0.059928 | [5 empty] | 551.94422 | [5 empty] | 39.064775 | [5 empty] | 971.278937 | [11 empty] | 1.623087 |  |  |  | 75.930876 | [7 empty] | 0.119229 | [13 empty] | 19.885103 |  | 0.025292 | [7 empty] | 0.345011 | [5 empty] | 3216.537033 | [17 empty] | 4.982581 |  |  |  | 5.012958 | [5 empty] | 125.59348 | [7 empty] | 2.712762 | [5 empty] | 3.922262 |  |  |  | 0.000602 | [14 empty] | 2025 | Wang, Y., Yang, M., Han, X., Petersen, S., Cai, Y., Hu, X., Chen, A., Qiu, Z., Yu, X., Hu, H., Frische, M., Li, H. (2025), Trace element and sulfur isotope study of sulfide chimneys from the mafic-hosted Daxi Vent Field: implications on the genesis of seafloor massive sulfide deposit at a segment end, Chemical Geology, https://doi.org/10.1016/j.chemgeo.2025.122825 |  | IOT | Carlsberg Ridge, Indian Ocean
| Daxi Vent Field (DVF) | DVF | Seafloor hydrothermal | Volcanic-hosted massive sulfide (VMS) | Seafloor massive sulfide | Zn, Fe, Cu | Co, Sn, Ag, Au, As | Zn, Fe, Cu, Co, Sn, Ag, Au, As, Cd, Pb, Ni, Se | Wang et al., 2021 |  | JL128-G06_run3_spot1 |  | seafloor hydrothermal vent field |  |  |  |  | ore material | grab | submersible and TV-grab | mineral separate | [5 empty] | mineralisation | Fe-rich chimney, Zn-rich chimney | sulfide chimney |  | sphalerite, pyrite, pyrrhotite, chalcopyrite, isocubanite | Sph-I, Sph-II, Sph-III | sulfide chimneys | porous; beehive-like structure; pipe-like chimney; colloform; zoned |  |  |  | pyrrhotite, isocubanite, pyrite, sphalerite, chalcopyrite | Thirty-three polished thin sections from all chimney samples were examined using a reflected and transmitted light polarizing microscope | EMPA, LA-ICPMS, SHRIMP | JEOL JXA-8100 Superprobe; 193 nm Excimer laser ablation system (Coherent, Geo Las Pro) coupled to a double-focusing, high-resolution magnetic sector mass spectrometer (Nu Instruments, Atto M); NWR-213 (New Wave Research) laser ablation system coupled to an Agilent 7700x ICP-MS instrument; SHRIMP-SI | SIOMNR (Second Institute of Oceanography, Ministry of Natural Resources), Hangzhou, China; GEOMAR, Helmholtz Center for Ocean Research Kiel, Germany; Institute of Geochemistry, Chinese Academy of Sciences, China; Research School of Earth Sciences, Australian | EPMA: acceleration voltage of 20 kV, a beam current of 1 nA, and a beam diameter of 5 μm. LA-ICP-MS at GEOMAR: ablation beam diameter 44 μm, pulse rate of 5 Hz, energy fluence of 2 J cm−2, total analysis time 70 s (40 s background, 30 s ablation), He carrier gas, Ar make-up gas. LA-ICP-MS at Institute of Geochemistry: 26 μm pit size, 5 Hz pulse frequency, 3 J cm−2 fluence, He (350 ml/min) carrier gas, Ar (900 ml/min) make-up gas, 30 s background, 60 s data acquisition. SHRIMP-SI: primary Cs+ ions focused to 6 nA, acceleration voltage 15 kV, beam depth ~1 μm, spot size ~35 μm. | EPMA: chalcopyrite (CuFeS2), sphalerite (ZnS), gallium arsenide (GaAs), pure metals silver (Ag), cobalt (Co), nickel (Ni), cadmium (Cd), antimony (Sb), and selenium (Se) (USA SPI Supplies). LA-ICP-MS at GEOMAR: MASS-1 (USGS), trans-1, and BHVO-2G (USGS). LA-ICP-MS at Institute of Geochemistry: STDGL3, GSD-1G, natural pure pyrite, and MASS-1 (USGS synthetic reference material). SHRIMP-SI: Balmat sphalerite (δ34S = 14.3‰ VCDT), Ruttan pyrite (δ34S = 1.2‰ VCDT), Anderson pyrrhotite (δ34S = 1.4‰ VCDT), Norilsk chalcopyrite (δ34S = 8.0‰ VCDT) | 917.525809 |  |  |  | 5.280069 |  | 0.058313 | [7 empty] | 0.049615 | [5 empty] | 1652.810572 | [5 empty] | 44.875751 | [5 empty] | 6194.660633 | [11 empty] | 8.522574 |  |  |  | 28.037968 | [21 empty] | 44.561751 |  | 0.394418 | [7 empty] | 4.57409 | [5 empty] | 5596.031855 | [17 empty] | 74.877489 | [9 empty] | 519.884455 | [7 empty] | 2.816317 | [5 empty] | 1.460453 | [18 empty] | 2025 | Wang, Y., Yang, M., Han, X., Petersen, S., Cai, Y., Hu, X., Chen, A., Qiu, Z., Yu, X., Hu, H., Frische, M., Li, H. (2025), Trace element and sulfur isotope study of sulfide chimneys from the mafic-hosted Daxi Vent Field: implications on the genesis of seafloor massive sulfide deposit at a segment end, Chemical Geology, https://doi.org/10.1016/j.chemgeo.2025.122825 |  | IOT | Carlsberg Ridge, Indian Ocean
| Daxi Vent Field (DVF) | DVF | Seafloor hydrothermal | Volcanic-hosted massive sulfide (VMS) | Seafloor massive sulfide | Zn, Fe, Cu | Co, Sn, Ag, Au, As | Zn, Fe, Cu, Co, Sn, Ag, Au, As, Cd, Pb, Ni, Se | Wang et al., 2021 |  | JL128-G06_run3_spot2 |  | seafloor hydrothermal vent field |  |  |  |  | ore material | grab | submersible and TV-grab | mineral separate | [5 empty] | mineralisation | Fe-rich chimney, Zn-rich chimney | sulfide chimney |  | sphalerite, pyrite, pyrrhotite, chalcopyrite, isocubanite | Sph-I, Sph-II, Sph-III | sulfide chimneys | porous; beehive-like structure; pipe-like chimney; colloform; zoned |  |  |  | pyrrhotite, isocubanite, pyrite, sphalerite, chalcopyrite | Thirty-three polished thin sections from all chimney samples were examined using a reflected and transmitted light polarizing microscope | EMPA, LA-ICPMS, SHRIMP | JEOL JXA-8100 Superprobe; 193 nm Excimer laser ablation system (Coherent, Geo Las Pro) coupled to a double-focusing, high-resolution magnetic sector mass spectrometer (Nu Instruments, Atto M); NWR-213 (New Wave Research) laser ablation system coupled to an Agilent 7700x ICP-MS instrument; SHRIMP-SI | SIOMNR (Second Institute of Oceanography, Ministry of Natural Resources), Hangzhou, China; GEOMAR, Helmholtz Center for Ocean Research Kiel, Germany; Institute of Geochemistry, Chinese Academy of Sciences, China; Research School of Earth Sciences, Australian | EPMA: acceleration voltage of 20 kV, a beam current of 1 nA, and a beam diameter of 5 μm. LA-ICP-MS at GEOMAR: ablation beam diameter 44 μm, pulse rate of 5 Hz, energy fluence of 2 J cm−2, total analysis time 70 s (40 s background, 30 s ablation), He carrier gas, Ar make-up gas. LA-ICP-MS at Institute of Geochemistry: 26 μm pit size, 5 Hz pulse frequency, 3 J cm−2 fluence, He (350 ml/min) carrier gas, Ar (900 ml/min) make-up gas, 30 s background, 60 s data acquisition. SHRIMP-SI: primary Cs+ ions focused to 6 nA, acceleration voltage 15 kV, beam depth ~1 μm, spot size ~35 μm. | EPMA: chalcopyrite (CuFeS2), sphalerite (ZnS), gallium arsenide (GaAs), pure metals silver (Ag), cobalt (Co), nickel (Ni), cadmium (Cd), antimony (Sb), and selenium (Se) (USA SPI Supplies). LA-ICP-MS at GEOMAR: MASS-1 (USGS), trans-1, and BHVO-2G (USGS). LA-ICP-MS at Institute of Geochemistry: STDGL3, GSD-1G, natural pure pyrite, and MASS-1 (USGS synthetic reference material). SHRIMP-SI: Balmat sphalerite (δ34S = 14.3‰ VCDT), Ruttan pyrite (δ34S = 1.2‰ VCDT), Anderson pyrrhotite (δ34S = 1.4‰ VCDT), Norilsk chalcopyrite (δ34S = 8.0‰ VCDT) | 892.066519 |  |  |  | 5.356128 |  | 0.197838 | [13 empty] | 1985.238199 | [5 empty] | 70.758544 | [5 empty] | 7565.605256 | [11 empty] | 25.739764 |  |  |  | 26.562404 | [7 empty] | 0.161673 | [13 empty] | 41.615181 |  | 2.937929 | [13 empty] | 4311.457379 | [17 empty] | 110.144648 |  |  |  | 1.697606 | [5 empty] | 1420.582755 | [7 empty] | 0.556616 | [5 empty] | 1.068718 | [18 empty] | 2025 | Wang, Y., Yang, M., Han, X., Petersen, S., Cai, Y., Hu, X., Chen, A., Qiu, Z., Yu, X., Hu, H., Frische, M., Li, H. (2025), Trace element and sulfur isotope study of sulfide chimneys from the mafic-hosted Daxi Vent Field: implications on the genesis of seafloor massive sulfide deposit at a segment end, Chemical Geology, https://doi.org/10.1016/j.chemgeo.2025.122825 |  | IOT | Carlsberg Ridge, Indian Ocean
| Daxi Vent Field (DVF) | DVF | Seafloor hydrothermal | Volcanic-hosted massive sulfide (VMS) | Seafloor massive sulfide | Zn, Fe, Cu | Co, Sn, Ag, Au, As | Zn, Fe, Cu, Co, Sn, Ag, Au, As, Cd, Pb, Ni, Se | Wang et al., 2021 |  | JL128-G06_run3_spot3 |  | seafloor hydrothermal vent field |  |  |  |  | ore material | grab | submersible and TV-grab | mineral separate | [5 empty] | mineralisation | Fe-rich chimney, Zn-rich chimney | sulfide chimney |  | sphalerite, pyrite, pyrrhotite, chalcopyrite, isocubanite | Sph-I, Sph-II, Sph-III | sulfide chimneys | porous; beehive-like structure; pipe-like chimney; colloform; zoned |  |  |  | pyrrhotite, isocubanite, pyrite, sphalerite, chalcopyrite | Thirty-three polished thin sections from all chimney samples were examined using a reflected and transmitted light polarizing microscope | EMPA, LA-ICPMS, SHRIMP | JEOL JXA-8100 Superprobe; 193 nm Excimer laser ablation system (Coherent, Geo Las Pro) coupled to a double-focusing, high-resolution magnetic sector mass spectrometer (Nu Instruments, Atto M); NWR-213 (New Wave Research) laser ablation system coupled to an Agilent 7700x ICP-MS instrument; SHRIMP-SI | SIOMNR (Second Institute of Oceanography, Ministry of Natural Resources), Hangzhou, China; GEOMAR, Helmholtz Center for Ocean Research Kiel, Germany; Institute of Geochemistry, Chinese Academy of Sciences, China; Research School of Earth Sciences, Australian | EPMA: acceleration voltage of 20 kV, a beam current of 1 nA, and a beam diameter of 5 μm. LA-ICP-MS at GEOMAR: ablation beam diameter 44 μm, pulse rate of 5 Hz, energy fluence of 2 J cm−2, total analysis time 70 s (40 s background, 30 s ablation), He carrier gas, Ar make-up gas. LA-ICP-MS at Institute of Geochemistry: 26 μm pit size, 5 Hz pulse frequency, 3 J cm−2 fluence, He (350 ml/min) carrier gas, Ar (900 ml/min) make-up gas, 30 s background, 60 s data acquisition. SHRIMP-SI: primary Cs+ ions focused to 6 nA, acceleration voltage 15 kV, beam depth ~1 μm, spot size ~35 μm. | EPMA: chalcopyrite (CuFeS2), sphalerite (ZnS), gallium arsenide (GaAs), pure metals silver (Ag), cobalt (Co), nickel (Ni), cadmium (Cd), antimony (Sb), and selenium (Se) (USA SPI Supplies). LA-ICP-MS at GEOMAR: MASS-1 (USGS), trans-1, and BHVO-2G (USGS). LA-ICP-MS at Institute of Geochemistry: STDGL3, GSD-1G, natural pure pyrite, and MASS-1 (USGS synthetic reference material). SHRIMP-SI: Balmat sphalerite (δ34S = 14.3‰ VCDT), Ruttan pyrite (δ34S = 1.2‰ VCDT), Anderson pyrrhotite (δ34S = 1.4‰ VCDT), Norilsk chalcopyrite (δ34S = 8.0‰ VCDT) | 1044.727211 |  |  |  | 7.487509 |  | 0.079887 | [7 empty] | 0.007893 | [5 empty] | 1663.636307 | [5 empty] | 62.107716 | [5 empty] | 6742.16314 | [11 empty] | 9.770253 |  |  |  | 33.387574 | [7 empty] | 0.004906 | [13 empty] | 51.90675 | [9 empty] | 3.332077 | [5 empty] | 3422.706166 | [17 empty] | 88.252571 | [9 empty] | 775.508513 | [7 empty] | 4.554826 | [5 empty] | 0.271967 |  |  |  | 0.001003 | [14 empty] | 2025 | Wang, Y., Yang, M., Han, X., Petersen, S., Cai, Y., Hu, X., Chen, A., Qiu, Z., Yu, X., Hu, H., Frische, M., Li, H. (2025), Trace element and sulfur isotope study of sulfide chimneys from the mafic-hosted Daxi Vent Field: implications on the genesis of seafloor massive sulfide deposit at a segment end, Chemical Geology, https://doi.org/10.1016/j.chemgeo.2025.122825 |  | IOT | Carlsberg Ridge, Indian Ocean
| Daxi Vent Field (DVF) | DVF | Seafloor hydrothermal | Volcanic-hosted massive sulfide (VMS) | Seafloor massive sulfide | Zn, Fe, Cu | Co, Sn, Ag, Au, As | Zn, Fe, Cu, Co, Sn, Ag, Au, As, Cd, Pb, Ni, Se | Wang et al., 2021 |  | JL128-G06_run3_spot4 |  | seafloor hydrothermal vent field |  |  |  |  | ore material | grab | submersible and TV-grab | mineral separate | [5 empty] | mineralisation | Fe-rich chimney, Zn-rich chimney | sulfide chimney |  | sphalerite, pyrite, pyrrhotite, chalcopyrite, isocubanite | Sph-I, Sph-II, Sph-III | sulfide chimneys | porous; beehive-like structure; pipe-like chimney; colloform; zoned |  |  |  | pyrrhotite, isocubanite, pyrite, sphalerite, chalcopyrite | Thirty-three polished thin sections from all chimney samples were examined using a reflected and transmitted light polarizing microscope | EMPA, LA-ICPMS, SHRIMP | JEOL JXA-8100 Superprobe; 193 nm Excimer laser ablation system (Coherent, Geo Las Pro) coupled to a double-focusing, high-resolution magnetic sector mass spectrometer (Nu Instruments, Atto M); NWR-213 (New Wave Research) laser ablation system coupled to an Agilent 7700x ICP-MS instrument; SHRIMP-SI | SIOMNR (Second Institute of Oceanography, Ministry of Natural Resources), Hangzhou, China; GEOMAR, Helmholtz Center for Ocean Research Kiel, Germany; Institute of Geochemistry, Chinese Academy of Sciences, China; Research School of Earth Sciences, Australian | EPMA: acceleration voltage of 20 kV, a beam current of 1 nA, and a beam diameter of 5 μm. LA-ICP-MS at GEOMAR: ablation beam diameter 44 μm, pulse rate of 5 Hz, energy fluence of 2 J cm−2, total analysis time 70 s (40 s background, 30 s ablation), He carrier gas, Ar make-up gas. LA-ICP-MS at Institute of Geochemistry: 26 μm pit size, 5 Hz pulse frequency, 3 J cm−2 fluence, He (350 ml/min) carrier gas, Ar (900 ml/min) make-up gas, 30 s background, 60 s data acquisition. SHRIMP-SI: primary Cs+ ions focused to 6 nA, acceleration voltage 15 kV, beam depth ~1 μm, spot size ~35 μm. | EPMA: chalcopyrite (CuFeS2), sphalerite (ZnS), gallium arsenide (GaAs), pure metals silver (Ag), cobalt (Co), nickel (Ni), cadmium (Cd), antimony (Sb), and selenium (Se) (USA SPI Supplies). LA-ICP-MS at GEOMAR: MASS-1 (USGS), trans-1, and BHVO-2G (USGS). LA-ICP-MS at Institute of Geochemistry: STDGL3, GSD-1G, natural pure pyrite, and MASS-1 (USGS synthetic reference material). SHRIMP-SI: Balmat sphalerite (δ34S = 14.3‰ VCDT), Ruttan pyrite (δ34S = 1.2‰ VCDT), Anderson pyrrhotite (δ34S = 1.4‰ VCDT), Norilsk chalcopyrite (δ34S = 8.0‰ VCDT) | 977.972471 |  |  |  | 6.291224 |  | 0.123223 | [13 empty] | 1583.657635 | [5 empty] | 70.870133 | [5 empty] | 6497.299459 | [11 empty] | 11.618284 |  |  |  | 23.190638 | [7 empty] | 0.008922 | [13 empty] | 57.121866 |  | 0.101201 | [13 empty] | 2736.749746 | [17 empty] | 100.24497 |  |  |  | 0.889672 | [5 empty] | 919.753147 | [7 empty] | 0.948156 | [5 empty] | 0.400624 | [18 empty] | 2025 | Wang, Y., Yang, M., Han, X., Petersen, S., Cai, Y., Hu, X., Chen, A., Qiu, Z., Yu, X., Hu, H., Frische, M., Li, H. (2025), Trace element and sulfur isotope study of sulfide chimneys from the mafic-hosted Daxi Vent Field: implications on the genesis of seafloor massive sulfide deposit at a segment end, Chemical Geology, https://doi.org/10.1016/j.chemgeo.2025.122825 |  | IOT | Carlsberg Ridge, Indian Ocean
| Daxi Vent Field (DVF) | DVF | Seafloor hydrothermal | Volcanic-hosted massive sulfide (VMS) | Seafloor massive sulfide | Zn, Fe, Cu | Co, Sn, Ag, Au, As | Zn, Fe, Cu, Co, Sn, Ag, Au, As, Cd, Pb, Ni, Se | Wang et al., 2021 |  | JL128-G06_run3_spot5 |  | seafloor hydrothermal vent field |  |  |  |  | ore material | grab | submersible and TV-grab | mineral separate | [5 empty] | mineralisation | Fe-rich chimney, Zn-rich chimney | sulfide chimney |  | sphalerite, pyrite, pyrrhotite, chalcopyrite, isocubanite | Sph-I, Sph-II, Sph-III | sulfide chimneys | porous; beehive-like structure; pipe-like chimney; colloform; zoned |  |  |  | pyrrhotite, isocubanite, pyrite, sphalerite, chalcopyrite | Thirty-three polished thin sections from all chimney samples were examined using a reflected and transmitted light polarizing microscope | EMPA, LA-ICPMS, SHRIMP | JEOL JXA-8100 Superprobe; 193 nm Excimer laser ablation system (Coherent, Geo Las Pro) coupled to a double-focusing, high-resolution magnetic sector mass spectrometer (Nu Instruments, Atto M); NWR-213 (New Wave Research) laser ablation system coupled to an Agilent 7700x ICP-MS instrument; SHRIMP-SI | SIOMNR (Second Institute of Oceanography, Ministry of Natural Resources), Hangzhou, China; GEOMAR, Helmholtz Center for Ocean Research Kiel, Germany; Institute of Geochemistry, Chinese Academy of Sciences, China; Research School of Earth Sciences, Australian | EPMA: acceleration voltage of 20 kV, a beam current of 1 nA, and a beam diameter of 5 μm. LA-ICP-MS at GEOMAR: ablation beam diameter 44 μm, pulse rate of 5 Hz, energy fluence of 2 J cm−2, total analysis time 70 s (40 s background, 30 s ablation), He carrier gas, Ar make-up gas. LA-ICP-MS at Institute of Geochemistry: 26 μm pit size, 5 Hz pulse frequency, 3 J cm−2 fluence, He (350 ml/min) carrier gas, Ar (900 ml/min) make-up gas, 30 s background, 60 s data acquisition. SHRIMP-SI: primary Cs+ ions focused to 6 nA, acceleration voltage 15 kV, beam depth ~1 μm, spot size ~35 μm. | EPMA: chalcopyrite (CuFeS2), sphalerite (ZnS), gallium arsenide (GaAs), pure metals silver (Ag), cobalt (Co), nickel (Ni), cadmium (Cd), antimony (Sb), and selenium (Se) (USA SPI Supplies). LA-ICP-MS at GEOMAR: MASS-1 (USGS), trans-1, and BHVO-2G (USGS). LA-ICP-MS at Institute of Geochemistry: STDGL3, GSD-1G, natural pure pyrite, and MASS-1 (USGS synthetic reference material). SHRIMP-SI: Balmat sphalerite (δ34S = 14.3‰ VCDT), Ruttan pyrite (δ34S = 1.2‰ VCDT), Anderson pyrrhotite (δ34S = 1.4‰ VCDT), Norilsk chalcopyrite (δ34S = 8.0‰ VCDT) | 786.166431 |  |  |  | 9.468271 |  | 0.197617 | [7 empty] | 0.028127 | [5 empty] | 2253.965445 | [5 empty] | 90.080076 | [5 empty] | 6363.295451 | [11 empty] | 24.407406 |  |  |  | 32.79873 | [7 empty] | 0.005435 | [13 empty] | 58.801058 |  | 0.183807 | [7 empty] | 8.762639 | [5 empty] | 2045.919941 | [17 empty] | 132.636438 |  |  |  | 1.593043 | [5 empty] | 1457.315395 | [7 empty] | 0.257538 | [5 empty] | 0.14193 |  |  |  | 0.021612 | [14 empty] | 2025 | Wang, Y., Yang, M., Han, X., Petersen, S., Cai, Y., Hu, X., Chen, A., Qiu, Z., Yu, X., Hu, H., Frische, M., Li, H. (2025), Trace element and sulfur isotope study of sulfide chimneys from the mafic-hosted Daxi Vent Field: implications on the genesis of seafloor massive sulfide deposit at a segment end, Chemical Geology, https://doi.org/10.1016/j.chemgeo.2025.122825 |  | IOT | Carlsberg Ridge, Indian Ocean
| Daxi Vent Field (DVF) | DVF | Seafloor hydrothermal | Volcanic-hosted massive sulfide (VMS) | Seafloor massive sulfide | Zn, Fe, Cu | Co, Sn, Ag, Au, As | Zn, Fe, Cu, Co, Sn, Ag, Au, As, Cd, Pb, Ni, Se | Wang et al., 2021 |  | JL128-G06_run3_spot6 |  | seafloor hydrothermal vent field |  |  |  |  | ore material | grab | submersible and TV-grab | mineral separate | [5 empty] | mineralisation | Fe-rich chimney, Zn-rich chimney | sulfide chimney |  | sphalerite, pyrite, pyrrhotite, chalcopyrite, isocubanite | Sph-I, Sph-II, Sph-III | sulfide chimneys | porous; beehive-like structure; pipe-like chimney; colloform; zoned |  |  |  | pyrrhotite, isocubanite, pyrite, sphalerite, chalcopyrite | Thirty-three polished thin sections from all chimney samples were examined using a reflected and transmitted light polarizing microscope | EMPA, LA-ICPMS, SHRIMP | JEOL JXA-8100 Superprobe; 193 nm Excimer laser ablation system (Coherent, Geo Las Pro) coupled to a double-focusing, high-resolution magnetic sector mass spectrometer (Nu Instruments, Atto M); NWR-213 (New Wave Research) laser ablation system coupled to an Agilent 7700x ICP-MS instrument; SHRIMP-SI | SIOMNR (Second Institute of Oceanography, Ministry of Natural Resources), Hangzhou, China; GEOMAR, Helmholtz Center for Ocean Research Kiel, Germany; Institute of Geochemistry, Chinese Academy of Sciences, China; Research School of Earth Sciences, Australian | EPMA: acceleration voltage of 20 kV, a beam current of 1 nA, and a beam diameter of 5 μm. LA-ICP-MS at GEOMAR: ablation beam diameter 44 μm, pulse rate of 5 Hz, energy fluence of 2 J cm−2, total analysis time 70 s (40 s background, 30 s ablation), He carrier gas, Ar make-up gas. LA-ICP-MS at Institute of Geochemistry: 26 μm pit size, 5 Hz pulse frequency, 3 J cm−2 fluence, He (350 ml/min) carrier gas, Ar (900 ml/min) make-up gas, 30 s background, 60 s data acquisition. SHRIMP-SI: primary Cs+ ions focused to 6 nA, acceleration voltage 15 kV, beam depth ~1 μm, spot size ~35 μm. | EPMA: chalcopyrite (CuFeS2), sphalerite (ZnS), gallium arsenide (GaAs), pure metals silver (Ag), cobalt (Co), nickel (Ni), cadmium (Cd), antimony (Sb), and selenium (Se) (USA SPI Supplies). LA-ICP-MS at GEOMAR: MASS-1 (USGS), trans-1, and BHVO-2G (USGS). LA-ICP-MS at Institute of Geochemistry: STDGL3, GSD-1G, natural pure pyrite, and MASS-1 (USGS synthetic reference material). SHRIMP-SI: Balmat sphalerite (δ34S = 14.3‰ VCDT), Ruttan pyrite (δ34S = 1.2‰ VCDT), Anderson pyrrhotite (δ34S = 1.4‰ VCDT), Norilsk chalcopyrite (δ34S = 8.0‰ VCDT) | 817.68194 |  |  |  | 9.100204 |  | 0.013165 | [13 empty] | 1208.592813 | [5 empty] | 68.731669 | [5 empty] | 4756.8453 | [11 empty] | 6.707849 |  |  |  | 25.961357 | [7 empty] | 0.098842 | [13 empty] | 48.32249 |  | 0.055221 | [7 empty] | 2.625731 | [5 empty] | 2819.568447 | [17 empty] | 47.219443 |  |  |  | 10.387249 | [5 empty] | 488.629534 | [7 empty] | 0.73602 | [5 empty] | 0.615449 |  |  |  | 0.00111 | [14 empty] | 2025 | Wang, Y., Yang, M., Han, X., Petersen, S., Cai, Y., Hu, X., Chen, A., Qiu, Z., Yu, X., Hu, H., Frische, M., Li, H. (2025), Trace element and sulfur isotope study of sulfide chimneys from the mafic-hosted Daxi Vent Field: implications on the genesis of seafloor massive sulfide deposit at a segment end, Chemical Geology, https://doi.org/10.1016/j.chemgeo.2025.122825 |  | IOT | Carlsberg Ridge, Indian Ocean
| Daxi Vent Field (DVF) | DVF | Seafloor hydrothermal | Volcanic-hosted massive sulfide (VMS) | Seafloor massive sulfide | Zn, Fe, Cu | Co, Sn, Ag, Au, As | Zn, Fe, Cu, Co, Sn, Ag, Au, As, Cd, Pb, Ni, Se | Wang et al., 2021 |  | JL128-G06_run3_spot7 |  | seafloor hydrothermal vent field |  |  |  |  | ore material | grab | submersible and TV-grab | mineral separate | [5 empty] | mineralisation | Fe-rich chimney, Zn-rich chimney | sulfide chimney |  | sphalerite, pyrite, pyrrhotite, chalcopyrite, isocubanite | Sph-I, Sph-II, Sph-III | sulfide chimneys | porous; beehive-like structure; pipe-like chimney; colloform; zoned |  |  |  | pyrrhotite, isocubanite, pyrite, sphalerite, chalcopyrite | Thirty-three polished thin sections from all chimney samples were examined using a reflected and transmitted light polarizing microscope | EMPA, LA-ICPMS, SHRIMP | JEOL JXA-8100 Superprobe; 193 nm Excimer laser ablation system (Coherent, Geo Las Pro) coupled to a double-focusing, high-resolution magnetic sector mass spectrometer (Nu Instruments, Atto M); NWR-213 (New Wave Research) laser ablation system coupled to an Agilent 7700x ICP-MS instrument; SHRIMP-SI | SIOMNR (Second Institute of Oceanography, Ministry of Natural Resources), Hangzhou, China; GEOMAR, Helmholtz Center for Ocean Research Kiel, Germany; Institute of Geochemistry, Chinese Academy of Sciences, China; Research School of Earth Sciences, Australian | EPMA: acceleration voltage of 20 kV, a beam current of 1 nA, and a beam diameter of 5 μm. LA-ICP-MS at GEOMAR: ablation beam diameter 44 μm, pulse rate of 5 Hz, energy fluence of 2 J cm−2, total analysis time 70 s (40 s background, 30 s ablation), He carrier gas, Ar make-up gas. LA-ICP-MS at Institute of Geochemistry: 26 μm pit size, 5 Hz pulse frequency, 3 J cm−2 fluence, He (350 ml/min) carrier gas, Ar (900 ml/min) make-up gas, 30 s background, 60 s data acquisition. SHRIMP-SI: primary Cs+ ions focused to 6 nA, acceleration voltage 15 kV, beam depth ~1 μm, spot size ~35 μm. | EPMA: chalcopyrite (CuFeS2), sphalerite (ZnS), gallium arsenide (GaAs), pure metals silver (Ag), cobalt (Co), nickel (Ni), cadmium (Cd), antimony (Sb), and selenium (Se) (USA SPI Supplies). LA-ICP-MS at GEOMAR: MASS-1 (USGS), trans-1, and BHVO-2G (USGS). LA-ICP-MS at Institute of Geochemistry: STDGL3, GSD-1G, natural pure pyrite, and MASS-1 (USGS synthetic reference material). SHRIMP-SI: Balmat sphalerite (δ34S = 14.3‰ VCDT), Ruttan pyrite (δ34S = 1.2‰ VCDT), Anderson pyrrhotite (δ34S = 1.4‰ VCDT), Norilsk chalcopyrite (δ34S = 8.0‰ VCDT) | 618.444297 |  |  |  | 9.65893 |  | 0.041756 | [7 empty] | 0.037067 | [5 empty] | 2129.814352 | [5 empty] | 91.894198 | [5 empty] | 6236.214431 | [11 empty] | 20.07209 |  |  |  | 24.203215 | [7 empty] | 0.083845 | [13 empty] | 63.437284 |  | 0.054577 | [7 empty] | 0.39144 | [5 empty] | 1973.154097 | [17 empty] | 152.309186 |  |  |  | 5.851808 | [5 empty] | 1365.890874 | [7 empty] | 3.962351 | [5 empty] | 0.134475 | [18 empty] | 2025 | Wang, Y., Yang, M., Han, X., Petersen, S., Cai, Y., Hu, X., Chen, A., Qiu, Z., Yu, X., Hu, H., Frische, M., Li, H. (2025), Trace element and sulfur isotope study of sulfide chimneys from the mafic-hosted Daxi Vent Field: implications on the genesis of seafloor massive sulfide deposit at a segment end, Chemical Geology, https://doi.org/10.1016/j.chemgeo.2025.122825 |  | IOT | Carlsberg Ridge, Indian Ocean
| Daxi Vent Field (DVF) | DVF | Seafloor hydrothermal | Volcanic-hosted massive sulfide (VMS) | Seafloor massive sulfide | Zn, Fe, Cu | Co, Sn, Ag, Au, As | Zn, Fe, Cu, Co, Sn, Ag, Au, As, Cd, Pb, Ni, Se | Wang et al., 2021 |  | JL128-G06_run3_spot8 |  | seafloor hydrothermal vent field |  |  |  |  | ore material | grab | submersible and TV-grab | mineral separate | [5 empty] | mineralisation | Fe-rich chimney, Zn-rich chimney | sulfide chimney |  | sphalerite, pyrite, pyrrhotite, chalcopyrite, isocubanite | Sph-I, Sph-II, Sph-III | sulfide chimneys | porous; beehive-like structure; pipe-like chimney; colloform; zoned |  |  |  | pyrrhotite, isocubanite, pyrite, sphalerite, chalcopyrite | Thirty-three polished thin sections from all chimney samples were examined using a reflected and transmitted light polarizing microscope | EMPA, LA-ICPMS, SHRIMP | JEOL JXA-8100 Superprobe; 193 nm Excimer laser ablation system (Coherent, Geo Las Pro) coupled to a double-focusing, high-resolution magnetic sector mass spectrometer (Nu Instruments, Atto M); NWR-213 (New Wave Research) laser ablation system coupled to an Agilent 7700x ICP-MS instrument; SHRIMP-SI | SIOMNR (Second Institute of Oceanography, Ministry of Natural Resources), Hangzhou, China; GEOMAR, Helmholtz Center for Ocean Research Kiel, Germany; Institute of Geochemistry, Chinese Academy of Sciences, China; Research School of Earth Sciences, Australian | EPMA: acceleration voltage of 20 kV, a beam current of 1 nA, and a beam diameter of 5 μm. LA-ICP-MS at GEOMAR: ablation beam diameter 44 μm, pulse rate of 5 Hz, energy fluence of 2 J cm−2, total analysis time 70 s (40 s background, 30 s ablation), He carrier gas, Ar make-up gas. LA-ICP-MS at Institute of Geochemistry: 26 μm pit size, 5 Hz pulse frequency, 3 J cm−2 fluence, He (350 ml/min) carrier gas, Ar (900 ml/min) make-up gas, 30 s background, 60 s data acquisition. SHRIMP-SI: primary Cs+ ions focused to 6 nA, acceleration voltage 15 kV, beam depth ~1 μm, spot size ~35 μm. | EPMA: chalcopyrite (CuFeS2), sphalerite (ZnS), gallium arsenide (GaAs), pure metals silver (Ag), cobalt (Co), nickel (Ni), cadmium (Cd), antimony (Sb), and selenium (Se) (USA SPI Supplies). LA-ICP-MS at GEOMAR: MASS-1 (USGS), trans-1, and BHVO-2G (USGS). LA-ICP-MS at Institute of Geochemistry: STDGL3, GSD-1G, natural pure pyrite, and MASS-1 (USGS synthetic reference material). SHRIMP-SI: Balmat sphalerite (δ34S = 14.3‰ VCDT), Ruttan pyrite (δ34S = 1.2‰ VCDT), Anderson pyrrhotite (δ34S = 1.4‰ VCDT), Norilsk chalcopyrite (δ34S = 8.0‰ VCDT) | 354.716644 |  |  |  | 7.274877 |  | 0.261666 | [7 empty] | 0.019114 | [5 empty] | 1620.086666 | [5 empty] | 128.682707 | [5 empty] | 3920.897438 | [11 empty] | 11.245922 |  |  |  | 28.179044 | [21 empty] | 54.723267 |  | 6.018325 | [7 empty] | 9.869221 | [5 empty] | 808.18583 | [17 empty] | 82.444409 |  |  |  | 2.664726 | [5 empty] | 1358.973576 | [7 empty] | 2.550753 | [5 empty] | 0.169769 | [18 empty] | 2025 | Wang, Y., Yang, M., Han, X., Petersen, S., Cai, Y., Hu, X., Chen, A., Qiu, Z., Yu, X., Hu, H., Frische, M., Li, H. (2025), Trace element and sulfur isotope study of sulfide chimneys from the mafic-hosted Daxi Vent Field: implications on the genesis of seafloor massive sulfide deposit at a segment end, Chemical Geology, https://doi.org/10.1016/j.chemgeo.2025.122825 |  | IOT | Carlsberg Ridge, Indian Ocean
| Daxi Vent Field (DVF) | DVF | Seafloor hydrothermal | Volcanic-hosted massive sulfide (VMS) | Seafloor massive sulfide | Zn, Fe, Cu | Co, Sn, Ag, Au, As | Zn, Fe, Cu, Co, Sn, Ag, Au, As, Cd, Pb, Ni, Se | Wang et al., 2021 |  | JL128-G04-2_run1b_spot1 |  | seafloor hydrothermal vent field |  |  |  |  | ore material | grab | submersible and TV-grab | mineral separate | [5 empty] | mineralisation | Fe-rich chimney, Zn-rich chimney | sulfide chimney |  | sphalerite, pyrite, pyrrhotite, chalcopyrite, isocubanite | Sph-I, Sph-II, Sph-III | sulfide chimneys | porous; beehive-like structure; pipe-like chimney; colloform; zoned |  |  |  | pyrrhotite, isocubanite, pyrite, sphalerite, chalcopyrite | Thirty-three polished thin sections from all chimney samples were examined using a reflected and transmitted light polarizing microscope | EMPA, LA-ICPMS, SHRIMP | JEOL JXA-8100 Superprobe; 193 nm Excimer laser ablation system (Coherent, Geo Las Pro) coupled to a double-focusing, high-resolution magnetic sector mass spectrometer (Nu Instruments, Atto M); NWR-213 (New Wave Research) laser ablation system coupled to an Agilent 7700x ICP-MS instrument; SHRIMP-SI | SIOMNR (Second Institute of Oceanography, Ministry of Natural Resources), Hangzhou, China; GEOMAR, Helmholtz Center for Ocean Research Kiel, Germany; Institute of Geochemistry, Chinese Academy of Sciences, China; Research School of Earth Sciences, Australian | EPMA: acceleration voltage of 20 kV, a beam current of 1 nA, and a beam diameter of 5 μm. LA-ICP-MS at GEOMAR: ablation beam diameter 44 μm, pulse rate of 5 Hz, energy fluence of 2 J cm−2, total analysis time 70 s (40 s background, 30 s ablation), He carrier gas, Ar make-up gas. LA-ICP-MS at Institute of Geochemistry: 26 μm pit size, 5 Hz pulse frequency, 3 J cm−2 fluence, He (350 ml/min) carrier gas, Ar (900 ml/min) make-up gas, 30 s background, 60 s data acquisition. SHRIMP-SI: primary Cs+ ions focused to 6 nA, acceleration voltage 15 kV, beam depth ~1 μm, spot size ~35 μm. | EPMA: chalcopyrite (CuFeS2), sphalerite (ZnS), gallium arsenide (GaAs), pure metals silver (Ag), cobalt (Co), nickel (Ni), cadmium (Cd), antimony (Sb), and selenium (Se) (USA SPI Supplies). LA-ICP-MS at GEOMAR: MASS-1 (USGS), trans-1, and BHVO-2G (USGS). LA-ICP-MS at Institute of Geochemistry: STDGL3, GSD-1G, natural pure pyrite, and MASS-1 (USGS synthetic reference material). SHRIMP-SI: Balmat sphalerite (δ34S = 14.3‰ VCDT), Ruttan pyrite (δ34S = 1.2‰ VCDT), Anderson pyrrhotite (δ34S = 1.4‰ VCDT), Norilsk chalcopyrite (δ34S = 8.0‰ VCDT) | 12.566928 |  |  |  | 14.031509 |  | 0.248068 | [7 empty] | 7.682978 | [5 empty] | 1604.66695 | [5 empty] | 542.222678 | [5 empty] | 2380.730926 | [11 empty] | 14.651216 |  |  |  | 49.268898 | [7 empty] | 0.09799 | [13 empty] | 91.191869 |  | 2.84688 | [7 empty] | 0.917452 | [5 empty] | 3270.866769 | [17 empty] | 63.357682 |  |  |  | 0.733535 | [5 empty] | 1309.611884 | [13 empty] | 0.590992 |  |  |  | 0.001814 | [14 empty] | 2025 | Wang, Y., Yang, M., Han, X., Petersen, S., Cai, Y., Hu, X., Chen, A., Qiu, Z., Yu, X., Hu, H., Frische, M., Li, H. (2025), Trace element and sulfur isotope study of sulfide chimneys from the mafic-hosted Daxi Vent Field: implications on the genesis of seafloor massive sulfide deposit at a segment end, Chemical Geology, https://doi.org/10.1016/j.chemgeo.2025.122825 |  | IOT | Carlsberg Ridge, Indian Ocean
| Daxi Vent Field (DVF) | DVF | Seafloor hydrothermal | Volcanic-hosted massive sulfide (VMS) | Seafloor massive sulfide | Zn, Fe, Cu | Co, Sn, Ag, Au, As | Zn, Fe, Cu, Co, Sn, Ag, Au, As, Cd, Pb, Ni, Se | Wang et al., 2021 |  | JL128-G04-2_run1b_spot2 |  | seafloor hydrothermal vent field |  |  |  |  | ore material | grab | submersible and TV-grab | mineral separate | [5 empty] | mineralisation | Fe-rich chimney, Zn-rich chimney | sulfide chimney |  | sphalerite, pyrite, pyrrhotite, chalcopyrite, isocubanite | Sph-I, Sph-II, Sph-III | sulfide chimneys | porous; beehive-like structure; pipe-like chimney; colloform; zoned |  |  |  | pyrrhotite, isocubanite, pyrite, sphalerite, chalcopyrite | Thirty-three polished thin sections from all chimney samples were examined using a reflected and transmitted light polarizing microscope | EMPA, LA-ICPMS, SHRIMP | JEOL JXA-8100 Superprobe; 193 nm Excimer laser ablation system (Coherent, Geo Las Pro) coupled to a double-focusing, high-resolution magnetic sector mass spectrometer (Nu Instruments, Atto M); NWR-213 (New Wave Research) laser ablation system coupled to an Agilent 7700x ICP-MS instrument; SHRIMP-SI | SIOMNR (Second Institute of Oceanography, Ministry of Natural Resources), Hangzhou, China; GEOMAR, Helmholtz Center for Ocean Research Kiel, Germany; Institute of Geochemistry, Chinese Academy of Sciences, China; Research School of Earth Sciences, Australian | EPMA: acceleration voltage of 20 kV, a beam current of 1 nA, and a beam diameter of 5 μm. LA-ICP-MS at GEOMAR: ablation beam diameter 44 μm, pulse rate of 5 Hz, energy fluence of 2 J cm−2, total analysis time 70 s (40 s background, 30 s ablation), He carrier gas, Ar make-up gas. LA-ICP-MS at Institute of Geochemistry: 26 μm pit size, 5 Hz pulse frequency, 3 J cm−2 fluence, He (350 ml/min) carrier gas, Ar (900 ml/min) make-up gas, 30 s background, 60 s data acquisition. SHRIMP-SI: primary Cs+ ions focused to 6 nA, acceleration voltage 15 kV, beam depth ~1 μm, spot size ~35 μm. | EPMA: chalcopyrite (CuFeS2), sphalerite (ZnS), gallium arsenide (GaAs), pure metals silver (Ag), cobalt (Co), nickel (Ni), cadmium (Cd), antimony (Sb), and selenium (Se) (USA SPI Supplies). LA-ICP-MS at GEOMAR: MASS-1 (USGS), trans-1, and BHVO-2G (USGS). LA-ICP-MS at Institute of Geochemistry: STDGL3, GSD-1G, natural pure pyrite, and MASS-1 (USGS synthetic reference material). SHRIMP-SI: Balmat sphalerite (δ34S = 14.3‰ VCDT), Ruttan pyrite (δ34S = 1.2‰ VCDT), Anderson pyrrhotite (δ34S = 1.4‰ VCDT), Norilsk chalcopyrite (δ34S = 8.0‰ VCDT) | 14.349971 |  |  |  | 9.153736 |  | 0.609681 | [7 empty] | 5.823445 | [5 empty] | 2254.018391 | [5 empty] | 506.113472 | [5 empty] | 3409.494377 | [11 empty] | 22.550184 |  |  |  | 38.168077 | [7 empty] | 0.128259 | [13 empty] | 85.262728 |  | 2.465069 | [13 empty] | 3025.550503 | [17 empty] | 112.419951 | [9 empty] | 2071.348083 | [7 empty] | 3.119416 | [5 empty] | 0.662092 |  |  |  | 0.011613 | [14 empty] | 2025 | Wang, Y., Yang, M., Han, X., Petersen, S., Cai, Y., Hu, X., Chen, A., Qiu, Z., Yu, X., Hu, H., Frische, M., Li, H. (2025), Trace element and sulfur isotope study of sulfide chimneys from the mafic-hosted Daxi Vent Field: implications on the genesis of seafloor massive sulfide deposit at a segment end, Chemical Geology, https://doi.org/10.1016/j.chemgeo.2025.122825 |  | IOT | Carlsberg Ridge, Indian Ocean
| Daxi Vent Field (DVF) | DVF | Seafloor hydrothermal | Volcanic-hosted massive sulfide (VMS) | Seafloor massive sulfide | Zn, Fe, Cu | Co, Sn, Ag, Au, As | Zn, Fe, Cu, Co, Sn, Ag, Au, As, Cd, Pb, Ni, Se | Wang et al., 2021 |  | JL128-G04-2_run1b_spot3 |  | seafloor hydrothermal vent field |  |  |  |  | ore material | grab | submersible and TV-grab | mineral separate | [5 empty] | mineralisation | Fe-rich chimney, Zn-rich chimney | sulfide chimney |  | sphalerite, pyrite, pyrrhotite, chalcopyrite, isocubanite | Sph-I, Sph-II, Sph-III | sulfide chimneys | porous; beehive-like structure; pipe-like chimney; colloform; zoned |  |  |  | pyrrhotite, isocubanite, pyrite, sphalerite, chalcopyrite | Thirty-three polished thin sections from all chimney samples were examined using a reflected and transmitted light polarizing microscope | EMPA, LA-ICPMS, SHRIMP | JEOL JXA-8100 Superprobe; 193 nm Excimer laser ablation system (Coherent, Geo Las Pro) coupled to a double-focusing, high-resolution magnetic sector mass spectrometer (Nu Instruments, Atto M); NWR-213 (New Wave Research) laser ablation system coupled to an Agilent 7700x ICP-MS instrument; SHRIMP-SI | SIOMNR (Second Institute of Oceanography, Ministry of Natural Resources), Hangzhou, China; GEOMAR, Helmholtz Center for Ocean Research Kiel, Germany; Institute of Geochemistry, Chinese Academy of Sciences, China; Research School of Earth Sciences, Australian | EPMA: acceleration voltage of 20 kV, a beam current of 1 nA, and a beam diameter of 5 μm. LA-ICP-MS at GEOMAR: ablation beam diameter 44 μm, pulse rate of 5 Hz, energy fluence of 2 J cm−2, total analysis time 70 s (40 s background, 30 s ablation), He carrier gas, Ar make-up gas. LA-ICP-MS at Institute of Geochemistry: 26 μm pit size, 5 Hz pulse frequency, 3 J cm−2 fluence, He (350 ml/min) carrier gas, Ar (900 ml/min) make-up gas, 30 s background, 60 s data acquisition. SHRIMP-SI: primary Cs+ ions focused to 6 nA, acceleration voltage 15 kV, beam depth ~1 μm, spot size ~35 μm. | EPMA: chalcopyrite (CuFeS2), sphalerite (ZnS), gallium arsenide (GaAs), pure metals silver (Ag), cobalt (Co), nickel (Ni), cadmium (Cd), antimony (Sb), and selenium (Se) (USA SPI Supplies). LA-ICP-MS at GEOMAR: MASS-1 (USGS), trans-1, and BHVO-2G (USGS). LA-ICP-MS at Institute of Geochemistry: STDGL3, GSD-1G, natural pure pyrite, and MASS-1 (USGS synthetic reference material). SHRIMP-SI: Balmat sphalerite (δ34S = 14.3‰ VCDT), Ruttan pyrite (δ34S = 1.2‰ VCDT), Anderson pyrrhotite (δ34S = 1.4‰ VCDT), Norilsk chalcopyrite (δ34S = 8.0‰ VCDT) | 10.522771 |  |  |  | 11.528973 | [9 empty] | 2.683127 | [5 empty] | 2931.212991 | [5 empty] | 540.350666 | [5 empty] | 6215.537345 | [11 empty] | 36.058013 |  |  |  | 27.919317 | [7 empty] | 0.205422 | [13 empty] | 82.931476 |  | 0.45388 | [7 empty] | 2.35559 | [5 empty] | 1518.330814 | [17 empty] | 178.862416 |  |  |  | 3.048074 | [5 empty] | 3662.418643 | [13 empty] | 0.590895 |  |  |  | 0.001382 | [14 empty] | 2025 | Wang, Y., Yang, M., Han, X., Petersen, S., Cai, Y., Hu, X., Chen, A., Qiu, Z., Yu, X., Hu, H., Frische, M., Li, H. (2025), Trace element and sulfur isotope study of sulfide chimneys from the mafic-hosted Daxi Vent Field: implications on the genesis of seafloor massive sulfide deposit at a segment end, Chemical Geology, https://doi.org/10.1016/j.chemgeo.2025.122825 |  | IOT | Carlsberg Ridge, Indian Ocean
| Daxi Vent Field (DVF) | DVF | Seafloor hydrothermal | Volcanic-hosted massive sulfide (VMS) | Seafloor massive sulfide | Zn, Fe, Cu | Co, Sn, Ag, Au, As | Zn, Fe, Cu, Co, Sn, Ag, Au, As, Cd, Pb, Ni, Se | Wang et al., 2021 |  | JL128-G04-2_run3_spot1 |  | seafloor hydrothermal vent field |  |  |  |  | ore material | grab | submersible and TV-grab | mineral separate | [5 empty] | mineralisation | Fe-rich chimney, Zn-rich chimney | sulfide chimney |  | sphalerite, pyrite, pyrrhotite, chalcopyrite, isocubanite | Sph-I, Sph-II, Sph-III | sulfide chimneys | porous; beehive-like structure; pipe-like chimney; colloform; zoned |  |  |  | pyrrhotite, isocubanite, pyrite, sphalerite, chalcopyrite | Thirty-three polished thin sections from all chimney samples were examined using a reflected and transmitted light polarizing microscope | EMPA, LA-ICPMS, SHRIMP | JEOL JXA-8100 Superprobe; 193 nm Excimer laser ablation system (Coherent, Geo Las Pro) coupled to a double-focusing, high-resolution magnetic sector mass spectrometer (Nu Instruments, Atto M); NWR-213 (New Wave Research) laser ablation system coupled to an Agilent 7700x ICP-MS instrument; SHRIMP-SI | SIOMNR (Second Institute of Oceanography, Ministry of Natural Resources), Hangzhou, China; GEOMAR, Helmholtz Center for Ocean Research Kiel, Germany; Institute of Geochemistry, Chinese Academy of Sciences, China; Research School of Earth Sciences, Australian | EPMA: acceleration voltage of 20 kV, a beam current of 1 nA, and a beam diameter of 5 μm. LA-ICP-MS at GEOMAR: ablation beam diameter 44 μm, pulse rate of 5 Hz, energy fluence of 2 J cm−2, total analysis time 70 s (40 s background, 30 s ablation), He carrier gas, Ar make-up gas. LA-ICP-MS at Institute of Geochemistry: 26 μm pit size, 5 Hz pulse frequency, 3 J cm−2 fluence, He (350 ml/min) carrier gas, Ar (900 ml/min) make-up gas, 30 s background, 60 s data acquisition. SHRIMP-SI: primary Cs+ ions focused to 6 nA, acceleration voltage 15 kV, beam depth ~1 μm, spot size ~35 μm. | EPMA: chalcopyrite (CuFeS2), sphalerite (ZnS), gallium arsenide (GaAs), pure metals silver (Ag), cobalt (Co), nickel (Ni), cadmium (Cd), antimony (Sb), and selenium (Se) (USA SPI Supplies). LA-ICP-MS at GEOMAR: MASS-1 (USGS), trans-1, and BHVO-2G (USGS). LA-ICP-MS at Institute of Geochemistry: STDGL3, GSD-1G, natural pure pyrite, and MASS-1 (USGS synthetic reference material). SHRIMP-SI: Balmat sphalerite (δ34S = 14.3‰ VCDT), Ruttan pyrite (δ34S = 1.2‰ VCDT), Anderson pyrrhotite (δ34S = 1.4‰ VCDT), Norilsk chalcopyrite (δ34S = 8.0‰ VCDT) | 32.055562 |  |  |  | 3.850768 |  | 0.039143 | [7 empty] | 1.411761 | [5 empty] | 2067.987986 | [5 empty] | 517.16865 | [5 empty] | 3880.813103 | [11 empty] | 19.053987 |  |  |  | 38.650396 | [7 empty] | 0.037922 | [13 empty] | 61.098022 | [9 empty] | 2.576342 | [5 empty] | 1305.801481 | [17 empty] | 78.474959 |  |  |  | 3.038423 | [5 empty] | 1519.037261 | [13 empty] | 0.14469 |  |  |  | 0.120959 | [14 empty] | 2025 | Wang, Y., Yang, M., Han, X., Petersen, S., Cai, Y., Hu, X., Chen, A., Qiu, Z., Yu, X., Hu, H., Frische, M., Li, H. (2025), Trace element and sulfur isotope study of sulfide chimneys from the mafic-hosted Daxi Vent Field: implications on the genesis of seafloor massive sulfide deposit at a segment end, Chemical Geology, https://doi.org/10.1016/j.chemgeo.2025.122825 |  | IOT | Carlsberg Ridge, Indian Ocean
| Daxi Vent Field (DVF) | DVF | Seafloor hydrothermal | Volcanic-hosted massive sulfide (VMS) | Seafloor massive sulfide | Zn, Fe, Cu | Co, Sn, Ag, Au, As | Zn, Fe, Cu, Co, Sn, Ag, Au, As, Cd, Pb, Ni, Se | Wang et al., 2021 |  | JL128-G04-2_run3_spot2 |  | seafloor hydrothermal vent field |  |  |  |  | ore material | grab | submersible and TV-grab | mineral separate | [5 empty] | mineralisation | Fe-rich chimney, Zn-rich chimney | sulfide chimney |  | sphalerite, pyrite, pyrrhotite, chalcopyrite, isocubanite | Sph-I, Sph-II, Sph-III | sulfide chimneys | porous; beehive-like structure; pipe-like chimney; colloform; zoned |  |  |  | pyrrhotite, isocubanite, pyrite, sphalerite, chalcopyrite | Thirty-three polished thin sections from all chimney samples were examined using a reflected and transmitted light polarizing microscope | EMPA, LA-ICPMS, SHRIMP | JEOL JXA-8100 Superprobe; 193 nm Excimer laser ablation system (Coherent, Geo Las Pro) coupled to a double-focusing, high-resolution magnetic sector mass spectrometer (Nu Instruments, Atto M); NWR-213 (New Wave Research) laser ablation system coupled to an Agilent 7700x ICP-MS instrument; SHRIMP-SI | SIOMNR (Second Institute of Oceanography, Ministry of Natural Resources), Hangzhou, China; GEOMAR, Helmholtz Center for Ocean Research Kiel, Germany; Institute of Geochemistry, Chinese Academy of Sciences, China; Research School of Earth Sciences, Australian | EPMA: acceleration voltage of 20 kV, a beam current of 1 nA, and a beam diameter of 5 μm. LA-ICP-MS at GEOMAR: ablation beam diameter 44 μm, pulse rate of 5 Hz, energy fluence of 2 J cm−2, total analysis time 70 s (40 s background, 30 s ablation), He carrier gas, Ar make-up gas. LA-ICP-MS at Institute of Geochemistry: 26 μm pit size, 5 Hz pulse frequency, 3 J cm−2 fluence, He (350 ml/min) carrier gas, Ar (900 ml/min) make-up gas, 30 s background, 60 s data acquisition. SHRIMP-SI: primary Cs+ ions focused to 6 nA, acceleration voltage 15 kV, beam depth ~1 μm, spot size ~35 μm. | EPMA: chalcopyrite (CuFeS2), sphalerite (ZnS), gallium arsenide (GaAs), pure metals silver (Ag), cobalt (Co), nickel (Ni), cadmium (Cd), antimony (Sb), and selenium (Se) (USA SPI Supplies). LA-ICP-MS at GEOMAR: MASS-1 (USGS), trans-1, and BHVO-2G (USGS). LA-ICP-MS at Institute of Geochemistry: STDGL3, GSD-1G, natural pure pyrite, and MASS-1 (USGS synthetic reference material). SHRIMP-SI: Balmat sphalerite (δ34S = 14.3‰ VCDT), Ruttan pyrite (δ34S = 1.2‰ VCDT), Anderson pyrrhotite (δ34S = 1.4‰ VCDT), Norilsk chalcopyrite (δ34S = 8.0‰ VCDT) | 50.67282 |  |  |  | 5.182746 |  | 0.025097 | [7 empty] | 3.84666 | [5 empty] | 3292.994433 | [5 empty] | 721.904429 | [5 empty] | 4890.344172 | [11 empty] | 42.918443 |  |  |  | 41.712225 | [7 empty] | 0.151207 | [13 empty] | 85.687545 |  | 0.080898 | [7 empty] | 1.499125 | [5 empty] | 917.13106 | [17 empty] | 154.978416 |  |  |  | 2.186887 | [5 empty] | 2732.351371 | [7 empty] | 4.698401 | [5 empty] | 0.002666 |  |  |  | 0.02863 | [14 empty] | 2025 | Wang, Y., Yang, M., Han, X., Petersen, S., Cai, Y., Hu, X., Chen, A., Qiu, Z., Yu, X., Hu, H., Frische, M., Li, H. (2025), Trace element and sulfur isotope study of sulfide chimneys from the mafic-hosted Daxi Vent Field: implications on the genesis of seafloor massive sulfide deposit at a segment end, Chemical Geology, https://doi.org/10.1016/j.chemgeo.2025.122825 |  | IOT | Carlsberg Ridge, Indian Ocean
| Daxi Vent Field (DVF) | DVF | Seafloor hydrothermal | Volcanic-hosted massive sulfide (VMS) | Seafloor massive sulfide | Zn, Fe, Cu | Co, Sn, Ag, Au, As | Zn, Fe, Cu, Co, Sn, Ag, Au, As, Cd, Pb, Ni, Se | Wang et al., 2021 |  | JL128-G04-2_run3_spot3 |  | seafloor hydrothermal vent field |  |  |  |  | ore material | grab | submersible and TV-grab | mineral separate | [5 empty] | mineralisation | Fe-rich chimney, Zn-rich chimney | sulfide chimney |  | sphalerite, pyrite, pyrrhotite, chalcopyrite, isocubanite | Sph-I, Sph-II, Sph-III | sulfide chimneys | porous; beehive-like structure; pipe-like chimney; colloform; zoned |  |  |  | pyrrhotite, isocubanite, pyrite, sphalerite, chalcopyrite | Thirty-three polished thin sections from all chimney samples were examined using a reflected and transmitted light polarizing microscope | EMPA, LA-ICPMS, SHRIMP | JEOL JXA-8100 Superprobe; 193 nm Excimer laser ablation system (Coherent, Geo Las Pro) coupled to a double-focusing, high-resolution magnetic sector mass spectrometer (Nu Instruments, Atto M); NWR-213 (New Wave Research) laser ablation system coupled to an Agilent 7700x ICP-MS instrument; SHRIMP-SI | SIOMNR (Second Institute of Oceanography, Ministry of Natural Resources), Hangzhou, China; GEOMAR, Helmholtz Center for Ocean Research Kiel, Germany; Institute of Geochemistry, Chinese Academy of Sciences, China; Research School of Earth Sciences, Australian | EPMA: acceleration voltage of 20 kV, a beam current of 1 nA, and a beam diameter of 5 μm. LA-ICP-MS at GEOMAR: ablation beam diameter 44 μm, pulse rate of 5 Hz, energy fluence of 2 J cm−2, total analysis time 70 s (40 s background, 30 s ablation), He carrier gas, Ar make-up gas. LA-ICP-MS at Institute of Geochemistry: 26 μm pit size, 5 Hz pulse frequency, 3 J cm−2 fluence, He (350 ml/min) carrier gas, Ar (900 ml/min) make-up gas, 30 s background, 60 s data acquisition. SHRIMP-SI: primary Cs+ ions focused to 6 nA, acceleration voltage 15 kV, beam depth ~1 μm, spot size ~35 μm. | EPMA: chalcopyrite (CuFeS2), sphalerite (ZnS), gallium arsenide (GaAs), pure metals silver (Ag), cobalt (Co), nickel (Ni), cadmium (Cd), antimony (Sb), and selenium (Se) (USA SPI Supplies). LA-ICP-MS at GEOMAR: MASS-1 (USGS), trans-1, and BHVO-2G (USGS). LA-ICP-MS at Institute of Geochemistry: STDGL3, GSD-1G, natural pure pyrite, and MASS-1 (USGS synthetic reference material). SHRIMP-SI: Balmat sphalerite (δ34S = 14.3‰ VCDT), Ruttan pyrite (δ34S = 1.2‰ VCDT), Anderson pyrrhotite (δ34S = 1.4‰ VCDT), Norilsk chalcopyrite (δ34S = 8.0‰ VCDT) | 17.461568 |  |  |  | 10.421461 |  | 0.096797 | [7 empty] | 2.239168 | [5 empty] | 3020.616551 | [5 empty] | 755.272931 | [5 empty] | 4781.364678 | [11 empty] | 33.582037 |  |  |  | 39.37632 | [7 empty] | 0.257569 | [13 empty] | 78.522202 |  | 0.605983 | [7 empty] | 12.764668 | [5 empty] | 591.831392 | [17 empty] | 135.261153 |  |  |  | 9.266602 | [5 empty] | 3145.544696 | [13 empty] | 0.051382 |  |  |  | 0.003826 | [14 empty] | 2025 | Wang, Y., Yang, M., Han, X., Petersen, S., Cai, Y., Hu, X., Chen, A., Qiu, Z., Yu, X., Hu, H., Frische, M., Li, H. (2025), Trace element and sulfur isotope study of sulfide chimneys from the mafic-hosted Daxi Vent Field: implications on the genesis of seafloor massive sulfide deposit at a segment end, Chemical Geology, https://doi.org/10.1016/j.chemgeo.2025.122825 |  | IOT | Carlsberg Ridge, Indian Ocean
| Daxi Vent Field (DVF) | DVF | Seafloor hydrothermal | Volcanic-hosted massive sulfide (VMS) | Seafloor massive sulfide | Zn, Fe, Cu | Co, Sn, Ag, Au, As | Zn, Fe, Cu, Co, Sn, Ag, Au, As, Cd, Pb, Ni, Se | Wang et al., 2021 |  | JL128-G04-2_run3_spot4 |  | seafloor hydrothermal vent field |  |  |  |  | ore material | grab | submersible and TV-grab | mineral separate | [5 empty] | mineralisation | Fe-rich chimney, Zn-rich chimney | sulfide chimney |  | sphalerite, pyrite, pyrrhotite, chalcopyrite, isocubanite | Sph-I, Sph-II, Sph-III | sulfide chimneys | porous; beehive-like structure; pipe-like chimney; colloform; zoned |  |  |  | pyrrhotite, isocubanite, pyrite, sphalerite, chalcopyrite | Thirty-three polished thin sections from all chimney samples were examined using a reflected and transmitted light polarizing microscope | EMPA, LA-ICPMS, SHRIMP | JEOL JXA-8100 Superprobe; 193 nm Excimer laser ablation system (Coherent, Geo Las Pro) coupled to a double-focusing, high-resolution magnetic sector mass spectrometer (Nu Instruments, Atto M); NWR-213 (New Wave Research) laser ablation system coupled to an Agilent 7700x ICP-MS instrument; SHRIMP-SI | SIOMNR (Second Institute of Oceanography, Ministry of Natural Resources), Hangzhou, China; GEOMAR, Helmholtz Center for Ocean Research Kiel, Germany; Institute of Geochemistry, Chinese Academy of Sciences, China; Research School of Earth Sciences, Australian | EPMA: acceleration voltage of 20 kV, a beam current of 1 nA, and a beam diameter of 5 μm. LA-ICP-MS at GEOMAR: ablation beam diameter 44 μm, pulse rate of 5 Hz, energy fluence of 2 J cm−2, total analysis time 70 s (40 s background, 30 s ablation), He carrier gas, Ar make-up gas. LA-ICP-MS at Institute of Geochemistry: 26 μm pit size, 5 Hz pulse frequency, 3 J cm−2 fluence, He (350 ml/min) carrier gas, Ar (900 ml/min) make-up gas, 30 s background, 60 s data acquisition. SHRIMP-SI: primary Cs+ ions focused to 6 nA, acceleration voltage 15 kV, beam depth ~1 μm, spot size ~35 μm. | EPMA: chalcopyrite (CuFeS2), sphalerite (ZnS), gallium arsenide (GaAs), pure metals silver (Ag), cobalt (Co), nickel (Ni), cadmium (Cd), antimony (Sb), and selenium (Se) (USA SPI Supplies). LA-ICP-MS at GEOMAR: MASS-1 (USGS), trans-1, and BHVO-2G (USGS). LA-ICP-MS at Institute of Geochemistry: STDGL3, GSD-1G, natural pure pyrite, and MASS-1 (USGS synthetic reference material). SHRIMP-SI: Balmat sphalerite (δ34S = 14.3‰ VCDT), Ruttan pyrite (δ34S = 1.2‰ VCDT), Anderson pyrrhotite (δ34S = 1.4‰ VCDT), Norilsk chalcopyrite (δ34S = 8.0‰ VCDT) | 14.078871 |  |  |  | 5.678651 |  | 0.23192 | [7 empty] | 0.592434 | [5 empty] | 3322.105188 | [5 empty] | 611.837862 | [5 empty] | 5382.966845 | [11 empty] | 31.847527 |  |  |  | 36.078689 | [7 empty] | 0.188511 | [13 empty] | 86.275332 |  | 0.013466 | [7 empty] | 2.611126 | [5 empty] | 1380.001381 | [17 empty] | 131.774783 | [9 empty] | 2391.115352 | [7 empty] | 1.275206 | [5 empty] | 0.029924 | [18 empty] | 2025 | Wang, Y., Yang, M., Han, X., Petersen, S., Cai, Y., Hu, X., Chen, A., Qiu, Z., Yu, X., Hu, H., Frische, M., Li, H. (2025), Trace element and sulfur isotope study of sulfide chimneys from the mafic-hosted Daxi Vent Field: implications on the genesis of seafloor massive sulfide deposit at a segment end, Chemical Geology, https://doi.org/10.1016/j.chemgeo.2025.122825 |  | IOT | Carlsberg Ridge, Indian Ocean
| Daxi Vent Field (DVF) | DVF | Seafloor hydrothermal | Volcanic-hosted massive sulfide (VMS) | Seafloor massive sulfide | Zn, Fe, Cu | Co, Sn, Ag, Au, As | Zn, Fe, Cu, Co, Sn, Ag, Au, As, Cd, Pb, Ni, Se | Wang et al., 2021 |  | JL126-G07-sph-2 |  | seafloor hydrothermal vent field |  |  |  |  | ore material | grab | submersible and TV-grab | mineral separate | [5 empty] | mineralisation | Fe-rich chimney, Zn-rich chimney | sulfide chimney |  | sphalerite, pyrite, pyrrhotite, chalcopyrite, isocubanite | Sph-I, Sph-II, Sph-III | sulfide chimneys | porous; beehive-like structure; pipe-like chimney; colloform; zoned |  |  |  | pyrrhotite, isocubanite, pyrite, sphalerite, chalcopyrite | Thirty-three polished thin sections from all chimney samples were examined using a reflected and transmitted light polarizing microscope | EMPA, LA-ICPMS, SHRIMP | JEOL JXA-8100 Superprobe; 193 nm Excimer laser ablation system (Coherent, Geo Las Pro) coupled to a double-focusing, high-resolution magnetic sector mass spectrometer (Nu Instruments, Atto M); NWR-213 (New Wave Research) laser ablation system coupled to an Agilent 7700x ICP-MS instrument; SHRIMP-SI | SIOMNR (Second Institute of Oceanography, Ministry of Natural Resources), Hangzhou, China; GEOMAR, Helmholtz Center for Ocean Research Kiel, Germany; Institute of Geochemistry, Chinese Academy of Sciences, China; Research School of Earth Sciences, Australian | EPMA: acceleration voltage of 20 kV, a beam current of 1 nA, and a beam diameter of 5 μm. LA-ICP-MS at GEOMAR: ablation beam diameter 44 μm, pulse rate of 5 Hz, energy fluence of 2 J cm−2, total analysis time 70 s (40 s background, 30 s ablation), He carrier gas, Ar make-up gas. LA-ICP-MS at Institute of Geochemistry: 26 μm pit size, 5 Hz pulse frequency, 3 J cm−2 fluence, He (350 ml/min) carrier gas, Ar (900 ml/min) make-up gas, 30 s background, 60 s data acquisition. SHRIMP-SI: primary Cs+ ions focused to 6 nA, acceleration voltage 15 kV, beam depth ~1 μm, spot size ~35 μm. | EPMA: chalcopyrite (CuFeS2), sphalerite (ZnS), gallium arsenide (GaAs), pure metals silver (Ag), cobalt (Co), nickel (Ni), cadmium (Cd), antimony (Sb), and selenium (Se) (USA SPI Supplies). LA-ICP-MS at GEOMAR: MASS-1 (USGS), trans-1, and BHVO-2G (USGS). LA-ICP-MS at Institute of Geochemistry: STDGL3, GSD-1G, natural pure pyrite, and MASS-1 (USGS synthetic reference material). SHRIMP-SI: Balmat sphalerite (δ34S = 14.3‰ VCDT), Ruttan pyrite (δ34S = 1.2‰ VCDT), Anderson pyrrhotite (δ34S = 1.4‰ VCDT), Norilsk chalcopyrite (δ34S = 8.0‰ VCDT) | 23.753536 |  |  |  | 0.769075 |  | 0.04 | [7 empty] | 0.424866 | [5 empty] | 2731.741734 | [5 empty] | 228.726888 | [5 empty] | 5629.243518 | [11 empty] | 34.576607 |  |  |  | 15.642934 | [7 empty] | 19.184991 | [13 empty] | 77.348954 |  | 0.348278 | [7 empty] | 1.290722 | [5 empty] | 76.033862 | [17 empty] | 88.931587 |  |  |  | 5.387581 | [5 empty] | 7419.677268 | [7 empty] | 0.2935 | [5 empty] | 0.035 |  |  |  | 1.70357 | [14 empty] | 2025 | Wang, Y., Yang, M., Han, X., Petersen, S., Cai, Y., Hu, X., Chen, A., Qiu, Z., Yu, X., Hu, H., Frische, M., Li, H. (2025), Trace element and sulfur isotope study of sulfide chimneys from the mafic-hosted Daxi Vent Field: implications on the genesis of seafloor massive sulfide deposit at a segment end, Chemical Geology, https://doi.org/10.1016/j.chemgeo.2025.122825 |  | IOT | Carlsberg Ridge, Indian Ocean
| Daxi Vent Field (DVF) | DVF | Seafloor hydrothermal | Volcanic-hosted massive sulfide (VMS) | Seafloor massive sulfide | Zn, Fe, Cu | Co, Sn, Ag, Au, As | Zn, Fe, Cu, Co, Sn, Ag, Au, As, Cd, Pb, Ni, Se | Wang et al., 2021 |  | JL126-G07-sph-3 |  | seafloor hydrothermal vent field |  |  |  |  | ore material | grab | submersible and TV-grab | mineral separate | [5 empty] | mineralisation | Fe-rich chimney, Zn-rich chimney | sulfide chimney |  | sphalerite, pyrite, pyrrhotite, chalcopyrite, isocubanite | Sph-I, Sph-II, Sph-III | sulfide chimneys | porous; beehive-like structure; pipe-like chimney; colloform; zoned |  |  |  | pyrrhotite, isocubanite, pyrite, sphalerite, chalcopyrite | Thirty-three polished thin sections from all chimney samples were examined using a reflected and transmitted light polarizing microscope | EMPA, LA-ICPMS, SHRIMP | JEOL JXA-8100 Superprobe; 193 nm Excimer laser ablation system (Coherent, Geo Las Pro) coupled to a double-focusing, high-resolution magnetic sector mass spectrometer (Nu Instruments, Atto M); NWR-213 (New Wave Research) laser ablation system coupled to an Agilent 7700x ICP-MS instrument; SHRIMP-SI | SIOMNR (Second Institute of Oceanography, Ministry of Natural Resources), Hangzhou, China; GEOMAR, Helmholtz Center for Ocean Research Kiel, Germany; Institute of Geochemistry, Chinese Academy of Sciences, China; Research School of Earth Sciences, Australian | EPMA: acceleration voltage of 20 kV, a beam current of 1 nA, and a beam diameter of 5 μm. LA-ICP-MS at GEOMAR: ablation beam diameter 44 μm, pulse rate of 5 Hz, energy fluence of 2 J cm−2, total analysis time 70 s (40 s background, 30 s ablation), He carrier gas, Ar make-up gas. LA-ICP-MS at Institute of Geochemistry: 26 μm pit size, 5 Hz pulse frequency, 3 J cm−2 fluence, He (350 ml/min) carrier gas, Ar (900 ml/min) make-up gas, 30 s background, 60 s data acquisition. SHRIMP-SI: primary Cs+ ions focused to 6 nA, acceleration voltage 15 kV, beam depth ~1 μm, spot size ~35 μm. | EPMA: chalcopyrite (CuFeS2), sphalerite (ZnS), gallium arsenide (GaAs), pure metals silver (Ag), cobalt (Co), nickel (Ni), cadmium (Cd), antimony (Sb), and selenium (Se) (USA SPI Supplies). LA-ICP-MS at GEOMAR: MASS-1 (USGS), trans-1, and BHVO-2G (USGS). LA-ICP-MS at Institute of Geochemistry: STDGL3, GSD-1G, natural pure pyrite, and MASS-1 (USGS synthetic reference material). SHRIMP-SI: Balmat sphalerite (δ34S = 14.3‰ VCDT), Ruttan pyrite (δ34S = 1.2‰ VCDT), Anderson pyrrhotite (δ34S = 1.4‰ VCDT), Norilsk chalcopyrite (δ34S = 8.0‰ VCDT) | 15.42463 |  |  |  | 0.341042 |  | 0.07592 | [7 empty] | 0.204024 | [5 empty] | 1296.112708 | [5 empty] | 458.062648 | [5 empty] | 2500.619899 | [11 empty] | 10.395463 |  |  |  | 31.591988 | [7 empty] | 6.375924 | [13 empty] | 93.222216 |  | 0.190988 | [7 empty] | 0.486315 | [5 empty] | 105.01122 | [17 empty] | 37.583658 |  |  |  | 4.0145 | [5 empty] | 2496.171672 | [7 empty] | 0.994757 | [5 empty] | 0.0205 |  |  |  | 2.35272 | [14 empty] | 2025 | Wang, Y., Yang, M., Han, X., Petersen, S., Cai, Y., Hu, X., Chen, A., Qiu, Z., Yu, X., Hu, H., Frische, M., Li, H. (2025), Trace element and sulfur isotope study of sulfide chimneys from the mafic-hosted Daxi Vent Field: implications on the genesis of seafloor massive sulfide deposit at a segment end, Chemical Geology, https://doi.org/10.1016/j.chemgeo.2025.122825 |  | IOT | Carlsberg Ridge, Indian Ocean
| Daxi Vent Field (DVF) | DVF | Seafloor hydrothermal | Volcanic-hosted massive sulfide (VMS) | Seafloor massive sulfide | Zn, Fe, Cu | Co, Sn, Ag, Au, As | Zn, Fe, Cu, Co, Sn, Ag, Au, As, Cd, Pb, Ni, Se | Wang et al., 2021 |  | JL126-G07-sph-4 |  | seafloor hydrothermal vent field |  |  |  |  | ore material | grab | submersible and TV-grab | mineral separate | [5 empty] | mineralisation | Fe-rich chimney, Zn-rich chimney | sulfide chimney |  | sphalerite, pyrite, pyrrhotite, chalcopyrite, isocubanite | Sph-I, Sph-II, Sph-III | sulfide chimneys | porous; beehive-like structure; pipe-like chimney; colloform; zoned |  |  |  | pyrrhotite, isocubanite, pyrite, sphalerite, chalcopyrite | Thirty-three polished thin sections from all chimney samples were examined using a reflected and transmitted light polarizing microscope | EMPA, LA-ICPMS, SHRIMP | JEOL JXA-8100 Superprobe; 193 nm Excimer laser ablation system (Coherent, Geo Las Pro) coupled to a double-focusing, high-resolution magnetic sector mass spectrometer (Nu Instruments, Atto M); NWR-213 (New Wave Research) laser ablation system coupled to an Agilent 7700x ICP-MS instrument; SHRIMP-SI | SIOMNR (Second Institute of Oceanography, Ministry of Natural Resources), Hangzhou, China; GEOMAR, Helmholtz Center for Ocean Research Kiel, Germany; Institute of Geochemistry, Chinese Academy of Sciences, China; Research School of Earth Sciences, Australian | EPMA: acceleration voltage of 20 kV, a beam current of 1 nA, and a beam diameter of 5 μm. LA-ICP-MS at GEOMAR: ablation beam diameter 44 μm, pulse rate of 5 Hz, energy fluence of 2 J cm−2, total analysis time 70 s (40 s background, 30 s ablation), He carrier gas, Ar make-up gas. LA-ICP-MS at Institute of Geochemistry: 26 μm pit size, 5 Hz pulse frequency, 3 J cm−2 fluence, He (350 ml/min) carrier gas, Ar (900 ml/min) make-up gas, 30 s background, 60 s data acquisition. SHRIMP-SI: primary Cs+ ions focused to 6 nA, acceleration voltage 15 kV, beam depth ~1 μm, spot size ~35 μm. | EPMA: chalcopyrite (CuFeS2), sphalerite (ZnS), gallium arsenide (GaAs), pure metals silver (Ag), cobalt (Co), nickel (Ni), cadmium (Cd), antimony (Sb), and selenium (Se) (USA SPI Supplies). LA-ICP-MS at GEOMAR: MASS-1 (USGS), trans-1, and BHVO-2G (USGS). LA-ICP-MS at Institute of Geochemistry: STDGL3, GSD-1G, natural pure pyrite, and MASS-1 (USGS synthetic reference material). SHRIMP-SI: Balmat sphalerite (δ34S = 14.3‰ VCDT), Ruttan pyrite (δ34S = 1.2‰ VCDT), Anderson pyrrhotite (δ34S = 1.4‰ VCDT), Norilsk chalcopyrite (δ34S = 8.0‰ VCDT) | 16.573342 |  |  |  | 55.745231 |  | 0.169638 | [7 empty] | 0.0245 | [5 empty] | 830.956374 | [5 empty] | 306.724844 | [5 empty] | 1555.035809 | [11 empty] | 3.286157 |  |  |  | 26.127568 | [7 empty] | 2.900074 | [13 empty] | 86.682639 |  | 2.695392 | [7 empty] | 1.198437 | [5 empty] | 134.156493 | [17 empty] | 16.619027 |  |  |  | 3.328 | [5 empty] | 1091.476086 | [7 empty] | 1.578006 | [5 empty] | 1.520334 |  |  |  | 0.200625 | [14 empty] | 2025 | Wang, Y., Yang, M., Han, X., Petersen, S., Cai, Y., Hu, X., Chen, A., Qiu, Z., Yu, X., Hu, H., Frische, M., Li, H. (2025), Trace element and sulfur isotope study of sulfide chimneys from the mafic-hosted Daxi Vent Field: implications on the genesis of seafloor massive sulfide deposit at a segment end, Chemical Geology, https://doi.org/10.1016/j.chemgeo.2025.122825 |  | IOT | Carlsberg Ridge, Indian Ocean
| Daxi Vent Field (DVF) | DVF | Seafloor hydrothermal | Volcanic-hosted massive sulfide (VMS) | Seafloor massive sulfide | Zn, Fe, Cu | Co, Sn, Ag, Au, As | Zn, Fe, Cu, Co, Sn, Ag, Au, As, Cd, Pb, Ni, Se | Wang et al., 2021 |  | JL126-G07-sph-6 |  | seafloor hydrothermal vent field |  |  |  |  | ore material | grab | submersible and TV-grab | mineral separate | [5 empty] | mineralisation | Fe-rich chimney, Zn-rich chimney | sulfide chimney |  | sphalerite, pyrite, pyrrhotite, chalcopyrite, isocubanite | Sph-I, Sph-II, Sph-III | sulfide chimneys | porous; beehive-like structure; pipe-like chimney; colloform; zoned |  |  |  | pyrrhotite, isocubanite, pyrite, sphalerite, chalcopyrite | Thirty-three polished thin sections from all chimney samples were examined using a reflected and transmitted light polarizing microscope | EMPA, LA-ICPMS, SHRIMP | JEOL JXA-8100 Superprobe; 193 nm Excimer laser ablation system (Coherent, Geo Las Pro) coupled to a double-focusing, high-resolution magnetic sector mass spectrometer (Nu Instruments, Atto M); NWR-213 (New Wave Research) laser ablation system coupled to an Agilent 7700x ICP-MS instrument; SHRIMP-SI | SIOMNR (Second Institute of Oceanography, Ministry of Natural Resources), Hangzhou, China; GEOMAR, Helmholtz Center for Ocean Research Kiel, Germany; Institute of Geochemistry, Chinese Academy of Sciences, China; Research School of Earth Sciences, Australian | EPMA: acceleration voltage of 20 kV, a beam current of 1 nA, and a beam diameter of 5 μm. LA-ICP-MS at GEOMAR: ablation beam diameter 44 μm, pulse rate of 5 Hz, energy fluence of 2 J cm−2, total analysis time 70 s (40 s background, 30 s ablation), He carrier gas, Ar make-up gas. LA-ICP-MS at Institute of Geochemistry: 26 μm pit size, 5 Hz pulse frequency, 3 J cm−2 fluence, He (350 ml/min) carrier gas, Ar (900 ml/min) make-up gas, 30 s background, 60 s data acquisition. SHRIMP-SI: primary Cs+ ions focused to 6 nA, acceleration voltage 15 kV, beam depth ~1 μm, spot size ~35 μm. | EPMA: chalcopyrite (CuFeS2), sphalerite (ZnS), gallium arsenide (GaAs), pure metals silver (Ag), cobalt (Co), nickel (Ni), cadmium (Cd), antimony (Sb), and selenium (Se) (USA SPI Supplies). LA-ICP-MS at GEOMAR: MASS-1 (USGS), trans-1, and BHVO-2G (USGS). LA-ICP-MS at Institute of Geochemistry: STDGL3, GSD-1G, natural pure pyrite, and MASS-1 (USGS synthetic reference material). SHRIMP-SI: Balmat sphalerite (δ34S = 14.3‰ VCDT), Ruttan pyrite (δ34S = 1.2‰ VCDT), Anderson pyrrhotite (δ34S = 1.4‰ VCDT), Norilsk chalcopyrite (δ34S = 8.0‰ VCDT) | 182.499166 |  |  |  | 25.311326 |  | 0.072 | [7 empty] | 0.043379 | [5 empty] | 109.167247 | [5 empty] | 573.786296 | [5 empty] | 1453.181556 | [11 empty] | 0.24252 |  |  |  | 190.531786 | [7 empty] | 0.150483 | [13 empty] | 38.350729 |  | 42.203836 | [7 empty] | 1.202422 | [5 empty] | 5816.427873 | [17 empty] | 0.935424 |  |  |  | 2.2085 | [5 empty] | 57.258356 | [7 empty] | 0.49 | [5 empty] | 19.223002 |  |  |  | 0.026348 | [14 empty] | 2025 | Wang, Y., Yang, M., Han, X., Petersen, S., Cai, Y., Hu, X., Chen, A., Qiu, Z., Yu, X., Hu, H., Frische, M., Li, H. (2025), Trace element and sulfur isotope study of sulfide chimneys from the mafic-hosted Daxi Vent Field: implications on the genesis of seafloor massive sulfide deposit at a segment end, Chemical Geology, https://doi.org/10.1016/j.chemgeo.2025.122825 |  | IOT | Carlsberg Ridge, Indian Ocean
| Daxi Vent Field (DVF) | DVF | Seafloor hydrothermal | Volcanic-hosted massive sulfide (VMS) | Seafloor massive sulfide | Zn, Fe, Cu | Co, Sn, Ag, Au, As | Zn, Fe, Cu, Co, Sn, Ag, Au, As, Cd, Pb, Ni, Se | Wang et al., 2021 |  | JL126-G07-sph-10 |  | seafloor hydrothermal vent field |  |  |  |  | ore material | grab | submersible and TV-grab | mineral separate | [5 empty] | mineralisation | Fe-rich chimney, Zn-rich chimney | sulfide chimney |  | sphalerite, pyrite, pyrrhotite, chalcopyrite, isocubanite | Sph-I, Sph-II, Sph-III | sulfide chimneys | porous; beehive-like structure; pipe-like chimney; colloform; zoned |  |  |  | pyrrhotite, isocubanite, pyrite, sphalerite, chalcopyrite | Thirty-three polished thin sections from all chimney samples were examined using a reflected and transmitted light polarizing microscope | EMPA, LA-ICPMS, SHRIMP | JEOL JXA-8100 Superprobe; 193 nm Excimer laser ablation system (Coherent, Geo Las Pro) coupled to a double-focusing, high-resolution magnetic sector mass spectrometer (Nu Instruments, Atto M); NWR-213 (New Wave Research) laser ablation system coupled to an Agilent 7700x ICP-MS instrument; SHRIMP-SI | SIOMNR (Second Institute of Oceanography, Ministry of Natural Resources), Hangzhou, China; GEOMAR, Helmholtz Center for Ocean Research Kiel, Germany; Institute of Geochemistry, Chinese Academy of Sciences, China; Research School of Earth Sciences, Australian | EPMA: acceleration voltage of 20 kV, a beam current of 1 nA, and a beam diameter of 5 μm. LA-ICP-MS at GEOMAR: ablation beam diameter 44 μm, pulse rate of 5 Hz, energy fluence of 2 J cm−2, total analysis time 70 s (40 s background, 30 s ablation), He carrier gas, Ar make-up gas. LA-ICP-MS at Institute of Geochemistry: 26 μm pit size, 5 Hz pulse frequency, 3 J cm−2 fluence, He (350 ml/min) carrier gas, Ar (900 ml/min) make-up gas, 30 s background, 60 s data acquisition. SHRIMP-SI: primary Cs+ ions focused to 6 nA, acceleration voltage 15 kV, beam depth ~1 μm, spot size ~35 μm. | EPMA: chalcopyrite (CuFeS2), sphalerite (ZnS), gallium arsenide (GaAs), pure metals silver (Ag), cobalt (Co), nickel (Ni), cadmium (Cd), antimony (Sb), and selenium (Se) (USA SPI Supplies). LA-ICP-MS at GEOMAR: MASS-1 (USGS), trans-1, and BHVO-2G (USGS). LA-ICP-MS at Institute of Geochemistry: STDGL3, GSD-1G, natural pure pyrite, and MASS-1 (USGS synthetic reference material). SHRIMP-SI: Balmat sphalerite (δ34S = 14.3‰ VCDT), Ruttan pyrite (δ34S = 1.2‰ VCDT), Anderson pyrrhotite (δ34S = 1.4‰ VCDT), Norilsk chalcopyrite (δ34S = 8.0‰ VCDT) | 17.777633 |  |  |  | 6.100882 |  | 0.113798 | [7 empty] | 0.014 | [5 empty] | 866.129947 | [5 empty] | 505.671827 | [5 empty] | 1925.193885 | [11 empty] | 3.602349 |  |  |  | 41.363263 | [7 empty] | 1.960135 | [13 empty] | 60.31955 |  | 6.027935 | [7 empty] | 0.2835 | [5 empty] | 159.630706 | [17 empty] | 11.589911 |  |  |  | 2.9525 | [5 empty] | 780.540049 | [7 empty] | 1.029582 | [5 empty] | 0.224609 |  |  |  | 2.028232 | [14 empty] | 2025 | Wang, Y., Yang, M., Han, X., Petersen, S., Cai, Y., Hu, X., Chen, A., Qiu, Z., Yu, X., Hu, H., Frische, M., Li, H. (2025), Trace element and sulfur isotope study of sulfide chimneys from the mafic-hosted Daxi Vent Field: implications on the genesis of seafloor massive sulfide deposit at a segment end, Chemical Geology, https://doi.org/10.1016/j.chemgeo.2025.122825 |  | IOT | Carlsberg Ridge, Indian Ocean
| Daxi Vent Field (DVF) | DVF | Seafloor hydrothermal | Volcanic-hosted massive sulfide (VMS) | Seafloor massive sulfide | Zn, Fe, Cu | Co, Sn, Ag, Au, As | Zn, Fe, Cu, Co, Sn, Ag, Au, As, Cd, Pb, Ni, Se | Wang et al., 2021 |  | JL126-G07-sph-19 |  | seafloor hydrothermal vent field |  |  |  |  | ore material | grab | submersible and TV-grab | mineral separate | [5 empty] | mineralisation | Fe-rich chimney, Zn-rich chimney | sulfide chimney |  | sphalerite, pyrite, pyrrhotite, chalcopyrite, isocubanite | Sph-I, Sph-II, Sph-III | sulfide chimneys | porous; beehive-like structure; pipe-like chimney; colloform; zoned |  |  |  | pyrrhotite, isocubanite, pyrite, sphalerite, chalcopyrite | Thirty-three polished thin sections from all chimney samples were examined using a reflected and transmitted light polarizing microscope | EMPA, LA-ICPMS, SHRIMP | JEOL JXA-8100 Superprobe; 193 nm Excimer laser ablation system (Coherent, Geo Las Pro) coupled to a double-focusing, high-resolution magnetic sector mass spectrometer (Nu Instruments, Atto M); NWR-213 (New Wave Research) laser ablation system coupled to an Agilent 7700x ICP-MS instrument; SHRIMP-SI | SIOMNR (Second Institute of Oceanography, Ministry of Natural Resources), Hangzhou, China; GEOMAR, Helmholtz Center for Ocean Research Kiel, Germany; Institute of Geochemistry, Chinese Academy of Sciences, China; Research School of Earth Sciences, Australian | EPMA: acceleration voltage of 20 kV, a beam current of 1 nA, and a beam diameter of 5 μm. LA-ICP-MS at GEOMAR: ablation beam diameter 44 μm, pulse rate of 5 Hz, energy fluence of 2 J cm−2, total analysis time 70 s (40 s background, 30 s ablation), He carrier gas, Ar make-up gas. LA-ICP-MS at Institute of Geochemistry: 26 μm pit size, 5 Hz pulse frequency, 3 J cm−2 fluence, He (350 ml/min) carrier gas, Ar (900 ml/min) make-up gas, 30 s background, 60 s data acquisition. SHRIMP-SI: primary Cs+ ions focused to 6 nA, acceleration voltage 15 kV, beam depth ~1 μm, spot size ~35 μm. | EPMA: chalcopyrite (CuFeS2), sphalerite (ZnS), gallium arsenide (GaAs), pure metals silver (Ag), cobalt (Co), nickel (Ni), cadmium (Cd), antimony (Sb), and selenium (Se) (USA SPI Supplies). LA-ICP-MS at GEOMAR: MASS-1 (USGS), trans-1, and BHVO-2G (USGS). LA-ICP-MS at Institute of Geochemistry: STDGL3, GSD-1G, natural pure pyrite, and MASS-1 (USGS synthetic reference material). SHRIMP-SI: Balmat sphalerite (δ34S = 14.3‰ VCDT), Ruttan pyrite (δ34S = 1.2‰ VCDT), Anderson pyrrhotite (δ34S = 1.4‰ VCDT), Norilsk chalcopyrite (δ34S = 8.0‰ VCDT) | 17.015054 |  |  |  | 14.929289 |  | 0.289278 | [7 empty] | 0.038259 | [5 empty] | 2047.770578 | [5 empty] | 204.534133 | [5 empty] | 5452.955833 | [11 empty] | 13.666643 |  |  |  | 24.965022 | [7 empty] | 6.861051 | [13 empty] | 60.658242 |  | 11.930181 | [7 empty] | 0.712922 | [5 empty] | 157.783179 | [17 empty] | 110.199166 |  |  |  | 3.241 | [5 empty] | 2794.400078 | [7 empty] | 1.051467 | [5 empty] | 0.127508 |  |  |  | 0.170427 | [14 empty] | 2025 | Wang, Y., Yang, M., Han, X., Petersen, S., Cai, Y., Hu, X., Chen, A., Qiu, Z., Yu, X., Hu, H., Frische, M., Li, H. (2025), Trace element and sulfur isotope study of sulfide chimneys from the mafic-hosted Daxi Vent Field: implications on the genesis of seafloor massive sulfide deposit at a segment end, Chemical Geology, https://doi.org/10.1016/j.chemgeo.2025.122825 |  | IOT | Carlsberg Ridge, Indian Ocean
| Daxi Vent Field (DVF) | DVF | Seafloor hydrothermal | Volcanic-hosted massive sulfide (VMS) | Seafloor massive sulfide | Zn, Fe, Cu | Co, Sn, Ag, Au, As | Zn, Fe, Cu, Co, Sn, Ag, Au, As, Cd, Pb, Ni, Se | Wang et al., 2021 |  | JL126-G07-sph-1 |  | seafloor hydrothermal vent field |  |  |  |  | ore material | grab | submersible and TV-grab | mineral separate | [5 empty] | mineralisation | Fe-rich chimney, Zn-rich chimney | sulfide chimney |  | sphalerite, pyrite, pyrrhotite, chalcopyrite, isocubanite | Sph-I, Sph-II, Sph-III | sulfide chimneys | porous; beehive-like structure; pipe-like chimney; colloform; zoned |  |  |  | pyrrhotite, isocubanite, pyrite, sphalerite, chalcopyrite | Thirty-three polished thin sections from all chimney samples were examined using a reflected and transmitted light polarizing microscope | EMPA, LA-ICPMS, SHRIMP | JEOL JXA-8100 Superprobe; 193 nm Excimer laser ablation system (Coherent, Geo Las Pro) coupled to a double-focusing, high-resolution magnetic sector mass spectrometer (Nu Instruments, Atto M); NWR-213 (New Wave Research) laser ablation system coupled to an Agilent 7700x ICP-MS instrument; SHRIMP-SI | SIOMNR (Second Institute of Oceanography, Ministry of Natural Resources), Hangzhou, China; GEOMAR, Helmholtz Center for Ocean Research Kiel, Germany; Institute of Geochemistry, Chinese Academy of Sciences, China; Research School of Earth Sciences, Australian | EPMA: acceleration voltage of 20 kV, a beam current of 1 nA, and a beam diameter of 5 μm. LA-ICP-MS at GEOMAR: ablation beam diameter 44 μm, pulse rate of 5 Hz, energy fluence of 2 J cm−2, total analysis time 70 s (40 s background, 30 s ablation), He carrier gas, Ar make-up gas. LA-ICP-MS at Institute of Geochemistry: 26 μm pit size, 5 Hz pulse frequency, 3 J cm−2 fluence, He (350 ml/min) carrier gas, Ar (900 ml/min) make-up gas, 30 s background, 60 s data acquisition. SHRIMP-SI: primary Cs+ ions focused to 6 nA, acceleration voltage 15 kV, beam depth ~1 μm, spot size ~35 μm. | EPMA: chalcopyrite (CuFeS2), sphalerite (ZnS), gallium arsenide (GaAs), pure metals silver (Ag), cobalt (Co), nickel (Ni), cadmium (Cd), antimony (Sb), and selenium (Se) (USA SPI Supplies). LA-ICP-MS at GEOMAR: MASS-1 (USGS), trans-1, and BHVO-2G (USGS). LA-ICP-MS at Institute of Geochemistry: STDGL3, GSD-1G, natural pure pyrite, and MASS-1 (USGS synthetic reference material). SHRIMP-SI: Balmat sphalerite (δ34S = 14.3‰ VCDT), Ruttan pyrite (δ34S = 1.2‰ VCDT), Anderson pyrrhotite (δ34S = 1.4‰ VCDT), Norilsk chalcopyrite (δ34S = 8.0‰ VCDT) | 9.636591 |  |  |  | 0.328448 |  | 0.028 | [7 empty] | 0.147932 | [5 empty] | 1937.61592 | [5 empty] | 351.749742 | [5 empty] | 2101.074937 | [11 empty] | 22.772598 |  |  |  | 20.790673 | [7 empty] | 6.305147 | [13 empty] | 78.042994 |  | 0.289996 | [7 empty] | 0.251 | [5 empty] | 52.292072 | [17 empty] | 43.026032 |  |  |  | 3.6035 | [5 empty] | 2456.257118 | [7 empty] | 0.446 | [5 empty] | 0.02 |  |  |  | 4.846262 | [14 empty] | 2025 | Wang, Y., Yang, M., Han, X., Petersen, S., Cai, Y., Hu, X., Chen, A., Qiu, Z., Yu, X., Hu, H., Frische, M., Li, H. (2025), Trace element and sulfur isotope study of sulfide chimneys from the mafic-hosted Daxi Vent Field: implications on the genesis of seafloor massive sulfide deposit at a segment end, Chemical Geology, https://doi.org/10.1016/j.chemgeo.2025.122825 |  | IOT | Carlsberg Ridge, Indian Ocean
| Daxi Vent Field (DVF) | DVF | Seafloor hydrothermal | Volcanic-hosted massive sulfide (VMS) | Seafloor massive sulfide | Zn, Fe, Cu | Co, Sn, Ag, Au, As | Zn, Fe, Cu, Co, Sn, Ag, Au, As, Cd, Pb, Ni, Se | Wang et al., 2021 |  | JL126-G07-sph-15 |  | seafloor hydrothermal vent field |  |  |  |  | ore material | grab | submersible and TV-grab | mineral separate | [5 empty] | mineralisation | Fe-rich chimney, Zn-rich chimney | sulfide chimney |  | sphalerite, pyrite, pyrrhotite, chalcopyrite, isocubanite | Sph-I, Sph-II, Sph-III | sulfide chimneys | porous; beehive-like structure; pipe-like chimney; colloform; zoned |  |  |  | pyrrhotite, isocubanite, pyrite, sphalerite, chalcopyrite | Thirty-three polished thin sections from all chimney samples were examined using a reflected and transmitted light polarizing microscope | EMPA, LA-ICPMS, SHRIMP | JEOL JXA-8100 Superprobe; 193 nm Excimer laser ablation system (Coherent, Geo Las Pro) coupled to a double-focusing, high-resolution magnetic sector mass spectrometer (Nu Instruments, Atto M); NWR-213 (New Wave Research) laser ablation system coupled to an Agilent 7700x ICP-MS instrument; SHRIMP-SI | SIOMNR (Second Institute of Oceanography, Ministry of Natural Resources), Hangzhou, China; GEOMAR, Helmholtz Center for Ocean Research Kiel, Germany; Institute of Geochemistry, Chinese Academy of Sciences, China; Research School of Earth Sciences, Australian | EPMA: acceleration voltage of 20 kV, a beam current of 1 nA, and a beam diameter of 5 μm. LA-ICP-MS at GEOMAR: ablation beam diameter 44 μm, pulse rate of 5 Hz, energy fluence of 2 J cm−2, total analysis time 70 s (40 s background, 30 s ablation), He carrier gas, Ar make-up gas. LA-ICP-MS at Institute of Geochemistry: 26 μm pit size, 5 Hz pulse frequency, 3 J cm−2 fluence, He (350 ml/min) carrier gas, Ar (900 ml/min) make-up gas, 30 s background, 60 s data acquisition. SHRIMP-SI: primary Cs+ ions focused to 6 nA, acceleration voltage 15 kV, beam depth ~1 μm, spot size ~35 μm. | EPMA: chalcopyrite (CuFeS2), sphalerite (ZnS), gallium arsenide (GaAs), pure metals silver (Ag), cobalt (Co), nickel (Ni), cadmium (Cd), antimony (Sb), and selenium (Se) (USA SPI Supplies). LA-ICP-MS at GEOMAR: MASS-1 (USGS), trans-1, and BHVO-2G (USGS). LA-ICP-MS at Institute of Geochemistry: STDGL3, GSD-1G, natural pure pyrite, and MASS-1 (USGS synthetic reference material). SHRIMP-SI: Balmat sphalerite (δ34S = 14.3‰ VCDT), Ruttan pyrite (δ34S = 1.2‰ VCDT), Anderson pyrrhotite (δ34S = 1.4‰ VCDT), Norilsk chalcopyrite (δ34S = 8.0‰ VCDT) | 10.714109 |  |  |  | 1.844762 |  | 0.077618 | [7 empty] | 0.140146 | [5 empty] | 537.365876 | [5 empty] | 354.84729 | [5 empty] | 1079.251044 | [11 empty] | 2.718624 |  |  |  | 159.25254 | [7 empty] | 0.57944 | [13 empty] | 99.618644 |  | 5.0396 | [7 empty] | 0.239 | [5 empty] | 7135.999677 | [17 empty] | 2.499663 |  |  |  | 3.336 | [5 empty] | 211.388873 | [7 empty] | 0.4705 | [5 empty] | 1.137164 |  |  |  | 2.010053 | [14 empty] | 2025 | Wang, Y., Yang, M., Han, X., Petersen, S., Cai, Y., Hu, X., Chen, A., Qiu, Z., Yu, X., Hu, H., Frische, M., Li, H. (2025), Trace element and sulfur isotope study of sulfide chimneys from the mafic-hosted Daxi Vent Field: implications on the genesis of seafloor massive sulfide deposit at a segment end, Chemical Geology, https://doi.org/10.1016/j.chemgeo.2025.122825 |  | IOT | Carlsberg Ridge, Indian Ocean
| Daxi Vent Field (DVF) | DVF | Seafloor hydrothermal | Volcanic-hosted massive sulfide (VMS) | Seafloor massive sulfide | Zn, Fe, Cu | Co, Sn, Ag, Au, As | Zn, Fe, Cu, Co, Sn, Ag, Au, As, Cd, Pb, Ni, Se | Wang et al., 2021 |  | JL126-G07-sph-16 |  | seafloor hydrothermal vent field |  |  |  |  | ore material | grab | submersible and TV-grab | mineral separate | [5 empty] | mineralisation | Fe-rich chimney, Zn-rich chimney | sulfide chimney |  | sphalerite, pyrite, pyrrhotite, chalcopyrite, isocubanite | Sph-I, Sph-II, Sph-III | sulfide chimneys | porous; beehive-like structure; pipe-like chimney; colloform; zoned |  |  |  | pyrrhotite, isocubanite, pyrite, sphalerite, chalcopyrite | Thirty-three polished thin sections from all chimney samples were examined using a reflected and transmitted light polarizing microscope | EMPA, LA-ICPMS, SHRIMP | JEOL JXA-8100 Superprobe; 193 nm Excimer laser ablation system (Coherent, Geo Las Pro) coupled to a double-focusing, high-resolution magnetic sector mass spectrometer (Nu Instruments, Atto M); NWR-213 (New Wave Research) laser ablation system coupled to an Agilent 7700x ICP-MS instrument; SHRIMP-SI | SIOMNR (Second Institute of Oceanography, Ministry of Natural Resources), Hangzhou, China; GEOMAR, Helmholtz Center for Ocean Research Kiel, Germany; Institute of Geochemistry, Chinese Academy of Sciences, China; Research School of Earth Sciences, Australian | EPMA: acceleration voltage of 20 kV, a beam current of 1 nA, and a beam diameter of 5 μm. LA-ICP-MS at GEOMAR: ablation beam diameter 44 μm, pulse rate of 5 Hz, energy fluence of 2 J cm−2, total analysis time 70 s (40 s background, 30 s ablation), He carrier gas, Ar make-up gas. LA-ICP-MS at Institute of Geochemistry: 26 μm pit size, 5 Hz pulse frequency, 3 J cm−2 fluence, He (350 ml/min) carrier gas, Ar (900 ml/min) make-up gas, 30 s background, 60 s data acquisition. SHRIMP-SI: primary Cs+ ions focused to 6 nA, acceleration voltage 15 kV, beam depth ~1 μm, spot size ~35 μm. | EPMA: chalcopyrite (CuFeS2), sphalerite (ZnS), gallium arsenide (GaAs), pure metals silver (Ag), cobalt (Co), nickel (Ni), cadmium (Cd), antimony (Sb), and selenium (Se) (USA SPI Supplies). LA-ICP-MS at GEOMAR: MASS-1 (USGS), trans-1, and BHVO-2G (USGS). LA-ICP-MS at Institute of Geochemistry: STDGL3, GSD-1G, natural pure pyrite, and MASS-1 (USGS synthetic reference material). SHRIMP-SI: Balmat sphalerite (δ34S = 14.3‰ VCDT), Ruttan pyrite (δ34S = 1.2‰ VCDT), Anderson pyrrhotite (δ34S = 1.4‰ VCDT), Norilsk chalcopyrite (δ34S = 8.0‰ VCDT) | 172.558085 |  |  |  | 2.487827 |  | 0.473623 | [7 empty] | 0.130309 | [5 empty] | 1931.42355 | [5 empty] | 689.855967 | [5 empty] | 3169.000633 | [11 empty] | 16.647241 |  |  |  | 59.87841 | [7 empty] | 3.211877 | [13 empty] | 63.606413 |  | 8.500192 | [7 empty] | 0.481555 | [5 empty] | 2025.569376 | [17 empty] | 14.539203 |  |  |  | 6.010053 | [5 empty] | 1301.816422 | [7 empty] | 0.5315 | [5 empty] | 0.373046 |  |  |  | 4.134077 | [14 empty] | 2025 | Wang, Y., Yang, M., Han, X., Petersen, S., Cai, Y., Hu, X., Chen, A., Qiu, Z., Yu, X., Hu, H., Frische, M., Li, H. (2025), Trace element and sulfur isotope study of sulfide chimneys from the mafic-hosted Daxi Vent Field: implications on the genesis of seafloor massive sulfide deposit at a segment end, Chemical Geology, https://doi.org/10.1016/j.chemgeo.2025.122825 |  | IOT | Carlsberg Ridge, Indian Ocean
| Daxi Vent Field (DVF) | DVF | Seafloor hydrothermal | Volcanic-hosted massive sulfide (VMS) | Seafloor massive sulfide | Zn, Fe, Cu | Co, Sn, Ag, Au, As | Zn, Fe, Cu, Co, Sn, Ag, Au, As, Cd, Pb, Ni, Se | Wang et al., 2021 |  | JL126-G07-sph-20 |  | seafloor hydrothermal vent field |  |  |  |  | ore material | grab | submersible and TV-grab | mineral separate | [5 empty] | mineralisation | Fe-rich chimney, Zn-rich chimney | sulfide chimney |  | sphalerite, pyrite, pyrrhotite, chalcopyrite, isocubanite | Sph-I, Sph-II, Sph-III | sulfide chimneys | porous; beehive-like structure; pipe-like chimney; colloform; zoned |  |  |  | pyrrhotite, isocubanite, pyrite, sphalerite, chalcopyrite | Thirty-three polished thin sections from all chimney samples were examined using a reflected and transmitted light polarizing microscope | EMPA, LA-ICPMS, SHRIMP | JEOL JXA-8100 Superprobe; 193 nm Excimer laser ablation system (Coherent, Geo Las Pro) coupled to a double-focusing, high-resolution magnetic sector mass spectrometer (Nu Instruments, Atto M); NWR-213 (New Wave Research) laser ablation system coupled to an Agilent 7700x ICP-MS instrument; SHRIMP-SI | SIOMNR (Second Institute of Oceanography, Ministry of Natural Resources), Hangzhou, China; GEOMAR, Helmholtz Center for Ocean Research Kiel, Germany; Institute of Geochemistry, Chinese Academy of Sciences, China; Research School of Earth Sciences, Australian | EPMA: acceleration voltage of 20 kV, a beam current of 1 nA, and a beam diameter of 5 μm. LA-ICP-MS at GEOMAR: ablation beam diameter 44 μm, pulse rate of 5 Hz, energy fluence of 2 J cm−2, total analysis time 70 s (40 s background, 30 s ablation), He carrier gas, Ar make-up gas. LA-ICP-MS at Institute of Geochemistry: 26 μm pit size, 5 Hz pulse frequency, 3 J cm−2 fluence, He (350 ml/min) carrier gas, Ar (900 ml/min) make-up gas, 30 s background, 60 s data acquisition. SHRIMP-SI: primary Cs+ ions focused to 6 nA, acceleration voltage 15 kV, beam depth ~1 μm, spot size ~35 μm. | EPMA: chalcopyrite (CuFeS2), sphalerite (ZnS), gallium arsenide (GaAs), pure metals silver (Ag), cobalt (Co), nickel (Ni), cadmium (Cd), antimony (Sb), and selenium (Se) (USA SPI Supplies). LA-ICP-MS at GEOMAR: MASS-1 (USGS), trans-1, and BHVO-2G (USGS). LA-ICP-MS at Institute of Geochemistry: STDGL3, GSD-1G, natural pure pyrite, and MASS-1 (USGS synthetic reference material). SHRIMP-SI: Balmat sphalerite (δ34S = 14.3‰ VCDT), Ruttan pyrite (δ34S = 1.2‰ VCDT), Anderson pyrrhotite (δ34S = 1.4‰ VCDT), Norilsk chalcopyrite (δ34S = 8.0‰ VCDT) | 171.633596 |  |  |  | 141.85162 |  | 0.358699 | [7 empty] | 0.925121 | [5 empty] | 1815.511685 | [5 empty] | 563.490679 | [5 empty] | 3762.097736 | [11 empty] | 8.724368 |  |  |  | 31.886985 | [7 empty] | 1.490555 | [13 empty] | 95.548573 |  | 31.453686 | [7 empty] | 2.254142 | [5 empty] | 1710.757939 | [17 empty] | 95.37656 |  |  |  | 3.5615 | [5 empty] | 618.837907 | [7 empty] | 0.1525 | [5 empty] | 0.438777 |  |  |  | 0.773214 | [14 empty] | 2025 | Wang, Y., Yang, M., Han, X., Petersen, S., Cai, Y., Hu, X., Chen, A., Qiu, Z., Yu, X., Hu, H., Frische, M., Li, H. (2025), Trace element and sulfur isotope study of sulfide chimneys from the mafic-hosted Daxi Vent Field: implications on the genesis of seafloor massive sulfide deposit at a segment end, Chemical Geology, https://doi.org/10.1016/j.chemgeo.2025.122825 |  | IOT | Carlsberg Ridge, Indian Ocean
| Daxi Vent Field (DVF) | DVF | Seafloor hydrothermal | Volcanic-hosted massive sulfide (VMS) | Seafloor massive sulfide | Zn, Fe, Cu | Co, Sn, Ag, Au, As | Zn, Fe, Cu, Co, Sn, Ag, Au, As, Cd, Pb, Ni, Se | Wang et al., 2021 |  | JL126-G07-sph-21 |  | seafloor hydrothermal vent field |  |  |  |  | ore material | grab | submersible and TV-grab | mineral separate | [5 empty] | mineralisation | Fe-rich chimney, Zn-rich chimney | sulfide chimney |  | sphalerite, pyrite, pyrrhotite, chalcopyrite, isocubanite | Sph-I, Sph-II, Sph-III | sulfide chimneys | porous; beehive-like structure; pipe-like chimney; colloform; zoned |  |  |  | pyrrhotite, isocubanite, pyrite, sphalerite, chalcopyrite | Thirty-three polished thin sections from all chimney samples were examined using a reflected and transmitted light polarizing microscope | EMPA, LA-ICPMS, SHRIMP | JEOL JXA-8100 Superprobe; 193 nm Excimer laser ablation system (Coherent, Geo Las Pro) coupled to a double-focusing, high-resolution magnetic sector mass spectrometer (Nu Instruments, Atto M); NWR-213 (New Wave Research) laser ablation system coupled to an Agilent 7700x ICP-MS instrument; SHRIMP-SI | SIOMNR (Second Institute of Oceanography, Ministry of Natural Resources), Hangzhou, China; GEOMAR, Helmholtz Center for Ocean Research Kiel, Germany; Institute of Geochemistry, Chinese Academy of Sciences, China; Research School of Earth Sciences, Australian | EPMA: acceleration voltage of 20 kV, a beam current of 1 nA, and a beam diameter of 5 μm. LA-ICP-MS at GEOMAR: ablation beam diameter 44 μm, pulse rate of 5 Hz, energy fluence of 2 J cm−2, total analysis time 70 s (40 s background, 30 s ablation), He carrier gas, Ar make-up gas. LA-ICP-MS at Institute of Geochemistry: 26 μm pit size, 5 Hz pulse frequency, 3 J cm−2 fluence, He (350 ml/min) carrier gas, Ar (900 ml/min) make-up gas, 30 s background, 60 s data acquisition. SHRIMP-SI: primary Cs+ ions focused to 6 nA, acceleration voltage 15 kV, beam depth ~1 μm, spot size ~35 μm. | EPMA: chalcopyrite (CuFeS2), sphalerite (ZnS), gallium arsenide (GaAs), pure metals silver (Ag), cobalt (Co), nickel (Ni), cadmium (Cd), antimony (Sb), and selenium (Se) (USA SPI Supplies). LA-ICP-MS at GEOMAR: MASS-1 (USGS), trans-1, and BHVO-2G (USGS). LA-ICP-MS at Institute of Geochemistry: STDGL3, GSD-1G, natural pure pyrite, and MASS-1 (USGS synthetic reference material). SHRIMP-SI: Balmat sphalerite (δ34S = 14.3‰ VCDT), Ruttan pyrite (δ34S = 1.2‰ VCDT), Anderson pyrrhotite (δ34S = 1.4‰ VCDT), Norilsk chalcopyrite (δ34S = 8.0‰ VCDT) | 61.245521 |  |  |  | 26.409569 |  | 0.727979 | [7 empty] | 1.977838 | [5 empty] | 512.012675 | [5 empty] | 1273.960339 | [5 empty] | 1721.627981 | [11 empty] | 2.935913 |  |  |  | 46.646894 | [7 empty] | 1.047081 | [13 empty] | 79.196 |  | 31.277328 | [7 empty] | 3.94255 | [5 empty] | 1116.49138 | [17 empty] | 8.661892 |  |  |  | 8.739393 | [5 empty] | 368.150206 | [7 empty] | 0.646118 | [5 empty] | 5.164832 |  |  |  | 28.556291 | [14 empty] | 2025 | Wang, Y., Yang, M., Han, X., Petersen, S., Cai, Y., Hu, X., Chen, A., Qiu, Z., Yu, X., Hu, H., Frische, M., Li, H. (2025), Trace element and sulfur isotope study of sulfide chimneys from the mafic-hosted Daxi Vent Field: implications on the genesis of seafloor massive sulfide deposit at a segment end, Chemical Geology, https://doi.org/10.1016/j.chemgeo.2025.122825 |  | IOT | Carlsberg Ridge, Indian Ocean
| Daxi Vent Field (DVF) | DVF | Seafloor hydrothermal | Volcanic-hosted massive sulfide (VMS) | Seafloor massive sulfide | Zn, Fe, Cu | Co, Sn, Ag, Au, As | Zn, Fe, Cu, Co, Sn, Ag, Au, As, Cd, Pb, Ni, Se | Wang et al., 2021 |  | JL126-G07-sph-22 |  | seafloor hydrothermal vent field |  |  |  |  | ore material | grab | submersible and TV-grab | mineral separate | [5 empty] | mineralisation | Fe-rich chimney, Zn-rich chimney | sulfide chimney |  | sphalerite, pyrite, pyrrhotite, chalcopyrite, isocubanite | Sph-I, Sph-II, Sph-III | sulfide chimneys | porous; beehive-like structure; pipe-like chimney; colloform; zoned |  |  |  | pyrrhotite, isocubanite, pyrite, sphalerite, chalcopyrite | Thirty-three polished thin sections from all chimney samples were examined using a reflected and transmitted light polarizing microscope | EMPA, LA-ICPMS, SHRIMP | JEOL JXA-8100 Superprobe; 193 nm Excimer laser ablation system (Coherent, Geo Las Pro) coupled to a double-focusing, high-resolution magnetic sector mass spectrometer (Nu Instruments, Atto M); NWR-213 (New Wave Research) laser ablation system coupled to an Agilent 7700x ICP-MS instrument; SHRIMP-SI | SIOMNR (Second Institute of Oceanography, Ministry of Natural Resources), Hangzhou, China; GEOMAR, Helmholtz Center for Ocean Research Kiel, Germany; Institute of Geochemistry, Chinese Academy of Sciences, China; Research School of Earth Sciences, Australian | EPMA: acceleration voltage of 20 kV, a beam current of 1 nA, and a beam diameter of 5 μm. LA-ICP-MS at GEOMAR: ablation beam diameter 44 μm, pulse rate of 5 Hz, energy fluence of 2 J cm−2, total analysis time 70 s (40 s background, 30 s ablation), He carrier gas, Ar make-up gas. LA-ICP-MS at Institute of Geochemistry: 26 μm pit size, 5 Hz pulse frequency, 3 J cm−2 fluence, He (350 ml/min) carrier gas, Ar (900 ml/min) make-up gas, 30 s background, 60 s data acquisition. SHRIMP-SI: primary Cs+ ions focused to 6 nA, acceleration voltage 15 kV, beam depth ~1 μm, spot size ~35 μm. | EPMA: chalcopyrite (CuFeS2), sphalerite (ZnS), gallium arsenide (GaAs), pure metals silver (Ag), cobalt (Co), nickel (Ni), cadmium (Cd), antimony (Sb), and selenium (Se) (USA SPI Supplies). LA-ICP-MS at GEOMAR: MASS-1 (USGS), trans-1, and BHVO-2G (USGS). LA-ICP-MS at Institute of Geochemistry: STDGL3, GSD-1G, natural pure pyrite, and MASS-1 (USGS synthetic reference material). SHRIMP-SI: Balmat sphalerite (δ34S = 14.3‰ VCDT), Ruttan pyrite (δ34S = 1.2‰ VCDT), Anderson pyrrhotite (δ34S = 1.4‰ VCDT), Norilsk chalcopyrite (δ34S = 8.0‰ VCDT) | 65.788364 |  |  |  | 8.357532 |  | 0.325887 | [7 empty] | 0.395712 | [5 empty] | 2267.385159 | [5 empty] | 243.38654 | [5 empty] | 2415.998651 | [11 empty] | 18.751624 |  |  |  | 39.252375 | [7 empty] | 4.280122 | [13 empty] | 83.164238 |  | 1.889265 | [7 empty] | 0.312 | [5 empty] | 2658.709577 | [17 empty] | 35.386861 |  |  |  | 1.9865 | [5 empty] | 1243.584549 | [7 empty] | 0.287 | [5 empty] | 0.482999 |  |  |  | 2.804604 | [14 empty] | 2025 | Wang, Y., Yang, M., Han, X., Petersen, S., Cai, Y., Hu, X., Chen, A., Qiu, Z., Yu, X., Hu, H., Frische, M., Li, H. (2025), Trace element and sulfur isotope study of sulfide chimneys from the mafic-hosted Daxi Vent Field: implications on the genesis of seafloor massive sulfide deposit at a segment end, Chemical Geology, https://doi.org/10.1016/j.chemgeo.2025.122825 |  | IOT | Carlsberg Ridge, Indian Ocean
| Daxi Vent Field (DVF) | DVF | Seafloor hydrothermal | Volcanic-hosted massive sulfide (VMS) | Seafloor massive sulfide | Zn, Fe, Cu | Co, Sn, Ag, Au, As | Zn, Fe, Cu, Co, Sn, Ag, Au, As, Cd, Pb, Ni, Se | Wang et al., 2021 |  | JL126-G07-sph-23 |  | seafloor hydrothermal vent field |  |  |  |  | ore material | grab | submersible and TV-grab | mineral separate | [5 empty] | mineralisation | Fe-rich chimney, Zn-rich chimney | sulfide chimney |  | sphalerite, pyrite, pyrrhotite, chalcopyrite, isocubanite | Sph-I, Sph-II, Sph-III | sulfide chimneys | porous; beehive-like structure; pipe-like chimney; colloform; zoned |  |  |  | pyrrhotite, isocubanite, pyrite, sphalerite, chalcopyrite | Thirty-three polished thin sections from all chimney samples were examined using a reflected and transmitted light polarizing microscope | EMPA, LA-ICPMS, SHRIMP | JEOL JXA-8100 Superprobe; 193 nm Excimer laser ablation system (Coherent, Geo Las Pro) coupled to a double-focusing, high-resolution magnetic sector mass spectrometer (Nu Instruments, Atto M); NWR-213 (New Wave Research) laser ablation system coupled to an Agilent 7700x ICP-MS instrument; SHRIMP-SI | SIOMNR (Second Institute of Oceanography, Ministry of Natural Resources), Hangzhou, China; GEOMAR, Helmholtz Center for Ocean Research Kiel, Germany; Institute of Geochemistry, Chinese Academy of Sciences, China; Research School of Earth Sciences, Australian | EPMA: acceleration voltage of 20 kV, a beam current of 1 nA, and a beam diameter of 5 μm. LA-ICP-MS at GEOMAR: ablation beam diameter 44 μm, pulse rate of 5 Hz, energy fluence of 2 J cm−2, total analysis time 70 s (40 s background, 30 s ablation), He carrier gas, Ar make-up gas. LA-ICP-MS at Institute of Geochemistry: 26 μm pit size, 5 Hz pulse frequency, 3 J cm−2 fluence, He (350 ml/min) carrier gas, Ar (900 ml/min) make-up gas, 30 s background, 60 s data acquisition. SHRIMP-SI: primary Cs+ ions focused to 6 nA, acceleration voltage 15 kV, beam depth ~1 μm, spot size ~35 μm. | EPMA: chalcopyrite (CuFeS2), sphalerite (ZnS), gallium arsenide (GaAs), pure metals silver (Ag), cobalt (Co), nickel (Ni), cadmium (Cd), antimony (Sb), and selenium (Se) (USA SPI Supplies). LA-ICP-MS at GEOMAR: MASS-1 (USGS), trans-1, and BHVO-2G (USGS). LA-ICP-MS at Institute of Geochemistry: STDGL3, GSD-1G, natural pure pyrite, and MASS-1 (USGS synthetic reference material). SHRIMP-SI: Balmat sphalerite (δ34S = 14.3‰ VCDT), Ruttan pyrite (δ34S = 1.2‰ VCDT), Anderson pyrrhotite (δ34S = 1.4‰ VCDT), Norilsk chalcopyrite (δ34S = 8.0‰ VCDT) | 5.1535 |  |  |  | 1.4135 |  | 0.0285 | [7 empty] | 0.012 | [5 empty] | 649.484352 | [5 empty] | 856.262369 | [5 empty] | 464.044151 | [11 empty] | 1.261622 |  |  |  | 50.901407 | [7 empty] | 0.210022 | [13 empty] | 116.957044 |  | 2.531756 | [7 empty] | 0.3575 | [5 empty] | 86.687818 | [17 empty] | 0.1165 |  |  |  | 3.0975 | [5 empty] | 59.729214 | [7 empty] | 0.399 | [5 empty] | 0.224051 |  |  |  | 0.347402 | [14 empty] | 2025 | Wang, Y., Yang, M., Han, X., Petersen, S., Cai, Y., Hu, X., Chen, A., Qiu, Z., Yu, X., Hu, H., Frische, M., Li, H. (2025), Trace element and sulfur isotope study of sulfide chimneys from the mafic-hosted Daxi Vent Field: implications on the genesis of seafloor massive sulfide deposit at a segment end, Chemical Geology, https://doi.org/10.1016/j.chemgeo.2025.122825 |  | IOT | Carlsberg Ridge, Indian Ocean
| Daxi Vent Field (DVF) | DVF | Seafloor hydrothermal | Volcanic-hosted massive sulfide (VMS) | Seafloor massive sulfide | Zn, Fe, Cu | Co, Sn, Ag, Au, As | Zn, Fe, Cu, Co, Sn, Ag, Au, As, Cd, Pb, Ni, Se | Wang et al., 2021 |  | JL128-G03_run1_spot1 |  | seafloor hydrothermal vent field |  |  |  |  | ore material | grab | submersible and TV-grab | mineral separate | [5 empty] | mineralisation | Fe-rich chimney, Zn-rich chimney | sulfide chimney |  | sphalerite, pyrite, pyrrhotite, chalcopyrite, isocubanite | Sph-I, Sph-II, Sph-III | sulfide chimneys | porous; beehive-like structure; pipe-like chimney; colloform; zoned |  |  |  | pyrrhotite, isocubanite, pyrite, sphalerite, chalcopyrite | Thirty-three polished thin sections from all chimney samples were examined using a reflected and transmitted light polarizing microscope | EMPA, LA-ICPMS, SHRIMP | JEOL JXA-8100 Superprobe; 193 nm Excimer laser ablation system (Coherent, Geo Las Pro) coupled to a double-focusing, high-resolution magnetic sector mass spectrometer (Nu Instruments, Atto M); NWR-213 (New Wave Research) laser ablation system coupled to an Agilent 7700x ICP-MS instrument; SHRIMP-SI | SIOMNR (Second Institute of Oceanography, Ministry of Natural Resources), Hangzhou, China; GEOMAR, Helmholtz Center for Ocean Research Kiel, Germany; Institute of Geochemistry, Chinese Academy of Sciences, China; Research School of Earth Sciences, Australian | EPMA: acceleration voltage of 20 kV, a beam current of 1 nA, and a beam diameter of 5 μm. LA-ICP-MS at GEOMAR: ablation beam diameter 44 μm, pulse rate of 5 Hz, energy fluence of 2 J cm−2, total analysis time 70 s (40 s background, 30 s ablation), He carrier gas, Ar make-up gas. LA-ICP-MS at Institute of Geochemistry: 26 μm pit size, 5 Hz pulse frequency, 3 J cm−2 fluence, He (350 ml/min) carrier gas, Ar (900 ml/min) make-up gas, 30 s background, 60 s data acquisition. SHRIMP-SI: primary Cs+ ions focused to 6 nA, acceleration voltage 15 kV, beam depth ~1 μm, spot size ~35 μm. | EPMA: chalcopyrite (CuFeS2), sphalerite (ZnS), gallium arsenide (GaAs), pure metals silver (Ag), cobalt (Co), nickel (Ni), cadmium (Cd), antimony (Sb), and selenium (Se) (USA SPI Supplies). LA-ICP-MS at GEOMAR: MASS-1 (USGS), trans-1, and BHVO-2G (USGS). LA-ICP-MS at Institute of Geochemistry: STDGL3, GSD-1G, natural pure pyrite, and MASS-1 (USGS synthetic reference material). SHRIMP-SI: Balmat sphalerite (δ34S = 14.3‰ VCDT), Ruttan pyrite (δ34S = 1.2‰ VCDT), Anderson pyrrhotite (δ34S = 1.4‰ VCDT), Norilsk chalcopyrite (δ34S = 8.0‰ VCDT) | 0.370931 |  |  |  | 9.785232 |  | 0.087095 | [7 empty] | 0.188453 | [5 empty] | 0.965493 | [5 empty] | 5424.16 | [5 empty] | 1095.367662 | [11 empty] | 2.147761 |  |  |  | 10.357171 | [7 empty] | 0.031004 | [13 empty] | 5.30311 |  | 0.123116 | [7 empty] | 20.732163 | [5 empty] | 0.106326 | [17 empty] | 0.562818 |  |  |  | 44.353948 | [5 empty] | 0.176064 | [7 empty] | 1.275206 | [9 empty] | 0.005619 | [14 empty] | 2025 | Wang, Y., Yang, M., Han, X., Petersen, S., Cai, Y., Hu, X., Chen, A., Qiu, Z., Yu, X., Hu, H., Frische, M., Li, H. (2025), Trace element and sulfur isotope study of sulfide chimneys from the mafic-hosted Daxi Vent Field: implications on the genesis of seafloor massive sulfide deposit at a segment end, Chemical Geology, https://doi.org/10.1016/j.chemgeo.2025.122825 |  | IOT | Carlsberg Ridge, Indian Ocean
| Daxi Vent Field (DVF) | DVF | Seafloor hydrothermal | Volcanic-hosted massive sulfide (VMS) | Seafloor massive sulfide | Zn, Fe, Cu | Co, Sn, Ag, Au, As | Zn, Fe, Cu, Co, Sn, Ag, Au, As, Cd, Pb, Ni, Se | Wang et al., 2021 |  | JL128-G03_run1_spot2 |  | seafloor hydrothermal vent field |  |  |  |  | ore material | grab | submersible and TV-grab | mineral separate | [5 empty] | mineralisation | Fe-rich chimney, Zn-rich chimney | sulfide chimney |  | sphalerite, pyrite, pyrrhotite, chalcopyrite, isocubanite | Sph-I, Sph-II, Sph-III | sulfide chimneys | porous; beehive-like structure; pipe-like chimney; colloform; zoned |  |  |  | pyrrhotite, isocubanite, pyrite, sphalerite, chalcopyrite | Thirty-three polished thin sections from all chimney samples were examined using a reflected and transmitted light polarizing microscope | EMPA, LA-ICPMS, SHRIMP | JEOL JXA-8100 Superprobe; 193 nm Excimer laser ablation system (Coherent, Geo Las Pro) coupled to a double-focusing, high-resolution magnetic sector mass spectrometer (Nu Instruments, Atto M); NWR-213 (New Wave Research) laser ablation system coupled to an Agilent 7700x ICP-MS instrument; SHRIMP-SI | SIOMNR (Second Institute of Oceanography, Ministry of Natural Resources), Hangzhou, China; GEOMAR, Helmholtz Center for Ocean Research Kiel, Germany; Institute of Geochemistry, Chinese Academy of Sciences, China; Research School of Earth Sciences, Australian | EPMA: acceleration voltage of 20 kV, a beam current of 1 nA, and a beam diameter of 5 μm. LA-ICP-MS at GEOMAR: ablation beam diameter 44 μm, pulse rate of 5 Hz, energy fluence of 2 J cm−2, total analysis time 70 s (40 s background, 30 s ablation), He carrier gas, Ar make-up gas. LA-ICP-MS at Institute of Geochemistry: 26 μm pit size, 5 Hz pulse frequency, 3 J cm−2 fluence, He (350 ml/min) carrier gas, Ar (900 ml/min) make-up gas, 30 s background, 60 s data acquisition. SHRIMP-SI: primary Cs+ ions focused to 6 nA, acceleration voltage 15 kV, beam depth ~1 μm, spot size ~35 μm. | EPMA: chalcopyrite (CuFeS2), sphalerite (ZnS), gallium arsenide (GaAs), pure metals silver (Ag), cobalt (Co), nickel (Ni), cadmium (Cd), antimony (Sb), and selenium (Se) (USA SPI Supplies). LA-ICP-MS at GEOMAR: MASS-1 (USGS), trans-1, and BHVO-2G (USGS). LA-ICP-MS at Institute of Geochemistry: STDGL3, GSD-1G, natural pure pyrite, and MASS-1 (USGS synthetic reference material). SHRIMP-SI: Balmat sphalerite (δ34S = 14.3‰ VCDT), Ruttan pyrite (δ34S = 1.2‰ VCDT), Anderson pyrrhotite (δ34S = 1.4‰ VCDT), Norilsk chalcopyrite (δ34S = 8.0‰ VCDT) | 0.393837 |  |  |  | 2.002857 |  | 0.023897 | [7 empty] | 0.013599 | [5 empty] | 0.465333 | [5 empty] | 5166.492417 | [5 empty] | 725.883159 | [15 empty] | 1.658576 | [7 empty] | 0.004367 | [13 empty] | 3.003937 |  | 0.706568 | [13 empty] | 1.390844 | [17 empty] | 0.501508 | [9 empty] | 0.149105 | [7 empty] | 21.18181 | [5 empty] | 2.09422 | [18 empty] | 2025 | Wang, Y., Yang, M., Han, X., Petersen, S., Cai, Y., Hu, X., Chen, A., Qiu, Z., Yu, X., Hu, H., Frische, M., Li, H. (2025), Trace element and sulfur isotope study of sulfide chimneys from the mafic-hosted Daxi Vent Field: implications on the genesis of seafloor massive sulfide deposit at a segment end, Chemical Geology, https://doi.org/10.1016/j.chemgeo.2025.122825 |  | IOT | Carlsberg Ridge, Indian Ocean
| Daxi Vent Field (DVF) | DVF | Seafloor hydrothermal | Volcanic-hosted massive sulfide (VMS) | Seafloor massive sulfide | Zn, Fe, Cu | Co, Sn, Ag, Au, As | Zn, Fe, Cu, Co, Sn, Ag, Au, As, Cd, Pb, Ni, Se | Wang et al., 2021 |  | JL128-G03_run1_spot3 |  | seafloor hydrothermal vent field |  |  |  |  | ore material | grab | submersible and TV-grab | mineral separate | [5 empty] | mineralisation | Fe-rich chimney, Zn-rich chimney | sulfide chimney |  | sphalerite, pyrite, pyrrhotite, chalcopyrite, isocubanite | Sph-I, Sph-II, Sph-III | sulfide chimneys | porous; beehive-like structure; pipe-like chimney; colloform; zoned |  |  |  | pyrrhotite, isocubanite, pyrite, sphalerite, chalcopyrite | Thirty-three polished thin sections from all chimney samples were examined using a reflected and transmitted light polarizing microscope | EMPA, LA-ICPMS, SHRIMP | JEOL JXA-8100 Superprobe; 193 nm Excimer laser ablation system (Coherent, Geo Las Pro) coupled to a double-focusing, high-resolution magnetic sector mass spectrometer (Nu Instruments, Atto M); NWR-213 (New Wave Research) laser ablation system coupled to an Agilent 7700x ICP-MS instrument; SHRIMP-SI | SIOMNR (Second Institute of Oceanography, Ministry of Natural Resources), Hangzhou, China; GEOMAR, Helmholtz Center for Ocean Research Kiel, Germany; Institute of Geochemistry, Chinese Academy of Sciences, China; Research School of Earth Sciences, Australian | EPMA: acceleration voltage of 20 kV, a beam current of 1 nA, and a beam diameter of 5 μm. LA-ICP-MS at GEOMAR: ablation beam diameter 44 μm, pulse rate of 5 Hz, energy fluence of 2 J cm−2, total analysis time 70 s (40 s background, 30 s ablation), He carrier gas, Ar make-up gas. LA-ICP-MS at Institute of Geochemistry: 26 μm pit size, 5 Hz pulse frequency, 3 J cm−2 fluence, He (350 ml/min) carrier gas, Ar (900 ml/min) make-up gas, 30 s background, 60 s data acquisition. SHRIMP-SI: primary Cs+ ions focused to 6 nA, acceleration voltage 15 kV, beam depth ~1 μm, spot size ~35 μm. | EPMA: chalcopyrite (CuFeS2), sphalerite (ZnS), gallium arsenide (GaAs), pure metals silver (Ag), cobalt (Co), nickel (Ni), cadmium (Cd), antimony (Sb), and selenium (Se) (USA SPI Supplies). LA-ICP-MS at GEOMAR: MASS-1 (USGS), trans-1, and BHVO-2G (USGS). LA-ICP-MS at Institute of Geochemistry: STDGL3, GSD-1G, natural pure pyrite, and MASS-1 (USGS synthetic reference material). SHRIMP-SI: Balmat sphalerite (δ34S = 14.3‰ VCDT), Ruttan pyrite (δ34S = 1.2‰ VCDT), Anderson pyrrhotite (δ34S = 1.4‰ VCDT), Norilsk chalcopyrite (δ34S = 8.0‰ VCDT) | 0.222588 | [13 empty] | 0.032999 | [5 empty] | 0.200552 | [5 empty] | 5525.199408 | [5 empty] | 812.072355 | [11 empty] | 0.362901 | [25 empty] | 1.663357 |  | 0.195162 | [7 empty] | 4.717523 | [5 empty] | 4.104547 | [17 empty] | 0.035469 |  |  |  | 38.730529 | [5 empty] | 0.922763 | [7 empty] | 0.628799 | [9 empty] | 0.003107 | [14 empty] | 2025 | Wang, Y., Yang, M., Han, X., Petersen, S., Cai, Y., Hu, X., Chen, A., Qiu, Z., Yu, X., Hu, H., Frische, M., Li, H. (2025), Trace element and sulfur isotope study of sulfide chimneys from the mafic-hosted Daxi Vent Field: implications on the genesis of seafloor massive sulfide deposit at a segment end, Chemical Geology, https://doi.org/10.1016/j.chemgeo.2025.122825 |  | IOT | Carlsberg Ridge, Indian Ocean
| Daxi Vent Field (DVF) | DVF | Seafloor hydrothermal | Volcanic-hosted massive sulfide (VMS) | Seafloor massive sulfide | Zn, Fe, Cu | Co, Sn, Ag, Au, As | Zn, Fe, Cu, Co, Sn, Ag, Au, As, Cd, Pb, Ni, Se | Wang et al., 2021 |  | JL128-G03_run1_spot4 |  | seafloor hydrothermal vent field |  |  |  |  | ore material | grab | submersible and TV-grab | mineral separate | [5 empty] | mineralisation | Fe-rich chimney, Zn-rich chimney | sulfide chimney |  | sphalerite, pyrite, pyrrhotite, chalcopyrite, isocubanite | Sph-I, Sph-II, Sph-III | sulfide chimneys | porous; beehive-like structure; pipe-like chimney; colloform; zoned |  |  |  | pyrrhotite, isocubanite, pyrite, sphalerite, chalcopyrite | Thirty-three polished thin sections from all chimney samples were examined using a reflected and transmitted light polarizing microscope | EMPA, LA-ICPMS, SHRIMP | JEOL JXA-8100 Superprobe; 193 nm Excimer laser ablation system (Coherent, Geo Las Pro) coupled to a double-focusing, high-resolution magnetic sector mass spectrometer (Nu Instruments, Atto M); NWR-213 (New Wave Research) laser ablation system coupled to an Agilent 7700x ICP-MS instrument; SHRIMP-SI | SIOMNR (Second Institute of Oceanography, Ministry of Natural Resources), Hangzhou, China; GEOMAR, Helmholtz Center for Ocean Research Kiel, Germany; Institute of Geochemistry, Chinese Academy of Sciences, China; Research School of Earth Sciences, Australian | EPMA: acceleration voltage of 20 kV, a beam current of 1 nA, and a beam diameter of 5 μm. LA-ICP-MS at GEOMAR: ablation beam diameter 44 μm, pulse rate of 5 Hz, energy fluence of 2 J cm−2, total analysis time 70 s (40 s background, 30 s ablation), He carrier gas, Ar make-up gas. LA-ICP-MS at Institute of Geochemistry: 26 μm pit size, 5 Hz pulse frequency, 3 J cm−2 fluence, He (350 ml/min) carrier gas, Ar (900 ml/min) make-up gas, 30 s background, 60 s data acquisition. SHRIMP-SI: primary Cs+ ions focused to 6 nA, acceleration voltage 15 kV, beam depth ~1 μm, spot size ~35 μm. | EPMA: chalcopyrite (CuFeS2), sphalerite (ZnS), gallium arsenide (GaAs), pure metals silver (Ag), cobalt (Co), nickel (Ni), cadmium (Cd), antimony (Sb), and selenium (Se) (USA SPI Supplies). LA-ICP-MS at GEOMAR: MASS-1 (USGS), trans-1, and BHVO-2G (USGS). LA-ICP-MS at Institute of Geochemistry: STDGL3, GSD-1G, natural pure pyrite, and MASS-1 (USGS synthetic reference material). SHRIMP-SI: Balmat sphalerite (δ34S = 14.3‰ VCDT), Ruttan pyrite (δ34S = 1.2‰ VCDT), Anderson pyrrhotite (δ34S = 1.4‰ VCDT), Norilsk chalcopyrite (δ34S = 8.0‰ VCDT) | 0.189378 |  |  |  | 3.30164 |  | 0.089584 | [7 empty] | 0.126269 | [5 empty] | 0.81731 | [5 empty] | 4967.927549 | [5 empty] | 670.562453 | [23 empty] | 0.004517 | [13 empty] | 2.040215 |  | 0.141089 | [7 empty] | 2.946703 | [33 empty] | 0.170951 | [7 empty] | 2.418508 | [9 empty] | 0.000361 | [14 empty] | 2025 | Wang, Y., Yang, M., Han, X., Petersen, S., Cai, Y., Hu, X., Chen, A., Qiu, Z., Yu, X., Hu, H., Frische, M., Li, H. (2025), Trace element and sulfur isotope study of sulfide chimneys from the mafic-hosted Daxi Vent Field: implications on the genesis of seafloor massive sulfide deposit at a segment end, Chemical Geology, https://doi.org/10.1016/j.chemgeo.2025.122825 |  | IOT | Carlsberg Ridge, Indian Ocean
| Daxi Vent Field (DVF) | DVF | Seafloor hydrothermal | Volcanic-hosted massive sulfide (VMS) | Seafloor massive sulfide | Zn, Fe, Cu | Co, Sn, Ag, Au, As | Zn, Fe, Cu, Co, Sn, Ag, Au, As, Cd, Pb, Ni, Se | Wang et al., 2021 |  | JL128-G03_run1_spot5 |  | seafloor hydrothermal vent field |  |  |  |  | ore material | grab | submersible and TV-grab | mineral separate | [5 empty] | mineralisation | Fe-rich chimney, Zn-rich chimney | sulfide chimney |  | sphalerite, pyrite, pyrrhotite, chalcopyrite, isocubanite | Sph-I, Sph-II, Sph-III | sulfide chimneys | porous; beehive-like structure; pipe-like chimney; colloform; zoned |  |  |  | pyrrhotite, isocubanite, pyrite, sphalerite, chalcopyrite | Thirty-three polished thin sections from all chimney samples were examined using a reflected and transmitted light polarizing microscope | EMPA, LA-ICPMS, SHRIMP | JEOL JXA-8100 Superprobe; 193 nm Excimer laser ablation system (Coherent, Geo Las Pro) coupled to a double-focusing, high-resolution magnetic sector mass spectrometer (Nu Instruments, Atto M); NWR-213 (New Wave Research) laser ablation system coupled to an Agilent 7700x ICP-MS instrument; SHRIMP-SI | SIOMNR (Second Institute of Oceanography, Ministry of Natural Resources), Hangzhou, China; GEOMAR, Helmholtz Center for Ocean Research Kiel, Germany; Institute of Geochemistry, Chinese Academy of Sciences, China; Research School of Earth Sciences, Australian | EPMA: acceleration voltage of 20 kV, a beam current of 1 nA, and a beam diameter of 5 μm. LA-ICP-MS at GEOMAR: ablation beam diameter 44 μm, pulse rate of 5 Hz, energy fluence of 2 J cm−2, total analysis time 70 s (40 s background, 30 s ablation), He carrier gas, Ar make-up gas. LA-ICP-MS at Institute of Geochemistry: 26 μm pit size, 5 Hz pulse frequency, 3 J cm−2 fluence, He (350 ml/min) carrier gas, Ar (900 ml/min) make-up gas, 30 s background, 60 s data acquisition. SHRIMP-SI: primary Cs+ ions focused to 6 nA, acceleration voltage 15 kV, beam depth ~1 μm, spot size ~35 μm. | EPMA: chalcopyrite (CuFeS2), sphalerite (ZnS), gallium arsenide (GaAs), pure metals silver (Ag), cobalt (Co), nickel (Ni), cadmium (Cd), antimony (Sb), and selenium (Se) (USA SPI Supplies). LA-ICP-MS at GEOMAR: MASS-1 (USGS), trans-1, and BHVO-2G (USGS). LA-ICP-MS at Institute of Geochemistry: STDGL3, GSD-1G, natural pure pyrite, and MASS-1 (USGS synthetic reference material). SHRIMP-SI: Balmat sphalerite (δ34S = 14.3‰ VCDT), Ruttan pyrite (δ34S = 1.2‰ VCDT), Anderson pyrrhotite (δ34S = 1.4‰ VCDT), Norilsk chalcopyrite (δ34S = 8.0‰ VCDT) | 0.025096 | [13 empty] | 0.014994 | [5 empty] | 0.082848 | [5 empty] | 4921.812639 | [5 empty] | 934.950234 | [11 empty] | 0.275322 | [11 empty] | 0.013373 | [13 empty] | 2.070566 |  | 0.492869 | [7 empty] | 72.164364 | [5 empty] | 0.355634 | [17 empty] | 0.059038 |  |  |  | 25.556646 | [13 empty] | 1.259155 | [5 empty] | 0.298834 |  |  |  | 0.046579 | [14 empty] | 2025 | Wang, Y., Yang, M., Han, X., Petersen, S., Cai, Y., Hu, X., Chen, A., Qiu, Z., Yu, X., Hu, H., Frische, M., Li, H. (2025), Trace element and sulfur isotope study of sulfide chimneys from the mafic-hosted Daxi Vent Field: implications on the genesis of seafloor massive sulfide deposit at a segment end, Chemical Geology, https://doi.org/10.1016/j.chemgeo.2025.122825 |  | IOT | Carlsberg Ridge, Indian Ocean
| Daxi Vent Field (DVF) | DVF | Seafloor hydrothermal | Volcanic-hosted massive sulfide (VMS) | Seafloor massive sulfide | Zn, Fe, Cu | Co, Sn, Ag, Au, As | Zn, Fe, Cu, Co, Sn, Ag, Au, As, Cd, Pb, Ni, Se | Wang et al., 2021 |  | JL128-G03_run1_spot6 |  | seafloor hydrothermal vent field |  |  |  |  | ore material | grab | submersible and TV-grab | mineral separate | [5 empty] | mineralisation | Fe-rich chimney, Zn-rich chimney | sulfide chimney |  | sphalerite, pyrite, pyrrhotite, chalcopyrite, isocubanite | Sph-I, Sph-II, Sph-III | sulfide chimneys | porous; beehive-like structure; pipe-like chimney; colloform; zoned |  |  |  | pyrrhotite, isocubanite, pyrite, sphalerite, chalcopyrite | Thirty-three polished thin sections from all chimney samples were examined using a reflected and transmitted light polarizing microscope | EMPA, LA-ICPMS, SHRIMP | JEOL JXA-8100 Superprobe; 193 nm Excimer laser ablation system (Coherent, Geo Las Pro) coupled to a double-focusing, high-resolution magnetic sector mass spectrometer (Nu Instruments, Atto M); NWR-213 (New Wave Research) laser ablation system coupled to an Agilent 7700x ICP-MS instrument; SHRIMP-SI | SIOMNR (Second Institute of Oceanography, Ministry of Natural Resources), Hangzhou, China; GEOMAR, Helmholtz Center for Ocean Research Kiel, Germany; Institute of Geochemistry, Chinese Academy of Sciences, China; Research School of Earth Sciences, Australian | EPMA: acceleration voltage of 20 kV, a beam current of 1 nA, and a beam diameter of 5 μm. LA-ICP-MS at GEOMAR: ablation beam diameter 44 μm, pulse rate of 5 Hz, energy fluence of 2 J cm−2, total analysis time 70 s (40 s background, 30 s ablation), He carrier gas, Ar make-up gas. LA-ICP-MS at Institute of Geochemistry: 26 μm pit size, 5 Hz pulse frequency, 3 J cm−2 fluence, He (350 ml/min) carrier gas, Ar (900 ml/min) make-up gas, 30 s background, 60 s data acquisition. SHRIMP-SI: primary Cs+ ions focused to 6 nA, acceleration voltage 15 kV, beam depth ~1 μm, spot size ~35 μm. | EPMA: chalcopyrite (CuFeS2), sphalerite (ZnS), gallium arsenide (GaAs), pure metals silver (Ag), cobalt (Co), nickel (Ni), cadmium (Cd), antimony (Sb), and selenium (Se) (USA SPI Supplies). LA-ICP-MS at GEOMAR: MASS-1 (USGS), trans-1, and BHVO-2G (USGS). LA-ICP-MS at Institute of Geochemistry: STDGL3, GSD-1G, natural pure pyrite, and MASS-1 (USGS synthetic reference material). SHRIMP-SI: Balmat sphalerite (δ34S = 14.3‰ VCDT), Ruttan pyrite (δ34S = 1.2‰ VCDT), Anderson pyrrhotite (δ34S = 1.4‰ VCDT), Norilsk chalcopyrite (δ34S = 8.0‰ VCDT) | 0.497804 |  |  |  | 1.471997 |  | 1.018172 | [7 empty] | 0.2721 | [5 empty] | 2.317214 | [5 empty] | 5085.793469 | [5 empty] | 633.503046 | [11 empty] | 0.229983 |  |  |  | 1.225715 | [7 empty] | 0.006312 | [13 empty] | 2.991497 |  | 1.919463 | [13 empty] | 2.855169 | [21 empty] | 25.458469 | [5 empty] | 0.514136 | [7 empty] | 0.686242 | [5 empty] | 4.543135 | [18 empty] | 2025 | Wang, Y., Yang, M., Han, X., Petersen, S., Cai, Y., Hu, X., Chen, A., Qiu, Z., Yu, X., Hu, H., Frische, M., Li, H. (2025), Trace element and sulfur isotope study of sulfide chimneys from the mafic-hosted Daxi Vent Field: implications on the genesis of seafloor massive sulfide deposit at a segment end, Chemical Geology, https://doi.org/10.1016/j.chemgeo.2025.122825 |  | IOT | Carlsberg Ridge, Indian Ocean
| Daxi Vent Field (DVF) | DVF | Seafloor hydrothermal | Volcanic-hosted massive sulfide (VMS) | Seafloor massive sulfide | Zn, Fe, Cu | Co, Sn, Ag, Au, As | Zn, Fe, Cu, Co, Sn, Ag, Au, As, Cd, Pb, Ni, Se | Wang et al., 2021 |  | JL128-G03_run1_spot7 |  | seafloor hydrothermal vent field |  |  |  |  | ore material | grab | submersible and TV-grab | mineral separate | [5 empty] | mineralisation | Fe-rich chimney, Zn-rich chimney | sulfide chimney |  | sphalerite, pyrite, pyrrhotite, chalcopyrite, isocubanite | Sph-I, Sph-II, Sph-III | sulfide chimneys | porous; beehive-like structure; pipe-like chimney; colloform; zoned |  |  |  | pyrrhotite, isocubanite, pyrite, sphalerite, chalcopyrite | Thirty-three polished thin sections from all chimney samples were examined using a reflected and transmitted light polarizing microscope | EMPA, LA-ICPMS, SHRIMP | JEOL JXA-8100 Superprobe; 193 nm Excimer laser ablation system (Coherent, Geo Las Pro) coupled to a double-focusing, high-resolution magnetic sector mass spectrometer (Nu Instruments, Atto M); NWR-213 (New Wave Research) laser ablation system coupled to an Agilent 7700x ICP-MS instrument; SHRIMP-SI | SIOMNR (Second Institute of Oceanography, Ministry of Natural Resources), Hangzhou, China; GEOMAR, Helmholtz Center for Ocean Research Kiel, Germany; Institute of Geochemistry, Chinese Academy of Sciences, China; Research School of Earth Sciences, Australian | EPMA: acceleration voltage of 20 kV, a beam current of 1 nA, and a beam diameter of 5 μm. LA-ICP-MS at GEOMAR: ablation beam diameter 44 μm, pulse rate of 5 Hz, energy fluence of 2 J cm−2, total analysis time 70 s (40 s background, 30 s ablation), He carrier gas, Ar make-up gas. LA-ICP-MS at Institute of Geochemistry: 26 μm pit size, 5 Hz pulse frequency, 3 J cm−2 fluence, He (350 ml/min) carrier gas, Ar (900 ml/min) make-up gas, 30 s background, 60 s data acquisition. SHRIMP-SI: primary Cs+ ions focused to 6 nA, acceleration voltage 15 kV, beam depth ~1 μm, spot size ~35 μm. | EPMA: chalcopyrite (CuFeS2), sphalerite (ZnS), gallium arsenide (GaAs), pure metals silver (Ag), cobalt (Co), nickel (Ni), cadmium (Cd), antimony (Sb), and selenium (Se) (USA SPI Supplies). LA-ICP-MS at GEOMAR: MASS-1 (USGS), trans-1, and BHVO-2G (USGS). LA-ICP-MS at Institute of Geochemistry: STDGL3, GSD-1G, natural pure pyrite, and MASS-1 (USGS synthetic reference material). SHRIMP-SI: Balmat sphalerite (δ34S = 14.3‰ VCDT), Ruttan pyrite (δ34S = 1.2‰ VCDT), Anderson pyrrhotite (δ34S = 1.4‰ VCDT), Norilsk chalcopyrite (δ34S = 8.0‰ VCDT) | [6 empty] | 0.184643 | [13 empty] | 0.092418 | [5 empty] | 5063.595791 | [5 empty] | 766.934887 | [11 empty] | 0.160918 |  |  |  | 0.587566 | [7 empty] | 0.03363 | [13 empty] | 2.537965 |  | 0.045923 | [7 empty] | 17.730208 | [5 empty] | 9.90119 | [17 empty] | 0.064741 | [9 empty] | 0.122415 | [7 empty] | 7.14402 | [5 empty] | 0.061497 |  |  |  | 0.019363 | [14 empty] | 2025 | Wang, Y., Yang, M., Han, X., Petersen, S., Cai, Y., Hu, X., Chen, A., Qiu, Z., Yu, X., Hu, H., Frische, M., Li, H. (2025), Trace element and sulfur isotope study of sulfide chimneys from the mafic-hosted Daxi Vent Field: implications on the genesis of seafloor massive sulfide deposit at a segment end, Chemical Geology, https://doi.org/10.1016/j.chemgeo.2025.122825 |  | IOT | Carlsberg Ridge, Indian Ocean
| Daxi Vent Field (DVF) | DVF | Seafloor hydrothermal | Volcanic-hosted massive sulfide (VMS) | Seafloor massive sulfide | Zn, Fe, Cu | Co, Sn, Ag, Au, As | Zn, Fe, Cu, Co, Sn, Ag, Au, As, Cd, Pb, Ni, Se | Wang et al., 2021 |  | JL128-G03_run1_spot8 |  | seafloor hydrothermal vent field |  |  |  |  | ore material | grab | submersible and TV-grab | mineral separate | [5 empty] | mineralisation | Fe-rich chimney, Zn-rich chimney | sulfide chimney |  | sphalerite, pyrite, pyrrhotite, chalcopyrite, isocubanite | Sph-I, Sph-II, Sph-III | sulfide chimneys | porous; beehive-like structure; pipe-like chimney; colloform; zoned |  |  |  | pyrrhotite, isocubanite, pyrite, sphalerite, chalcopyrite | Thirty-three polished thin sections from all chimney samples were examined using a reflected and transmitted light polarizing microscope | EMPA, LA-ICPMS, SHRIMP | JEOL JXA-8100 Superprobe; 193 nm Excimer laser ablation system (Coherent, Geo Las Pro) coupled to a double-focusing, high-resolution magnetic sector mass spectrometer (Nu Instruments, Atto M); NWR-213 (New Wave Research) laser ablation system coupled to an Agilent 7700x ICP-MS instrument; SHRIMP-SI | SIOMNR (Second Institute of Oceanography, Ministry of Natural Resources), Hangzhou, China; GEOMAR, Helmholtz Center for Ocean Research Kiel, Germany; Institute of Geochemistry, Chinese Academy of Sciences, China; Research School of Earth Sciences, Australian | EPMA: acceleration voltage of 20 kV, a beam current of 1 nA, and a beam diameter of 5 μm. LA-ICP-MS at GEOMAR: ablation beam diameter 44 μm, pulse rate of 5 Hz, energy fluence of 2 J cm−2, total analysis time 70 s (40 s background, 30 s ablation), He carrier gas, Ar make-up gas. LA-ICP-MS at Institute of Geochemistry: 26 μm pit size, 5 Hz pulse frequency, 3 J cm−2 fluence, He (350 ml/min) carrier gas, Ar (900 ml/min) make-up gas, 30 s background, 60 s data acquisition. SHRIMP-SI: primary Cs+ ions focused to 6 nA, acceleration voltage 15 kV, beam depth ~1 μm, spot size ~35 μm. | EPMA: chalcopyrite (CuFeS2), sphalerite (ZnS), gallium arsenide (GaAs), pure metals silver (Ag), cobalt (Co), nickel (Ni), cadmium (Cd), antimony (Sb), and selenium (Se) (USA SPI Supplies). LA-ICP-MS at GEOMAR: MASS-1 (USGS), trans-1, and BHVO-2G (USGS). LA-ICP-MS at Institute of Geochemistry: STDGL3, GSD-1G, natural pure pyrite, and MASS-1 (USGS synthetic reference material). SHRIMP-SI: Balmat sphalerite (δ34S = 14.3‰ VCDT), Ruttan pyrite (δ34S = 1.2‰ VCDT), Anderson pyrrhotite (δ34S = 1.4‰ VCDT), Norilsk chalcopyrite (δ34S = 8.0‰ VCDT) | 0.017994 |  |  |  | 1.594424 |  | 0.184685 | [7 empty] | 0.092339 | [5 empty] | 1.501767 | [5 empty] | 4806.478473 | [5 empty] | 567.320871 | [11 empty] | 0.40975 |  |  |  | 1.746087 | [7 empty] | 0.094189 | [13 empty] | 0.885487 |  | 1.404437 | [13 empty] | 0.933287 | [17 empty] | 0.049845 |  |  |  | 33.867719 | [13 empty] | 2.218307 | [5 empty] | 1.02945 |  |  |  | 0.012199 | [14 empty] | 2025 | Wang, Y., Yang, M., Han, X., Petersen, S., Cai, Y., Hu, X., Chen, A., Qiu, Z., Yu, X., Hu, H., Frische, M., Li, H. (2025), Trace element and sulfur isotope study of sulfide chimneys from the mafic-hosted Daxi Vent Field: implications on the genesis of seafloor massive sulfide deposit at a segment end, Chemical Geology, https://doi.org/10.1016/j.chemgeo.2025.122825 |  | IOT | Carlsberg Ridge, Indian Ocean
| Daxi Vent Field (DVF) | DVF | Seafloor hydrothermal | Volcanic-hosted massive sulfide (VMS) | Seafloor massive sulfide | Zn, Fe, Cu | Co, Sn, Ag, Au, As | Zn, Fe, Cu, Co, Sn, Ag, Au, As, Cd, Pb, Ni, Se | Wang et al., 2021 |  | JL128-G03_run3_spot3 |  | seafloor hydrothermal vent field |  |  |  |  | ore material | grab | submersible and TV-grab | mineral separate | [5 empty] | mineralisation | Fe-rich chimney, Zn-rich chimney | sulfide chimney |  | sphalerite, pyrite, pyrrhotite, chalcopyrite, isocubanite | Sph-I, Sph-II, Sph-III | sulfide chimneys | porous; beehive-like structure; pipe-like chimney; colloform; zoned |  |  |  | pyrrhotite, isocubanite, pyrite, sphalerite, chalcopyrite | Thirty-three polished thin sections from all chimney samples were examined using a reflected and transmitted light polarizing microscope | EMPA, LA-ICPMS, SHRIMP | JEOL JXA-8100 Superprobe; 193 nm Excimer laser ablation system (Coherent, Geo Las Pro) coupled to a double-focusing, high-resolution magnetic sector mass spectrometer (Nu Instruments, Atto M); NWR-213 (New Wave Research) laser ablation system coupled to an Agilent 7700x ICP-MS instrument; SHRIMP-SI | SIOMNR (Second Institute of Oceanography, Ministry of Natural Resources), Hangzhou, China; GEOMAR, Helmholtz Center for Ocean Research Kiel, Germany; Institute of Geochemistry, Chinese Academy of Sciences, China; Research School of Earth Sciences, Australian | EPMA: acceleration voltage of 20 kV, a beam current of 1 nA, and a beam diameter of 5 μm. LA-ICP-MS at GEOMAR: ablation beam diameter 44 μm, pulse rate of 5 Hz, energy fluence of 2 J cm−2, total analysis time 70 s (40 s background, 30 s ablation), He carrier gas, Ar make-up gas. LA-ICP-MS at Institute of Geochemistry: 26 μm pit size, 5 Hz pulse frequency, 3 J cm−2 fluence, He (350 ml/min) carrier gas, Ar (900 ml/min) make-up gas, 30 s background, 60 s data acquisition. SHRIMP-SI: primary Cs+ ions focused to 6 nA, acceleration voltage 15 kV, beam depth ~1 μm, spot size ~35 μm. | EPMA: chalcopyrite (CuFeS2), sphalerite (ZnS), gallium arsenide (GaAs), pure metals silver (Ag), cobalt (Co), nickel (Ni), cadmium (Cd), antimony (Sb), and selenium (Se) (USA SPI Supplies). LA-ICP-MS at GEOMAR: MASS-1 (USGS), trans-1, and BHVO-2G (USGS). LA-ICP-MS at Institute of Geochemistry: STDGL3, GSD-1G, natural pure pyrite, and MASS-1 (USGS synthetic reference material). SHRIMP-SI: Balmat sphalerite (δ34S = 14.3‰ VCDT), Ruttan pyrite (δ34S = 1.2‰ VCDT), Anderson pyrrhotite (δ34S = 1.4‰ VCDT), Norilsk chalcopyrite (δ34S = 8.0‰ VCDT) | 0.499312 |  |  |  | 1.772247 |  | 0.312663 | [13 empty] | 0.075777 | [5 empty] | 4022.795093 | [5 empty] | 896.637058 | [11 empty] | 1.179037 |  |  |  | 2.144347 | [7 empty] | 0.013067 | [13 empty] | 1.80059 | [9 empty] | 0.654782 | [5 empty] | 1.864733 | [21 empty] | 4.802241 | [5 empty] | 0.084693 | [7 empty] | 0.18979 | [5 empty] | 2.078991 |  |  |  | 0.001674 | [14 empty] | 2025 | Wang, Y., Yang, M., Han, X., Petersen, S., Cai, Y., Hu, X., Chen, A., Qiu, Z., Yu, X., Hu, H., Frische, M., Li, H. (2025), Trace element and sulfur isotope study of sulfide chimneys from the mafic-hosted Daxi Vent Field: implications on the genesis of seafloor massive sulfide deposit at a segment end, Chemical Geology, https://doi.org/10.1016/j.chemgeo.2025.122825 |  | IOT | Carlsberg Ridge, Indian Ocean
| Daxi Vent Field (DVF) | DVF | Seafloor hydrothermal | Volcanic-hosted massive sulfide (VMS) | Seafloor massive sulfide | Zn, Fe, Cu | Co, Sn, Ag, Au, As | Zn, Fe, Cu, Co, Sn, Ag, Au, As, Cd, Pb, Ni, Se | Wang et al., 2021 |  | JL128-G06_run1_spot1 |  | seafloor hydrothermal vent field |  |  |  |  | ore material | grab | submersible and TV-grab | mineral separate | [5 empty] | mineralisation | Fe-rich chimney, Zn-rich chimney | sulfide chimney |  | sphalerite, pyrite, pyrrhotite, chalcopyrite, isocubanite | Sph-I, Sph-II, Sph-III | sulfide chimneys | porous; beehive-like structure; pipe-like chimney; colloform; zoned |  |  |  | pyrrhotite, isocubanite, pyrite, sphalerite, chalcopyrite | Thirty-three polished thin sections from all chimney samples were examined using a reflected and transmitted light polarizing microscope | EMPA, LA-ICPMS, SHRIMP | JEOL JXA-8100 Superprobe; 193 nm Excimer laser ablation system (Coherent, Geo Las Pro) coupled to a double-focusing, high-resolution magnetic sector mass spectrometer (Nu Instruments, Atto M); NWR-213 (New Wave Research) laser ablation system coupled to an Agilent 7700x ICP-MS instrument; SHRIMP-SI | SIOMNR (Second Institute of Oceanography, Ministry of Natural Resources), Hangzhou, China; GEOMAR, Helmholtz Center for Ocean Research Kiel, Germany; Institute of Geochemistry, Chinese Academy of Sciences, China; Research School of Earth Sciences, Australian | EPMA: acceleration voltage of 20 kV, a beam current of 1 nA, and a beam diameter of 5 μm. LA-ICP-MS at GEOMAR: ablation beam diameter 44 μm, pulse rate of 5 Hz, energy fluence of 2 J cm−2, total analysis time 70 s (40 s background, 30 s ablation), He carrier gas, Ar make-up gas. LA-ICP-MS at Institute of Geochemistry: 26 μm pit size, 5 Hz pulse frequency, 3 J cm−2 fluence, He (350 ml/min) carrier gas, Ar (900 ml/min) make-up gas, 30 s background, 60 s data acquisition. SHRIMP-SI: primary Cs+ ions focused to 6 nA, acceleration voltage 15 kV, beam depth ~1 μm, spot size ~35 μm. | EPMA: chalcopyrite (CuFeS2), sphalerite (ZnS), gallium arsenide (GaAs), pure metals silver (Ag), cobalt (Co), nickel (Ni), cadmium (Cd), antimony (Sb), and selenium (Se) (USA SPI Supplies). LA-ICP-MS at GEOMAR: MASS-1 (USGS), trans-1, and BHVO-2G (USGS). LA-ICP-MS at Institute of Geochemistry: STDGL3, GSD-1G, natural pure pyrite, and MASS-1 (USGS synthetic reference material). SHRIMP-SI: Balmat sphalerite (δ34S = 14.3‰ VCDT), Ruttan pyrite (δ34S = 1.2‰ VCDT), Anderson pyrrhotite (δ34S = 1.4‰ VCDT), Norilsk chalcopyrite (δ34S = 8.0‰ VCDT) | 0.758499 | [5 empty] | 0.030337 | [13 empty] | 2.120164 | [5 empty] | 1048.307801 | [5 empty] | 1729.120293 | [11 empty] | 0.973611 | [11 empty] | 0.084224 | [13 empty] | 1.336733 | [9 empty] | 6.711491 | [23 empty] | 0.058646 |  |  |  | 23.2625 | [5 empty] | 0.551744 | [7 empty] | 0.369792 | [5 empty] | 3.344838 |  |  |  | 0.009728 | [14 empty] | 2025 | Wang, Y., Yang, M., Han, X., Petersen, S., Cai, Y., Hu, X., Chen, A., Qiu, Z., Yu, X., Hu, H., Frische, M., Li, H. (2025), Trace element and sulfur isotope study of sulfide chimneys from the mafic-hosted Daxi Vent Field: implications on the genesis of seafloor massive sulfide deposit at a segment end, Chemical Geology, https://doi.org/10.1016/j.chemgeo.2025.122825 |  | IOT | Carlsberg Ridge, Indian Ocean
| Daxi Vent Field (DVF) | DVF | Seafloor hydrothermal | Volcanic-hosted massive sulfide (VMS) | Seafloor massive sulfide | Zn, Fe, Cu | Co, Sn, Ag, Au, As | Zn, Fe, Cu, Co, Sn, Ag, Au, As, Cd, Pb, Ni, Se | Wang et al., 2021 |  | JL128-G06_run1_spot3 |  | seafloor hydrothermal vent field |  |  |  |  | ore material | grab | submersible and TV-grab | mineral separate | [5 empty] | mineralisation | Fe-rich chimney, Zn-rich chimney | sulfide chimney |  | sphalerite, pyrite, pyrrhotite, chalcopyrite, isocubanite | Sph-I, Sph-II, Sph-III | sulfide chimneys | porous; beehive-like structure; pipe-like chimney; colloform; zoned |  |  |  | pyrrhotite, isocubanite, pyrite, sphalerite, chalcopyrite | Thirty-three polished thin sections from all chimney samples were examined using a reflected and transmitted light polarizing microscope | EMPA, LA-ICPMS, SHRIMP | JEOL JXA-8100 Superprobe; 193 nm Excimer laser ablation system (Coherent, Geo Las Pro) coupled to a double-focusing, high-resolution magnetic sector mass spectrometer (Nu Instruments, Atto M); NWR-213 (New Wave Research) laser ablation system coupled to an Agilent 7700x ICP-MS instrument; SHRIMP-SI | SIOMNR (Second Institute of Oceanography, Ministry of Natural Resources), Hangzhou, China; GEOMAR, Helmholtz Center for Ocean Research Kiel, Germany; Institute of Geochemistry, Chinese Academy of Sciences, China; Research School of Earth Sciences, Australian | EPMA: acceleration voltage of 20 kV, a beam current of 1 nA, and a beam diameter of 5 μm. LA-ICP-MS at GEOMAR: ablation beam diameter 44 μm, pulse rate of 5 Hz, energy fluence of 2 J cm−2, total analysis time 70 s (40 s background, 30 s ablation), He carrier gas, Ar make-up gas. LA-ICP-MS at Institute of Geochemistry: 26 μm pit size, 5 Hz pulse frequency, 3 J cm−2 fluence, He (350 ml/min) carrier gas, Ar (900 ml/min) make-up gas, 30 s background, 60 s data acquisition. SHRIMP-SI: primary Cs+ ions focused to 6 nA, acceleration voltage 15 kV, beam depth ~1 μm, spot size ~35 μm. | EPMA: chalcopyrite (CuFeS2), sphalerite (ZnS), gallium arsenide (GaAs), pure metals silver (Ag), cobalt (Co), nickel (Ni), cadmium (Cd), antimony (Sb), and selenium (Se) (USA SPI Supplies). LA-ICP-MS at GEOMAR: MASS-1 (USGS), trans-1, and BHVO-2G (USGS). LA-ICP-MS at Institute of Geochemistry: STDGL3, GSD-1G, natural pure pyrite, and MASS-1 (USGS synthetic reference material). SHRIMP-SI: Balmat sphalerite (δ34S = 14.3‰ VCDT), Ruttan pyrite (δ34S = 1.2‰ VCDT), Anderson pyrrhotite (δ34S = 1.4‰ VCDT), Norilsk chalcopyrite (δ34S = 8.0‰ VCDT) | 1.297255 | [5 empty] | 0.037686 | [7 empty] | 0.008393 | [5 empty] | 3.012989 | [5 empty] | 875.007955 | [5 empty] | 1307.101619 | [11 empty] | 0.090853 |  |  |  | 2.798893 | [7 empty] | 0.01522 | [13 empty] | 3.364851 |  | 2.38803 | [7 empty] | 2.37019 | [5 empty] | 3.204057 | [17 empty] | 0.905397 |  |  |  | 4.396155 | [13 empty] | 7.46081 | [9 empty] | 0.005114 | [14 empty] | 2025 | Wang, Y., Yang, M., Han, X., Petersen, S., Cai, Y., Hu, X., Chen, A., Qiu, Z., Yu, X., Hu, H., Frische, M., Li, H. (2025), Trace element and sulfur isotope study of sulfide chimneys from the mafic-hosted Daxi Vent Field: implications on the genesis of seafloor massive sulfide deposit at a segment end, Chemical Geology, https://doi.org/10.1016/j.chemgeo.2025.122825 |  | IOT | Carlsberg Ridge, Indian Ocean
| Daxi Vent Field (DVF) | DVF | Seafloor hydrothermal | Volcanic-hosted massive sulfide (VMS) | Seafloor massive sulfide | Zn, Fe, Cu | Co, Sn, Ag, Au, As | Zn, Fe, Cu, Co, Sn, Ag, Au, As, Cd, Pb, Ni, Se | Wang et al., 2021 |  | JL128-G06_run1_spot5 |  | seafloor hydrothermal vent field |  |  |  |  | ore material | grab | submersible and TV-grab | mineral separate | [5 empty] | mineralisation | Fe-rich chimney, Zn-rich chimney | sulfide chimney |  | sphalerite, pyrite, pyrrhotite, chalcopyrite, isocubanite | Sph-I, Sph-II, Sph-III | sulfide chimneys | porous; beehive-like structure; pipe-like chimney; colloform; zoned |  |  |  | pyrrhotite, isocubanite, pyrite, sphalerite, chalcopyrite | Thirty-three polished thin sections from all chimney samples were examined using a reflected and transmitted light polarizing microscope | EMPA, LA-ICPMS, SHRIMP | JEOL JXA-8100 Superprobe; 193 nm Excimer laser ablation system (Coherent, Geo Las Pro) coupled to a double-focusing, high-resolution magnetic sector mass spectrometer (Nu Instruments, Atto M); NWR-213 (New Wave Research) laser ablation system coupled to an Agilent 7700x ICP-MS instrument; SHRIMP-SI | SIOMNR (Second Institute of Oceanography, Ministry of Natural Resources), Hangzhou, China; GEOMAR, Helmholtz Center for Ocean Research Kiel, Germany; Institute of Geochemistry, Chinese Academy of Sciences, China; Research School of Earth Sciences, Australian | EPMA: acceleration voltage of 20 kV, a beam current of 1 nA, and a beam diameter of 5 μm. LA-ICP-MS at GEOMAR: ablation beam diameter 44 μm, pulse rate of 5 Hz, energy fluence of 2 J cm−2, total analysis time 70 s (40 s background, 30 s ablation), He carrier gas, Ar make-up gas. LA-ICP-MS at Institute of Geochemistry: 26 μm pit size, 5 Hz pulse frequency, 3 J cm−2 fluence, He (350 ml/min) carrier gas, Ar (900 ml/min) make-up gas, 30 s background, 60 s data acquisition. SHRIMP-SI: primary Cs+ ions focused to 6 nA, acceleration voltage 15 kV, beam depth ~1 μm, spot size ~35 μm. | EPMA: chalcopyrite (CuFeS2), sphalerite (ZnS), gallium arsenide (GaAs), pure metals silver (Ag), cobalt (Co), nickel (Ni), cadmium (Cd), antimony (Sb), and selenium (Se) (USA SPI Supplies). LA-ICP-MS at GEOMAR: MASS-1 (USGS), trans-1, and BHVO-2G (USGS). LA-ICP-MS at Institute of Geochemistry: STDGL3, GSD-1G, natural pure pyrite, and MASS-1 (USGS synthetic reference material). SHRIMP-SI: Balmat sphalerite (δ34S = 14.3‰ VCDT), Ruttan pyrite (δ34S = 1.2‰ VCDT), Anderson pyrrhotite (δ34S = 1.4‰ VCDT), Norilsk chalcopyrite (δ34S = 8.0‰ VCDT) | 2.815449 | [5 empty] | 0.47835 | [7 empty] | 0.004595 | [5 empty] | 2.554276 | [5 empty] | 1038.079539 | [5 empty] | 1804.808478 | [11 empty] | 0.94052 | [11 empty] | 0.120232 | [13 empty] | 4.192891 |  | 1.696721 | [7 empty] | 1.370423 | [5 empty] | 4.676279 | [17 empty] | 0.080207 | [9 empty] | 0.096569 | [7 empty] | 2.183477 | [9 empty] | 0.052537 | [14 empty] | 2025 | Wang, Y., Yang, M., Han, X., Petersen, S., Cai, Y., Hu, X., Chen, A., Qiu, Z., Yu, X., Hu, H., Frische, M., Li, H. (2025), Trace element and sulfur isotope study of sulfide chimneys from the mafic-hosted Daxi Vent Field: implications on the genesis of seafloor massive sulfide deposit at a segment end, Chemical Geology, https://doi.org/10.1016/j.chemgeo.2025.122825 |  | IOT | Carlsberg Ridge, Indian Ocean
| Daxi Vent Field (DVF) | DVF | Seafloor hydrothermal | Volcanic-hosted massive sulfide (VMS) | Seafloor massive sulfide | Zn, Fe, Cu | Co, Sn, Ag, Au, As | Zn, Fe, Cu, Co, Sn, Ag, Au, As, Cd, Pb, Ni, Se | Wang et al., 2021 |  | JL128-G06_run1_spot6 |  | seafloor hydrothermal vent field |  |  |  |  | ore material | grab | submersible and TV-grab | mineral separate | [5 empty] | mineralisation | Fe-rich chimney, Zn-rich chimney | sulfide chimney |  | sphalerite, pyrite, pyrrhotite, chalcopyrite, isocubanite | Sph-I, Sph-II, Sph-III | sulfide chimneys | porous; beehive-like structure; pipe-like chimney; colloform; zoned |  |  |  | pyrrhotite, isocubanite, pyrite, sphalerite, chalcopyrite | Thirty-three polished thin sections from all chimney samples were examined using a reflected and transmitted light polarizing microscope | EMPA, LA-ICPMS, SHRIMP | JEOL JXA-8100 Superprobe; 193 nm Excimer laser ablation system (Coherent, Geo Las Pro) coupled to a double-focusing, high-resolution magnetic sector mass spectrometer (Nu Instruments, Atto M); NWR-213 (New Wave Research) laser ablation system coupled to an Agilent 7700x ICP-MS instrument; SHRIMP-SI | SIOMNR (Second Institute of Oceanography, Ministry of Natural Resources), Hangzhou, China; GEOMAR, Helmholtz Center for Ocean Research Kiel, Germany; Institute of Geochemistry, Chinese Academy of Sciences, China; Research School of Earth Sciences, Australian | EPMA: acceleration voltage of 20 kV, a beam current of 1 nA, and a beam diameter of 5 μm. LA-ICP-MS at GEOMAR: ablation beam diameter 44 μm, pulse rate of 5 Hz, energy fluence of 2 J cm−2, total analysis time 70 s (40 s background, 30 s ablation), He carrier gas, Ar make-up gas. LA-ICP-MS at Institute of Geochemistry: 26 μm pit size, 5 Hz pulse frequency, 3 J cm−2 fluence, He (350 ml/min) carrier gas, Ar (900 ml/min) make-up gas, 30 s background, 60 s data acquisition. SHRIMP-SI: primary Cs+ ions focused to 6 nA, acceleration voltage 15 kV, beam depth ~1 μm, spot size ~35 μm. | EPMA: chalcopyrite (CuFeS2), sphalerite (ZnS), gallium arsenide (GaAs), pure metals silver (Ag), cobalt (Co), nickel (Ni), cadmium (Cd), antimony (Sb), and selenium (Se) (USA SPI Supplies). LA-ICP-MS at GEOMAR: MASS-1 (USGS), trans-1, and BHVO-2G (USGS). LA-ICP-MS at Institute of Geochemistry: STDGL3, GSD-1G, natural pure pyrite, and MASS-1 (USGS synthetic reference material). SHRIMP-SI: Balmat sphalerite (δ34S = 14.3‰ VCDT), Ruttan pyrite (δ34S = 1.2‰ VCDT), Anderson pyrrhotite (δ34S = 1.4‰ VCDT), Norilsk chalcopyrite (δ34S = 8.0‰ VCDT) | 0.391514 |  |  |  | 3.444106 |  | 0.234882 | [7 empty] | 0.097806 | [11 empty] | 973.505424 | [5 empty] | 1551.212342 | [11 empty] | 0.120917 |  |  |  | 3.082689 | [7 empty] | 0.013971 | [13 empty] | 2.688083 |  | 1.020995 | [7 empty] | 22.838914 | [5 empty] | 0.595482 | [21 empty] | 0.120232 | [5 empty] | 1.17916 | [7 empty] | 7.544374 | [5 empty] | 0.010655 |  |  |  | 0.020095 | [14 empty] | 2025 | Wang, Y., Yang, M., Han, X., Petersen, S., Cai, Y., Hu, X., Chen, A., Qiu, Z., Yu, X., Hu, H., Frische, M., Li, H. (2025), Trace element and sulfur isotope study of sulfide chimneys from the mafic-hosted Daxi Vent Field: implications on the genesis of seafloor massive sulfide deposit at a segment end, Chemical Geology, https://doi.org/10.1016/j.chemgeo.2025.122825 |  | IOT | Carlsberg Ridge, Indian Ocean
| Daxi Vent Field (DVF) | DVF | Seafloor hydrothermal | Volcanic-hosted massive sulfide (VMS) | Seafloor massive sulfide | Zn, Fe, Cu | Co, Sn, Ag, Au, As | Zn, Fe, Cu, Co, Sn, Ag, Au, As, Cd, Pb, Ni, Se | Wang et al., 2021 |  | JL128-G06_run1_spot7 |  | seafloor hydrothermal vent field |  |  |  |  | ore material | grab | submersible and TV-grab | mineral separate | [5 empty] | mineralisation | Fe-rich chimney, Zn-rich chimney | sulfide chimney |  | sphalerite, pyrite, pyrrhotite, chalcopyrite, isocubanite | Sph-I, Sph-II, Sph-III | sulfide chimneys | porous; beehive-like structure; pipe-like chimney; colloform; zoned |  |  |  | pyrrhotite, isocubanite, pyrite, sphalerite, chalcopyrite | Thirty-three polished thin sections from all chimney samples were examined using a reflected and transmitted light polarizing microscope | EMPA, LA-ICPMS, SHRIMP | JEOL JXA-8100 Superprobe; 193 nm Excimer laser ablation system (Coherent, Geo Las Pro) coupled to a double-focusing, high-resolution magnetic sector mass spectrometer (Nu Instruments, Atto M); NWR-213 (New Wave Research) laser ablation system coupled to an Agilent 7700x ICP-MS instrument; SHRIMP-SI | SIOMNR (Second Institute of Oceanography, Ministry of Natural Resources), Hangzhou, China; GEOMAR, Helmholtz Center for Ocean Research Kiel, Germany; Institute of Geochemistry, Chinese Academy of Sciences, China; Research School of Earth Sciences, Australian | EPMA: acceleration voltage of 20 kV, a beam current of 1 nA, and a beam diameter of 5 μm. LA-ICP-MS at GEOMAR: ablation beam diameter 44 μm, pulse rate of 5 Hz, energy fluence of 2 J cm−2, total analysis time 70 s (40 s background, 30 s ablation), He carrier gas, Ar make-up gas. LA-ICP-MS at Institute of Geochemistry: 26 μm pit size, 5 Hz pulse frequency, 3 J cm−2 fluence, He (350 ml/min) carrier gas, Ar (900 ml/min) make-up gas, 30 s background, 60 s data acquisition. SHRIMP-SI: primary Cs+ ions focused to 6 nA, acceleration voltage 15 kV, beam depth ~1 μm, spot size ~35 μm. | EPMA: chalcopyrite (CuFeS2), sphalerite (ZnS), gallium arsenide (GaAs), pure metals silver (Ag), cobalt (Co), nickel (Ni), cadmium (Cd), antimony (Sb), and selenium (Se) (USA SPI Supplies). LA-ICP-MS at GEOMAR: MASS-1 (USGS), trans-1, and BHVO-2G (USGS). LA-ICP-MS at Institute of Geochemistry: STDGL3, GSD-1G, natural pure pyrite, and MASS-1 (USGS synthetic reference material). SHRIMP-SI: Balmat sphalerite (δ34S = 14.3‰ VCDT), Ruttan pyrite (δ34S = 1.2‰ VCDT), Anderson pyrrhotite (δ34S = 1.4‰ VCDT), Norilsk chalcopyrite (δ34S = 8.0‰ VCDT) | 1.619318 |  |  |  | 5.093559 |  | 0.128424 | [7 empty] | 0.117693 | [5 empty] | 0.155663 | [5 empty] | 1071.05038 | [5 empty] | 1800.747397 | [11 empty] | 0.549525 |  |  |  | 4.617835 | [7 empty] | 0.001571 | [13 empty] | 2.386611 |  | 0.425875 | [7 empty] | 20.536572 | [5 empty] | 0.845838 | [17 empty] | 0.040121 |  |  |  | 52.364794 | [5 empty] | 9.617307 | [7 empty] | 6.066496 | [9 empty] | 0.007934 | [14 empty] | 2025 | Wang, Y., Yang, M., Han, X., Petersen, S., Cai, Y., Hu, X., Chen, A., Qiu, Z., Yu, X., Hu, H., Frische, M., Li, H. (2025), Trace element and sulfur isotope study of sulfide chimneys from the mafic-hosted Daxi Vent Field: implications on the genesis of seafloor massive sulfide deposit at a segment end, Chemical Geology, https://doi.org/10.1016/j.chemgeo.2025.122825 |  | IOT | Carlsberg Ridge, Indian Ocean
| Daxi Vent Field (DVF) | DVF | Seafloor hydrothermal | Volcanic-hosted massive sulfide (VMS) | Seafloor massive sulfide | Zn, Fe, Cu | Co, Sn, Ag, Au, As | Zn, Fe, Cu, Co, Sn, Ag, Au, As, Cd, Pb, Ni, Se | Wang et al., 2021 |  | JL128-G06_run1_spot8 |  | seafloor hydrothermal vent field |  |  |  |  | ore material | grab | submersible and TV-grab | mineral separate | [5 empty] | mineralisation | Fe-rich chimney, Zn-rich chimney | sulfide chimney |  | sphalerite, pyrite, pyrrhotite, chalcopyrite, isocubanite | Sph-I, Sph-II, Sph-III | sulfide chimneys | porous; beehive-like structure; pipe-like chimney; colloform; zoned |  |  |  | pyrrhotite, isocubanite, pyrite, sphalerite, chalcopyrite | Thirty-three polished thin sections from all chimney samples were examined using a reflected and transmitted light polarizing microscope | EMPA, LA-ICPMS, SHRIMP | JEOL JXA-8100 Superprobe; 193 nm Excimer laser ablation system (Coherent, Geo Las Pro) coupled to a double-focusing, high-resolution magnetic sector mass spectrometer (Nu Instruments, Atto M); NWR-213 (New Wave Research) laser ablation system coupled to an Agilent 7700x ICP-MS instrument; SHRIMP-SI | SIOMNR (Second Institute of Oceanography, Ministry of Natural Resources), Hangzhou, China; GEOMAR, Helmholtz Center for Ocean Research Kiel, Germany; Institute of Geochemistry, Chinese Academy of Sciences, China; Research School of Earth Sciences, Australian | EPMA: acceleration voltage of 20 kV, a beam current of 1 nA, and a beam diameter of 5 μm. LA-ICP-MS at GEOMAR: ablation beam diameter 44 μm, pulse rate of 5 Hz, energy fluence of 2 J cm−2, total analysis time 70 s (40 s background, 30 s ablation), He carrier gas, Ar make-up gas. LA-ICP-MS at Institute of Geochemistry: 26 μm pit size, 5 Hz pulse frequency, 3 J cm−2 fluence, He (350 ml/min) carrier gas, Ar (900 ml/min) make-up gas, 30 s background, 60 s data acquisition. SHRIMP-SI: primary Cs+ ions focused to 6 nA, acceleration voltage 15 kV, beam depth ~1 μm, spot size ~35 μm. | EPMA: chalcopyrite (CuFeS2), sphalerite (ZnS), gallium arsenide (GaAs), pure metals silver (Ag), cobalt (Co), nickel (Ni), cadmium (Cd), antimony (Sb), and selenium (Se) (USA SPI Supplies). LA-ICP-MS at GEOMAR: MASS-1 (USGS), trans-1, and BHVO-2G (USGS). LA-ICP-MS at Institute of Geochemistry: STDGL3, GSD-1G, natural pure pyrite, and MASS-1 (USGS synthetic reference material). SHRIMP-SI: Balmat sphalerite (δ34S = 14.3‰ VCDT), Ruttan pyrite (δ34S = 1.2‰ VCDT), Anderson pyrrhotite (δ34S = 1.4‰ VCDT), Norilsk chalcopyrite (δ34S = 8.0‰ VCDT) | 1.112281 |  |  |  | 1.89045 |  | 0.400085 | [7 empty] | 0.000813 | [5 empty] | 0.914585 | [5 empty] | 1001.381951 | [5 empty] | 1685.551468 | [11 empty] | 0.239197 |  |  |  | 0.896776 | [7 empty] | 0.021504 | [13 empty] | 1.558225 |  | 0.197607 | [7 empty] | 34.465547 | [23 empty] | 0.055844 |  |  |  | 2.131056 | [13 empty] | 3.101267 | [5 empty] | 0.007122 |  |  |  | 0.000693 | [14 empty] | 2025 | Wang, Y., Yang, M., Han, X., Petersen, S., Cai, Y., Hu, X., Chen, A., Qiu, Z., Yu, X., Hu, H., Frische, M., Li, H. (2025), Trace element and sulfur isotope study of sulfide chimneys from the mafic-hosted Daxi Vent Field: implications on the genesis of seafloor massive sulfide deposit at a segment end, Chemical Geology, https://doi.org/10.1016/j.chemgeo.2025.122825 |  | IOT | Carlsberg Ridge, Indian Ocean
| Daxi Vent Field (DVF) | DVF | Seafloor hydrothermal | Volcanic-hosted massive sulfide (VMS) | Seafloor massive sulfide | Zn, Fe, Cu | Co, Sn, Ag, Au, As | Zn, Fe, Cu, Co, Sn, Ag, Au, As, Cd, Pb, Ni, Se | Wang et al., 2021 |  | JL126-G03_run1_spot1 |  | seafloor hydrothermal vent field |  |  |  |  | ore material | grab | submersible and TV-grab | mineral separate | [5 empty] | mineralisation | Fe-rich chimney, Zn-rich chimney | sulfide chimney |  | sphalerite, pyrite, pyrrhotite, chalcopyrite, isocubanite | Sph-I, Sph-II, Sph-III | sulfide chimneys | porous; beehive-like structure; pipe-like chimney; colloform; zoned |  |  |  | pyrrhotite, isocubanite, pyrite, sphalerite, chalcopyrite | Thirty-three polished thin sections from all chimney samples were examined using a reflected and transmitted light polarizing microscope | EMPA, LA-ICPMS, SHRIMP | JEOL JXA-8100 Superprobe; 193 nm Excimer laser ablation system (Coherent, Geo Las Pro) coupled to a double-focusing, high-resolution magnetic sector mass spectrometer (Nu Instruments, Atto M); NWR-213 (New Wave Research) laser ablation system coupled to an Agilent 7700x ICP-MS instrument; SHRIMP-SI | SIOMNR (Second Institute of Oceanography, Ministry of Natural Resources), Hangzhou, China; GEOMAR, Helmholtz Center for Ocean Research Kiel, Germany; Institute of Geochemistry, Chinese Academy of Sciences, China; Research School of Earth Sciences, Australian | EPMA: acceleration voltage of 20 kV, a beam current of 1 nA, and a beam diameter of 5 μm. LA-ICP-MS at GEOMAR: ablation beam diameter 44 μm, pulse rate of 5 Hz, energy fluence of 2 J cm−2, total analysis time 70 s (40 s background, 30 s ablation), He carrier gas, Ar make-up gas. LA-ICP-MS at Institute of Geochemistry: 26 μm pit size, 5 Hz pulse frequency, 3 J cm−2 fluence, He (350 ml/min) carrier gas, Ar (900 ml/min) make-up gas, 30 s background, 60 s data acquisition. SHRIMP-SI: primary Cs+ ions focused to 6 nA, acceleration voltage 15 kV, beam depth ~1 μm, spot size ~35 μm. | EPMA: chalcopyrite (CuFeS2), sphalerite (ZnS), gallium arsenide (GaAs), pure metals silver (Ag), cobalt (Co), nickel (Ni), cadmium (Cd), antimony (Sb), and selenium (Se) (USA SPI Supplies). LA-ICP-MS at GEOMAR: MASS-1 (USGS), trans-1, and BHVO-2G (USGS). LA-ICP-MS at Institute of Geochemistry: STDGL3, GSD-1G, natural pure pyrite, and MASS-1 (USGS synthetic reference material). SHRIMP-SI: Balmat sphalerite (δ34S = 14.3‰ VCDT), Ruttan pyrite (δ34S = 1.2‰ VCDT), Anderson pyrrhotite (δ34S = 1.4‰ VCDT), Norilsk chalcopyrite (δ34S = 8.0‰ VCDT) | 0.121005 |  |  |  | 3.812305 |  | 0.013759 | [7 empty] | 0.051871 | [5 empty] | 0.459084 | [5 empty] | 3981.892791 | [5 empty] | 3020.063461 | [15 empty] | 6.985302 | [21 empty] | 6.291067 |  | 1.321794 | [7 empty] | 0.168437 | [5 empty] | 0.008103 | [17 empty] | 0.212735 | [9 empty] | 0.113256 | [17 empty] | 0.0276 | [14 empty] | 2025 | Wang, Y., Yang, M., Han, X., Petersen, S., Cai, Y., Hu, X., Chen, A., Qiu, Z., Yu, X., Hu, H., Frische, M., Li, H. (2025), Trace element and sulfur isotope study of sulfide chimneys from the mafic-hosted Daxi Vent Field: implications on the genesis of seafloor massive sulfide deposit at a segment end, Chemical Geology, https://doi.org/10.1016/j.chemgeo.2025.122825 |  | IOT | Carlsberg Ridge, Indian Ocean
| Daxi Vent Field (DVF) | DVF | Seafloor hydrothermal | Volcanic-hosted massive sulfide (VMS) | Seafloor massive sulfide | Zn, Fe, Cu | Co, Sn, Ag, Au, As | Zn, Fe, Cu, Co, Sn, Ag, Au, As, Cd, Pb, Ni, Se | Wang et al., 2021 |  | JL126-G03_run1_spot2 |  | seafloor hydrothermal vent field |  |  |  |  | ore material | grab | submersible and TV-grab | mineral separate | [5 empty] | mineralisation | Fe-rich chimney, Zn-rich chimney | sulfide chimney |  | sphalerite, pyrite, pyrrhotite, chalcopyrite, isocubanite | Sph-I, Sph-II, Sph-III | sulfide chimneys | porous; beehive-like structure; pipe-like chimney; colloform; zoned |  |  |  | pyrrhotite, isocubanite, pyrite, sphalerite, chalcopyrite | Thirty-three polished thin sections from all chimney samples were examined using a reflected and transmitted light polarizing microscope | EMPA, LA-ICPMS, SHRIMP | JEOL JXA-8100 Superprobe; 193 nm Excimer laser ablation system (Coherent, Geo Las Pro) coupled to a double-focusing, high-resolution magnetic sector mass spectrometer (Nu Instruments, Atto M); NWR-213 (New Wave Research) laser ablation system coupled to an Agilent 7700x ICP-MS instrument; SHRIMP-SI | SIOMNR (Second Institute of Oceanography, Ministry of Natural Resources), Hangzhou, China; GEOMAR, Helmholtz Center for Ocean Research Kiel, Germany; Institute of Geochemistry, Chinese Academy of Sciences, China; Research School of Earth Sciences, Australian | EPMA: acceleration voltage of 20 kV, a beam current of 1 nA, and a beam diameter of 5 μm. LA-ICP-MS at GEOMAR: ablation beam diameter 44 μm, pulse rate of 5 Hz, energy fluence of 2 J cm−2, total analysis time 70 s (40 s background, 30 s ablation), He carrier gas, Ar make-up gas. LA-ICP-MS at Institute of Geochemistry: 26 μm pit size, 5 Hz pulse frequency, 3 J cm−2 fluence, He (350 ml/min) carrier gas, Ar (900 ml/min) make-up gas, 30 s background, 60 s data acquisition. SHRIMP-SI: primary Cs+ ions focused to 6 nA, acceleration voltage 15 kV, beam depth ~1 μm, spot size ~35 μm. | EPMA: chalcopyrite (CuFeS2), sphalerite (ZnS), gallium arsenide (GaAs), pure metals silver (Ag), cobalt (Co), nickel (Ni), cadmium (Cd), antimony (Sb), and selenium (Se) (USA SPI Supplies). LA-ICP-MS at GEOMAR: MASS-1 (USGS), trans-1, and BHVO-2G (USGS). LA-ICP-MS at Institute of Geochemistry: STDGL3, GSD-1G, natural pure pyrite, and MASS-1 (USGS synthetic reference material). SHRIMP-SI: Balmat sphalerite (δ34S = 14.3‰ VCDT), Ruttan pyrite (δ34S = 1.2‰ VCDT), Anderson pyrrhotite (δ34S = 1.4‰ VCDT), Norilsk chalcopyrite (δ34S = 8.0‰ VCDT) | 0.015296 |  |  |  | 0.620687 |  | 0.08047 | [7 empty] | 0.034024 | [5 empty] | 0.338117 | [5 empty] | 4067.604378 | [5 empty] | 3198.212774 | [11 empty] | 0.050285 |  |  |  | 5.121397 | [21 empty] | 6.291177 |  | 0.720232 | [7 empty] | 0.974132 | [23 empty] | 0.003559 |  |  |  | 34.640297 | [5 empty] | 0.032241 | [7 empty] | 2.188523 | [5 empty] | 0.012411 |  |  |  | 0.00038 | [14 empty] | 2025 | Wang, Y., Yang, M., Han, X., Petersen, S., Cai, Y., Hu, X., Chen, A., Qiu, Z., Yu, X., Hu, H., Frische, M., Li, H. (2025), Trace element and sulfur isotope study of sulfide chimneys from the mafic-hosted Daxi Vent Field: implications on the genesis of seafloor massive sulfide deposit at a segment end, Chemical Geology, https://doi.org/10.1016/j.chemgeo.2025.122825 |  | IOT | Carlsberg Ridge, Indian Ocean
| Daxi Vent Field (DVF) | DVF | Seafloor hydrothermal | Volcanic-hosted massive sulfide (VMS) | Seafloor massive sulfide | Zn, Fe, Cu | Co, Sn, Ag, Au, As | Zn, Fe, Cu, Co, Sn, Ag, Au, As, Cd, Pb, Ni, Se | Wang et al., 2021 |  | JL126-G03_run1_spot3 |  | seafloor hydrothermal vent field |  |  |  |  | ore material | grab | submersible and TV-grab | mineral separate | [5 empty] | mineralisation | Fe-rich chimney, Zn-rich chimney | sulfide chimney |  | sphalerite, pyrite, pyrrhotite, chalcopyrite, isocubanite | Sph-I, Sph-II, Sph-III | sulfide chimneys | porous; beehive-like structure; pipe-like chimney; colloform; zoned |  |  |  | pyrrhotite, isocubanite, pyrite, sphalerite, chalcopyrite | Thirty-three polished thin sections from all chimney samples were examined using a reflected and transmitted light polarizing microscope | EMPA, LA-ICPMS, SHRIMP | JEOL JXA-8100 Superprobe; 193 nm Excimer laser ablation system (Coherent, Geo Las Pro) coupled to a double-focusing, high-resolution magnetic sector mass spectrometer (Nu Instruments, Atto M); NWR-213 (New Wave Research) laser ablation system coupled to an Agilent 7700x ICP-MS instrument; SHRIMP-SI | SIOMNR (Second Institute of Oceanography, Ministry of Natural Resources), Hangzhou, China; GEOMAR, Helmholtz Center for Ocean Research Kiel, Germany; Institute of Geochemistry, Chinese Academy of Sciences, China; Research School of Earth Sciences, Australian | EPMA: acceleration voltage of 20 kV, a beam current of 1 nA, and a beam diameter of 5 μm. LA-ICP-MS at GEOMAR: ablation beam diameter 44 μm, pulse rate of 5 Hz, energy fluence of 2 J cm−2, total analysis time 70 s (40 s background, 30 s ablation), He carrier gas, Ar make-up gas. LA-ICP-MS at Institute of Geochemistry: 26 μm pit size, 5 Hz pulse frequency, 3 J cm−2 fluence, He (350 ml/min) carrier gas, Ar (900 ml/min) make-up gas, 30 s background, 60 s data acquisition. SHRIMP-SI: primary Cs+ ions focused to 6 nA, acceleration voltage 15 kV, beam depth ~1 μm, spot size ~35 μm. | EPMA: chalcopyrite (CuFeS2), sphalerite (ZnS), gallium arsenide (GaAs), pure metals silver (Ag), cobalt (Co), nickel (Ni), cadmium (Cd), antimony (Sb), and selenium (Se) (USA SPI Supplies). LA-ICP-MS at GEOMAR: MASS-1 (USGS), trans-1, and BHVO-2G (USGS). LA-ICP-MS at Institute of Geochemistry: STDGL3, GSD-1G, natural pure pyrite, and MASS-1 (USGS synthetic reference material). SHRIMP-SI: Balmat sphalerite (δ34S = 14.3‰ VCDT), Ruttan pyrite (δ34S = 1.2‰ VCDT), Anderson pyrrhotite (δ34S = 1.4‰ VCDT), Norilsk chalcopyrite (δ34S = 8.0‰ VCDT) |  |  |  |  | 0.874225 |  | 0.160301 | [7 empty] | 0.035806 | [5 empty] | 0.052355 | [5 empty] | 4016.644359 | [5 empty] | 3183.101399 | [11 empty] | 0.068776 |  |  |  | 5.709743 | [7 empty] | 0.004355 | [13 empty] | 5.907534 |  | 0.956089 | [7 empty] | 3.199102 | [5 empty] | 0.008646 | [17 empty] | 0.000751 |  |  |  | 0.300569 | [19 empty] | 0.001844 |  |  |  | 0.001653 | [14 empty] | 2025 | Wang, Y., Yang, M., Han, X., Petersen, S., Cai, Y., Hu, X., Chen, A., Qiu, Z., Yu, X., Hu, H., Frische, M., Li, H. (2025), Trace element and sulfur isotope study of sulfide chimneys from the mafic-hosted Daxi Vent Field: implications on the genesis of seafloor massive sulfide deposit at a segment end, Chemical Geology, https://doi.org/10.1016/j.chemgeo.2025.122825 |  | IOT | Carlsberg Ridge, Indian Ocean
| Daxi Vent Field (DVF) | DVF | Seafloor hydrothermal | Volcanic-hosted massive sulfide (VMS) | Seafloor massive sulfide | Zn, Fe, Cu | Co, Sn, Ag, Au, As | Zn, Fe, Cu, Co, Sn, Ag, Au, As, Cd, Pb, Ni, Se | Wang et al., 2021 |  | JL126-G03_run1_spot4 |  | seafloor hydrothermal vent field |  |  |  |  | ore material | grab | submersible and TV-grab | mineral separate | [5 empty] | mineralisation | Fe-rich chimney, Zn-rich chimney | sulfide chimney |  | sphalerite, pyrite, pyrrhotite, chalcopyrite, isocubanite | Sph-I, Sph-II, Sph-III | sulfide chimneys | porous; beehive-like structure; pipe-like chimney; colloform; zoned |  |  |  | pyrrhotite, isocubanite, pyrite, sphalerite, chalcopyrite | Thirty-three polished thin sections from all chimney samples were examined using a reflected and transmitted light polarizing microscope | EMPA, LA-ICPMS, SHRIMP | JEOL JXA-8100 Superprobe; 193 nm Excimer laser ablation system (Coherent, Geo Las Pro) coupled to a double-focusing, high-resolution magnetic sector mass spectrometer (Nu Instruments, Atto M); NWR-213 (New Wave Research) laser ablation system coupled to an Agilent 7700x ICP-MS instrument; SHRIMP-SI | SIOMNR (Second Institute of Oceanography, Ministry of Natural Resources), Hangzhou, China; GEOMAR, Helmholtz Center for Ocean Research Kiel, Germany; Institute of Geochemistry, Chinese Academy of Sciences, China; Research School of Earth Sciences, Australian | EPMA: acceleration voltage of 20 kV, a beam current of 1 nA, and a beam diameter of 5 μm. LA-ICP-MS at GEOMAR: ablation beam diameter 44 μm, pulse rate of 5 Hz, energy fluence of 2 J cm−2, total analysis time 70 s (40 s background, 30 s ablation), He carrier gas, Ar make-up gas. LA-ICP-MS at Institute of Geochemistry: 26 μm pit size, 5 Hz pulse frequency, 3 J cm−2 fluence, He (350 ml/min) carrier gas, Ar (900 ml/min) make-up gas, 30 s background, 60 s data acquisition. SHRIMP-SI: primary Cs+ ions focused to 6 nA, acceleration voltage 15 kV, beam depth ~1 μm, spot size ~35 μm. | EPMA: chalcopyrite (CuFeS2), sphalerite (ZnS), gallium arsenide (GaAs), pure metals silver (Ag), cobalt (Co), nickel (Ni), cadmium (Cd), antimony (Sb), and selenium (Se) (USA SPI Supplies). LA-ICP-MS at GEOMAR: MASS-1 (USGS), trans-1, and BHVO-2G (USGS). LA-ICP-MS at Institute of Geochemistry: STDGL3, GSD-1G, natural pure pyrite, and MASS-1 (USGS synthetic reference material). SHRIMP-SI: Balmat sphalerite (δ34S = 14.3‰ VCDT), Ruttan pyrite (δ34S = 1.2‰ VCDT), Anderson pyrrhotite (δ34S = 1.4‰ VCDT), Norilsk chalcopyrite (δ34S = 8.0‰ VCDT) | 0.166709 |  |  |  | 1.148029 |  | 0.090789 | [7 empty] | 0.122215 | [5 empty] | 0.117067 | [5 empty] | 4246.617899 | [5 empty] | 3186.842751 | [11 empty] | 0.342085 |  |  |  | 1.407428 | [21 empty] | 5.286936 |  | 0.916616 | [13 empty] | 0.014726 | [21 empty] | 11.353763 | [5 empty] | 0.27337 | [7 empty] | 4.518404 | [5 empty] | 0.004385 |  |  |  | 0.009098 | [14 empty] | 2025 | Wang, Y., Yang, M., Han, X., Petersen, S., Cai, Y., Hu, X., Chen, A., Qiu, Z., Yu, X., Hu, H., Frische, M., Li, H. (2025), Trace element and sulfur isotope study of sulfide chimneys from the mafic-hosted Daxi Vent Field: implications on the genesis of seafloor massive sulfide deposit at a segment end, Chemical Geology, https://doi.org/10.1016/j.chemgeo.2025.122825 |  | IOT | Carlsberg Ridge, Indian Ocean
| Daxi Vent Field (DVF) | DVF | Seafloor hydrothermal | Volcanic-hosted massive sulfide (VMS) | Seafloor massive sulfide | Zn, Fe, Cu | Co, Sn, Ag, Au, As | Zn, Fe, Cu, Co, Sn, Ag, Au, As, Cd, Pb, Ni, Se | Wang et al., 2021 |  | JL126-G03_run1_spot5 |  | seafloor hydrothermal vent field |  |  |  |  | ore material | grab | submersible and TV-grab | mineral separate | [5 empty] | mineralisation | Fe-rich chimney, Zn-rich chimney | sulfide chimney |  | sphalerite, pyrite, pyrrhotite, chalcopyrite, isocubanite | Sph-I, Sph-II, Sph-III | sulfide chimneys | porous; beehive-like structure; pipe-like chimney; colloform; zoned |  |  |  | pyrrhotite, isocubanite, pyrite, sphalerite, chalcopyrite | Thirty-three polished thin sections from all chimney samples were examined using a reflected and transmitted light polarizing microscope | EMPA, LA-ICPMS, SHRIMP | JEOL JXA-8100 Superprobe; 193 nm Excimer laser ablation system (Coherent, Geo Las Pro) coupled to a double-focusing, high-resolution magnetic sector mass spectrometer (Nu Instruments, Atto M); NWR-213 (New Wave Research) laser ablation system coupled to an Agilent 7700x ICP-MS instrument; SHRIMP-SI | SIOMNR (Second Institute of Oceanography, Ministry of Natural Resources), Hangzhou, China; GEOMAR, Helmholtz Center for Ocean Research Kiel, Germany; Institute of Geochemistry, Chinese Academy of Sciences, China; Research School of Earth Sciences, Australian | EPMA: acceleration voltage of 20 kV, a beam current of 1 nA, and a beam diameter of 5 μm. LA-ICP-MS at GEOMAR: ablation beam diameter 44 μm, pulse rate of 5 Hz, energy fluence of 2 J cm−2, total analysis time 70 s (40 s background, 30 s ablation), He carrier gas, Ar make-up gas. LA-ICP-MS at Institute of Geochemistry: 26 μm pit size, 5 Hz pulse frequency, 3 J cm−2 fluence, He (350 ml/min) carrier gas, Ar (900 ml/min) make-up gas, 30 s background, 60 s data acquisition. SHRIMP-SI: primary Cs+ ions focused to 6 nA, acceleration voltage 15 kV, beam depth ~1 μm, spot size ~35 μm. | EPMA: chalcopyrite (CuFeS2), sphalerite (ZnS), gallium arsenide (GaAs), pure metals silver (Ag), cobalt (Co), nickel (Ni), cadmium (Cd), antimony (Sb), and selenium (Se) (USA SPI Supplies). LA-ICP-MS at GEOMAR: MASS-1 (USGS), trans-1, and BHVO-2G (USGS). LA-ICP-MS at Institute of Geochemistry: STDGL3, GSD-1G, natural pure pyrite, and MASS-1 (USGS synthetic reference material). SHRIMP-SI: Balmat sphalerite (δ34S = 14.3‰ VCDT), Ruttan pyrite (δ34S = 1.2‰ VCDT), Anderson pyrrhotite (δ34S = 1.4‰ VCDT), Norilsk chalcopyrite (δ34S = 8.0‰ VCDT) | [6 empty] | 0.27862 | [7 empty] | 0.010338 | [5 empty] | 0.051232 | [5 empty] | 4709.361822 | [5 empty] | 3494.325854 | [11 empty] | 0.041757 |  |  |  | 7.228359 | [7 empty] | 0.000227 | [13 empty] | 10.290906 |  | 0.038977 | [7 empty] | 10.922161 | [5 empty] | 0.010338 | [17 empty] | 0.024308 |  |  |  | 1.934299 | [5 empty] | 0.058846 | [7 empty] | 12.509558 | [5 empty] | 0.004284 |  |  |  | 0.049504 | [14 empty] | 2025 | Wang, Y., Yang, M., Han, X., Petersen, S., Cai, Y., Hu, X., Chen, A., Qiu, Z., Yu, X., Hu, H., Frische, M., Li, H. (2025), Trace element and sulfur isotope study of sulfide chimneys from the mafic-hosted Daxi Vent Field: implications on the genesis of seafloor massive sulfide deposit at a segment end, Chemical Geology, https://doi.org/10.1016/j.chemgeo.2025.122825 |  | IOT | Carlsberg Ridge, Indian Ocean
| Daxi Vent Field (DVF) | DVF | Seafloor hydrothermal | Volcanic-hosted massive sulfide (VMS) | Seafloor massive sulfide | Zn, Fe, Cu | Co, Sn, Ag, Au, As | Zn, Fe, Cu, Co, Sn, Ag, Au, As, Cd, Pb, Ni, Se | Wang et al., 2021 |  | JL126-G03_run1_spot6 |  | seafloor hydrothermal vent field |  |  |  |  | ore material | grab | submersible and TV-grab | mineral separate | [5 empty] | mineralisation | Fe-rich chimney, Zn-rich chimney | sulfide chimney |  | sphalerite, pyrite, pyrrhotite, chalcopyrite, isocubanite | Sph-I, Sph-II, Sph-III | sulfide chimneys | porous; beehive-like structure; pipe-like chimney; colloform; zoned |  |  |  | pyrrhotite, isocubanite, pyrite, sphalerite, chalcopyrite | Thirty-three polished thin sections from all chimney samples were examined using a reflected and transmitted light polarizing microscope | EMPA, LA-ICPMS, SHRIMP | JEOL JXA-8100 Superprobe; 193 nm Excimer laser ablation system (Coherent, Geo Las Pro) coupled to a double-focusing, high-resolution magnetic sector mass spectrometer (Nu Instruments, Atto M); NWR-213 (New Wave Research) laser ablation system coupled to an Agilent 7700x ICP-MS instrument; SHRIMP-SI | SIOMNR (Second Institute of Oceanography, Ministry of Natural Resources), Hangzhou, China; GEOMAR, Helmholtz Center for Ocean Research Kiel, Germany; Institute of Geochemistry, Chinese Academy of Sciences, China; Research School of Earth Sciences, Australian | EPMA: acceleration voltage of 20 kV, a beam current of 1 nA, and a beam diameter of 5 μm. LA-ICP-MS at GEOMAR: ablation beam diameter 44 μm, pulse rate of 5 Hz, energy fluence of 2 J cm−2, total analysis time 70 s (40 s background, 30 s ablation), He carrier gas, Ar make-up gas. LA-ICP-MS at Institute of Geochemistry: 26 μm pit size, 5 Hz pulse frequency, 3 J cm−2 fluence, He (350 ml/min) carrier gas, Ar (900 ml/min) make-up gas, 30 s background, 60 s data acquisition. SHRIMP-SI: primary Cs+ ions focused to 6 nA, acceleration voltage 15 kV, beam depth ~1 μm, spot size ~35 μm. | EPMA: chalcopyrite (CuFeS2), sphalerite (ZnS), gallium arsenide (GaAs), pure metals silver (Ag), cobalt (Co), nickel (Ni), cadmium (Cd), antimony (Sb), and selenium (Se) (USA SPI Supplies). LA-ICP-MS at GEOMAR: MASS-1 (USGS), trans-1, and BHVO-2G (USGS). LA-ICP-MS at Institute of Geochemistry: STDGL3, GSD-1G, natural pure pyrite, and MASS-1 (USGS synthetic reference material). SHRIMP-SI: Balmat sphalerite (δ34S = 14.3‰ VCDT), Ruttan pyrite (δ34S = 1.2‰ VCDT), Anderson pyrrhotite (δ34S = 1.4‰ VCDT), Norilsk chalcopyrite (δ34S = 8.0‰ VCDT) | [6 empty] | 0.116575 | [7 empty] | 0.069509 | [5 empty] | 0.116132 | [5 empty] | 4483.583348 | [5 empty] | 3370.448493 | [11 empty] | 0.566836 |  |  |  | 4.722992 | [7 empty] | 0.056786 | [13 empty] | 7.326724 |  | 0.966704 | [7 empty] | 0.518093 | [5 empty] | 0.016266 | [17 empty] | 0.013044 |  |  |  | 7.030215 | [5 empty] | 0.056053 | [7 empty] | 1.741958 | [5 empty] | 0.014972 | [18 empty] | 2025 | Wang, Y., Yang, M., Han, X., Petersen, S., Cai, Y., Hu, X., Chen, A., Qiu, Z., Yu, X., Hu, H., Frische, M., Li, H. (2025), Trace element and sulfur isotope study of sulfide chimneys from the mafic-hosted Daxi Vent Field: implications on the genesis of seafloor massive sulfide deposit at a segment end, Chemical Geology, https://doi.org/10.1016/j.chemgeo.2025.122825 |  | IOT | Carlsberg Ridge, Indian Ocean
| Daxi Vent Field (DVF) | DVF | Seafloor hydrothermal | Volcanic-hosted massive sulfide (VMS) | Seafloor massive sulfide | Zn, Fe, Cu | Co, Sn, Ag, Au, As | Zn, Fe, Cu, Co, Sn, Ag, Au, As, Cd, Pb, Ni, Se | Wang et al., 2021 |  | JL126-G03_run1_spot7 |  | seafloor hydrothermal vent field |  |  |  |  | ore material | grab | submersible and TV-grab | mineral separate | [5 empty] | mineralisation | Fe-rich chimney, Zn-rich chimney | sulfide chimney |  | sphalerite, pyrite, pyrrhotite, chalcopyrite, isocubanite | Sph-I, Sph-II, Sph-III | sulfide chimneys | porous; beehive-like structure; pipe-like chimney; colloform; zoned |  |  |  | pyrrhotite, isocubanite, pyrite, sphalerite, chalcopyrite | Thirty-three polished thin sections from all chimney samples were examined using a reflected and transmitted light polarizing microscope | EMPA, LA-ICPMS, SHRIMP | JEOL JXA-8100 Superprobe; 193 nm Excimer laser ablation system (Coherent, Geo Las Pro) coupled to a double-focusing, high-resolution magnetic sector mass spectrometer (Nu Instruments, Atto M); NWR-213 (New Wave Research) laser ablation system coupled to an Agilent 7700x ICP-MS instrument; SHRIMP-SI | SIOMNR (Second Institute of Oceanography, Ministry of Natural Resources), Hangzhou, China; GEOMAR, Helmholtz Center for Ocean Research Kiel, Germany; Institute of Geochemistry, Chinese Academy of Sciences, China; Research School of Earth Sciences, Australian | EPMA: acceleration voltage of 20 kV, a beam current of 1 nA, and a beam diameter of 5 μm. LA-ICP-MS at GEOMAR: ablation beam diameter 44 μm, pulse rate of 5 Hz, energy fluence of 2 J cm−2, total analysis time 70 s (40 s background, 30 s ablation), He carrier gas, Ar make-up gas. LA-ICP-MS at Institute of Geochemistry: 26 μm pit size, 5 Hz pulse frequency, 3 J cm−2 fluence, He (350 ml/min) carrier gas, Ar (900 ml/min) make-up gas, 30 s background, 60 s data acquisition. SHRIMP-SI: primary Cs+ ions focused to 6 nA, acceleration voltage 15 kV, beam depth ~1 μm, spot size ~35 μm. | EPMA: chalcopyrite (CuFeS2), sphalerite (ZnS), gallium arsenide (GaAs), pure metals silver (Ag), cobalt (Co), nickel (Ni), cadmium (Cd), antimony (Sb), and selenium (Se) (USA SPI Supplies). LA-ICP-MS at GEOMAR: MASS-1 (USGS), trans-1, and BHVO-2G (USGS). LA-ICP-MS at Institute of Geochemistry: STDGL3, GSD-1G, natural pure pyrite, and MASS-1 (USGS synthetic reference material). SHRIMP-SI: Balmat sphalerite (δ34S = 14.3‰ VCDT), Ruttan pyrite (δ34S = 1.2‰ VCDT), Anderson pyrrhotite (δ34S = 1.4‰ VCDT), Norilsk chalcopyrite (δ34S = 8.0‰ VCDT) | 0.004185 |  |  |  | 3.314996 |  | 0.571668 | [7 empty] | 0.00568 | [11 empty] | 4528.811666 | [5 empty] | 3460.417575 | [11 empty] | 0.174233 |  |  |  | 4.416771 | [7 empty] | 0.13163 | [13 empty] | 7.076775 |  | 0.500493 | [7 empty] | 8.414998 | [5 empty] | 0.388946 | [17 empty] | 0.142964 | [9 empty] | 0.675404 | [7 empty] | 4.233859 | [5 empty] | 0.005683 | [18 empty] | 2025 | Wang, Y., Yang, M., Han, X., Petersen, S., Cai, Y., Hu, X., Chen, A., Qiu, Z., Yu, X., Hu, H., Frische, M., Li, H. (2025), Trace element and sulfur isotope study of sulfide chimneys from the mafic-hosted Daxi Vent Field: implications on the genesis of seafloor massive sulfide deposit at a segment end, Chemical Geology, https://doi.org/10.1016/j.chemgeo.2025.122825 |  | IOT | Carlsberg Ridge, Indian Ocean
| Daxi Vent Field (DVF) | DVF | Seafloor hydrothermal | Volcanic-hosted massive sulfide (VMS) | Seafloor massive sulfide | Zn, Fe, Cu | Co, Sn, Ag, Au, As | Zn, Fe, Cu, Co, Sn, Ag, Au, As, Cd, Pb, Ni, Se | Wang et al., 2021 |  | JL126-G03_run1_spot8 |  | seafloor hydrothermal vent field |  |  |  |  | ore material | grab | submersible and TV-grab | mineral separate | [5 empty] | mineralisation | Fe-rich chimney, Zn-rich chimney | sulfide chimney |  | sphalerite, pyrite, pyrrhotite, chalcopyrite, isocubanite | Sph-I, Sph-II, Sph-III | sulfide chimneys | porous; beehive-like structure; pipe-like chimney; colloform; zoned |  |  |  | pyrrhotite, isocubanite, pyrite, sphalerite, chalcopyrite | Thirty-three polished thin sections from all chimney samples were examined using a reflected and transmitted light polarizing microscope | EMPA, LA-ICPMS, SHRIMP | JEOL JXA-8100 Superprobe; 193 nm Excimer laser ablation system (Coherent, Geo Las Pro) coupled to a double-focusing, high-resolution magnetic sector mass spectrometer (Nu Instruments, Atto M); NWR-213 (New Wave Research) laser ablation system coupled to an Agilent 7700x ICP-MS instrument; SHRIMP-SI | SIOMNR (Second Institute of Oceanography, Ministry of Natural Resources), Hangzhou, China; GEOMAR, Helmholtz Center for Ocean Research Kiel, Germany; Institute of Geochemistry, Chinese Academy of Sciences, China; Research School of Earth Sciences, Australian | EPMA: acceleration voltage of 20 kV, a beam current of 1 nA, and a beam diameter of 5 μm. LA-ICP-MS at GEOMAR: ablation beam diameter 44 μm, pulse rate of 5 Hz, energy fluence of 2 J cm−2, total analysis time 70 s (40 s background, 30 s ablation), He carrier gas, Ar make-up gas. LA-ICP-MS at Institute of Geochemistry: 26 μm pit size, 5 Hz pulse frequency, 3 J cm−2 fluence, He (350 ml/min) carrier gas, Ar (900 ml/min) make-up gas, 30 s background, 60 s data acquisition. SHRIMP-SI: primary Cs+ ions focused to 6 nA, acceleration voltage 15 kV, beam depth ~1 μm, spot size ~35 μm. | EPMA: chalcopyrite (CuFeS2), sphalerite (ZnS), gallium arsenide (GaAs), pure metals silver (Ag), cobalt (Co), nickel (Ni), cadmium (Cd), antimony (Sb), and selenium (Se) (USA SPI Supplies). LA-ICP-MS at GEOMAR: MASS-1 (USGS), trans-1, and BHVO-2G (USGS). LA-ICP-MS at Institute of Geochemistry: STDGL3, GSD-1G, natural pure pyrite, and MASS-1 (USGS synthetic reference material). SHRIMP-SI: Balmat sphalerite (δ34S = 14.3‰ VCDT), Ruttan pyrite (δ34S = 1.2‰ VCDT), Anderson pyrrhotite (δ34S = 1.4‰ VCDT), Norilsk chalcopyrite (δ34S = 8.0‰ VCDT) | 0.065823 |  |  |  | 3.052973 |  | 0.016379 | [7 empty] | 0.004945 | [5 empty] | 2.228191 | [5 empty] | 4588.928119 | [5 empty] | 3132.980062 | [11 empty] | 0.445569 |  |  |  | 0.572011 | [7 empty] | 0.039444 | [13 empty] | 6.475349 |  | 0.843234 | [13 empty] | 0.004945 | [17 empty] | 0.014201 |  |  |  | 1.500353 | [5 empty] | 0.549637 | [17 empty] | 0.00393 | [14 empty] | 2025 | Wang, Y., Yang, M., Han, X., Petersen, S., Cai, Y., Hu, X., Chen, A., Qiu, Z., Yu, X., Hu, H., Frische, M., Li, H. (2025), Trace element and sulfur isotope study of sulfide chimneys from the mafic-hosted Daxi Vent Field: implications on the genesis of seafloor massive sulfide deposit at a segment end, Chemical Geology, https://doi.org/10.1016/j.chemgeo.2025.122825 |  | IOT | Carlsberg Ridge, Indian Ocean
| Daxi Vent Field (DVF) | DVF | Seafloor hydrothermal | Volcanic-hosted massive sulfide (VMS) | Seafloor massive sulfide | Zn, Fe, Cu | Co, Sn, Ag, Au, As | Zn, Fe, Cu, Co, Sn, Ag, Au, As, Cd, Pb, Ni, Se | Wang et al., 2021 |  | JL128-G04-2_run2_spot1 |  | seafloor hydrothermal vent field |  |  |  |  | ore material | grab | submersible and TV-grab | mineral separate | [5 empty] | mineralisation | Fe-rich chimney, Zn-rich chimney | sulfide chimney |  | sphalerite, pyrite, pyrrhotite, chalcopyrite, isocubanite | Sph-I, Sph-II, Sph-III | sulfide chimneys | porous; beehive-like structure; pipe-like chimney; colloform; zoned |  |  |  | pyrrhotite, isocubanite, pyrite, sphalerite, chalcopyrite | Thirty-three polished thin sections from all chimney samples were examined using a reflected and transmitted light polarizing microscope | EMPA, LA-ICPMS, SHRIMP | JEOL JXA-8100 Superprobe; 193 nm Excimer laser ablation system (Coherent, Geo Las Pro) coupled to a double-focusing, high-resolution magnetic sector mass spectrometer (Nu Instruments, Atto M); NWR-213 (New Wave Research) laser ablation system coupled to an Agilent 7700x ICP-MS instrument; SHRIMP-SI | SIOMNR (Second Institute of Oceanography, Ministry of Natural Resources), Hangzhou, China; GEOMAR, Helmholtz Center for Ocean Research Kiel, Germany; Institute of Geochemistry, Chinese Academy of Sciences, China; Research School of Earth Sciences, Australian | EPMA: acceleration voltage of 20 kV, a beam current of 1 nA, and a beam diameter of 5 μm. LA-ICP-MS at GEOMAR: ablation beam diameter 44 μm, pulse rate of 5 Hz, energy fluence of 2 J cm−2, total analysis time 70 s (40 s background, 30 s ablation), He carrier gas, Ar make-up gas. LA-ICP-MS at Institute of Geochemistry: 26 μm pit size, 5 Hz pulse frequency, 3 J cm−2 fluence, He (350 ml/min) carrier gas, Ar (900 ml/min) make-up gas, 30 s background, 60 s data acquisition. SHRIMP-SI: primary Cs+ ions focused to 6 nA, acceleration voltage 15 kV, beam depth ~1 μm, spot size ~35 μm. | EPMA: chalcopyrite (CuFeS2), sphalerite (ZnS), gallium arsenide (GaAs), pure metals silver (Ag), cobalt (Co), nickel (Ni), cadmium (Cd), antimony (Sb), and selenium (Se) (USA SPI Supplies). LA-ICP-MS at GEOMAR: MASS-1 (USGS), trans-1, and BHVO-2G (USGS). LA-ICP-MS at Institute of Geochemistry: STDGL3, GSD-1G, natural pure pyrite, and MASS-1 (USGS synthetic reference material). SHRIMP-SI: Balmat sphalerite (δ34S = 14.3‰ VCDT), Ruttan pyrite (δ34S = 1.2‰ VCDT), Anderson pyrrhotite (δ34S = 1.4‰ VCDT), Norilsk chalcopyrite (δ34S = 8.0‰ VCDT) | 0.347618 | [5 empty] | 0.273216 | [7 empty] | 0.842993 | [5 empty] | 0.81823 | [5 empty] | 6070.987992 | [5 empty] | 1184.494697 | [11 empty] | 1.653374 |  |  |  | 4.360895 | [7 empty] | 0.112886 | [13 empty] | 3.74273 |  | 0.020992 | [7 empty] | 32.08709 | [5 empty] | 1.535066 | [17 empty] | 0.476548 |  |  |  | 3.902712 | [5 empty] | 1.332603 | [7 empty] | 0.691639 | [5 empty] | 0.221216 |  |  |  | 0.233548 | [14 empty] | 2025 | Wang, Y., Yang, M., Han, X., Petersen, S., Cai, Y., Hu, X., Chen, A., Qiu, Z., Yu, X., Hu, H., Frische, M., Li, H. (2025), Trace element and sulfur isotope study of sulfide chimneys from the mafic-hosted Daxi Vent Field: implications on the genesis of seafloor massive sulfide deposit at a segment end, Chemical Geology, https://doi.org/10.1016/j.chemgeo.2025.122825 |  | IOT | Carlsberg Ridge, Indian Ocean
| Daxi Vent Field (DVF) | DVF | Seafloor hydrothermal | Volcanic-hosted massive sulfide (VMS) | Seafloor massive sulfide | Zn, Fe, Cu | Co, Sn, Ag, Au, As | Zn, Fe, Cu, Co, Sn, Ag, Au, As, Cd, Pb, Ni, Se | Wang et al., 2021 |  | JL128-G04-2_run2_spot2 |  | seafloor hydrothermal vent field |  |  |  |  | ore material | grab | submersible and TV-grab | mineral separate | [5 empty] | mineralisation | Fe-rich chimney, Zn-rich chimney | sulfide chimney |  | sphalerite, pyrite, pyrrhotite, chalcopyrite, isocubanite | Sph-I, Sph-II, Sph-III | sulfide chimneys | porous; beehive-like structure; pipe-like chimney; colloform; zoned |  |  |  | pyrrhotite, isocubanite, pyrite, sphalerite, chalcopyrite | Thirty-three polished thin sections from all chimney samples were examined using a reflected and transmitted light polarizing microscope | EMPA, LA-ICPMS, SHRIMP | JEOL JXA-8100 Superprobe; 193 nm Excimer laser ablation system (Coherent, Geo Las Pro) coupled to a double-focusing, high-resolution magnetic sector mass spectrometer (Nu Instruments, Atto M); NWR-213 (New Wave Research) laser ablation system coupled to an Agilent 7700x ICP-MS instrument; SHRIMP-SI | SIOMNR (Second Institute of Oceanography, Ministry of Natural Resources), Hangzhou, China; GEOMAR, Helmholtz Center for Ocean Research Kiel, Germany; Institute of Geochemistry, Chinese Academy of Sciences, China; Research School of Earth Sciences, Australian | EPMA: acceleration voltage of 20 kV, a beam current of 1 nA, and a beam diameter of 5 μm. LA-ICP-MS at GEOMAR: ablation beam diameter 44 μm, pulse rate of 5 Hz, energy fluence of 2 J cm−2, total analysis time 70 s (40 s background, 30 s ablation), He carrier gas, Ar make-up gas. LA-ICP-MS at Institute of Geochemistry: 26 μm pit size, 5 Hz pulse frequency, 3 J cm−2 fluence, He (350 ml/min) carrier gas, Ar (900 ml/min) make-up gas, 30 s background, 60 s data acquisition. SHRIMP-SI: primary Cs+ ions focused to 6 nA, acceleration voltage 15 kV, beam depth ~1 μm, spot size ~35 μm. | EPMA: chalcopyrite (CuFeS2), sphalerite (ZnS), gallium arsenide (GaAs), pure metals silver (Ag), cobalt (Co), nickel (Ni), cadmium (Cd), antimony (Sb), and selenium (Se) (USA SPI Supplies). LA-ICP-MS at GEOMAR: MASS-1 (USGS), trans-1, and BHVO-2G (USGS). LA-ICP-MS at Institute of Geochemistry: STDGL3, GSD-1G, natural pure pyrite, and MASS-1 (USGS synthetic reference material). SHRIMP-SI: Balmat sphalerite (δ34S = 14.3‰ VCDT), Ruttan pyrite (δ34S = 1.2‰ VCDT), Anderson pyrrhotite (δ34S = 1.4‰ VCDT), Norilsk chalcopyrite (δ34S = 8.0‰ VCDT) | 0.268487 |  |  |  | 3.691852 |  | 0.636014 | [7 empty] | 0.504232 | [5 empty] | 0.236947 | [5 empty] | 5768.073008 | [5 empty] | 1962.409065 | [11 empty] | 0.341324 |  |  |  | 0.813489 | [7 empty] | 0.00696 | [13 empty] | 3.370113 |  | 0.739976 | [7 empty] | 16.728947 | [5 empty] | 4.810912 | [17 empty] | 0.406807 | [9 empty] | 0.747705 | [7 empty] | 0.739809 | [5 empty] | 0.067272 |  |  |  | 0.033948 | [14 empty] | 2025 | Wang, Y., Yang, M., Han, X., Petersen, S., Cai, Y., Hu, X., Chen, A., Qiu, Z., Yu, X., Hu, H., Frische, M., Li, H. (2025), Trace element and sulfur isotope study of sulfide chimneys from the mafic-hosted Daxi Vent Field: implications on the genesis of seafloor massive sulfide deposit at a segment end, Chemical Geology, https://doi.org/10.1016/j.chemgeo.2025.122825 |  | IOT | Carlsberg Ridge, Indian Ocean
| Daxi Vent Field (DVF) | DVF | Seafloor hydrothermal | Volcanic-hosted massive sulfide (VMS) | Seafloor massive sulfide | Zn, Fe, Cu | Co, Sn, Ag, Au, As | Zn, Fe, Cu, Co, Sn, Ag, Au, As, Cd, Pb, Ni, Se | Wang et al., 2021 |  | JL128-G04-2_run2_spot3 |  | seafloor hydrothermal vent field |  |  |  |  | ore material | grab | submersible and TV-grab | mineral separate | [5 empty] | mineralisation | Fe-rich chimney, Zn-rich chimney | sulfide chimney |  | sphalerite, pyrite, pyrrhotite, chalcopyrite, isocubanite | Sph-I, Sph-II, Sph-III | sulfide chimneys | porous; beehive-like structure; pipe-like chimney; colloform; zoned |  |  |  | pyrrhotite, isocubanite, pyrite, sphalerite, chalcopyrite | Thirty-three polished thin sections from all chimney samples were examined using a reflected and transmitted light polarizing microscope | EMPA, LA-ICPMS, SHRIMP | JEOL JXA-8100 Superprobe; 193 nm Excimer laser ablation system (Coherent, Geo Las Pro) coupled to a double-focusing, high-resolution magnetic sector mass spectrometer (Nu Instruments, Atto M); NWR-213 (New Wave Research) laser ablation system coupled to an Agilent 7700x ICP-MS instrument; SHRIMP-SI | SIOMNR (Second Institute of Oceanography, Ministry of Natural Resources), Hangzhou, China; GEOMAR, Helmholtz Center for Ocean Research Kiel, Germany; Institute of Geochemistry, Chinese Academy of Sciences, China; Research School of Earth Sciences, Australian | EPMA: acceleration voltage of 20 kV, a beam current of 1 nA, and a beam diameter of 5 μm. LA-ICP-MS at GEOMAR: ablation beam diameter 44 μm, pulse rate of 5 Hz, energy fluence of 2 J cm−2, total analysis time 70 s (40 s background, 30 s ablation), He carrier gas, Ar make-up gas. LA-ICP-MS at Institute of Geochemistry: 26 μm pit size, 5 Hz pulse frequency, 3 J cm−2 fluence, He (350 ml/min) carrier gas, Ar (900 ml/min) make-up gas, 30 s background, 60 s data acquisition. SHRIMP-SI: primary Cs+ ions focused to 6 nA, acceleration voltage 15 kV, beam depth ~1 μm, spot size ~35 μm. | EPMA: chalcopyrite (CuFeS2), sphalerite (ZnS), gallium arsenide (GaAs), pure metals silver (Ag), cobalt (Co), nickel (Ni), cadmium (Cd), antimony (Sb), and selenium (Se) (USA SPI Supplies). LA-ICP-MS at GEOMAR: MASS-1 (USGS), trans-1, and BHVO-2G (USGS). LA-ICP-MS at Institute of Geochemistry: STDGL3, GSD-1G, natural pure pyrite, and MASS-1 (USGS synthetic reference material). SHRIMP-SI: Balmat sphalerite (δ34S = 14.3‰ VCDT), Ruttan pyrite (δ34S = 1.2‰ VCDT), Anderson pyrrhotite (δ34S = 1.4‰ VCDT), Norilsk chalcopyrite (δ34S = 8.0‰ VCDT) | 0.090646 |  |  |  | 1.757015 |  | 0.117203 | [7 empty] | 0.060916 | [5 empty] | 0.153419 | [5 empty] | 5673.830152 | [5 empty] | 1710.789073 | [11 empty] | 0.06079 |  |  |  | 6.646556 | [7 empty] | 0.013556 | [13 empty] | 3.19759 |  | 0.187133 | [7 empty] | 6.902914 | [5 empty] | 0.26403 | [17 empty] | 0.039978 |  |  |  | 11.799761 | [5 empty] | 0.042306 | [13 empty] | 0 |  |  |  | 0.013205 | [14 empty] | 2025 | Wang, Y., Yang, M., Han, X., Petersen, S., Cai, Y., Hu, X., Chen, A., Qiu, Z., Yu, X., Hu, H., Frische, M., Li, H. (2025), Trace element and sulfur isotope study of sulfide chimneys from the mafic-hosted Daxi Vent Field: implications on the genesis of seafloor massive sulfide deposit at a segment end, Chemical Geology, https://doi.org/10.1016/j.chemgeo.2025.122825 |  | IOT | Carlsberg Ridge, Indian Ocean
| Daxi Vent Field (DVF) | DVF | Seafloor hydrothermal | Volcanic-hosted massive sulfide (VMS) | Seafloor massive sulfide | Zn, Fe, Cu | Co, Sn, Ag, Au, As | Zn, Fe, Cu, Co, Sn, Ag, Au, As, Cd, Pb, Ni, Se | Wang et al., 2021 |  | JL128-G04-2_run2_spot4 |  | seafloor hydrothermal vent field |  |  |  |  | ore material | grab | submersible and TV-grab | mineral separate | [5 empty] | mineralisation | Fe-rich chimney, Zn-rich chimney | sulfide chimney |  | sphalerite, pyrite, pyrrhotite, chalcopyrite, isocubanite | Sph-I, Sph-II, Sph-III | sulfide chimneys | porous; beehive-like structure; pipe-like chimney; colloform; zoned |  |  |  | pyrrhotite, isocubanite, pyrite, sphalerite, chalcopyrite | Thirty-three polished thin sections from all chimney samples were examined using a reflected and transmitted light polarizing microscope | EMPA, LA-ICPMS, SHRIMP | JEOL JXA-8100 Superprobe; 193 nm Excimer laser ablation system (Coherent, Geo Las Pro) coupled to a double-focusing, high-resolution magnetic sector mass spectrometer (Nu Instruments, Atto M); NWR-213 (New Wave Research) laser ablation system coupled to an Agilent 7700x ICP-MS instrument; SHRIMP-SI | SIOMNR (Second Institute of Oceanography, Ministry of Natural Resources), Hangzhou, China; GEOMAR, Helmholtz Center for Ocean Research Kiel, Germany; Institute of Geochemistry, Chinese Academy of Sciences, China; Research School of Earth Sciences, Australian | EPMA: acceleration voltage of 20 kV, a beam current of 1 nA, and a beam diameter of 5 μm. LA-ICP-MS at GEOMAR: ablation beam diameter 44 μm, pulse rate of 5 Hz, energy fluence of 2 J cm−2, total analysis time 70 s (40 s background, 30 s ablation), He carrier gas, Ar make-up gas. LA-ICP-MS at Institute of Geochemistry: 26 μm pit size, 5 Hz pulse frequency, 3 J cm−2 fluence, He (350 ml/min) carrier gas, Ar (900 ml/min) make-up gas, 30 s background, 60 s data acquisition. SHRIMP-SI: primary Cs+ ions focused to 6 nA, acceleration voltage 15 kV, beam depth ~1 μm, spot size ~35 μm. | EPMA: chalcopyrite (CuFeS2), sphalerite (ZnS), gallium arsenide (GaAs), pure metals silver (Ag), cobalt (Co), nickel (Ni), cadmium (Cd), antimony (Sb), and selenium (Se) (USA SPI Supplies). LA-ICP-MS at GEOMAR: MASS-1 (USGS), trans-1, and BHVO-2G (USGS). LA-ICP-MS at Institute of Geochemistry: STDGL3, GSD-1G, natural pure pyrite, and MASS-1 (USGS synthetic reference material). SHRIMP-SI: Balmat sphalerite (δ34S = 14.3‰ VCDT), Ruttan pyrite (δ34S = 1.2‰ VCDT), Anderson pyrrhotite (δ34S = 1.4‰ VCDT), Norilsk chalcopyrite (δ34S = 8.0‰ VCDT) | 0.029796 |  |  |  | 5.452742 | [9 empty] | 0.143001 | [5 empty] | 0.360839 | [5 empty] | 5828.107135 | [5 empty] | 1755.47574 | [11 empty] | 0.309694 |  |  |  | 9.280369 | [7 empty] | 0.014177 | [13 empty] | 2.754178 |  | 0.535883 | [7 empty] | 13.861773 | [5 empty] | 0.131873 | [17 empty] | 0.003291 |  |  |  | 97.913922 | [5 empty] | 0.091988 | [7 empty] | 4.330315 | [5 empty] | 0.00496 |  |  |  | 0.02993 | [14 empty] | 2025 | Wang, Y., Yang, M., Han, X., Petersen, S., Cai, Y., Hu, X., Chen, A., Qiu, Z., Yu, X., Hu, H., Frische, M., Li, H. (2025), Trace element and sulfur isotope study of sulfide chimneys from the mafic-hosted Daxi Vent Field: implications on the genesis of seafloor massive sulfide deposit at a segment end, Chemical Geology, https://doi.org/10.1016/j.chemgeo.2025.122825 |  | IOT | Carlsberg Ridge, Indian Ocean
| Daxi Vent Field (DVF) | DVF | Seafloor hydrothermal | Volcanic-hosted massive sulfide (VMS) | Seafloor massive sulfide | Zn, Fe, Cu | Co, Sn, Ag, Au, As | Zn, Fe, Cu, Co, Sn, Ag, Au, As, Cd, Pb, Ni, Se | Wang et al., 2021 |  | JL128-G04-2_run2_spot5 |  | seafloor hydrothermal vent field |  |  |  |  | ore material | grab | submersible and TV-grab | mineral separate | [5 empty] | mineralisation | Fe-rich chimney, Zn-rich chimney | sulfide chimney |  | sphalerite, pyrite, pyrrhotite, chalcopyrite, isocubanite | Sph-I, Sph-II, Sph-III | sulfide chimneys | porous; beehive-like structure; pipe-like chimney; colloform; zoned |  |  |  | pyrrhotite, isocubanite, pyrite, sphalerite, chalcopyrite | Thirty-three polished thin sections from all chimney samples were examined using a reflected and transmitted light polarizing microscope | EMPA, LA-ICPMS, SHRIMP | JEOL JXA-8100 Superprobe; 193 nm Excimer laser ablation system (Coherent, Geo Las Pro) coupled to a double-focusing, high-resolution magnetic sector mass spectrometer (Nu Instruments, Atto M); NWR-213 (New Wave Research) laser ablation system coupled to an Agilent 7700x ICP-MS instrument; SHRIMP-SI | SIOMNR (Second Institute of Oceanography, Ministry of Natural Resources), Hangzhou, China; GEOMAR, Helmholtz Center for Ocean Research Kiel, Germany; Institute of Geochemistry, Chinese Academy of Sciences, China; Research School of Earth Sciences, Australian | EPMA: acceleration voltage of 20 kV, a beam current of 1 nA, and a beam diameter of 5 μm. LA-ICP-MS at GEOMAR: ablation beam diameter 44 μm, pulse rate of 5 Hz, energy fluence of 2 J cm−2, total analysis time 70 s (40 s background, 30 s ablation), He carrier gas, Ar make-up gas. LA-ICP-MS at Institute of Geochemistry: 26 μm pit size, 5 Hz pulse frequency, 3 J cm−2 fluence, He (350 ml/min) carrier gas, Ar (900 ml/min) make-up gas, 30 s background, 60 s data acquisition. SHRIMP-SI: primary Cs+ ions focused to 6 nA, acceleration voltage 15 kV, beam depth ~1 μm, spot size ~35 μm. | EPMA: chalcopyrite (CuFeS2), sphalerite (ZnS), gallium arsenide (GaAs), pure metals silver (Ag), cobalt (Co), nickel (Ni), cadmium (Cd), antimony (Sb), and selenium (Se) (USA SPI Supplies). LA-ICP-MS at GEOMAR: MASS-1 (USGS), trans-1, and BHVO-2G (USGS). LA-ICP-MS at Institute of Geochemistry: STDGL3, GSD-1G, natural pure pyrite, and MASS-1 (USGS synthetic reference material). SHRIMP-SI: Balmat sphalerite (δ34S = 14.3‰ VCDT), Ruttan pyrite (δ34S = 1.2‰ VCDT), Anderson pyrrhotite (δ34S = 1.4‰ VCDT), Norilsk chalcopyrite (δ34S = 8.0‰ VCDT) |  |  |  |  | 1.286616 |  | 0.15521 | [7 empty] | 0.033228 | [5 empty] | 0.222799 | [5 empty] | 6053.340449 | [5 empty] | 1902.178247 | [23 empty] | 0.23022 | [13 empty] | 5.00534 |  | 0.035139 | [7 empty] | 7.81747 | [5 empty] | 0.289333 | [21 empty] | 13.538407 | [5 empty] | 0.279717 | [7 empty] | 3.034602 | [9 empty] | 0.252315 | [14 empty] | 2025 | Wang, Y., Yang, M., Han, X., Petersen, S., Cai, Y., Hu, X., Chen, A., Qiu, Z., Yu, X., Hu, H., Frische, M., Li, H. (2025), Trace element and sulfur isotope study of sulfide chimneys from the mafic-hosted Daxi Vent Field: implications on the genesis of seafloor massive sulfide deposit at a segment end, Chemical Geology, https://doi.org/10.1016/j.chemgeo.2025.122825 |  | IOT | Carlsberg Ridge, Indian Ocean
| Daxi Vent Field (DVF) | DVF | Seafloor hydrothermal | Volcanic-hosted massive sulfide (VMS) | Seafloor massive sulfide | Zn, Fe, Cu | Co, Sn, Ag, Au, As | Zn, Fe, Cu, Co, Sn, Ag, Au, As, Cd, Pb, Ni, Se | Wang et al., 2021 |  | JL128-G04-2_run2_spot6 |  | seafloor hydrothermal vent field |  |  |  |  | ore material | grab | submersible and TV-grab | mineral separate | [5 empty] | mineralisation | Fe-rich chimney, Zn-rich chimney | sulfide chimney |  | sphalerite, pyrite, pyrrhotite, chalcopyrite, isocubanite | Sph-I, Sph-II, Sph-III | sulfide chimneys | porous; beehive-like structure; pipe-like chimney; colloform; zoned |  |  |  | pyrrhotite, isocubanite, pyrite, sphalerite, chalcopyrite | Thirty-three polished thin sections from all chimney samples were examined using a reflected and transmitted light polarizing microscope | EMPA, LA-ICPMS, SHRIMP | JEOL JXA-8100 Superprobe; 193 nm Excimer laser ablation system (Coherent, Geo Las Pro) coupled to a double-focusing, high-resolution magnetic sector mass spectrometer (Nu Instruments, Atto M); NWR-213 (New Wave Research) laser ablation system coupled to an Agilent 7700x ICP-MS instrument; SHRIMP-SI | SIOMNR (Second Institute of Oceanography, Ministry of Natural Resources), Hangzhou, China; GEOMAR, Helmholtz Center for Ocean Research Kiel, Germany; Institute of Geochemistry, Chinese Academy of Sciences, China; Research School of Earth Sciences, Australian | EPMA: acceleration voltage of 20 kV, a beam current of 1 nA, and a beam diameter of 5 μm. LA-ICP-MS at GEOMAR: ablation beam diameter 44 μm, pulse rate of 5 Hz, energy fluence of 2 J cm−2, total analysis time 70 s (40 s background, 30 s ablation), He carrier gas, Ar make-up gas. LA-ICP-MS at Institute of Geochemistry: 26 μm pit size, 5 Hz pulse frequency, 3 J cm−2 fluence, He (350 ml/min) carrier gas, Ar (900 ml/min) make-up gas, 30 s background, 60 s data acquisition. SHRIMP-SI: primary Cs+ ions focused to 6 nA, acceleration voltage 15 kV, beam depth ~1 μm, spot size ~35 μm. | EPMA: chalcopyrite (CuFeS2), sphalerite (ZnS), gallium arsenide (GaAs), pure metals silver (Ag), cobalt (Co), nickel (Ni), cadmium (Cd), antimony (Sb), and selenium (Se) (USA SPI Supplies). LA-ICP-MS at GEOMAR: MASS-1 (USGS), trans-1, and BHVO-2G (USGS). LA-ICP-MS at Institute of Geochemistry: STDGL3, GSD-1G, natural pure pyrite, and MASS-1 (USGS synthetic reference material). SHRIMP-SI: Balmat sphalerite (δ34S = 14.3‰ VCDT), Ruttan pyrite (δ34S = 1.2‰ VCDT), Anderson pyrrhotite (δ34S = 1.4‰ VCDT), Norilsk chalcopyrite (δ34S = 8.0‰ VCDT) | 0.190411 |  |  |  | 2.225262 |  | 0.410995 | [7 empty] | 0.008793 | [5 empty] | 0.069291 | [5 empty] | 6378.344096 | [5 empty] | 1754.434824 | [11 empty] | 0.036285 |  |  |  | 13.07266 | [7 empty] | 0.017961 | [13 empty] | 3.099377 |  | 0.513613 | [7 empty] | 31.590882 | [5 empty] | 0.019015 | [17 empty] | 0.504916 | [9 empty] | 0.311213 | [7 empty] | 0.880491 | [5 empty] | 0.0328 |  |  |  | 0.110649 | [14 empty] | 2025 | Wang, Y., Yang, M., Han, X., Petersen, S., Cai, Y., Hu, X., Chen, A., Qiu, Z., Yu, X., Hu, H., Frische, M., Li, H. (2025), Trace element and sulfur isotope study of sulfide chimneys from the mafic-hosted Daxi Vent Field: implications on the genesis of seafloor massive sulfide deposit at a segment end, Chemical Geology, https://doi.org/10.1016/j.chemgeo.2025.122825 |  | IOT | Carlsberg Ridge, Indian Ocean
| Daxi Vent Field (DVF) | DVF | Seafloor hydrothermal | Volcanic-hosted massive sulfide (VMS) | Seafloor massive sulfide | Zn, Fe, Cu | Co, Sn, Ag, Au, As | Zn, Fe, Cu, Co, Sn, Ag, Au, As, Cd, Pb, Ni, Se | Wang et al., 2021 |  | JL128-G03_run2_spot1 |  | seafloor hydrothermal vent field |  |  |  |  | ore material | grab | submersible and TV-grab | mineral separate | [5 empty] | mineralisation | Fe-rich chimney, Zn-rich chimney | sulfide chimney |  | sphalerite, pyrite, pyrrhotite, chalcopyrite, isocubanite | Sph-I, Sph-II, Sph-III | sulfide chimneys | porous; beehive-like structure; pipe-like chimney; colloform; zoned |  |  |  | pyrrhotite, isocubanite, pyrite, sphalerite, chalcopyrite | Thirty-three polished thin sections from all chimney samples were examined using a reflected and transmitted light polarizing microscope | EMPA, LA-ICPMS, SHRIMP | JEOL JXA-8100 Superprobe; 193 nm Excimer laser ablation system (Coherent, Geo Las Pro) coupled to a double-focusing, high-resolution magnetic sector mass spectrometer (Nu Instruments, Atto M); NWR-213 (New Wave Research) laser ablation system coupled to an Agilent 7700x ICP-MS instrument; SHRIMP-SI | SIOMNR (Second Institute of Oceanography, Ministry of Natural Resources), Hangzhou, China; GEOMAR, Helmholtz Center for Ocean Research Kiel, Germany; Institute of Geochemistry, Chinese Academy of Sciences, China; Research School of Earth Sciences, Australian | EPMA: acceleration voltage of 20 kV, a beam current of 1 nA, and a beam diameter of 5 μm. LA-ICP-MS at GEOMAR: ablation beam diameter 44 μm, pulse rate of 5 Hz, energy fluence of 2 J cm−2, total analysis time 70 s (40 s background, 30 s ablation), He carrier gas, Ar make-up gas. LA-ICP-MS at Institute of Geochemistry: 26 μm pit size, 5 Hz pulse frequency, 3 J cm−2 fluence, He (350 ml/min) carrier gas, Ar (900 ml/min) make-up gas, 30 s background, 60 s data acquisition. SHRIMP-SI: primary Cs+ ions focused to 6 nA, acceleration voltage 15 kV, beam depth ~1 μm, spot size ~35 μm. | EPMA: chalcopyrite (CuFeS2), sphalerite (ZnS), gallium arsenide (GaAs), pure metals silver (Ag), cobalt (Co), nickel (Ni), cadmium (Cd), antimony (Sb), and selenium (Se) (USA SPI Supplies). LA-ICP-MS at GEOMAR: MASS-1 (USGS), trans-1, and BHVO-2G (USGS). LA-ICP-MS at Institute of Geochemistry: STDGL3, GSD-1G, natural pure pyrite, and MASS-1 (USGS synthetic reference material). SHRIMP-SI: Balmat sphalerite (δ34S = 14.3‰ VCDT), Ruttan pyrite (δ34S = 1.2‰ VCDT), Anderson pyrrhotite (δ34S = 1.4‰ VCDT), Norilsk chalcopyrite (δ34S = 8.0‰ VCDT) | 38.300778 |  |  |  | 0.185421 |  | 0.103659 | [7 empty] | 2.127513 | [5 empty] | 12.385836 | [5 empty] | 4262.847399 | [17 empty] | 1.739403 |  |  |  | 0.333683 | [7 empty] | 1.380066 | [13 empty] | 8.452845 |  | 0.09738 | [7 empty] | 13.808445 | [5 empty] | 1.26146 | [17 empty] | 0.443872 |  |  |  | 36.085833 | [5 empty] | 223.565741 | [7 empty] | 2.688462 | [5 empty] | 0.440705 |  |  |  | 0.067637 | [14 empty] | 2025 | Wang, Y., Yang, M., Han, X., Petersen, S., Cai, Y., Hu, X., Chen, A., Qiu, Z., Yu, X., Hu, H., Frische, M., Li, H. (2025), Trace element and sulfur isotope study of sulfide chimneys from the mafic-hosted Daxi Vent Field: implications on the genesis of seafloor massive sulfide deposit at a segment end, Chemical Geology, https://doi.org/10.1016/j.chemgeo.2025.122825 |  | IOT | Carlsberg Ridge, Indian Ocean
| Daxi Vent Field (DVF) | DVF | Seafloor hydrothermal | Volcanic-hosted massive sulfide (VMS) | Seafloor massive sulfide | Zn, Fe, Cu | Co, Sn, Ag, Au, As | Zn, Fe, Cu, Co, Sn, Ag, Au, As, Cd, Pb, Ni, Se | Wang et al., 2021 |  | JL128-G03_run2_spot2 |  | seafloor hydrothermal vent field |  |  |  |  | ore material | grab | submersible and TV-grab | mineral separate | [5 empty] | mineralisation | Fe-rich chimney, Zn-rich chimney | sulfide chimney |  | sphalerite, pyrite, pyrrhotite, chalcopyrite, isocubanite | Sph-I, Sph-II, Sph-III | sulfide chimneys | porous; beehive-like structure; pipe-like chimney; colloform; zoned |  |  |  | pyrrhotite, isocubanite, pyrite, sphalerite, chalcopyrite | Thirty-three polished thin sections from all chimney samples were examined using a reflected and transmitted light polarizing microscope | EMPA, LA-ICPMS, SHRIMP | JEOL JXA-8100 Superprobe; 193 nm Excimer laser ablation system (Coherent, Geo Las Pro) coupled to a double-focusing, high-resolution magnetic sector mass spectrometer (Nu Instruments, Atto M); NWR-213 (New Wave Research) laser ablation system coupled to an Agilent 7700x ICP-MS instrument; SHRIMP-SI | SIOMNR (Second Institute of Oceanography, Ministry of Natural Resources), Hangzhou, China; GEOMAR, Helmholtz Center for Ocean Research Kiel, Germany; Institute of Geochemistry, Chinese Academy of Sciences, China; Research School of Earth Sciences, Australian | EPMA: acceleration voltage of 20 kV, a beam current of 1 nA, and a beam diameter of 5 μm. LA-ICP-MS at GEOMAR: ablation beam diameter 44 μm, pulse rate of 5 Hz, energy fluence of 2 J cm−2, total analysis time 70 s (40 s background, 30 s ablation), He carrier gas, Ar make-up gas. LA-ICP-MS at Institute of Geochemistry: 26 μm pit size, 5 Hz pulse frequency, 3 J cm−2 fluence, He (350 ml/min) carrier gas, Ar (900 ml/min) make-up gas, 30 s background, 60 s data acquisition. SHRIMP-SI: primary Cs+ ions focused to 6 nA, acceleration voltage 15 kV, beam depth ~1 μm, spot size ~35 μm. | EPMA: chalcopyrite (CuFeS2), sphalerite (ZnS), gallium arsenide (GaAs), pure metals silver (Ag), cobalt (Co), nickel (Ni), cadmium (Cd), antimony (Sb), and selenium (Se) (USA SPI Supplies). LA-ICP-MS at GEOMAR: MASS-1 (USGS), trans-1, and BHVO-2G (USGS). LA-ICP-MS at Institute of Geochemistry: STDGL3, GSD-1G, natural pure pyrite, and MASS-1 (USGS synthetic reference material). SHRIMP-SI: Balmat sphalerite (δ34S = 14.3‰ VCDT), Ruttan pyrite (δ34S = 1.2‰ VCDT), Anderson pyrrhotite (δ34S = 1.4‰ VCDT), Norilsk chalcopyrite (δ34S = 8.0‰ VCDT) | 31.078381 | [5 empty] | 0.079106 | [7 empty] | 0.230285 | [5 empty] | 9.267729 | [5 empty] | 4349.752938 | [17 empty] | 1.200921 |  |  |  | 1.313904 | [7 empty] | 0.598059 | [13 empty] | 8.456681 | [9 empty] | 2.497227 | [5 empty] | 0.207614 | [17 empty] | 0.067303 |  |  |  | 3.550597 | [5 empty] | 597.769425 | [7 empty] | 4.309716 | [5 empty] | 0.131857 |  |  |  | 0.06545 | [14 empty] | 2025 | Wang, Y., Yang, M., Han, X., Petersen, S., Cai, Y., Hu, X., Chen, A., Qiu, Z., Yu, X., Hu, H., Frische, M., Li, H. (2025), Trace element and sulfur isotope study of sulfide chimneys from the mafic-hosted Daxi Vent Field: implications on the genesis of seafloor massive sulfide deposit at a segment end, Chemical Geology, https://doi.org/10.1016/j.chemgeo.2025.122825 |  | IOT | Carlsberg Ridge, Indian Ocean
| Daxi Vent Field (DVF) | DVF | Seafloor hydrothermal | Volcanic-hosted massive sulfide (VMS) | Seafloor massive sulfide | Zn, Fe, Cu | Co, Sn, Ag, Au, As | Zn, Fe, Cu, Co, Sn, Ag, Au, As, Cd, Pb, Ni, Se | Wang et al., 2021 |  | JL128-G03_run2_spot3 |  | seafloor hydrothermal vent field |  |  |  |  | ore material | grab | submersible and TV-grab | mineral separate | [5 empty] | mineralisation | Fe-rich chimney, Zn-rich chimney | sulfide chimney |  | sphalerite, pyrite, pyrrhotite, chalcopyrite, isocubanite | Sph-I, Sph-II, Sph-III | sulfide chimneys | porous; beehive-like structure; pipe-like chimney; colloform; zoned |  |  |  | pyrrhotite, isocubanite, pyrite, sphalerite, chalcopyrite | Thirty-three polished thin sections from all chimney samples were examined using a reflected and transmitted light polarizing microscope | EMPA, LA-ICPMS, SHRIMP | JEOL JXA-8100 Superprobe; 193 nm Excimer laser ablation system (Coherent, Geo Las Pro) coupled to a double-focusing, high-resolution magnetic sector mass spectrometer (Nu Instruments, Atto M); NWR-213 (New Wave Research) laser ablation system coupled to an Agilent 7700x ICP-MS instrument; SHRIMP-SI | SIOMNR (Second Institute of Oceanography, Ministry of Natural Resources), Hangzhou, China; GEOMAR, Helmholtz Center for Ocean Research Kiel, Germany; Institute of Geochemistry, Chinese Academy of Sciences, China; Research School of Earth Sciences, Australian | EPMA: acceleration voltage of 20 kV, a beam current of 1 nA, and a beam diameter of 5 μm. LA-ICP-MS at GEOMAR: ablation beam diameter 44 μm, pulse rate of 5 Hz, energy fluence of 2 J cm−2, total analysis time 70 s (40 s background, 30 s ablation), He carrier gas, Ar make-up gas. LA-ICP-MS at Institute of Geochemistry: 26 μm pit size, 5 Hz pulse frequency, 3 J cm−2 fluence, He (350 ml/min) carrier gas, Ar (900 ml/min) make-up gas, 30 s background, 60 s data acquisition. SHRIMP-SI: primary Cs+ ions focused to 6 nA, acceleration voltage 15 kV, beam depth ~1 μm, spot size ~35 μm. | EPMA: chalcopyrite (CuFeS2), sphalerite (ZnS), gallium arsenide (GaAs), pure metals silver (Ag), cobalt (Co), nickel (Ni), cadmium (Cd), antimony (Sb), and selenium (Se) (USA SPI Supplies). LA-ICP-MS at GEOMAR: MASS-1 (USGS), trans-1, and BHVO-2G (USGS). LA-ICP-MS at Institute of Geochemistry: STDGL3, GSD-1G, natural pure pyrite, and MASS-1 (USGS synthetic reference material). SHRIMP-SI: Balmat sphalerite (δ34S = 14.3‰ VCDT), Ruttan pyrite (δ34S = 1.2‰ VCDT), Anderson pyrrhotite (δ34S = 1.4‰ VCDT), Norilsk chalcopyrite (δ34S = 8.0‰ VCDT) | 34.887996 |  |  |  | 4.2241 |  | 0.308936 | [7 empty] | 0.007324 | [5 empty] | 10.634811 | [5 empty] | 4386.707656 | [17 empty] | 1.969192 |  |  |  | 3.029443 | [7 empty] | 1.058531 | [13 empty] | 9.688948 | [9 empty] | 26.844376 | [5 empty] | 0.13489 | [17 empty] | 0.315735 |  |  |  | 0.123847 | [5 empty] | 353.885595 | [7 empty] | 2.837512 | [5 empty] | 0.080399 |  |  |  | 0.000466 | [14 empty] | 2025 | Wang, Y., Yang, M., Han, X., Petersen, S., Cai, Y., Hu, X., Chen, A., Qiu, Z., Yu, X., Hu, H., Frische, M., Li, H. (2025), Trace element and sulfur isotope study of sulfide chimneys from the mafic-hosted Daxi Vent Field: implications on the genesis of seafloor massive sulfide deposit at a segment end, Chemical Geology, https://doi.org/10.1016/j.chemgeo.2025.122825 |  | IOT | Carlsberg Ridge, Indian Ocean
| Daxi Vent Field (DVF) | DVF | Seafloor hydrothermal | Volcanic-hosted massive sulfide (VMS) | Seafloor massive sulfide | Zn, Fe, Cu | Co, Sn, Ag, Au, As | Zn, Fe, Cu, Co, Sn, Ag, Au, As, Cd, Pb, Ni, Se | Wang et al., 2021 |  | JL128-G03_run2_spot4 |  | seafloor hydrothermal vent field |  |  |  |  | ore material | grab | submersible and TV-grab | mineral separate | [5 empty] | mineralisation | Fe-rich chimney, Zn-rich chimney | sulfide chimney |  | sphalerite, pyrite, pyrrhotite, chalcopyrite, isocubanite | Sph-I, Sph-II, Sph-III | sulfide chimneys | porous; beehive-like structure; pipe-like chimney; colloform; zoned |  |  |  | pyrrhotite, isocubanite, pyrite, sphalerite, chalcopyrite | Thirty-three polished thin sections from all chimney samples were examined using a reflected and transmitted light polarizing microscope | EMPA, LA-ICPMS, SHRIMP | JEOL JXA-8100 Superprobe; 193 nm Excimer laser ablation system (Coherent, Geo Las Pro) coupled to a double-focusing, high-resolution magnetic sector mass spectrometer (Nu Instruments, Atto M); NWR-213 (New Wave Research) laser ablation system coupled to an Agilent 7700x ICP-MS instrument; SHRIMP-SI | SIOMNR (Second Institute of Oceanography, Ministry of Natural Resources), Hangzhou, China; GEOMAR, Helmholtz Center for Ocean Research Kiel, Germany; Institute of Geochemistry, Chinese Academy of Sciences, China; Research School of Earth Sciences, Australian | EPMA: acceleration voltage of 20 kV, a beam current of 1 nA, and a beam diameter of 5 μm. LA-ICP-MS at GEOMAR: ablation beam diameter 44 μm, pulse rate of 5 Hz, energy fluence of 2 J cm−2, total analysis time 70 s (40 s background, 30 s ablation), He carrier gas, Ar make-up gas. LA-ICP-MS at Institute of Geochemistry: 26 μm pit size, 5 Hz pulse frequency, 3 J cm−2 fluence, He (350 ml/min) carrier gas, Ar (900 ml/min) make-up gas, 30 s background, 60 s data acquisition. SHRIMP-SI: primary Cs+ ions focused to 6 nA, acceleration voltage 15 kV, beam depth ~1 μm, spot size ~35 μm. | EPMA: chalcopyrite (CuFeS2), sphalerite (ZnS), gallium arsenide (GaAs), pure metals silver (Ag), cobalt (Co), nickel (Ni), cadmium (Cd), antimony (Sb), and selenium (Se) (USA SPI Supplies). LA-ICP-MS at GEOMAR: MASS-1 (USGS), trans-1, and BHVO-2G (USGS). LA-ICP-MS at Institute of Geochemistry: STDGL3, GSD-1G, natural pure pyrite, and MASS-1 (USGS synthetic reference material). SHRIMP-SI: Balmat sphalerite (δ34S = 14.3‰ VCDT), Ruttan pyrite (δ34S = 1.2‰ VCDT), Anderson pyrrhotite (δ34S = 1.4‰ VCDT), Norilsk chalcopyrite (δ34S = 8.0‰ VCDT) | 31.808624 |  |  |  | 0.480181 | [9 empty] | 0.003501 | [5 empty] | 5.462583 | [5 empty] | 4314.866305 | [17 empty] | 1.12648 |  |  |  | 7.814481 | [7 empty] | 0.693105 | [13 empty] | 8.611783 | [9 empty] | 4.902005 | [5 empty] | 0.074284 | [17 empty] | 0.209412 |  |  |  | 16.465186 | [5 empty] | 400.537704 | [7 empty] | 5.419607 | [5 empty] | 0.227904 |  |  |  | 0.001899 | [14 empty] | 2025 | Wang, Y., Yang, M., Han, X., Petersen, S., Cai, Y., Hu, X., Chen, A., Qiu, Z., Yu, X., Hu, H., Frische, M., Li, H. (2025), Trace element and sulfur isotope study of sulfide chimneys from the mafic-hosted Daxi Vent Field: implications on the genesis of seafloor massive sulfide deposit at a segment end, Chemical Geology, https://doi.org/10.1016/j.chemgeo.2025.122825 |  | IOT | Carlsberg Ridge, Indian Ocean
| Daxi Vent Field (DVF) | DVF | Seafloor hydrothermal | Volcanic-hosted massive sulfide (VMS) | Seafloor massive sulfide | Zn, Fe, Cu | Co, Sn, Ag, Au, As | Zn, Fe, Cu, Co, Sn, Ag, Au, As, Cd, Pb, Ni, Se | Wang et al., 2021 |  | JL128-G03_run2_spot5 |  | seafloor hydrothermal vent field |  |  |  |  | ore material | grab | submersible and TV-grab | mineral separate | [5 empty] | mineralisation | Fe-rich chimney, Zn-rich chimney | sulfide chimney |  | sphalerite, pyrite, pyrrhotite, chalcopyrite, isocubanite | Sph-I, Sph-II, Sph-III | sulfide chimneys | porous; beehive-like structure; pipe-like chimney; colloform; zoned |  |  |  | pyrrhotite, isocubanite, pyrite, sphalerite, chalcopyrite | Thirty-three polished thin sections from all chimney samples were examined using a reflected and transmitted light polarizing microscope | EMPA, LA-ICPMS, SHRIMP | JEOL JXA-8100 Superprobe; 193 nm Excimer laser ablation system (Coherent, Geo Las Pro) coupled to a double-focusing, high-resolution magnetic sector mass spectrometer (Nu Instruments, Atto M); NWR-213 (New Wave Research) laser ablation system coupled to an Agilent 7700x ICP-MS instrument; SHRIMP-SI | SIOMNR (Second Institute of Oceanography, Ministry of Natural Resources), Hangzhou, China; GEOMAR, Helmholtz Center for Ocean Research Kiel, Germany; Institute of Geochemistry, Chinese Academy of Sciences, China; Research School of Earth Sciences, Australian | EPMA: acceleration voltage of 20 kV, a beam current of 1 nA, and a beam diameter of 5 μm. LA-ICP-MS at GEOMAR: ablation beam diameter 44 μm, pulse rate of 5 Hz, energy fluence of 2 J cm−2, total analysis time 70 s (40 s background, 30 s ablation), He carrier gas, Ar make-up gas. LA-ICP-MS at Institute of Geochemistry: 26 μm pit size, 5 Hz pulse frequency, 3 J cm−2 fluence, He (350 ml/min) carrier gas, Ar (900 ml/min) make-up gas, 30 s background, 60 s data acquisition. SHRIMP-SI: primary Cs+ ions focused to 6 nA, acceleration voltage 15 kV, beam depth ~1 μm, spot size ~35 μm. | EPMA: chalcopyrite (CuFeS2), sphalerite (ZnS), gallium arsenide (GaAs), pure metals silver (Ag), cobalt (Co), nickel (Ni), cadmium (Cd), antimony (Sb), and selenium (Se) (USA SPI Supplies). LA-ICP-MS at GEOMAR: MASS-1 (USGS), trans-1, and BHVO-2G (USGS). LA-ICP-MS at Institute of Geochemistry: STDGL3, GSD-1G, natural pure pyrite, and MASS-1 (USGS synthetic reference material). SHRIMP-SI: Balmat sphalerite (δ34S = 14.3‰ VCDT), Ruttan pyrite (δ34S = 1.2‰ VCDT), Anderson pyrrhotite (δ34S = 1.4‰ VCDT), Norilsk chalcopyrite (δ34S = 8.0‰ VCDT) | 37.772478 |  |  |  | 0.91434 | [9 empty] | 2.990605 | [5 empty] | 8.931022 | [5 empty] | 4466.880132 | [17 empty] | 1.350938 |  |  |  | 1.177589 | [7 empty] | 0.803578 | [13 empty] | 8.918066 |  | 0.116988 | [7 empty] | 0.514605 | [5 empty] | 0.757176 | [21 empty] | 5.533817 | [5 empty] | 115.371351 | [7 empty] | 0.857198 | [5 empty] | 0.003557 |  |  |  | 0.070061 | [14 empty] | 2025 | Wang, Y., Yang, M., Han, X., Petersen, S., Cai, Y., Hu, X., Chen, A., Qiu, Z., Yu, X., Hu, H., Frische, M., Li, H. (2025), Trace element and sulfur isotope study of sulfide chimneys from the mafic-hosted Daxi Vent Field: implications on the genesis of seafloor massive sulfide deposit at a segment end, Chemical Geology, https://doi.org/10.1016/j.chemgeo.2025.122825 |  | IOT | Carlsberg Ridge, Indian Ocean
| Daxi Vent Field (DVF) | DVF | Seafloor hydrothermal | Volcanic-hosted massive sulfide (VMS) | Seafloor massive sulfide | Zn, Fe, Cu | Co, Sn, Ag, Au, As | Zn, Fe, Cu, Co, Sn, Ag, Au, As, Cd, Pb, Ni, Se | Wang et al., 2021 |  | JL128-G03_run2_spot6 |  | seafloor hydrothermal vent field |  |  |  |  | ore material | grab | submersible and TV-grab | mineral separate | [5 empty] | mineralisation | Fe-rich chimney, Zn-rich chimney | sulfide chimney |  | sphalerite, pyrite, pyrrhotite, chalcopyrite, isocubanite | Sph-I, Sph-II, Sph-III | sulfide chimneys | porous; beehive-like structure; pipe-like chimney; colloform; zoned |  |  |  | pyrrhotite, isocubanite, pyrite, sphalerite, chalcopyrite | Thirty-three polished thin sections from all chimney samples were examined using a reflected and transmitted light polarizing microscope | EMPA, LA-ICPMS, SHRIMP | JEOL JXA-8100 Superprobe; 193 nm Excimer laser ablation system (Coherent, Geo Las Pro) coupled to a double-focusing, high-resolution magnetic sector mass spectrometer (Nu Instruments, Atto M); NWR-213 (New Wave Research) laser ablation system coupled to an Agilent 7700x ICP-MS instrument; SHRIMP-SI | SIOMNR (Second Institute of Oceanography, Ministry of Natural Resources), Hangzhou, China; GEOMAR, Helmholtz Center for Ocean Research Kiel, Germany; Institute of Geochemistry, Chinese Academy of Sciences, China; Research School of Earth Sciences, Australian | EPMA: acceleration voltage of 20 kV, a beam current of 1 nA, and a beam diameter of 5 μm. LA-ICP-MS at GEOMAR: ablation beam diameter 44 μm, pulse rate of 5 Hz, energy fluence of 2 J cm−2, total analysis time 70 s (40 s background, 30 s ablation), He carrier gas, Ar make-up gas. LA-ICP-MS at Institute of Geochemistry: 26 μm pit size, 5 Hz pulse frequency, 3 J cm−2 fluence, He (350 ml/min) carrier gas, Ar (900 ml/min) make-up gas, 30 s background, 60 s data acquisition. SHRIMP-SI: primary Cs+ ions focused to 6 nA, acceleration voltage 15 kV, beam depth ~1 μm, spot size ~35 μm. | EPMA: chalcopyrite (CuFeS2), sphalerite (ZnS), gallium arsenide (GaAs), pure metals silver (Ag), cobalt (Co), nickel (Ni), cadmium (Cd), antimony (Sb), and selenium (Se) (USA SPI Supplies). LA-ICP-MS at GEOMAR: MASS-1 (USGS), trans-1, and BHVO-2G (USGS). LA-ICP-MS at Institute of Geochemistry: STDGL3, GSD-1G, natural pure pyrite, and MASS-1 (USGS synthetic reference material). SHRIMP-SI: Balmat sphalerite (δ34S = 14.3‰ VCDT), Ruttan pyrite (δ34S = 1.2‰ VCDT), Anderson pyrrhotite (δ34S = 1.4‰ VCDT), Norilsk chalcopyrite (δ34S = 8.0‰ VCDT) | 36.131902 |  |  |  | 1.269665 |  | 0.489538 | [7 empty] | 0.096847 | [5 empty] | 10.560546 | [5 empty] | 4372.791361 | [17 empty] | 0.209188 |  |  |  | 3.893128 | [7 empty] | 1.236837 | [13 empty] | 7.625577 |  | 0.546487 | [7 empty] | 39.535446 | [5 empty] | 0.097736 | [17 empty] | 0.020116 |  |  |  | 6.351422 | [5 empty] | 91.299417 | [7 empty] | 3.643124 | [5 empty] | 0.047624 | [18 empty] | 2025 | Wang, Y., Yang, M., Han, X., Petersen, S., Cai, Y., Hu, X., Chen, A., Qiu, Z., Yu, X., Hu, H., Frische, M., Li, H. (2025), Trace element and sulfur isotope study of sulfide chimneys from the mafic-hosted Daxi Vent Field: implications on the genesis of seafloor massive sulfide deposit at a segment end, Chemical Geology, https://doi.org/10.1016/j.chemgeo.2025.122825 |  | IOT | Carlsberg Ridge, Indian Ocean
| Daxi Vent Field (DVF) | DVF | Seafloor hydrothermal | Volcanic-hosted massive sulfide (VMS) | Seafloor massive sulfide | Zn, Fe, Cu | Co, Sn, Ag, Au, As | Zn, Fe, Cu, Co, Sn, Ag, Au, As, Cd, Pb, Ni, Se | Wang et al., 2021 |  | JL128-G03_run2_spot7 |  | seafloor hydrothermal vent field |  |  |  |  | ore material | grab | submersible and TV-grab | mineral separate | [5 empty] | mineralisation | Fe-rich chimney, Zn-rich chimney | sulfide chimney |  | sphalerite, pyrite, pyrrhotite, chalcopyrite, isocubanite | Sph-I, Sph-II, Sph-III | sulfide chimneys | porous; beehive-like structure; pipe-like chimney; colloform; zoned |  |  |  | pyrrhotite, isocubanite, pyrite, sphalerite, chalcopyrite | Thirty-three polished thin sections from all chimney samples were examined using a reflected and transmitted light polarizing microscope | EMPA, LA-ICPMS, SHRIMP | JEOL JXA-8100 Superprobe; 193 nm Excimer laser ablation system (Coherent, Geo Las Pro) coupled to a double-focusing, high-resolution magnetic sector mass spectrometer (Nu Instruments, Atto M); NWR-213 (New Wave Research) laser ablation system coupled to an Agilent 7700x ICP-MS instrument; SHRIMP-SI | SIOMNR (Second Institute of Oceanography, Ministry of Natural Resources), Hangzhou, China; GEOMAR, Helmholtz Center for Ocean Research Kiel, Germany; Institute of Geochemistry, Chinese Academy of Sciences, China; Research School of Earth Sciences, Australian | EPMA: acceleration voltage of 20 kV, a beam current of 1 nA, and a beam diameter of 5 μm. LA-ICP-MS at GEOMAR: ablation beam diameter 44 μm, pulse rate of 5 Hz, energy fluence of 2 J cm−2, total analysis time 70 s (40 s background, 30 s ablation), He carrier gas, Ar make-up gas. LA-ICP-MS at Institute of Geochemistry: 26 μm pit size, 5 Hz pulse frequency, 3 J cm−2 fluence, He (350 ml/min) carrier gas, Ar (900 ml/min) make-up gas, 30 s background, 60 s data acquisition. SHRIMP-SI: primary Cs+ ions focused to 6 nA, acceleration voltage 15 kV, beam depth ~1 μm, spot size ~35 μm. | EPMA: chalcopyrite (CuFeS2), sphalerite (ZnS), gallium arsenide (GaAs), pure metals silver (Ag), cobalt (Co), nickel (Ni), cadmium (Cd), antimony (Sb), and selenium (Se) (USA SPI Supplies). LA-ICP-MS at GEOMAR: MASS-1 (USGS), trans-1, and BHVO-2G (USGS). LA-ICP-MS at Institute of Geochemistry: STDGL3, GSD-1G, natural pure pyrite, and MASS-1 (USGS synthetic reference material). SHRIMP-SI: Balmat sphalerite (δ34S = 14.3‰ VCDT), Ruttan pyrite (δ34S = 1.2‰ VCDT), Anderson pyrrhotite (δ34S = 1.4‰ VCDT), Norilsk chalcopyrite (δ34S = 8.0‰ VCDT) | 41.446003 |  |  |  | 1.745263 |  | 0.249239 | [7 empty] | 3.697922 | [5 empty] | 11.89274 | [5 empty] | 4618.237597 | [17 empty] | 2.058526 |  |  |  | 0.691291 | [7 empty] | 1.422143 | [13 empty] | 10.168823 | [9 empty] | 1.170451 | [5 empty] | 6.906086 | [27 empty] | 65.916928 | [7 empty] | 0.263902 | [5 empty] | 0.726429 |  |  |  | 0.029656 | [14 empty] | 2025 | Wang, Y., Yang, M., Han, X., Petersen, S., Cai, Y., Hu, X., Chen, A., Qiu, Z., Yu, X., Hu, H., Frische, M., Li, H. (2025), Trace element and sulfur isotope study of sulfide chimneys from the mafic-hosted Daxi Vent Field: implications on the genesis of seafloor massive sulfide deposit at a segment end, Chemical Geology, https://doi.org/10.1016/j.chemgeo.2025.122825 |  | IOT | Carlsberg Ridge, Indian Ocean
| Daxi Vent Field (DVF) | DVF | Seafloor hydrothermal | Volcanic-hosted massive sulfide (VMS) | Seafloor massive sulfide | Zn, Fe, Cu | Co, Sn, Ag, Au, As | Zn, Fe, Cu, Co, Sn, Ag, Au, As, Cd, Pb, Ni, Se | Wang et al., 2021 |  | JL128-G03_run2_spot8 |  | seafloor hydrothermal vent field |  |  |  |  | ore material | grab | submersible and TV-grab | mineral separate | [5 empty] | mineralisation | Fe-rich chimney, Zn-rich chimney | sulfide chimney |  | sphalerite, pyrite, pyrrhotite, chalcopyrite, isocubanite | Sph-I, Sph-II, Sph-III | sulfide chimneys | porous; beehive-like structure; pipe-like chimney; colloform; zoned |  |  |  | pyrrhotite, isocubanite, pyrite, sphalerite, chalcopyrite | Thirty-three polished thin sections from all chimney samples were examined using a reflected and transmitted light polarizing microscope | EMPA, LA-ICPMS, SHRIMP | JEOL JXA-8100 Superprobe; 193 nm Excimer laser ablation system (Coherent, Geo Las Pro) coupled to a double-focusing, high-resolution magnetic sector mass spectrometer (Nu Instruments, Atto M); NWR-213 (New Wave Research) laser ablation system coupled to an Agilent 7700x ICP-MS instrument; SHRIMP-SI | SIOMNR (Second Institute of Oceanography, Ministry of Natural Resources), Hangzhou, China; GEOMAR, Helmholtz Center for Ocean Research Kiel, Germany; Institute of Geochemistry, Chinese Academy of Sciences, China; Research School of Earth Sciences, Australian | EPMA: acceleration voltage of 20 kV, a beam current of 1 nA, and a beam diameter of 5 μm. LA-ICP-MS at GEOMAR: ablation beam diameter 44 μm, pulse rate of 5 Hz, energy fluence of 2 J cm−2, total analysis time 70 s (40 s background, 30 s ablation), He carrier gas, Ar make-up gas. LA-ICP-MS at Institute of Geochemistry: 26 μm pit size, 5 Hz pulse frequency, 3 J cm−2 fluence, He (350 ml/min) carrier gas, Ar (900 ml/min) make-up gas, 30 s background, 60 s data acquisition. SHRIMP-SI: primary Cs+ ions focused to 6 nA, acceleration voltage 15 kV, beam depth ~1 μm, spot size ~35 μm. | EPMA: chalcopyrite (CuFeS2), sphalerite (ZnS), gallium arsenide (GaAs), pure metals silver (Ag), cobalt (Co), nickel (Ni), cadmium (Cd), antimony (Sb), and selenium (Se) (USA SPI Supplies). LA-ICP-MS at GEOMAR: MASS-1 (USGS), trans-1, and BHVO-2G (USGS). LA-ICP-MS at Institute of Geochemistry: STDGL3, GSD-1G, natural pure pyrite, and MASS-1 (USGS synthetic reference material). SHRIMP-SI: Balmat sphalerite (δ34S = 14.3‰ VCDT), Ruttan pyrite (δ34S = 1.2‰ VCDT), Anderson pyrrhotite (δ34S = 1.4‰ VCDT), Norilsk chalcopyrite (δ34S = 8.0‰ VCDT) | 43.231433 |  |  |  | 1.240926 |  | 0.038186 | [7 empty] | 2.79364 | [5 empty] | 14.471607 | [5 empty] | 4573.260083 | [17 empty] | 0.683429 | [11 empty] | 1.084153 | [13 empty] | 6.55613 |  | 0.04582 | [13 empty] | 1.025018 | [17 empty] | 0.012653 |  |  |  | 8.646136 | [5 empty] | 86.52761 | [7 empty] | 0.390748 | [5 empty] | 0.100492 | [18 empty] | 2025 | Wang, Y., Yang, M., Han, X., Petersen, S., Cai, Y., Hu, X., Chen, A., Qiu, Z., Yu, X., Hu, H., Frische, M., Li, H. (2025), Trace element and sulfur isotope study of sulfide chimneys from the mafic-hosted Daxi Vent Field: implications on the genesis of seafloor massive sulfide deposit at a segment end, Chemical Geology, https://doi.org/10.1016/j.chemgeo.2025.122825 |  | IOT | Carlsberg Ridge, Indian Ocean
| Daxi Vent Field (DVF) | DVF | Seafloor hydrothermal | Volcanic-hosted massive sulfide (VMS) | Seafloor massive sulfide | Zn, Fe, Cu | Co, Sn, Ag, Au, As | Zn, Fe, Cu, Co, Sn, Ag, Au, As, Cd, Pb, Ni, Se | Wang et al., 2021 |  | JL126-G03_run2_spot1 |  | seafloor hydrothermal vent field |  |  |  |  | ore material | grab | submersible and TV-grab | mineral separate | [5 empty] | mineralisation | Fe-rich chimney, Zn-rich chimney | sulfide chimney |  | sphalerite, pyrite, pyrrhotite, chalcopyrite, isocubanite | Sph-I, Sph-II, Sph-III | sulfide chimneys | porous; beehive-like structure; pipe-like chimney; colloform; zoned |  |  |  | pyrrhotite, isocubanite, pyrite, sphalerite, chalcopyrite | Thirty-three polished thin sections from all chimney samples were examined using a reflected and transmitted light polarizing microscope | EMPA, LA-ICPMS, SHRIMP | JEOL JXA-8100 Superprobe; 193 nm Excimer laser ablation system (Coherent, Geo Las Pro) coupled to a double-focusing, high-resolution magnetic sector mass spectrometer (Nu Instruments, Atto M); NWR-213 (New Wave Research) laser ablation system coupled to an Agilent 7700x ICP-MS instrument; SHRIMP-SI | SIOMNR (Second Institute of Oceanography, Ministry of Natural Resources), Hangzhou, China; GEOMAR, Helmholtz Center for Ocean Research Kiel, Germany; Institute of Geochemistry, Chinese Academy of Sciences, China; Research School of Earth Sciences, Australian | EPMA: acceleration voltage of 20 kV, a beam current of 1 nA, and a beam diameter of 5 μm. LA-ICP-MS at GEOMAR: ablation beam diameter 44 μm, pulse rate of 5 Hz, energy fluence of 2 J cm−2, total analysis time 70 s (40 s background, 30 s ablation), He carrier gas, Ar make-up gas. LA-ICP-MS at Institute of Geochemistry: 26 μm pit size, 5 Hz pulse frequency, 3 J cm−2 fluence, He (350 ml/min) carrier gas, Ar (900 ml/min) make-up gas, 30 s background, 60 s data acquisition. SHRIMP-SI: primary Cs+ ions focused to 6 nA, acceleration voltage 15 kV, beam depth ~1 μm, spot size ~35 μm. | EPMA: chalcopyrite (CuFeS2), sphalerite (ZnS), gallium arsenide (GaAs), pure metals silver (Ag), cobalt (Co), nickel (Ni), cadmium (Cd), antimony (Sb), and selenium (Se) (USA SPI Supplies). LA-ICP-MS at GEOMAR: MASS-1 (USGS), trans-1, and BHVO-2G (USGS). LA-ICP-MS at Institute of Geochemistry: STDGL3, GSD-1G, natural pure pyrite, and MASS-1 (USGS synthetic reference material). SHRIMP-SI: Balmat sphalerite (δ34S = 14.3‰ VCDT), Ruttan pyrite (δ34S = 1.2‰ VCDT), Anderson pyrrhotite (δ34S = 1.4‰ VCDT), Norilsk chalcopyrite (δ34S = 8.0‰ VCDT) | 9.749825 |  |  |  | 39.41613 |  | 0.716359 | [7 empty] | 15.696817 | [5 empty] | 6.80413 | [5 empty] | 3210.685519 | [17 empty] | 0.344142 |  |  |  | 0.707374 | [7 empty] | 1.742284 | [13 empty] | 13.869206 |  | 0.310318 | [7 empty] | 9.759733 | [5 empty] | 6.247881 | [17 empty] | 0.17695 |  |  |  | 10.073845 | [5 empty] | 13.695731 | [7 empty] | 5.285162 | [5 empty] | 0.018915 |  |  |  | 0.022957 | [14 empty] | 2025 | Wang, Y., Yang, M., Han, X., Petersen, S., Cai, Y., Hu, X., Chen, A., Qiu, Z., Yu, X., Hu, H., Frische, M., Li, H. (2025), Trace element and sulfur isotope study of sulfide chimneys from the mafic-hosted Daxi Vent Field: implications on the genesis of seafloor massive sulfide deposit at a segment end, Chemical Geology, https://doi.org/10.1016/j.chemgeo.2025.122825 |  | IOT | Carlsberg Ridge, Indian Ocean
| Daxi Vent Field (DVF) | DVF | Seafloor hydrothermal | Volcanic-hosted massive sulfide (VMS) | Seafloor massive sulfide | Zn, Fe, Cu | Co, Sn, Ag, Au, As | Zn, Fe, Cu, Co, Sn, Ag, Au, As, Cd, Pb, Ni, Se | Wang et al., 2021 |  | JL126-G03_run2_spot2 |  | seafloor hydrothermal vent field |  |  |  |  | ore material | grab | submersible and TV-grab | mineral separate | [5 empty] | mineralisation | Fe-rich chimney, Zn-rich chimney | sulfide chimney |  | sphalerite, pyrite, pyrrhotite, chalcopyrite, isocubanite | Sph-I, Sph-II, Sph-III | sulfide chimneys | porous; beehive-like structure; pipe-like chimney; colloform; zoned |  |  |  | pyrrhotite, isocubanite, pyrite, sphalerite, chalcopyrite | Thirty-three polished thin sections from all chimney samples were examined using a reflected and transmitted light polarizing microscope | EMPA, LA-ICPMS, SHRIMP | JEOL JXA-8100 Superprobe; 193 nm Excimer laser ablation system (Coherent, Geo Las Pro) coupled to a double-focusing, high-resolution magnetic sector mass spectrometer (Nu Instruments, Atto M); NWR-213 (New Wave Research) laser ablation system coupled to an Agilent 7700x ICP-MS instrument; SHRIMP-SI | SIOMNR (Second Institute of Oceanography, Ministry of Natural Resources), Hangzhou, China; GEOMAR, Helmholtz Center for Ocean Research Kiel, Germany; Institute of Geochemistry, Chinese Academy of Sciences, China; Research School of Earth Sciences, Australian | EPMA: acceleration voltage of 20 kV, a beam current of 1 nA, and a beam diameter of 5 μm. LA-ICP-MS at GEOMAR: ablation beam diameter 44 μm, pulse rate of 5 Hz, energy fluence of 2 J cm−2, total analysis time 70 s (40 s background, 30 s ablation), He carrier gas, Ar make-up gas. LA-ICP-MS at Institute of Geochemistry: 26 μm pit size, 5 Hz pulse frequency, 3 J cm−2 fluence, He (350 ml/min) carrier gas, Ar (900 ml/min) make-up gas, 30 s background, 60 s data acquisition. SHRIMP-SI: primary Cs+ ions focused to 6 nA, acceleration voltage 15 kV, beam depth ~1 μm, spot size ~35 μm. | EPMA: chalcopyrite (CuFeS2), sphalerite (ZnS), gallium arsenide (GaAs), pure metals silver (Ag), cobalt (Co), nickel (Ni), cadmium (Cd), antimony (Sb), and selenium (Se) (USA SPI Supplies). LA-ICP-MS at GEOMAR: MASS-1 (USGS), trans-1, and BHVO-2G (USGS). LA-ICP-MS at Institute of Geochemistry: STDGL3, GSD-1G, natural pure pyrite, and MASS-1 (USGS synthetic reference material). SHRIMP-SI: Balmat sphalerite (δ34S = 14.3‰ VCDT), Ruttan pyrite (δ34S = 1.2‰ VCDT), Anderson pyrrhotite (δ34S = 1.4‰ VCDT), Norilsk chalcopyrite (δ34S = 8.0‰ VCDT) | 8.809849 | [5 empty] | 1.345445 | [7 empty] | 6.380804 | [5 empty] | 7.490787 | [5 empty] | 3264.874517 | [17 empty] | 0.249472 |  |  |  | 0.204074 | [7 empty] | 1.502948 | [13 empty] | 14.871802 |  | 0.504178 | [7 empty] | 21.976446 | [5 empty] | 1.272976 | [21 empty] | 13.911031 | [5 empty] | 15.07031 | [7 empty] | 1.4874 | [9 empty] | 0.000422 | [14 empty] | 2025 | Wang, Y., Yang, M., Han, X., Petersen, S., Cai, Y., Hu, X., Chen, A., Qiu, Z., Yu, X., Hu, H., Frische, M., Li, H. (2025), Trace element and sulfur isotope study of sulfide chimneys from the mafic-hosted Daxi Vent Field: implications on the genesis of seafloor massive sulfide deposit at a segment end, Chemical Geology, https://doi.org/10.1016/j.chemgeo.2025.122825 |  | IOT | Carlsberg Ridge, Indian Ocean
| Daxi Vent Field (DVF) | DVF | Seafloor hydrothermal | Volcanic-hosted massive sulfide (VMS) | Seafloor massive sulfide | Zn, Fe, Cu | Co, Sn, Ag, Au, As | Zn, Fe, Cu, Co, Sn, Ag, Au, As, Cd, Pb, Ni, Se | Wang et al., 2021 |  | JL126-G03_run2_spot3 |  | seafloor hydrothermal vent field |  |  |  |  | ore material | grab | submersible and TV-grab | mineral separate | [5 empty] | mineralisation | Fe-rich chimney, Zn-rich chimney | sulfide chimney |  | sphalerite, pyrite, pyrrhotite, chalcopyrite, isocubanite | Sph-I, Sph-II, Sph-III | sulfide chimneys | porous; beehive-like structure; pipe-like chimney; colloform; zoned |  |  |  | pyrrhotite, isocubanite, pyrite, sphalerite, chalcopyrite | Thirty-three polished thin sections from all chimney samples were examined using a reflected and transmitted light polarizing microscope | EMPA, LA-ICPMS, SHRIMP | JEOL JXA-8100 Superprobe; 193 nm Excimer laser ablation system (Coherent, Geo Las Pro) coupled to a double-focusing, high-resolution magnetic sector mass spectrometer (Nu Instruments, Atto M); NWR-213 (New Wave Research) laser ablation system coupled to an Agilent 7700x ICP-MS instrument; SHRIMP-SI | SIOMNR (Second Institute of Oceanography, Ministry of Natural Resources), Hangzhou, China; GEOMAR, Helmholtz Center for Ocean Research Kiel, Germany; Institute of Geochemistry, Chinese Academy of Sciences, China; Research School of Earth Sciences, Australian | EPMA: acceleration voltage of 20 kV, a beam current of 1 nA, and a beam diameter of 5 μm. LA-ICP-MS at GEOMAR: ablation beam diameter 44 μm, pulse rate of 5 Hz, energy fluence of 2 J cm−2, total analysis time 70 s (40 s background, 30 s ablation), He carrier gas, Ar make-up gas. LA-ICP-MS at Institute of Geochemistry: 26 μm pit size, 5 Hz pulse frequency, 3 J cm−2 fluence, He (350 ml/min) carrier gas, Ar (900 ml/min) make-up gas, 30 s background, 60 s data acquisition. SHRIMP-SI: primary Cs+ ions focused to 6 nA, acceleration voltage 15 kV, beam depth ~1 μm, spot size ~35 μm. | EPMA: chalcopyrite (CuFeS2), sphalerite (ZnS), gallium arsenide (GaAs), pure metals silver (Ag), cobalt (Co), nickel (Ni), cadmium (Cd), antimony (Sb), and selenium (Se) (USA SPI Supplies). LA-ICP-MS at GEOMAR: MASS-1 (USGS), trans-1, and BHVO-2G (USGS). LA-ICP-MS at Institute of Geochemistry: STDGL3, GSD-1G, natural pure pyrite, and MASS-1 (USGS synthetic reference material). SHRIMP-SI: Balmat sphalerite (δ34S = 14.3‰ VCDT), Ruttan pyrite (δ34S = 1.2‰ VCDT), Anderson pyrrhotite (δ34S = 1.4‰ VCDT), Norilsk chalcopyrite (δ34S = 8.0‰ VCDT) | 8.505111 |  |  |  | 22.146314 |  | 0.020774 | [7 empty] | 0.273538 | [5 empty] | 7.772655 | [5 empty] | 3205.103851 | [17 empty] | 0.041377 | [11 empty] | 2.27823 | [13 empty] | 19.942439 |  | 0.217284 | [7 empty] | 7.625954 | [5 empty] | 0.279646 | [17 empty] | 0.097949 |  |  |  | 18.004326 | [5 empty] | 45.541218 | [7 empty] | 1.244588 | [5 empty] | 0.166745 |  |  |  | 0.001621 | [14 empty] | 2025 | Wang, Y., Yang, M., Han, X., Petersen, S., Cai, Y., Hu, X., Chen, A., Qiu, Z., Yu, X., Hu, H., Frische, M., Li, H. (2025), Trace element and sulfur isotope study of sulfide chimneys from the mafic-hosted Daxi Vent Field: implications on the genesis of seafloor massive sulfide deposit at a segment end, Chemical Geology, https://doi.org/10.1016/j.chemgeo.2025.122825 |  | IOT | Carlsberg Ridge, Indian Ocean
| Daxi Vent Field (DVF) | DVF | Seafloor hydrothermal | Volcanic-hosted massive sulfide (VMS) | Seafloor massive sulfide | Zn, Fe, Cu | Co, Sn, Ag, Au, As | Zn, Fe, Cu, Co, Sn, Ag, Au, As, Cd, Pb, Ni, Se | Wang et al., 2021 |  | JL126-G03_run2_spot4 |  | seafloor hydrothermal vent field |  |  |  |  | ore material | grab | submersible and TV-grab | mineral separate | [5 empty] | mineralisation | Fe-rich chimney, Zn-rich chimney | sulfide chimney |  | sphalerite, pyrite, pyrrhotite, chalcopyrite, isocubanite | Sph-I, Sph-II, Sph-III | sulfide chimneys | porous; beehive-like structure; pipe-like chimney; colloform; zoned |  |  |  | pyrrhotite, isocubanite, pyrite, sphalerite, chalcopyrite | Thirty-three polished thin sections from all chimney samples were examined using a reflected and transmitted light polarizing microscope | EMPA, LA-ICPMS, SHRIMP | JEOL JXA-8100 Superprobe; 193 nm Excimer laser ablation system (Coherent, Geo Las Pro) coupled to a double-focusing, high-resolution magnetic sector mass spectrometer (Nu Instruments, Atto M); NWR-213 (New Wave Research) laser ablation system coupled to an Agilent 7700x ICP-MS instrument; SHRIMP-SI | SIOMNR (Second Institute of Oceanography, Ministry of Natural Resources), Hangzhou, China; GEOMAR, Helmholtz Center for Ocean Research Kiel, Germany; Institute of Geochemistry, Chinese Academy of Sciences, China; Research School of Earth Sciences, Australian | EPMA: acceleration voltage of 20 kV, a beam current of 1 nA, and a beam diameter of 5 μm. LA-ICP-MS at GEOMAR: ablation beam diameter 44 μm, pulse rate of 5 Hz, energy fluence of 2 J cm−2, total analysis time 70 s (40 s background, 30 s ablation), He carrier gas, Ar make-up gas. LA-ICP-MS at Institute of Geochemistry: 26 μm pit size, 5 Hz pulse frequency, 3 J cm−2 fluence, He (350 ml/min) carrier gas, Ar (900 ml/min) make-up gas, 30 s background, 60 s data acquisition. SHRIMP-SI: primary Cs+ ions focused to 6 nA, acceleration voltage 15 kV, beam depth ~1 μm, spot size ~35 μm. | EPMA: chalcopyrite (CuFeS2), sphalerite (ZnS), gallium arsenide (GaAs), pure metals silver (Ag), cobalt (Co), nickel (Ni), cadmium (Cd), antimony (Sb), and selenium (Se) (USA SPI Supplies). LA-ICP-MS at GEOMAR: MASS-1 (USGS), trans-1, and BHVO-2G (USGS). LA-ICP-MS at Institute of Geochemistry: STDGL3, GSD-1G, natural pure pyrite, and MASS-1 (USGS synthetic reference material). SHRIMP-SI: Balmat sphalerite (δ34S = 14.3‰ VCDT), Ruttan pyrite (δ34S = 1.2‰ VCDT), Anderson pyrrhotite (δ34S = 1.4‰ VCDT), Norilsk chalcopyrite (δ34S = 8.0‰ VCDT) | 9.81765 | [5 empty] | 0.250816 | [7 empty] | 1.768229 | [5 empty] | 8.646651 | [5 empty] | 3284.610189 | [17 empty] | 0.002297 | [11 empty] | 1.839202 | [13 empty] | 15.677422 |  | 0.304567 | [7 empty] | 6.357056 | [5 empty] | 1.496665 | [21 empty] | 11.427402 | [5 empty] | 18.888338 | [7 empty] | 0.907483 | [5 empty] | 0.010949 | [18 empty] | 2025 | Wang, Y., Yang, M., Han, X., Petersen, S., Cai, Y., Hu, X., Chen, A., Qiu, Z., Yu, X., Hu, H., Frische, M., Li, H. (2025), Trace element and sulfur isotope study of sulfide chimneys from the mafic-hosted Daxi Vent Field: implications on the genesis of seafloor massive sulfide deposit at a segment end, Chemical Geology, https://doi.org/10.1016/j.chemgeo.2025.122825 |  | IOT | Carlsberg Ridge, Indian Ocean
| Daxi Vent Field (DVF) | DVF | Seafloor hydrothermal | Volcanic-hosted massive sulfide (VMS) | Seafloor massive sulfide | Zn, Fe, Cu | Co, Sn, Ag, Au, As | Zn, Fe, Cu, Co, Sn, Ag, Au, As, Cd, Pb, Ni, Se | Wang et al., 2021 |  | JL126-G03_run2_spot5 |  | seafloor hydrothermal vent field |  |  |  |  | ore material | grab | submersible and TV-grab | mineral separate | [5 empty] | mineralisation | Fe-rich chimney, Zn-rich chimney | sulfide chimney |  | sphalerite, pyrite, pyrrhotite, chalcopyrite, isocubanite | Sph-I, Sph-II, Sph-III | sulfide chimneys | porous; beehive-like structure; pipe-like chimney; colloform; zoned |  |  |  | pyrrhotite, isocubanite, pyrite, sphalerite, chalcopyrite | Thirty-three polished thin sections from all chimney samples were examined using a reflected and transmitted light polarizing microscope | EMPA, LA-ICPMS, SHRIMP | JEOL JXA-8100 Superprobe; 193 nm Excimer laser ablation system (Coherent, Geo Las Pro) coupled to a double-focusing, high-resolution magnetic sector mass spectrometer (Nu Instruments, Atto M); NWR-213 (New Wave Research) laser ablation system coupled to an Agilent 7700x ICP-MS instrument; SHRIMP-SI | SIOMNR (Second Institute of Oceanography, Ministry of Natural Resources), Hangzhou, China; GEOMAR, Helmholtz Center for Ocean Research Kiel, Germany; Institute of Geochemistry, Chinese Academy of Sciences, China; Research School of Earth Sciences, Australian | EPMA: acceleration voltage of 20 kV, a beam current of 1 nA, and a beam diameter of 5 μm. LA-ICP-MS at GEOMAR: ablation beam diameter 44 μm, pulse rate of 5 Hz, energy fluence of 2 J cm−2, total analysis time 70 s (40 s background, 30 s ablation), He carrier gas, Ar make-up gas. LA-ICP-MS at Institute of Geochemistry: 26 μm pit size, 5 Hz pulse frequency, 3 J cm−2 fluence, He (350 ml/min) carrier gas, Ar (900 ml/min) make-up gas, 30 s background, 60 s data acquisition. SHRIMP-SI: primary Cs+ ions focused to 6 nA, acceleration voltage 15 kV, beam depth ~1 μm, spot size ~35 μm. | EPMA: chalcopyrite (CuFeS2), sphalerite (ZnS), gallium arsenide (GaAs), pure metals silver (Ag), cobalt (Co), nickel (Ni), cadmium (Cd), antimony (Sb), and selenium (Se) (USA SPI Supplies). LA-ICP-MS at GEOMAR: MASS-1 (USGS), trans-1, and BHVO-2G (USGS). LA-ICP-MS at Institute of Geochemistry: STDGL3, GSD-1G, natural pure pyrite, and MASS-1 (USGS synthetic reference material). SHRIMP-SI: Balmat sphalerite (δ34S = 14.3‰ VCDT), Ruttan pyrite (δ34S = 1.2‰ VCDT), Anderson pyrrhotite (δ34S = 1.4‰ VCDT), Norilsk chalcopyrite (δ34S = 8.0‰ VCDT) | 9.155843 |  |  |  | 0.656498 |  | 0.028144 | [7 empty] | 0.838969 | [5 empty] | 7.377527 | [5 empty] | 3180.68495 | [17 empty] | 0.522492 |  |  |  | 4.914461 | [7 empty] | 2.025436 | [13 empty] | 16.19905 |  | 0.164668 | [7 empty] | 2.282244 | [5 empty] | 0.212052 | [17 empty] | 0.007552 | [9 empty] | 20.231909 | [7 empty] | 2.512819 | [5 empty] | 0.014402 |  |  |  | 0.059479 | [14 empty] | 2025 | Wang, Y., Yang, M., Han, X., Petersen, S., Cai, Y., Hu, X., Chen, A., Qiu, Z., Yu, X., Hu, H., Frische, M., Li, H. (2025), Trace element and sulfur isotope study of sulfide chimneys from the mafic-hosted Daxi Vent Field: implications on the genesis of seafloor massive sulfide deposit at a segment end, Chemical Geology, https://doi.org/10.1016/j.chemgeo.2025.122825 |  | IOT | Carlsberg Ridge, Indian Ocean
| Daxi Vent Field (DVF) | DVF | Seafloor hydrothermal | Volcanic-hosted massive sulfide (VMS) | Seafloor massive sulfide | Zn, Fe, Cu | Co, Sn, Ag, Au, As | Zn, Fe, Cu, Co, Sn, Ag, Au, As, Cd, Pb, Ni, Se | Wang et al., 2021 |  | JL126-G03_run2_spot6 |  | seafloor hydrothermal vent field |  |  |  |  | ore material | grab | submersible and TV-grab | mineral separate | [5 empty] | mineralisation | Fe-rich chimney, Zn-rich chimney | sulfide chimney |  | sphalerite, pyrite, pyrrhotite, chalcopyrite, isocubanite | Sph-I, Sph-II, Sph-III | sulfide chimneys | porous; beehive-like structure; pipe-like chimney; colloform; zoned |  |  |  | pyrrhotite, isocubanite, pyrite, sphalerite, chalcopyrite | Thirty-three polished thin sections from all chimney samples were examined using a reflected and transmitted light polarizing microscope | EMPA, LA-ICPMS, SHRIMP | JEOL JXA-8100 Superprobe; 193 nm Excimer laser ablation system (Coherent, Geo Las Pro) coupled to a double-focusing, high-resolution magnetic sector mass spectrometer (Nu Instruments, Atto M); NWR-213 (New Wave Research) laser ablation system coupled to an Agilent 7700x ICP-MS instrument; SHRIMP-SI | SIOMNR (Second Institute of Oceanography, Ministry of Natural Resources), Hangzhou, China; GEOMAR, Helmholtz Center for Ocean Research Kiel, Germany; Institute of Geochemistry, Chinese Academy of Sciences, China; Research School of Earth Sciences, Australian | EPMA: acceleration voltage of 20 kV, a beam current of 1 nA, and a beam diameter of 5 μm. LA-ICP-MS at GEOMAR: ablation beam diameter 44 μm, pulse rate of 5 Hz, energy fluence of 2 J cm−2, total analysis time 70 s (40 s background, 30 s ablation), He carrier gas, Ar make-up gas. LA-ICP-MS at Institute of Geochemistry: 26 μm pit size, 5 Hz pulse frequency, 3 J cm−2 fluence, He (350 ml/min) carrier gas, Ar (900 ml/min) make-up gas, 30 s background, 60 s data acquisition. SHRIMP-SI: primary Cs+ ions focused to 6 nA, acceleration voltage 15 kV, beam depth ~1 μm, spot size ~35 μm. | EPMA: chalcopyrite (CuFeS2), sphalerite (ZnS), gallium arsenide (GaAs), pure metals silver (Ag), cobalt (Co), nickel (Ni), cadmium (Cd), antimony (Sb), and selenium (Se) (USA SPI Supplies). LA-ICP-MS at GEOMAR: MASS-1 (USGS), trans-1, and BHVO-2G (USGS). LA-ICP-MS at Institute of Geochemistry: STDGL3, GSD-1G, natural pure pyrite, and MASS-1 (USGS synthetic reference material). SHRIMP-SI: Balmat sphalerite (δ34S = 14.3‰ VCDT), Ruttan pyrite (δ34S = 1.2‰ VCDT), Anderson pyrrhotite (δ34S = 1.4‰ VCDT), Norilsk chalcopyrite (δ34S = 8.0‰ VCDT) | 8.477271 |  |  |  | 1.77376 |  | 0.380398 | [7 empty] | 1.732912 | [5 empty] | 6.43734 | [5 empty] | 3228.169019 | [17 empty] | 0.613698 |  |  |  | 0.808412 | [7 empty] | 1.625092 | [13 empty] | 14.517604 |  | 0.318477 | [7 empty] | 1.571837 | [5 empty] | 0.62928 | [17 empty] | 0.141446 |  |  |  | 0.829219 | [5 empty] | 19.133619 | [7 empty] | 4.118133 | [5 empty] | 0.006448 |  |  |  | 0.005868 | [14 empty] | 2025 | Wang, Y., Yang, M., Han, X., Petersen, S., Cai, Y., Hu, X., Chen, A., Qiu, Z., Yu, X., Hu, H., Frische, M., Li, H. (2025), Trace element and sulfur isotope study of sulfide chimneys from the mafic-hosted Daxi Vent Field: implications on the genesis of seafloor massive sulfide deposit at a segment end, Chemical Geology, https://doi.org/10.1016/j.chemgeo.2025.122825 |  | IOT | Carlsberg Ridge, Indian Ocean
| Daxi Vent Field (DVF) | DVF | Seafloor hydrothermal | Volcanic-hosted massive sulfide (VMS) | Seafloor massive sulfide | Zn, Fe, Cu | Co, Sn, Ag, Au, As | Zn, Fe, Cu, Co, Sn, Ag, Au, As, Cd, Pb, Ni, Se | Wang et al., 2021 |  | JL126-G03_run2_spot7 |  | seafloor hydrothermal vent field |  |  |  |  | ore material | grab | submersible and TV-grab | mineral separate | [5 empty] | mineralisation | Fe-rich chimney, Zn-rich chimney | sulfide chimney |  | sphalerite, pyrite, pyrrhotite, chalcopyrite, isocubanite | Sph-I, Sph-II, Sph-III | sulfide chimneys | porous; beehive-like structure; pipe-like chimney; colloform; zoned |  |  |  | pyrrhotite, isocubanite, pyrite, sphalerite, chalcopyrite | Thirty-three polished thin sections from all chimney samples were examined using a reflected and transmitted light polarizing microscope | EMPA, LA-ICPMS, SHRIMP | JEOL JXA-8100 Superprobe; 193 nm Excimer laser ablation system (Coherent, Geo Las Pro) coupled to a double-focusing, high-resolution magnetic sector mass spectrometer (Nu Instruments, Atto M); NWR-213 (New Wave Research) laser ablation system coupled to an Agilent 7700x ICP-MS instrument; SHRIMP-SI | SIOMNR (Second Institute of Oceanography, Ministry of Natural Resources), Hangzhou, China; GEOMAR, Helmholtz Center for Ocean Research Kiel, Germany; Institute of Geochemistry, Chinese Academy of Sciences, China; Research School of Earth Sciences, Australian | EPMA: acceleration voltage of 20 kV, a beam current of 1 nA, and a beam diameter of 5 μm. LA-ICP-MS at GEOMAR: ablation beam diameter 44 μm, pulse rate of 5 Hz, energy fluence of 2 J cm−2, total analysis time 70 s (40 s background, 30 s ablation), He carrier gas, Ar make-up gas. LA-ICP-MS at Institute of Geochemistry: 26 μm pit size, 5 Hz pulse frequency, 3 J cm−2 fluence, He (350 ml/min) carrier gas, Ar (900 ml/min) make-up gas, 30 s background, 60 s data acquisition. SHRIMP-SI: primary Cs+ ions focused to 6 nA, acceleration voltage 15 kV, beam depth ~1 μm, spot size ~35 μm. | EPMA: chalcopyrite (CuFeS2), sphalerite (ZnS), gallium arsenide (GaAs), pure metals silver (Ag), cobalt (Co), nickel (Ni), cadmium (Cd), antimony (Sb), and selenium (Se) (USA SPI Supplies). LA-ICP-MS at GEOMAR: MASS-1 (USGS), trans-1, and BHVO-2G (USGS). LA-ICP-MS at Institute of Geochemistry: STDGL3, GSD-1G, natural pure pyrite, and MASS-1 (USGS synthetic reference material). SHRIMP-SI: Balmat sphalerite (δ34S = 14.3‰ VCDT), Ruttan pyrite (δ34S = 1.2‰ VCDT), Anderson pyrrhotite (δ34S = 1.4‰ VCDT), Norilsk chalcopyrite (δ34S = 8.0‰ VCDT) | 8.75363 |  |  |  | 0.336196 |  | 0.286525 | [7 empty] | 0.150015 | [5 empty] | 6.460301 | [5 empty] | 3230.163296 | [17 empty] | 0.461297 | [11 empty] | 1.836468 | [13 empty] | 14.698421 |  | 0.068685 | [13 empty] | 0.106454 | [17 empty] | 0.024292 |  |  |  | 18.266317 | [5 empty] | 16.962488 | [32 empty] | 2025 | Wang, Y., Yang, M., Han, X., Petersen, S., Cai, Y., Hu, X., Chen, A., Qiu, Z., Yu, X., Hu, H., Frische, M., Li, H. (2025), Trace element and sulfur isotope study of sulfide chimneys from the mafic-hosted Daxi Vent Field: implications on the genesis of seafloor massive sulfide deposit at a segment end, Chemical Geology, https://doi.org/10.1016/j.chemgeo.2025.122825 |  | IOT | Carlsberg Ridge, Indian Ocean
| Daxi Vent Field (DVF) | DVF | Seafloor hydrothermal | Volcanic-hosted massive sulfide (VMS) | Seafloor massive sulfide | Zn, Fe, Cu | Co, Sn, Ag, Au, As | Zn, Fe, Cu, Co, Sn, Ag, Au, As, Cd, Pb, Ni, Se | Wang et al., 2021 |  | JL126-G03_run2_spot8 |  | seafloor hydrothermal vent field |  |  |  |  | ore material | grab | submersible and TV-grab | mineral separate | [5 empty] | mineralisation | Fe-rich chimney, Zn-rich chimney | sulfide chimney |  | sphalerite, pyrite, pyrrhotite, chalcopyrite, isocubanite | Sph-I, Sph-II, Sph-III | sulfide chimneys | porous; beehive-like structure; pipe-like chimney; colloform; zoned |  |  |  | pyrrhotite, isocubanite, pyrite, sphalerite, chalcopyrite | Thirty-three polished thin sections from all chimney samples were examined using a reflected and transmitted light polarizing microscope | EMPA, LA-ICPMS, SHRIMP | JEOL JXA-8100 Superprobe; 193 nm Excimer laser ablation system (Coherent, Geo Las Pro) coupled to a double-focusing, high-resolution magnetic sector mass spectrometer (Nu Instruments, Atto M); NWR-213 (New Wave Research) laser ablation system coupled to an Agilent 7700x ICP-MS instrument; SHRIMP-SI | SIOMNR (Second Institute of Oceanography, Ministry of Natural Resources), Hangzhou, China; GEOMAR, Helmholtz Center for Ocean Research Kiel, Germany; Institute of Geochemistry, Chinese Academy of Sciences, China; Research School of Earth Sciences, Australian | EPMA: acceleration voltage of 20 kV, a beam current of 1 nA, and a beam diameter of 5 μm. LA-ICP-MS at GEOMAR: ablation beam diameter 44 μm, pulse rate of 5 Hz, energy fluence of 2 J cm−2, total analysis time 70 s (40 s background, 30 s ablation), He carrier gas, Ar make-up gas. LA-ICP-MS at Institute of Geochemistry: 26 μm pit size, 5 Hz pulse frequency, 3 J cm−2 fluence, He (350 ml/min) carrier gas, Ar (900 ml/min) make-up gas, 30 s background, 60 s data acquisition. SHRIMP-SI: primary Cs+ ions focused to 6 nA, acceleration voltage 15 kV, beam depth ~1 μm, spot size ~35 μm. | EPMA: chalcopyrite (CuFeS2), sphalerite (ZnS), gallium arsenide (GaAs), pure metals silver (Ag), cobalt (Co), nickel (Ni), cadmium (Cd), antimony (Sb), and selenium (Se) (USA SPI Supplies). LA-ICP-MS at GEOMAR: MASS-1 (USGS), trans-1, and BHVO-2G (USGS). LA-ICP-MS at Institute of Geochemistry: STDGL3, GSD-1G, natural pure pyrite, and MASS-1 (USGS synthetic reference material). SHRIMP-SI: Balmat sphalerite (δ34S = 14.3‰ VCDT), Ruttan pyrite (δ34S = 1.2‰ VCDT), Anderson pyrrhotite (δ34S = 1.4‰ VCDT), Norilsk chalcopyrite (δ34S = 8.0‰ VCDT) | 9.627689 |  |  |  | 1.072465 |  | 0.372758 | [7 empty] | 5.36032 | [5 empty] | 10.513898 | [5 empty] | 3235.612311 | [17 empty] | 0.571823 |  |  |  | 1.854544 | [7 empty] | 1.675006 | [13 empty] | 14.490518 |  | 0.029708 | [13 empty] | 1.19368 | [17 empty] | 0.016243 | [9 empty] | 17.540894 | [7 empty] | 0.299263 | [5 empty] | 0.005291 |  |  |  | 0.000461 | [14 empty] | 2025 | Wang, Y., Yang, M., Han, X., Petersen, S., Cai, Y., Hu, X., Chen, A., Qiu, Z., Yu, X., Hu, H., Frische, M., Li, H. (2025), Trace element and sulfur isotope study of sulfide chimneys from the mafic-hosted Daxi Vent Field: implications on the genesis of seafloor massive sulfide deposit at a segment end, Chemical Geology, https://doi.org/10.1016/j.chemgeo.2025.122825 |  | IOT | Carlsberg Ridge, Indian Ocean
| Daxi Vent Field (DVF) | DVF | Seafloor hydrothermal | Volcanic-hosted massive sulfide (VMS) | Seafloor massive sulfide | Zn, Fe, Cu | Co, Sn, Ag, Au, As | Zn, Fe, Cu, Co, Sn, Ag, Au, As, Cd, Pb, Ni, Se | Wang et al., 2021 |  | JL128-G04-2_run1b_spot4 |  | seafloor hydrothermal vent field |  |  |  |  | ore material | grab | submersible and TV-grab | mineral separate | [5 empty] | mineralisation | Fe-rich chimney, Zn-rich chimney | sulfide chimney |  | sphalerite, pyrite, pyrrhotite, chalcopyrite, isocubanite | Sph-I, Sph-II, Sph-III | sulfide chimneys | porous; beehive-like structure; pipe-like chimney; colloform; zoned |  |  |  | pyrrhotite, isocubanite, pyrite, sphalerite, chalcopyrite | Thirty-three polished thin sections from all chimney samples were examined using a reflected and transmitted light polarizing microscope | EMPA, LA-ICPMS, SHRIMP | JEOL JXA-8100 Superprobe; 193 nm Excimer laser ablation system (Coherent, Geo Las Pro) coupled to a double-focusing, high-resolution magnetic sector mass spectrometer (Nu Instruments, Atto M); NWR-213 (New Wave Research) laser ablation system coupled to an Agilent 7700x ICP-MS instrument; SHRIMP-SI | SIOMNR (Second Institute of Oceanography, Ministry of Natural Resources), Hangzhou, China; GEOMAR, Helmholtz Center for Ocean Research Kiel, Germany; Institute of Geochemistry, Chinese Academy of Sciences, China; Research School of Earth Sciences, Australian | EPMA: acceleration voltage of 20 kV, a beam current of 1 nA, and a beam diameter of 5 μm. LA-ICP-MS at GEOMAR: ablation beam diameter 44 μm, pulse rate of 5 Hz, energy fluence of 2 J cm−2, total analysis time 70 s (40 s background, 30 s ablation), He carrier gas, Ar make-up gas. LA-ICP-MS at Institute of Geochemistry: 26 μm pit size, 5 Hz pulse frequency, 3 J cm−2 fluence, He (350 ml/min) carrier gas, Ar (900 ml/min) make-up gas, 30 s background, 60 s data acquisition. SHRIMP-SI: primary Cs+ ions focused to 6 nA, acceleration voltage 15 kV, beam depth ~1 μm, spot size ~35 μm. | EPMA: chalcopyrite (CuFeS2), sphalerite (ZnS), gallium arsenide (GaAs), pure metals silver (Ag), cobalt (Co), nickel (Ni), cadmium (Cd), antimony (Sb), and selenium (Se) (USA SPI Supplies). LA-ICP-MS at GEOMAR: MASS-1 (USGS), trans-1, and BHVO-2G (USGS). LA-ICP-MS at Institute of Geochemistry: STDGL3, GSD-1G, natural pure pyrite, and MASS-1 (USGS synthetic reference material). SHRIMP-SI: Balmat sphalerite (δ34S = 14.3‰ VCDT), Ruttan pyrite (δ34S = 1.2‰ VCDT), Anderson pyrrhotite (δ34S = 1.4‰ VCDT), Norilsk chalcopyrite (δ34S = 8.0‰ VCDT) | 33.281081 |  |  |  | 4.898136 |  | 0.471341 | [7 empty] | 4.886231 | [5 empty] | 13.597188 | [5 empty] | 4843.459233 | [17 empty] | 2.00425 |  |  |  | 12.002976 | [7 empty] | 3.649318 | [13 empty] | 17.725768 |  | 0.107864 | [7 empty] | 13.33101 | [5 empty] | 4.532636 | [17 empty] | 0.05821 |  |  |  | 33.545716 | [5 empty] | 66.009735 | [7 empty] | 8.440827 | [5 empty] | 0.088542 |  |  |  | 0.001303 | [14 empty] | 2025 | Wang, Y., Yang, M., Han, X., Petersen, S., Cai, Y., Hu, X., Chen, A., Qiu, Z., Yu, X., Hu, H., Frische, M., Li, H. (2025), Trace element and sulfur isotope study of sulfide chimneys from the mafic-hosted Daxi Vent Field: implications on the genesis of seafloor massive sulfide deposit at a segment end, Chemical Geology, https://doi.org/10.1016/j.chemgeo.2025.122825 |  | IOT | Carlsberg Ridge, Indian Ocean
| Daxi Vent Field (DVF) | DVF | Seafloor hydrothermal | Volcanic-hosted massive sulfide (VMS) | Seafloor massive sulfide | Zn, Fe, Cu | Co, Sn, Ag, Au, As | Zn, Fe, Cu, Co, Sn, Ag, Au, As, Cd, Pb, Ni, Se | Wang et al., 2021 |  | JL128-G04-2_run1b_spot5 |  | seafloor hydrothermal vent field |  |  |  |  | ore material | grab | submersible and TV-grab | mineral separate | [5 empty] | mineralisation | Fe-rich chimney, Zn-rich chimney | sulfide chimney |  | sphalerite, pyrite, pyrrhotite, chalcopyrite, isocubanite | Sph-I, Sph-II, Sph-III | sulfide chimneys | porous; beehive-like structure; pipe-like chimney; colloform; zoned |  |  |  | pyrrhotite, isocubanite, pyrite, sphalerite, chalcopyrite | Thirty-three polished thin sections from all chimney samples were examined using a reflected and transmitted light polarizing microscope | EMPA, LA-ICPMS, SHRIMP | JEOL JXA-8100 Superprobe; 193 nm Excimer laser ablation system (Coherent, Geo Las Pro) coupled to a double-focusing, high-resolution magnetic sector mass spectrometer (Nu Instruments, Atto M); NWR-213 (New Wave Research) laser ablation system coupled to an Agilent 7700x ICP-MS instrument; SHRIMP-SI | SIOMNR (Second Institute of Oceanography, Ministry of Natural Resources), Hangzhou, China; GEOMAR, Helmholtz Center for Ocean Research Kiel, Germany; Institute of Geochemistry, Chinese Academy of Sciences, China; Research School of Earth Sciences, Australian | EPMA: acceleration voltage of 20 kV, a beam current of 1 nA, and a beam diameter of 5 μm. LA-ICP-MS at GEOMAR: ablation beam diameter 44 μm, pulse rate of 5 Hz, energy fluence of 2 J cm−2, total analysis time 70 s (40 s background, 30 s ablation), He carrier gas, Ar make-up gas. LA-ICP-MS at Institute of Geochemistry: 26 μm pit size, 5 Hz pulse frequency, 3 J cm−2 fluence, He (350 ml/min) carrier gas, Ar (900 ml/min) make-up gas, 30 s background, 60 s data acquisition. SHRIMP-SI: primary Cs+ ions focused to 6 nA, acceleration voltage 15 kV, beam depth ~1 μm, spot size ~35 μm. | EPMA: chalcopyrite (CuFeS2), sphalerite (ZnS), gallium arsenide (GaAs), pure metals silver (Ag), cobalt (Co), nickel (Ni), cadmium (Cd), antimony (Sb), and selenium (Se) (USA SPI Supplies). LA-ICP-MS at GEOMAR: MASS-1 (USGS), trans-1, and BHVO-2G (USGS). LA-ICP-MS at Institute of Geochemistry: STDGL3, GSD-1G, natural pure pyrite, and MASS-1 (USGS synthetic reference material). SHRIMP-SI: Balmat sphalerite (δ34S = 14.3‰ VCDT), Ruttan pyrite (δ34S = 1.2‰ VCDT), Anderson pyrrhotite (δ34S = 1.4‰ VCDT), Norilsk chalcopyrite (δ34S = 8.0‰ VCDT) | 35.743621 | [5 empty] | 0.162084 | [7 empty] | 0.093181 | [5 empty] | 7.680606 | [5 empty] | 5254.092811 | [17 empty] | 2.210686 |  |  |  | 13.434625 | [7 empty] | 4.059673 | [13 empty] | 12.325258 |  | 0.217162 | [7 empty] | 111.146751 | [5 empty] | 0.024232 | [17 empty] | 0.011783 |  |  |  | 2.575999 | [5 empty] | 31.910346 | [7 empty] | 0.635295 | [9 empty] | 0.016537 | [14 empty] | 2025 | Wang, Y., Yang, M., Han, X., Petersen, S., Cai, Y., Hu, X., Chen, A., Qiu, Z., Yu, X., Hu, H., Frische, M., Li, H. (2025), Trace element and sulfur isotope study of sulfide chimneys from the mafic-hosted Daxi Vent Field: implications on the genesis of seafloor massive sulfide deposit at a segment end, Chemical Geology, https://doi.org/10.1016/j.chemgeo.2025.122825 |  | IOT | Carlsberg Ridge, Indian Ocean
| Daxi Vent Field (DVF) | DVF | Seafloor hydrothermal | Volcanic-hosted massive sulfide (VMS) | Seafloor massive sulfide | Zn, Fe, Cu | Co, Sn, Ag, Au, As | Zn, Fe, Cu, Co, Sn, Ag, Au, As, Cd, Pb, Ni, Se | Wang et al., 2021 |  | JL128-G04-2_run1b_spot6 |  | seafloor hydrothermal vent field |  |  |  |  | ore material | grab | submersible and TV-grab | mineral separate | [5 empty] | mineralisation | Fe-rich chimney, Zn-rich chimney | sulfide chimney |  | sphalerite, pyrite, pyrrhotite, chalcopyrite, isocubanite | Sph-I, Sph-II, Sph-III | sulfide chimneys | porous; beehive-like structure; pipe-like chimney; colloform; zoned |  |  |  | pyrrhotite, isocubanite, pyrite, sphalerite, chalcopyrite | Thirty-three polished thin sections from all chimney samples were examined using a reflected and transmitted light polarizing microscope | EMPA, LA-ICPMS, SHRIMP | JEOL JXA-8100 Superprobe; 193 nm Excimer laser ablation system (Coherent, Geo Las Pro) coupled to a double-focusing, high-resolution magnetic sector mass spectrometer (Nu Instruments, Atto M); NWR-213 (New Wave Research) laser ablation system coupled to an Agilent 7700x ICP-MS instrument; SHRIMP-SI | SIOMNR (Second Institute of Oceanography, Ministry of Natural Resources), Hangzhou, China; GEOMAR, Helmholtz Center for Ocean Research Kiel, Germany; Institute of Geochemistry, Chinese Academy of Sciences, China; Research School of Earth Sciences, Australian | EPMA: acceleration voltage of 20 kV, a beam current of 1 nA, and a beam diameter of 5 μm. LA-ICP-MS at GEOMAR: ablation beam diameter 44 μm, pulse rate of 5 Hz, energy fluence of 2 J cm−2, total analysis time 70 s (40 s background, 30 s ablation), He carrier gas, Ar make-up gas. LA-ICP-MS at Institute of Geochemistry: 26 μm pit size, 5 Hz pulse frequency, 3 J cm−2 fluence, He (350 ml/min) carrier gas, Ar (900 ml/min) make-up gas, 30 s background, 60 s data acquisition. SHRIMP-SI: primary Cs+ ions focused to 6 nA, acceleration voltage 15 kV, beam depth ~1 μm, spot size ~35 μm. | EPMA: chalcopyrite (CuFeS2), sphalerite (ZnS), gallium arsenide (GaAs), pure metals silver (Ag), cobalt (Co), nickel (Ni), cadmium (Cd), antimony (Sb), and selenium (Se) (USA SPI Supplies). LA-ICP-MS at GEOMAR: MASS-1 (USGS), trans-1, and BHVO-2G (USGS). LA-ICP-MS at Institute of Geochemistry: STDGL3, GSD-1G, natural pure pyrite, and MASS-1 (USGS synthetic reference material). SHRIMP-SI: Balmat sphalerite (δ34S = 14.3‰ VCDT), Ruttan pyrite (δ34S = 1.2‰ VCDT), Anderson pyrrhotite (δ34S = 1.4‰ VCDT), Norilsk chalcopyrite (δ34S = 8.0‰ VCDT) | 36.071429 |  |  |  | 3.427511 | [9 empty] | 0.22976 | [5 empty] | 11.480072 | [5 empty] | 4958.18695 | [21 empty] | 3.482475 | [7 empty] | 4.500498 | [13 empty] | 13.321899 |  | 0.067604 | [7 empty] | 5.676813 | [23 empty] | 0.015225 |  |  |  | 27.498513 | [5 empty] | 40.753838 | [7 empty] | 1.818322 | [5 empty] | 0.039691 |  |  |  | 0.000712 | [14 empty] | 2025 | Wang, Y., Yang, M., Han, X., Petersen, S., Cai, Y., Hu, X., Chen, A., Qiu, Z., Yu, X., Hu, H., Frische, M., Li, H. (2025), Trace element and sulfur isotope study of sulfide chimneys from the mafic-hosted Daxi Vent Field: implications on the genesis of seafloor massive sulfide deposit at a segment end, Chemical Geology, https://doi.org/10.1016/j.chemgeo.2025.122825 |  | IOT | Carlsberg Ridge, Indian Ocean
| Daxi Vent Field (DVF) | DVF | Seafloor hydrothermal | Volcanic-hosted massive sulfide (VMS) | Seafloor massive sulfide | Zn, Fe, Cu | Co, Sn, Ag, Au, As | Zn, Fe, Cu, Co, Sn, Ag, Au, As, Cd, Pb, Ni, Se | Wang et al., 2021 |  | JL128-G04-2_run1b_spot7 |  | seafloor hydrothermal vent field |  |  |  |  | ore material | grab | submersible and TV-grab | mineral separate | [5 empty] | mineralisation | Fe-rich chimney, Zn-rich chimney | sulfide chimney |  | sphalerite, pyrite, pyrrhotite, chalcopyrite, isocubanite | Sph-I, Sph-II, Sph-III | sulfide chimneys | porous; beehive-like structure; pipe-like chimney; colloform; zoned |  |  |  | pyrrhotite, isocubanite, pyrite, sphalerite, chalcopyrite | Thirty-three polished thin sections from all chimney samples were examined using a reflected and transmitted light polarizing microscope | EMPA, LA-ICPMS, SHRIMP | JEOL JXA-8100 Superprobe; 193 nm Excimer laser ablation system (Coherent, Geo Las Pro) coupled to a double-focusing, high-resolution magnetic sector mass spectrometer (Nu Instruments, Atto M); NWR-213 (New Wave Research) laser ablation system coupled to an Agilent 7700x ICP-MS instrument; SHRIMP-SI | SIOMNR (Second Institute of Oceanography, Ministry of Natural Resources), Hangzhou, China; GEOMAR, Helmholtz Center for Ocean Research Kiel, Germany; Institute of Geochemistry, Chinese Academy of Sciences, China; Research School of Earth Sciences, Australian | EPMA: acceleration voltage of 20 kV, a beam current of 1 nA, and a beam diameter of 5 μm. LA-ICP-MS at GEOMAR: ablation beam diameter 44 μm, pulse rate of 5 Hz, energy fluence of 2 J cm−2, total analysis time 70 s (40 s background, 30 s ablation), He carrier gas, Ar make-up gas. LA-ICP-MS at Institute of Geochemistry: 26 μm pit size, 5 Hz pulse frequency, 3 J cm−2 fluence, He (350 ml/min) carrier gas, Ar (900 ml/min) make-up gas, 30 s background, 60 s data acquisition. SHRIMP-SI: primary Cs+ ions focused to 6 nA, acceleration voltage 15 kV, beam depth ~1 μm, spot size ~35 μm. | EPMA: chalcopyrite (CuFeS2), sphalerite (ZnS), gallium arsenide (GaAs), pure metals silver (Ag), cobalt (Co), nickel (Ni), cadmium (Cd), antimony (Sb), and selenium (Se) (USA SPI Supplies). LA-ICP-MS at GEOMAR: MASS-1 (USGS), trans-1, and BHVO-2G (USGS). LA-ICP-MS at Institute of Geochemistry: STDGL3, GSD-1G, natural pure pyrite, and MASS-1 (USGS synthetic reference material). SHRIMP-SI: Balmat sphalerite (δ34S = 14.3‰ VCDT), Ruttan pyrite (δ34S = 1.2‰ VCDT), Anderson pyrrhotite (δ34S = 1.4‰ VCDT), Norilsk chalcopyrite (δ34S = 8.0‰ VCDT) | 36.573813 |  |  |  | 0.875883 | [15 empty] | 9.566481 | [5 empty] | 5358.602743 | [17 empty] | 1.287025 |  |  |  | 1.760317 | [7 empty] | 4.901389 | [13 empty] | 14.130093 |  | 0.119648 | [35 empty] | 2.197215 | [5 empty] | 38.676064 | [7 empty] | 0.125983 | [9 empty] | 0.013204 | [14 empty] | 2025 | Wang, Y., Yang, M., Han, X., Petersen, S., Cai, Y., Hu, X., Chen, A., Qiu, Z., Yu, X., Hu, H., Frische, M., Li, H. (2025), Trace element and sulfur isotope study of sulfide chimneys from the mafic-hosted Daxi Vent Field: implications on the genesis of seafloor massive sulfide deposit at a segment end, Chemical Geology, https://doi.org/10.1016/j.chemgeo.2025.122825 |  | IOT | Carlsberg Ridge, Indian Ocean
| Daxi Vent Field (DVF) | DVF | Seafloor hydrothermal | Volcanic-hosted massive sulfide (VMS) | Seafloor massive sulfide | Zn, Fe, Cu | Co, Sn, Ag, Au, As | Zn, Fe, Cu, Co, Sn, Ag, Au, As, Cd, Pb, Ni, Se | Wang et al., 2021 |  | JL128-G04-2_run1b_spot8 |  | seafloor hydrothermal vent field |  |  |  |  | ore material | grab | submersible and TV-grab | mineral separate | [5 empty] | mineralisation | Fe-rich chimney, Zn-rich chimney | sulfide chimney |  | sphalerite, pyrite, pyrrhotite, chalcopyrite, isocubanite | Sph-I, Sph-II, Sph-III | sulfide chimneys | porous; beehive-like structure; pipe-like chimney; colloform; zoned |  |  |  | pyrrhotite, isocubanite, pyrite, sphalerite, chalcopyrite | Thirty-three polished thin sections from all chimney samples were examined using a reflected and transmitted light polarizing microscope | EMPA, LA-ICPMS, SHRIMP | JEOL JXA-8100 Superprobe; 193 nm Excimer laser ablation system (Coherent, Geo Las Pro) coupled to a double-focusing, high-resolution magnetic sector mass spectrometer (Nu Instruments, Atto M); NWR-213 (New Wave Research) laser ablation system coupled to an Agilent 7700x ICP-MS instrument; SHRIMP-SI | SIOMNR (Second Institute of Oceanography, Ministry of Natural Resources), Hangzhou, China; GEOMAR, Helmholtz Center for Ocean Research Kiel, Germany; Institute of Geochemistry, Chinese Academy of Sciences, China; Research School of Earth Sciences, Australian | EPMA: acceleration voltage of 20 kV, a beam current of 1 nA, and a beam diameter of 5 μm. LA-ICP-MS at GEOMAR: ablation beam diameter 44 μm, pulse rate of 5 Hz, energy fluence of 2 J cm−2, total analysis time 70 s (40 s background, 30 s ablation), He carrier gas, Ar make-up gas. LA-ICP-MS at Institute of Geochemistry: 26 μm pit size, 5 Hz pulse frequency, 3 J cm−2 fluence, He (350 ml/min) carrier gas, Ar (900 ml/min) make-up gas, 30 s background, 60 s data acquisition. SHRIMP-SI: primary Cs+ ions focused to 6 nA, acceleration voltage 15 kV, beam depth ~1 μm, spot size ~35 μm. | EPMA: chalcopyrite (CuFeS2), sphalerite (ZnS), gallium arsenide (GaAs), pure metals silver (Ag), cobalt (Co), nickel (Ni), cadmium (Cd), antimony (Sb), and selenium (Se) (USA SPI Supplies). LA-ICP-MS at GEOMAR: MASS-1 (USGS), trans-1, and BHVO-2G (USGS). LA-ICP-MS at Institute of Geochemistry: STDGL3, GSD-1G, natural pure pyrite, and MASS-1 (USGS synthetic reference material). SHRIMP-SI: Balmat sphalerite (δ34S = 14.3‰ VCDT), Ruttan pyrite (δ34S = 1.2‰ VCDT), Anderson pyrrhotite (δ34S = 1.4‰ VCDT), Norilsk chalcopyrite (δ34S = 8.0‰ VCDT) | 37.82265 |  |  |  | 0.284962 |  | 0.138638 | [7 empty] | 0.485359 | [5 empty] | 9.103871 | [5 empty] | 5309.517033 | [17 empty] | 0.070163 |  |  |  | 4.280358 | [7 empty] | 3.1395 | [13 empty] | 13.875626 |  | 0.117307 | [7 empty] | 0.27513 | [23 empty] | 0.005016 |  |  |  | 11.76973 | [5 empty] | 83.41204 | [7 empty] | 0.816419 | [5 empty] | 0.008837 | [18 empty] | 2025 | Wang, Y., Yang, M., Han, X., Petersen, S., Cai, Y., Hu, X., Chen, A., Qiu, Z., Yu, X., Hu, H., Frische, M., Li, H. (2025), Trace element and sulfur isotope study of sulfide chimneys from the mafic-hosted Daxi Vent Field: implications on the genesis of seafloor massive sulfide deposit at a segment end, Chemical Geology, https://doi.org/10.1016/j.chemgeo.2025.122825 |  | IOT | Carlsberg Ridge, Indian Ocean
| Daxi Vent Field (DVF) | DVF | Seafloor hydrothermal | Volcanic-hosted massive sulfide (VMS) | Seafloor massive sulfide | Zn, Fe, Cu | Co, Sn, Ag, Au, As | Zn, Fe, Cu, Co, Sn, Ag, Au, As, Cd, Pb, Ni, Se | Wang et al., 2021 |  | JL128-G04-2_run2_spot7 |  | seafloor hydrothermal vent field |  |  |  |  | ore material | grab | submersible and TV-grab | mineral separate | [5 empty] | mineralisation | Fe-rich chimney, Zn-rich chimney | sulfide chimney |  | sphalerite, pyrite, pyrrhotite, chalcopyrite, isocubanite | Sph-I, Sph-II, Sph-III | sulfide chimneys | porous; beehive-like structure; pipe-like chimney; colloform; zoned |  |  |  | pyrrhotite, isocubanite, pyrite, sphalerite, chalcopyrite | Thirty-three polished thin sections from all chimney samples were examined using a reflected and transmitted light polarizing microscope | EMPA, LA-ICPMS, SHRIMP | JEOL JXA-8100 Superprobe; 193 nm Excimer laser ablation system (Coherent, Geo Las Pro) coupled to a double-focusing, high-resolution magnetic sector mass spectrometer (Nu Instruments, Atto M); NWR-213 (New Wave Research) laser ablation system coupled to an Agilent 7700x ICP-MS instrument; SHRIMP-SI | SIOMNR (Second Institute of Oceanography, Ministry of Natural Resources), Hangzhou, China; GEOMAR, Helmholtz Center for Ocean Research Kiel, Germany; Institute of Geochemistry, Chinese Academy of Sciences, China; Research School of Earth Sciences, Australian | EPMA: acceleration voltage of 20 kV, a beam current of 1 nA, and a beam diameter of 5 μm. LA-ICP-MS at GEOMAR: ablation beam diameter 44 μm, pulse rate of 5 Hz, energy fluence of 2 J cm−2, total analysis time 70 s (40 s background, 30 s ablation), He carrier gas, Ar make-up gas. LA-ICP-MS at Institute of Geochemistry: 26 μm pit size, 5 Hz pulse frequency, 3 J cm−2 fluence, He (350 ml/min) carrier gas, Ar (900 ml/min) make-up gas, 30 s background, 60 s data acquisition. SHRIMP-SI: primary Cs+ ions focused to 6 nA, acceleration voltage 15 kV, beam depth ~1 μm, spot size ~35 μm. | EPMA: chalcopyrite (CuFeS2), sphalerite (ZnS), gallium arsenide (GaAs), pure metals silver (Ag), cobalt (Co), nickel (Ni), cadmium (Cd), antimony (Sb), and selenium (Se) (USA SPI Supplies). LA-ICP-MS at GEOMAR: MASS-1 (USGS), trans-1, and BHVO-2G (USGS). LA-ICP-MS at Institute of Geochemistry: STDGL3, GSD-1G, natural pure pyrite, and MASS-1 (USGS synthetic reference material). SHRIMP-SI: Balmat sphalerite (δ34S = 14.3‰ VCDT), Ruttan pyrite (δ34S = 1.2‰ VCDT), Anderson pyrrhotite (δ34S = 1.4‰ VCDT), Norilsk chalcopyrite (δ34S = 8.0‰ VCDT) | 39.052753 |  |  |  | 7.335964 |  | 0.185005 | [7 empty] | 0.296318 | [5 empty] | 3.520347 | [5 empty] | 5166.888485 | [17 empty] | 0.580417 |  |  |  | 15.948627 | [7 empty] | 3.827635 | [13 empty] | 17.709 |  | 1.34588 | [13 empty] | 2.404159 | [17 empty] | 0.035202 |  |  |  | 7.748286 | [5 empty] | 40.643786 | [7 empty] | 1.687327 | [5 empty] | 0.043008 |  |  |  | 0.014361 | [14 empty] | 2025 | Wang, Y., Yang, M., Han, X., Petersen, S., Cai, Y., Hu, X., Chen, A., Qiu, Z., Yu, X., Hu, H., Frische, M., Li, H. (2025), Trace element and sulfur isotope study of sulfide chimneys from the mafic-hosted Daxi Vent Field: implications on the genesis of seafloor massive sulfide deposit at a segment end, Chemical Geology, https://doi.org/10.1016/j.chemgeo.2025.122825 |  | IOT | Carlsberg Ridge, Indian Ocean
| Daxi Vent Field (DVF) | DVF | Seafloor hydrothermal | Volcanic-hosted massive sulfide (VMS) | Seafloor massive sulfide | Zn, Fe, Cu | Co, Sn, Ag, Au, As | Zn, Fe, Cu, Co, Sn, Ag, Au, As, Cd, Pb, Ni, Se | Wang et al., 2021 |  | JL128-G04-2_run2_spot8 |  | seafloor hydrothermal vent field |  |  |  |  | ore material | grab | submersible and TV-grab | mineral separate | [5 empty] | mineralisation | Fe-rich chimney, Zn-rich chimney | sulfide chimney |  | sphalerite, pyrite, pyrrhotite, chalcopyrite, isocubanite | Sph-I, Sph-II, Sph-III | sulfide chimneys | porous; beehive-like structure; pipe-like chimney; colloform; zoned |  |  |  | pyrrhotite, isocubanite, pyrite, sphalerite, chalcopyrite | Thirty-three polished thin sections from all chimney samples were examined using a reflected and transmitted light polarizing microscope | EMPA, LA-ICPMS, SHRIMP | JEOL JXA-8100 Superprobe; 193 nm Excimer laser ablation system (Coherent, Geo Las Pro) coupled to a double-focusing, high-resolution magnetic sector mass spectrometer (Nu Instruments, Atto M); NWR-213 (New Wave Research) laser ablation system coupled to an Agilent 7700x ICP-MS instrument; SHRIMP-SI | SIOMNR (Second Institute of Oceanography, Ministry of Natural Resources), Hangzhou, China; GEOMAR, Helmholtz Center for Ocean Research Kiel, Germany; Institute of Geochemistry, Chinese Academy of Sciences, China; Research School of Earth Sciences, Australian | EPMA: acceleration voltage of 20 kV, a beam current of 1 nA, and a beam diameter of 5 μm. LA-ICP-MS at GEOMAR: ablation beam diameter 44 μm, pulse rate of 5 Hz, energy fluence of 2 J cm−2, total analysis time 70 s (40 s background, 30 s ablation), He carrier gas, Ar make-up gas. LA-ICP-MS at Institute of Geochemistry: 26 μm pit size, 5 Hz pulse frequency, 3 J cm−2 fluence, He (350 ml/min) carrier gas, Ar (900 ml/min) make-up gas, 30 s background, 60 s data acquisition. SHRIMP-SI: primary Cs+ ions focused to 6 nA, acceleration voltage 15 kV, beam depth ~1 μm, spot size ~35 μm. | EPMA: chalcopyrite (CuFeS2), sphalerite (ZnS), gallium arsenide (GaAs), pure metals silver (Ag), cobalt (Co), nickel (Ni), cadmium (Cd), antimony (Sb), and selenium (Se) (USA SPI Supplies). LA-ICP-MS at GEOMAR: MASS-1 (USGS), trans-1, and BHVO-2G (USGS). LA-ICP-MS at Institute of Geochemistry: STDGL3, GSD-1G, natural pure pyrite, and MASS-1 (USGS synthetic reference material). SHRIMP-SI: Balmat sphalerite (δ34S = 14.3‰ VCDT), Ruttan pyrite (δ34S = 1.2‰ VCDT), Anderson pyrrhotite (δ34S = 1.4‰ VCDT), Norilsk chalcopyrite (δ34S = 8.0‰ VCDT) | 36.759196 |  |  |  | 0.69087 |  | 1.411903 | [7 empty] | 0.35479 | [5 empty] | 10.804615 | [5 empty] | 5949.291011 | [17 empty] | 0.012039 |  |  |  | 4.018591 | [7 empty] | 5.389123 | [13 empty] | 12.103011 |  | 0.142418 | [13 empty] | 0.063896 | [17 empty] | 0.637568 |  |  |  | 48.643426 | [5 empty] | 43.969952 | [7 empty] | 1.222404 | [5 empty] | 0.003471 |  |  |  | 0.003538 | [14 empty] | 2025 | Wang, Y., Yang, M., Han, X., Petersen, S., Cai, Y., Hu, X., Chen, A., Qiu, Z., Yu, X., Hu, H., Frische, M., Li, H. (2025), Trace element and sulfur isotope study of sulfide chimneys from the mafic-hosted Daxi Vent Field: implications on the genesis of seafloor massive sulfide deposit at a segment end, Chemical Geology, https://doi.org/10.1016/j.chemgeo.2025.122825 |  | IOT | Carlsberg Ridge, Indian Ocean
| Daxi Vent Field (DVF) | DVF | Seafloor hydrothermal | Volcanic-hosted massive sulfide (VMS) | Seafloor massive sulfide | Zn, Fe, Cu | Co, Sn, Ag, Au, As | Zn, Fe, Cu, Co, Sn, Ag, Au, As, Cd, Pb, Ni, Se | Wang et al., 2021 |  | 33I-TVG18-cpy-1 |  | seafloor hydrothermal vent field |  |  |  |  | ore material | grab | submersible and TV-grab | mineral separate | [5 empty] | mineralisation | Fe-rich chimney, Zn-rich chimney | sulfide chimney |  | sphalerite, pyrite, pyrrhotite, chalcopyrite, isocubanite | Sph-I, Sph-II, Sph-III | sulfide chimneys | porous; beehive-like structure; pipe-like chimney; colloform; zoned |  |  |  | pyrrhotite, isocubanite, pyrite, sphalerite, chalcopyrite | Thirty-three polished thin sections from all chimney samples were examined using a reflected and transmitted light polarizing microscope | EMPA, LA-ICPMS, SHRIMP | JEOL JXA-8100 Superprobe; 193 nm Excimer laser ablation system (Coherent, Geo Las Pro) coupled to a double-focusing, high-resolution magnetic sector mass spectrometer (Nu Instruments, Atto M); NWR-213 (New Wave Research) laser ablation system coupled to an Agilent 7700x ICP-MS instrument; SHRIMP-SI | SIOMNR (Second Institute of Oceanography, Ministry of Natural Resources), Hangzhou, China; GEOMAR, Helmholtz Center for Ocean Research Kiel, Germany; Institute of Geochemistry, Chinese Academy of Sciences, China; Research School of Earth Sciences, Australian | EPMA: acceleration voltage of 20 kV, a beam current of 1 nA, and a beam diameter of 5 μm. LA-ICP-MS at GEOMAR: ablation beam diameter 44 μm, pulse rate of 5 Hz, energy fluence of 2 J cm−2, total analysis time 70 s (40 s background, 30 s ablation), He carrier gas, Ar make-up gas. LA-ICP-MS at Institute of Geochemistry: 26 μm pit size, 5 Hz pulse frequency, 3 J cm−2 fluence, He (350 ml/min) carrier gas, Ar (900 ml/min) make-up gas, 30 s background, 60 s data acquisition. SHRIMP-SI: primary Cs+ ions focused to 6 nA, acceleration voltage 15 kV, beam depth ~1 μm, spot size ~35 μm. | EPMA: chalcopyrite (CuFeS2), sphalerite (ZnS), gallium arsenide (GaAs), pure metals silver (Ag), cobalt (Co), nickel (Ni), cadmium (Cd), antimony (Sb), and selenium (Se) (USA SPI Supplies). LA-ICP-MS at GEOMAR: MASS-1 (USGS), trans-1, and BHVO-2G (USGS). LA-ICP-MS at Institute of Geochemistry: STDGL3, GSD-1G, natural pure pyrite, and MASS-1 (USGS synthetic reference material). SHRIMP-SI: Balmat sphalerite (δ34S = 14.3‰ VCDT), Ruttan pyrite (δ34S = 1.2‰ VCDT), Anderson pyrrhotite (δ34S = 1.4‰ VCDT), Norilsk chalcopyrite (δ34S = 8.0‰ VCDT) | 11.760141 |  |  |  | 0.1425 |  | 0.059603 | [7 empty] | 0.08477 | [5 empty] | 12.92523 | [5 empty] | 3864.55097 | [17 empty] | 0.114374 |  |  |  | 0.999821 | [7 empty] | 1.93594 | [13 empty] | 18.072989 |  | 0.106 | [7 empty] | 1.043004 | [5 empty] | 0.344444 | [17 empty] | 0.303 |  |  |  | 10.601 | [5 empty] | 49.932138 | [7 empty] | 1.056 | [5 empty] | 0.0255 |  |  |  | 0.031 | [14 empty] | 2025 | Wang, Y., Yang, M., Han, X., Petersen, S., Cai, Y., Hu, X., Chen, A., Qiu, Z., Yu, X., Hu, H., Frische, M., Li, H. (2025), Trace element and sulfur isotope study of sulfide chimneys from the mafic-hosted Daxi Vent Field: implications on the genesis of seafloor massive sulfide deposit at a segment end, Chemical Geology, https://doi.org/10.1016/j.chemgeo.2025.122825 |  | IOT | Carlsberg Ridge, Indian Ocean
| Daxi Vent Field (DVF) | DVF | Seafloor hydrothermal | Volcanic-hosted massive sulfide (VMS) | Seafloor massive sulfide | Zn, Fe, Cu | Co, Sn, Ag, Au, As | Zn, Fe, Cu, Co, Sn, Ag, Au, As, Cd, Pb, Ni, Se | Wang et al., 2021 |  | 33I-TVG18-cpy-2 |  | seafloor hydrothermal vent field |  |  |  |  | ore material | grab | submersible and TV-grab | mineral separate | [5 empty] | mineralisation | Fe-rich chimney, Zn-rich chimney | sulfide chimney |  | sphalerite, pyrite, pyrrhotite, chalcopyrite, isocubanite | Sph-I, Sph-II, Sph-III | sulfide chimneys | porous; beehive-like structure; pipe-like chimney; colloform; zoned |  |  |  | pyrrhotite, isocubanite, pyrite, sphalerite, chalcopyrite | Thirty-three polished thin sections from all chimney samples were examined using a reflected and transmitted light polarizing microscope | EMPA, LA-ICPMS, SHRIMP | JEOL JXA-8100 Superprobe; 193 nm Excimer laser ablation system (Coherent, Geo Las Pro) coupled to a double-focusing, high-resolution magnetic sector mass spectrometer (Nu Instruments, Atto M); NWR-213 (New Wave Research) laser ablation system coupled to an Agilent 7700x ICP-MS instrument; SHRIMP-SI | SIOMNR (Second Institute of Oceanography, Ministry of Natural Resources), Hangzhou, China; GEOMAR, Helmholtz Center for Ocean Research Kiel, Germany; Institute of Geochemistry, Chinese Academy of Sciences, China; Research School of Earth Sciences, Australian | EPMA: acceleration voltage of 20 kV, a beam current of 1 nA, and a beam diameter of 5 μm. LA-ICP-MS at GEOMAR: ablation beam diameter 44 μm, pulse rate of 5 Hz, energy fluence of 2 J cm−2, total analysis time 70 s (40 s background, 30 s ablation), He carrier gas, Ar make-up gas. LA-ICP-MS at Institute of Geochemistry: 26 μm pit size, 5 Hz pulse frequency, 3 J cm−2 fluence, He (350 ml/min) carrier gas, Ar (900 ml/min) make-up gas, 30 s background, 60 s data acquisition. SHRIMP-SI: primary Cs+ ions focused to 6 nA, acceleration voltage 15 kV, beam depth ~1 μm, spot size ~35 μm. | EPMA: chalcopyrite (CuFeS2), sphalerite (ZnS), gallium arsenide (GaAs), pure metals silver (Ag), cobalt (Co), nickel (Ni), cadmium (Cd), antimony (Sb), and selenium (Se) (USA SPI Supplies). LA-ICP-MS at GEOMAR: MASS-1 (USGS), trans-1, and BHVO-2G (USGS). LA-ICP-MS at Institute of Geochemistry: STDGL3, GSD-1G, natural pure pyrite, and MASS-1 (USGS synthetic reference material). SHRIMP-SI: Balmat sphalerite (δ34S = 14.3‰ VCDT), Ruttan pyrite (δ34S = 1.2‰ VCDT), Anderson pyrrhotite (δ34S = 1.4‰ VCDT), Norilsk chalcopyrite (δ34S = 8.0‰ VCDT) | 11.616406 |  |  |  | 0.444523 |  | 0.054 | [7 empty] | 0.051 | [5 empty] | 12.191014 | [5 empty] | 3555.850025 | [17 empty] | 0.807583 |  |  |  | 0.409 | [7 empty] | 1.849377 | [13 empty] | 18.136478 |  | 0.070287 | [7 empty] | 0.4345 | [5 empty] | 0.303295 | [17 empty] | 0.359 |  |  |  | 19.657507 | [5 empty] | 101.267797 | [7 empty] | 1.896514 | [5 empty] | 0.0235 |  |  |  | 0.0385 | [14 empty] | 2025 | Wang, Y., Yang, M., Han, X., Petersen, S., Cai, Y., Hu, X., Chen, A., Qiu, Z., Yu, X., Hu, H., Frische, M., Li, H. (2025), Trace element and sulfur isotope study of sulfide chimneys from the mafic-hosted Daxi Vent Field: implications on the genesis of seafloor massive sulfide deposit at a segment end, Chemical Geology, https://doi.org/10.1016/j.chemgeo.2025.122825 |  | IOT | Carlsberg Ridge, Indian Ocean
| Daxi Vent Field (DVF) | DVF | Seafloor hydrothermal | Volcanic-hosted massive sulfide (VMS) | Seafloor massive sulfide | Zn, Fe, Cu | Co, Sn, Ag, Au, As | Zn, Fe, Cu, Co, Sn, Ag, Au, As, Cd, Pb, Ni, Se | Wang et al., 2021 |  | 33I-TVG18-cpy-3 |  | seafloor hydrothermal vent field |  |  |  |  | ore material | grab | submersible and TV-grab | mineral separate | [5 empty] | mineralisation | Fe-rich chimney, Zn-rich chimney | sulfide chimney |  | sphalerite, pyrite, pyrrhotite, chalcopyrite, isocubanite | Sph-I, Sph-II, Sph-III | sulfide chimneys | porous; beehive-like structure; pipe-like chimney; colloform; zoned |  |  |  | pyrrhotite, isocubanite, pyrite, sphalerite, chalcopyrite | Thirty-three polished thin sections from all chimney samples were examined using a reflected and transmitted light polarizing microscope | EMPA, LA-ICPMS, SHRIMP | JEOL JXA-8100 Superprobe; 193 nm Excimer laser ablation system (Coherent, Geo Las Pro) coupled to a double-focusing, high-resolution magnetic sector mass spectrometer (Nu Instruments, Atto M); NWR-213 (New Wave Research) laser ablation system coupled to an Agilent 7700x ICP-MS instrument; SHRIMP-SI | SIOMNR (Second Institute of Oceanography, Ministry of Natural Resources), Hangzhou, China; GEOMAR, Helmholtz Center for Ocean Research Kiel, Germany; Institute of Geochemistry, Chinese Academy of Sciences, China; Research School of Earth Sciences, Australian | EPMA: acceleration voltage of 20 kV, a beam current of 1 nA, and a beam diameter of 5 μm. LA-ICP-MS at GEOMAR: ablation beam diameter 44 μm, pulse rate of 5 Hz, energy fluence of 2 J cm−2, total analysis time 70 s (40 s background, 30 s ablation), He carrier gas, Ar make-up gas. LA-ICP-MS at Institute of Geochemistry: 26 μm pit size, 5 Hz pulse frequency, 3 J cm−2 fluence, He (350 ml/min) carrier gas, Ar (900 ml/min) make-up gas, 30 s background, 60 s data acquisition. SHRIMP-SI: primary Cs+ ions focused to 6 nA, acceleration voltage 15 kV, beam depth ~1 μm, spot size ~35 μm. | EPMA: chalcopyrite (CuFeS2), sphalerite (ZnS), gallium arsenide (GaAs), pure metals silver (Ag), cobalt (Co), nickel (Ni), cadmium (Cd), antimony (Sb), and selenium (Se) (USA SPI Supplies). LA-ICP-MS at GEOMAR: MASS-1 (USGS), trans-1, and BHVO-2G (USGS). LA-ICP-MS at Institute of Geochemistry: STDGL3, GSD-1G, natural pure pyrite, and MASS-1 (USGS synthetic reference material). SHRIMP-SI: Balmat sphalerite (δ34S = 14.3‰ VCDT), Ruttan pyrite (δ34S = 1.2‰ VCDT), Anderson pyrrhotite (δ34S = 1.4‰ VCDT), Norilsk chalcopyrite (δ34S = 8.0‰ VCDT) | 11.792312 |  |  |  | 0.264569 |  | 0.0725 | [7 empty] | 0.0205 | [5 empty] | 8.215114 | [5 empty] | 3707.307273 | [17 empty] | 0.997538 |  |  |  | 0.379 | [7 empty] | 1.999639 | [13 empty] | 18.0157 |  | 0.044 | [7 empty] | 0.538 | [5 empty] | 0.0935 | [17 empty] | 0.4105 |  |  |  | 21.687712 | [5 empty] | 81.339018 | [7 empty] | 1.376204 | [5 empty] | 0.034 |  |  |  | 0.0385 | [14 empty] | 2025 | Wang, Y., Yang, M., Han, X., Petersen, S., Cai, Y., Hu, X., Chen, A., Qiu, Z., Yu, X., Hu, H., Frische, M., Li, H. (2025), Trace element and sulfur isotope study of sulfide chimneys from the mafic-hosted Daxi Vent Field: implications on the genesis of seafloor massive sulfide deposit at a segment end, Chemical Geology, https://doi.org/10.1016/j.chemgeo.2025.122825 |  | IOT | Carlsberg Ridge, Indian Ocean
| Daxi Vent Field (DVF) | DVF | Seafloor hydrothermal | Volcanic-hosted massive sulfide (VMS) | Seafloor massive sulfide | Zn, Fe, Cu | Co, Sn, Ag, Au, As | Zn, Fe, Cu, Co, Sn, Ag, Au, As, Cd, Pb, Ni, Se | Wang et al., 2021 |  | 33I-TVG18-cpy-4 |  | seafloor hydrothermal vent field |  |  |  |  | ore material | grab | submersible and TV-grab | mineral separate | [5 empty] | mineralisation | Fe-rich chimney, Zn-rich chimney | sulfide chimney |  | sphalerite, pyrite, pyrrhotite, chalcopyrite, isocubanite | Sph-I, Sph-II, Sph-III | sulfide chimneys | porous; beehive-like structure; pipe-like chimney; colloform; zoned |  |  |  | pyrrhotite, isocubanite, pyrite, sphalerite, chalcopyrite | Thirty-three polished thin sections from all chimney samples were examined using a reflected and transmitted light polarizing microscope | EMPA, LA-ICPMS, SHRIMP | JEOL JXA-8100 Superprobe; 193 nm Excimer laser ablation system (Coherent, Geo Las Pro) coupled to a double-focusing, high-resolution magnetic sector mass spectrometer (Nu Instruments, Atto M); NWR-213 (New Wave Research) laser ablation system coupled to an Agilent 7700x ICP-MS instrument; SHRIMP-SI | SIOMNR (Second Institute of Oceanography, Ministry of Natural Resources), Hangzhou, China; GEOMAR, Helmholtz Center for Ocean Research Kiel, Germany; Institute of Geochemistry, Chinese Academy of Sciences, China; Research School of Earth Sciences, Australian | EPMA: acceleration voltage of 20 kV, a beam current of 1 nA, and a beam diameter of 5 μm. LA-ICP-MS at GEOMAR: ablation beam diameter 44 μm, pulse rate of 5 Hz, energy fluence of 2 J cm−2, total analysis time 70 s (40 s background, 30 s ablation), He carrier gas, Ar make-up gas. LA-ICP-MS at Institute of Geochemistry: 26 μm pit size, 5 Hz pulse frequency, 3 J cm−2 fluence, He (350 ml/min) carrier gas, Ar (900 ml/min) make-up gas, 30 s background, 60 s data acquisition. SHRIMP-SI: primary Cs+ ions focused to 6 nA, acceleration voltage 15 kV, beam depth ~1 μm, spot size ~35 μm. | EPMA: chalcopyrite (CuFeS2), sphalerite (ZnS), gallium arsenide (GaAs), pure metals silver (Ag), cobalt (Co), nickel (Ni), cadmium (Cd), antimony (Sb), and selenium (Se) (USA SPI Supplies). LA-ICP-MS at GEOMAR: MASS-1 (USGS), trans-1, and BHVO-2G (USGS). LA-ICP-MS at Institute of Geochemistry: STDGL3, GSD-1G, natural pure pyrite, and MASS-1 (USGS synthetic reference material). SHRIMP-SI: Balmat sphalerite (δ34S = 14.3‰ VCDT), Ruttan pyrite (δ34S = 1.2‰ VCDT), Anderson pyrrhotite (δ34S = 1.4‰ VCDT), Norilsk chalcopyrite (δ34S = 8.0‰ VCDT) | 10.230721 |  |  |  | 0.379453 |  | 0.0575 | [7 empty] | 0.035 | [5 empty] | 9.073885 | [5 empty] | 3774.361991 | [17 empty] | 0.798426 |  |  |  | 0.338 | [7 empty] | 1.87979 | [13 empty] | 17.826987 |  | 0.091 | [7 empty] | 0.673 | [5 empty] | 0.384128 | [17 empty] | 0.325 |  |  |  | 20.54451 | [5 empty] | 30.550816 | [7 empty] | 0.6165 | [5 empty] | 0.0275 |  |  |  | 0.0205 | [14 empty] | 2025 | Wang, Y., Yang, M., Han, X., Petersen, S., Cai, Y., Hu, X., Chen, A., Qiu, Z., Yu, X., Hu, H., Frische, M., Li, H. (2025), Trace element and sulfur isotope study of sulfide chimneys from the mafic-hosted Daxi Vent Field: implications on the genesis of seafloor massive sulfide deposit at a segment end, Chemical Geology, https://doi.org/10.1016/j.chemgeo.2025.122825 |  | IOT | Carlsberg Ridge, Indian Ocean
| Daxi Vent Field (DVF) | DVF | Seafloor hydrothermal | Volcanic-hosted massive sulfide (VMS) | Seafloor massive sulfide | Zn, Fe, Cu | Co, Sn, Ag, Au, As | Zn, Fe, Cu, Co, Sn, Ag, Au, As, Cd, Pb, Ni, Se | Wang et al., 2021 |  | 33I-TVG18-cpy-5 |  | seafloor hydrothermal vent field |  |  |  |  | ore material | grab | submersible and TV-grab | mineral separate | [5 empty] | mineralisation | Fe-rich chimney, Zn-rich chimney | sulfide chimney |  | sphalerite, pyrite, pyrrhotite, chalcopyrite, isocubanite | Sph-I, Sph-II, Sph-III | sulfide chimneys | porous; beehive-like structure; pipe-like chimney; colloform; zoned |  |  |  | pyrrhotite, isocubanite, pyrite, sphalerite, chalcopyrite | Thirty-three polished thin sections from all chimney samples were examined using a reflected and transmitted light polarizing microscope | EMPA, LA-ICPMS, SHRIMP | JEOL JXA-8100 Superprobe; 193 nm Excimer laser ablation system (Coherent, Geo Las Pro) coupled to a double-focusing, high-resolution magnetic sector mass spectrometer (Nu Instruments, Atto M); NWR-213 (New Wave Research) laser ablation system coupled to an Agilent 7700x ICP-MS instrument; SHRIMP-SI | SIOMNR (Second Institute of Oceanography, Ministry of Natural Resources), Hangzhou, China; GEOMAR, Helmholtz Center for Ocean Research Kiel, Germany; Institute of Geochemistry, Chinese Academy of Sciences, China; Research School of Earth Sciences, Australian | EPMA: acceleration voltage of 20 kV, a beam current of 1 nA, and a beam diameter of 5 μm. LA-ICP-MS at GEOMAR: ablation beam diameter 44 μm, pulse rate of 5 Hz, energy fluence of 2 J cm−2, total analysis time 70 s (40 s background, 30 s ablation), He carrier gas, Ar make-up gas. LA-ICP-MS at Institute of Geochemistry: 26 μm pit size, 5 Hz pulse frequency, 3 J cm−2 fluence, He (350 ml/min) carrier gas, Ar (900 ml/min) make-up gas, 30 s background, 60 s data acquisition. SHRIMP-SI: primary Cs+ ions focused to 6 nA, acceleration voltage 15 kV, beam depth ~1 μm, spot size ~35 μm. | EPMA: chalcopyrite (CuFeS2), sphalerite (ZnS), gallium arsenide (GaAs), pure metals silver (Ag), cobalt (Co), nickel (Ni), cadmium (Cd), antimony (Sb), and selenium (Se) (USA SPI Supplies). LA-ICP-MS at GEOMAR: MASS-1 (USGS), trans-1, and BHVO-2G (USGS). LA-ICP-MS at Institute of Geochemistry: STDGL3, GSD-1G, natural pure pyrite, and MASS-1 (USGS synthetic reference material). SHRIMP-SI: Balmat sphalerite (δ34S = 14.3‰ VCDT), Ruttan pyrite (δ34S = 1.2‰ VCDT), Anderson pyrrhotite (δ34S = 1.4‰ VCDT), Norilsk chalcopyrite (δ34S = 8.0‰ VCDT) | 11.365169 |  |  |  | 0.477202 |  | 0.033 | [7 empty] | 0.022 | [5 empty] | 10.571957 | [5 empty] | 3775.365355 | [17 empty] | 1.039617 |  |  |  | 0.392 | [7 empty] | 1.93916 | [13 empty] | 19.198589 |  | 0.057 | [7 empty] | 0.407 | [5 empty] | 0.206059 | [17 empty] | 0.2565 |  |  |  | 13.539372 | [5 empty] | 121.585717 | [7 empty] | 2.02413 | [5 empty] | 0.0355 |  |  |  | 0.02 | [14 empty] | 2025 | Wang, Y., Yang, M., Han, X., Petersen, S., Cai, Y., Hu, X., Chen, A., Qiu, Z., Yu, X., Hu, H., Frische, M., Li, H. (2025), Trace element and sulfur isotope study of sulfide chimneys from the mafic-hosted Daxi Vent Field: implications on the genesis of seafloor massive sulfide deposit at a segment end, Chemical Geology, https://doi.org/10.1016/j.chemgeo.2025.122825 |  | IOT | Carlsberg Ridge, Indian Ocean
| Daxi Vent Field (DVF) | DVF | Seafloor hydrothermal | Volcanic-hosted massive sulfide (VMS) | Seafloor massive sulfide | Zn, Fe, Cu | Co, Sn, Ag, Au, As | Zn, Fe, Cu, Co, Sn, Ag, Au, As, Cd, Pb, Ni, Se | Wang et al., 2021 |  | 33I-TVG18-cpy-6 |  | seafloor hydrothermal vent field |  |  |  |  | ore material | grab | submersible and TV-grab | mineral separate | [5 empty] | mineralisation | Fe-rich chimney, Zn-rich chimney | sulfide chimney |  | sphalerite, pyrite, pyrrhotite, chalcopyrite, isocubanite | Sph-I, Sph-II, Sph-III | sulfide chimneys | porous; beehive-like structure; pipe-like chimney; colloform; zoned |  |  |  | pyrrhotite, isocubanite, pyrite, sphalerite, chalcopyrite | Thirty-three polished thin sections from all chimney samples were examined using a reflected and transmitted light polarizing microscope | EMPA, LA-ICPMS, SHRIMP | JEOL JXA-8100 Superprobe; 193 nm Excimer laser ablation system (Coherent, Geo Las Pro) coupled to a double-focusing, high-resolution magnetic sector mass spectrometer (Nu Instruments, Atto M); NWR-213 (New Wave Research) laser ablation system coupled to an Agilent 7700x ICP-MS instrument; SHRIMP-SI | SIOMNR (Second Institute of Oceanography, Ministry of Natural Resources), Hangzhou, China; GEOMAR, Helmholtz Center for Ocean Research Kiel, Germany; Institute of Geochemistry, Chinese Academy of Sciences, China; Research School of Earth Sciences, Australian | EPMA: acceleration voltage of 20 kV, a beam current of 1 nA, and a beam diameter of 5 μm. LA-ICP-MS at GEOMAR: ablation beam diameter 44 μm, pulse rate of 5 Hz, energy fluence of 2 J cm−2, total analysis time 70 s (40 s background, 30 s ablation), He carrier gas, Ar make-up gas. LA-ICP-MS at Institute of Geochemistry: 26 μm pit size, 5 Hz pulse frequency, 3 J cm−2 fluence, He (350 ml/min) carrier gas, Ar (900 ml/min) make-up gas, 30 s background, 60 s data acquisition. SHRIMP-SI: primary Cs+ ions focused to 6 nA, acceleration voltage 15 kV, beam depth ~1 μm, spot size ~35 μm. | EPMA: chalcopyrite (CuFeS2), sphalerite (ZnS), gallium arsenide (GaAs), pure metals silver (Ag), cobalt (Co), nickel (Ni), cadmium (Cd), antimony (Sb), and selenium (Se) (USA SPI Supplies). LA-ICP-MS at GEOMAR: MASS-1 (USGS), trans-1, and BHVO-2G (USGS). LA-ICP-MS at Institute of Geochemistry: STDGL3, GSD-1G, natural pure pyrite, and MASS-1 (USGS synthetic reference material). SHRIMP-SI: Balmat sphalerite (δ34S = 14.3‰ VCDT), Ruttan pyrite (δ34S = 1.2‰ VCDT), Anderson pyrrhotite (δ34S = 1.4‰ VCDT), Norilsk chalcopyrite (δ34S = 8.0‰ VCDT) | 9.050525 |  |  |  | 1.484158 |  | 0.108669 | [7 empty] | 0.162577 | [5 empty] | 5.883701 | [5 empty] | 4233.126782 | [17 empty] | 0.248003 |  |  |  | 0.4255 | [7 empty] | 3.434212 | [13 empty] | 21.096915 |  | 0.389698 | [7 empty] | 0.6565 | [5 empty] | 0.084 | [17 empty] | 0.4325 |  |  |  | 42.262043 | [5 empty] | 30.477337 | [7 empty] | 0.8185 | [5 empty] | 0.041298 |  |  |  | 0.02 | [14 empty] | 2025 | Wang, Y., Yang, M., Han, X., Petersen, S., Cai, Y., Hu, X., Chen, A., Qiu, Z., Yu, X., Hu, H., Frische, M., Li, H. (2025), Trace element and sulfur isotope study of sulfide chimneys from the mafic-hosted Daxi Vent Field: implications on the genesis of seafloor massive sulfide deposit at a segment end, Chemical Geology, https://doi.org/10.1016/j.chemgeo.2025.122825 |  | IOT | Carlsberg Ridge, Indian Ocean
| Daxi Vent Field (DVF) | DVF | Seafloor hydrothermal | Volcanic-hosted massive sulfide (VMS) | Seafloor massive sulfide | Zn, Fe, Cu | Co, Sn, Ag, Au, As | Zn, Fe, Cu, Co, Sn, Ag, Au, As, Cd, Pb, Ni, Se | Wang et al., 2021 |  | 33I-TVG18-cpy-7 |  | seafloor hydrothermal vent field |  |  |  |  | ore material | grab | submersible and TV-grab | mineral separate | [5 empty] | mineralisation | Fe-rich chimney, Zn-rich chimney | sulfide chimney |  | sphalerite, pyrite, pyrrhotite, chalcopyrite, isocubanite | Sph-I, Sph-II, Sph-III | sulfide chimneys | porous; beehive-like structure; pipe-like chimney; colloform; zoned |  |  |  | pyrrhotite, isocubanite, pyrite, sphalerite, chalcopyrite | Thirty-three polished thin sections from all chimney samples were examined using a reflected and transmitted light polarizing microscope | EMPA, LA-ICPMS, SHRIMP | JEOL JXA-8100 Superprobe; 193 nm Excimer laser ablation system (Coherent, Geo Las Pro) coupled to a double-focusing, high-resolution magnetic sector mass spectrometer (Nu Instruments, Atto M); NWR-213 (New Wave Research) laser ablation system coupled to an Agilent 7700x ICP-MS instrument; SHRIMP-SI | SIOMNR (Second Institute of Oceanography, Ministry of Natural Resources), Hangzhou, China; GEOMAR, Helmholtz Center for Ocean Research Kiel, Germany; Institute of Geochemistry, Chinese Academy of Sciences, China; Research School of Earth Sciences, Australian | EPMA: acceleration voltage of 20 kV, a beam current of 1 nA, and a beam diameter of 5 μm. LA-ICP-MS at GEOMAR: ablation beam diameter 44 μm, pulse rate of 5 Hz, energy fluence of 2 J cm−2, total analysis time 70 s (40 s background, 30 s ablation), He carrier gas, Ar make-up gas. LA-ICP-MS at Institute of Geochemistry: 26 μm pit size, 5 Hz pulse frequency, 3 J cm−2 fluence, He (350 ml/min) carrier gas, Ar (900 ml/min) make-up gas, 30 s background, 60 s data acquisition. SHRIMP-SI: primary Cs+ ions focused to 6 nA, acceleration voltage 15 kV, beam depth ~1 μm, spot size ~35 μm. | EPMA: chalcopyrite (CuFeS2), sphalerite (ZnS), gallium arsenide (GaAs), pure metals silver (Ag), cobalt (Co), nickel (Ni), cadmium (Cd), antimony (Sb), and selenium (Se) (USA SPI Supplies). LA-ICP-MS at GEOMAR: MASS-1 (USGS), trans-1, and BHVO-2G (USGS). LA-ICP-MS at Institute of Geochemistry: STDGL3, GSD-1G, natural pure pyrite, and MASS-1 (USGS synthetic reference material). SHRIMP-SI: Balmat sphalerite (δ34S = 14.3‰ VCDT), Ruttan pyrite (δ34S = 1.2‰ VCDT), Anderson pyrrhotite (δ34S = 1.4‰ VCDT), Norilsk chalcopyrite (δ34S = 8.0‰ VCDT) | 8.682003 |  |  |  | 0.212479 |  | 0.152755 | [7 empty] | 0.155309 | [5 empty] | 8.03379 | [5 empty] | 4196.823998 | [17 empty] | 0.188592 |  |  |  | 0.4145 | [7 empty] | 4.327904 | [13 empty] | 19.494995 |  | 0.038 | [7 empty] | 0.4435 | [5 empty] | 0.044 | [17 empty] | 0.3525 |  |  |  | 36.114729 | [5 empty] | 26.068405 | [7 empty] | 0.8755 | [5 empty] | 0.047 |  |  |  | 0.013 | [14 empty] | 2025 | Wang, Y., Yang, M., Han, X., Petersen, S., Cai, Y., Hu, X., Chen, A., Qiu, Z., Yu, X., Hu, H., Frische, M., Li, H. (2025), Trace element and sulfur isotope study of sulfide chimneys from the mafic-hosted Daxi Vent Field: implications on the genesis of seafloor massive sulfide deposit at a segment end, Chemical Geology, https://doi.org/10.1016/j.chemgeo.2025.122825 |  | IOT | Carlsberg Ridge, Indian Ocean
| Daxi Vent Field (DVF) | DVF | Seafloor hydrothermal | Volcanic-hosted massive sulfide (VMS) | Seafloor massive sulfide | Zn, Fe, Cu | Co, Sn, Ag, Au, As | Zn, Fe, Cu, Co, Sn, Ag, Au, As, Cd, Pb, Ni, Se | Wang et al., 2021 |  | 33I-TVG18-cpy-8 |  | seafloor hydrothermal vent field |  |  |  |  | ore material | grab | submersible and TV-grab | mineral separate | [5 empty] | mineralisation | Fe-rich chimney, Zn-rich chimney | sulfide chimney |  | sphalerite, pyrite, pyrrhotite, chalcopyrite, isocubanite | Sph-I, Sph-II, Sph-III | sulfide chimneys | porous; beehive-like structure; pipe-like chimney; colloform; zoned |  |  |  | pyrrhotite, isocubanite, pyrite, sphalerite, chalcopyrite | Thirty-three polished thin sections from all chimney samples were examined using a reflected and transmitted light polarizing microscope | EMPA, LA-ICPMS, SHRIMP | JEOL JXA-8100 Superprobe; 193 nm Excimer laser ablation system (Coherent, Geo Las Pro) coupled to a double-focusing, high-resolution magnetic sector mass spectrometer (Nu Instruments, Atto M); NWR-213 (New Wave Research) laser ablation system coupled to an Agilent 7700x ICP-MS instrument; SHRIMP-SI | SIOMNR (Second Institute of Oceanography, Ministry of Natural Resources), Hangzhou, China; GEOMAR, Helmholtz Center for Ocean Research Kiel, Germany; Institute of Geochemistry, Chinese Academy of Sciences, China; Research School of Earth Sciences, Australian | EPMA: acceleration voltage of 20 kV, a beam current of 1 nA, and a beam diameter of 5 μm. LA-ICP-MS at GEOMAR: ablation beam diameter 44 μm, pulse rate of 5 Hz, energy fluence of 2 J cm−2, total analysis time 70 s (40 s background, 30 s ablation), He carrier gas, Ar make-up gas. LA-ICP-MS at Institute of Geochemistry: 26 μm pit size, 5 Hz pulse frequency, 3 J cm−2 fluence, He (350 ml/min) carrier gas, Ar (900 ml/min) make-up gas, 30 s background, 60 s data acquisition. SHRIMP-SI: primary Cs+ ions focused to 6 nA, acceleration voltage 15 kV, beam depth ~1 μm, spot size ~35 μm. | EPMA: chalcopyrite (CuFeS2), sphalerite (ZnS), gallium arsenide (GaAs), pure metals silver (Ag), cobalt (Co), nickel (Ni), cadmium (Cd), antimony (Sb), and selenium (Se) (USA SPI Supplies). LA-ICP-MS at GEOMAR: MASS-1 (USGS), trans-1, and BHVO-2G (USGS). LA-ICP-MS at Institute of Geochemistry: STDGL3, GSD-1G, natural pure pyrite, and MASS-1 (USGS synthetic reference material). SHRIMP-SI: Balmat sphalerite (δ34S = 14.3‰ VCDT), Ruttan pyrite (δ34S = 1.2‰ VCDT), Anderson pyrrhotite (δ34S = 1.4‰ VCDT), Norilsk chalcopyrite (δ34S = 8.0‰ VCDT) | 9.268639 |  |  |  | 1.967445 |  | 0.068 | [7 empty] | 0.452712 | [5 empty] | 16.449101 | [5 empty] | 4232.453963 | [17 empty] | 0.329883 |  |  |  | 0.764368 | [7 empty] | 3.88613 | [13 empty] | 21.516771 |  | 0.510613 | [7 empty] | 0.494 | [5 empty] | 0.481163 | [17 empty] | 0.305 |  |  |  | 38.044954 | [5 empty] | 50.674417 | [7 empty] | 1.261 | [5 empty] | 0.051 |  |  |  | 0.0245 | [14 empty] | 2025 | Wang, Y., Yang, M., Han, X., Petersen, S., Cai, Y., Hu, X., Chen, A., Qiu, Z., Yu, X., Hu, H., Frische, M., Li, H. (2025), Trace element and sulfur isotope study of sulfide chimneys from the mafic-hosted Daxi Vent Field: implications on the genesis of seafloor massive sulfide deposit at a segment end, Chemical Geology, https://doi.org/10.1016/j.chemgeo.2025.122825 |  | IOT | Carlsberg Ridge, Indian Ocean
| Daxi Vent Field (DVF) | DVF | Seafloor hydrothermal | Volcanic-hosted massive sulfide (VMS) | Seafloor massive sulfide | Zn, Fe, Cu | Co, Sn, Ag, Au, As | Zn, Fe, Cu, Co, Sn, Ag, Au, As, Cd, Pb, Ni, Se | Wang et al., 2021 |  | 33I-TVG18-cpy-9 |  | seafloor hydrothermal vent field |  |  |  |  | ore material | grab | submersible and TV-grab | mineral separate | [5 empty] | mineralisation | Fe-rich chimney, Zn-rich chimney | sulfide chimney |  | sphalerite, pyrite, pyrrhotite, chalcopyrite, isocubanite | Sph-I, Sph-II, Sph-III | sulfide chimneys | porous; beehive-like structure; pipe-like chimney; colloform; zoned |  |  |  | pyrrhotite, isocubanite, pyrite, sphalerite, chalcopyrite | Thirty-three polished thin sections from all chimney samples were examined using a reflected and transmitted light polarizing microscope | EMPA, LA-ICPMS, SHRIMP | JEOL JXA-8100 Superprobe; 193 nm Excimer laser ablation system (Coherent, Geo Las Pro) coupled to a double-focusing, high-resolution magnetic sector mass spectrometer (Nu Instruments, Atto M); NWR-213 (New Wave Research) laser ablation system coupled to an Agilent 7700x ICP-MS instrument; SHRIMP-SI | SIOMNR (Second Institute of Oceanography, Ministry of Natural Resources), Hangzhou, China; GEOMAR, Helmholtz Center for Ocean Research Kiel, Germany; Institute of Geochemistry, Chinese Academy of Sciences, China; Research School of Earth Sciences, Australian | EPMA: acceleration voltage of 20 kV, a beam current of 1 nA, and a beam diameter of 5 μm. LA-ICP-MS at GEOMAR: ablation beam diameter 44 μm, pulse rate of 5 Hz, energy fluence of 2 J cm−2, total analysis time 70 s (40 s background, 30 s ablation), He carrier gas, Ar make-up gas. LA-ICP-MS at Institute of Geochemistry: 26 μm pit size, 5 Hz pulse frequency, 3 J cm−2 fluence, He (350 ml/min) carrier gas, Ar (900 ml/min) make-up gas, 30 s background, 60 s data acquisition. SHRIMP-SI: primary Cs+ ions focused to 6 nA, acceleration voltage 15 kV, beam depth ~1 μm, spot size ~35 μm. | EPMA: chalcopyrite (CuFeS2), sphalerite (ZnS), gallium arsenide (GaAs), pure metals silver (Ag), cobalt (Co), nickel (Ni), cadmium (Cd), antimony (Sb), and selenium (Se) (USA SPI Supplies). LA-ICP-MS at GEOMAR: MASS-1 (USGS), trans-1, and BHVO-2G (USGS). LA-ICP-MS at Institute of Geochemistry: STDGL3, GSD-1G, natural pure pyrite, and MASS-1 (USGS synthetic reference material). SHRIMP-SI: Balmat sphalerite (δ34S = 14.3‰ VCDT), Ruttan pyrite (δ34S = 1.2‰ VCDT), Anderson pyrrhotite (δ34S = 1.4‰ VCDT), Norilsk chalcopyrite (δ34S = 8.0‰ VCDT) | 9.236419 |  |  |  | 1.085973 |  | 0.1345 | [7 empty] | 0.310224 | [5 empty] | 10.219861 | [5 empty] | 4249.186764 | [17 empty] | 0.242566 |  |  |  | 0.433 | [7 empty] | 3.640235 | [13 empty] | 18.645111 |  | 0.0635 | [7 empty] | 1.017455 | [5 empty] | 1.784702 | [17 empty] | 0.4125 |  |  |  | 23.756451 | [5 empty] | 32.481537 | [7 empty] | 0.4895 | [5 empty] | 0.053 |  |  |  | 0.031 | [14 empty] | 2025 | Wang, Y., Yang, M., Han, X., Petersen, S., Cai, Y., Hu, X., Chen, A., Qiu, Z., Yu, X., Hu, H., Frische, M., Li, H. (2025), Trace element and sulfur isotope study of sulfide chimneys from the mafic-hosted Daxi Vent Field: implications on the genesis of seafloor massive sulfide deposit at a segment end, Chemical Geology, https://doi.org/10.1016/j.chemgeo.2025.122825 |  | IOT | Carlsberg Ridge, Indian Ocean
| Daxi Vent Field (DVF) | DVF | Seafloor hydrothermal | Volcanic-hosted massive sulfide (VMS) | Seafloor massive sulfide | Zn, Fe, Cu | Co, Sn, Ag, Au, As | Zn, Fe, Cu, Co, Sn, Ag, Au, As, Cd, Pb, Ni, Se | Wang et al., 2021 |  | 33I-TVG18-cpy-10 |  | seafloor hydrothermal vent field |  |  |  |  | ore material | grab | submersible and TV-grab | mineral separate | [5 empty] | mineralisation | Fe-rich chimney, Zn-rich chimney | sulfide chimney |  | sphalerite, pyrite, pyrrhotite, chalcopyrite, isocubanite | Sph-I, Sph-II, Sph-III | sulfide chimneys | porous; beehive-like structure; pipe-like chimney; colloform; zoned |  |  |  | pyrrhotite, isocubanite, pyrite, sphalerite, chalcopyrite | Thirty-three polished thin sections from all chimney samples were examined using a reflected and transmitted light polarizing microscope | EMPA, LA-ICPMS, SHRIMP | JEOL JXA-8100 Superprobe; 193 nm Excimer laser ablation system (Coherent, Geo Las Pro) coupled to a double-focusing, high-resolution magnetic sector mass spectrometer (Nu Instruments, Atto M); NWR-213 (New Wave Research) laser ablation system coupled to an Agilent 7700x ICP-MS instrument; SHRIMP-SI | SIOMNR (Second Institute of Oceanography, Ministry of Natural Resources), Hangzhou, China; GEOMAR, Helmholtz Center for Ocean Research Kiel, Germany; Institute of Geochemistry, Chinese Academy of Sciences, China; Research School of Earth Sciences, Australian | EPMA: acceleration voltage of 20 kV, a beam current of 1 nA, and a beam diameter of 5 μm. LA-ICP-MS at GEOMAR: ablation beam diameter 44 μm, pulse rate of 5 Hz, energy fluence of 2 J cm−2, total analysis time 70 s (40 s background, 30 s ablation), He carrier gas, Ar make-up gas. LA-ICP-MS at Institute of Geochemistry: 26 μm pit size, 5 Hz pulse frequency, 3 J cm−2 fluence, He (350 ml/min) carrier gas, Ar (900 ml/min) make-up gas, 30 s background, 60 s data acquisition. SHRIMP-SI: primary Cs+ ions focused to 6 nA, acceleration voltage 15 kV, beam depth ~1 μm, spot size ~35 μm. | EPMA: chalcopyrite (CuFeS2), sphalerite (ZnS), gallium arsenide (GaAs), pure metals silver (Ag), cobalt (Co), nickel (Ni), cadmium (Cd), antimony (Sb), and selenium (Se) (USA SPI Supplies). LA-ICP-MS at GEOMAR: MASS-1 (USGS), trans-1, and BHVO-2G (USGS). LA-ICP-MS at Institute of Geochemistry: STDGL3, GSD-1G, natural pure pyrite, and MASS-1 (USGS synthetic reference material). SHRIMP-SI: Balmat sphalerite (δ34S = 14.3‰ VCDT), Ruttan pyrite (δ34S = 1.2‰ VCDT), Anderson pyrrhotite (δ34S = 1.4‰ VCDT), Norilsk chalcopyrite (δ34S = 8.0‰ VCDT) | 8.532791 |  |  |  | 1.241 |  | 0.0725 | [7 empty] | 0.146893 | [5 empty] | 8.638858 | [5 empty] | 4236.389815 | [17 empty] | 0.285688 |  |  |  | 0.379 | [7 empty] | 3.742085 | [13 empty] | 20.979023 |  | 0.096272 | [7 empty] | 0.264 | [5 empty] | 0.118225 | [17 empty] | 0.610166 |  |  |  | 26.293761 | [5 empty] | 41.330736 | [7 empty] | 0.6745 | [5 empty] | 0.05042 |  |  |  | 0.0225 | [14 empty] | 2025 | Wang, Y., Yang, M., Han, X., Petersen, S., Cai, Y., Hu, X., Chen, A., Qiu, Z., Yu, X., Hu, H., Frische, M., Li, H. (2025), Trace element and sulfur isotope study of sulfide chimneys from the mafic-hosted Daxi Vent Field: implications on the genesis of seafloor massive sulfide deposit at a segment end, Chemical Geology, https://doi.org/10.1016/j.chemgeo.2025.122825 |  | IOT | Carlsberg Ridge, Indian Ocean
| Daxi Vent Field (DVF) | DVF | Seafloor hydrothermal | Volcanic-hosted massive sulfide (VMS) | Seafloor massive sulfide | Zn, Fe, Cu | Co, Sn, Ag, Au, As | Zn, Fe, Cu, Co, Sn, Ag, Au, As, Cd, Pb, Ni, Se | Wang et al., 2021 |  | JL126-G03_run3_spot1 |  | seafloor hydrothermal vent field |  |  |  |  | ore material | grab | submersible and TV-grab | mineral separate | [5 empty] | mineralisation | Fe-rich chimney, Zn-rich chimney | sulfide chimney |  | sphalerite, pyrite, pyrrhotite, chalcopyrite, isocubanite | Sph-I, Sph-II, Sph-III | sulfide chimneys | porous; beehive-like structure; pipe-like chimney; colloform; zoned |  |  |  | pyrrhotite, isocubanite, pyrite, sphalerite, chalcopyrite | Thirty-three polished thin sections from all chimney samples were examined using a reflected and transmitted light polarizing microscope | EMPA, LA-ICPMS, SHRIMP | JEOL JXA-8100 Superprobe; 193 nm Excimer laser ablation system (Coherent, Geo Las Pro) coupled to a double-focusing, high-resolution magnetic sector mass spectrometer (Nu Instruments, Atto M); NWR-213 (New Wave Research) laser ablation system coupled to an Agilent 7700x ICP-MS instrument; SHRIMP-SI | SIOMNR (Second Institute of Oceanography, Ministry of Natural Resources), Hangzhou, China; GEOMAR, Helmholtz Center for Ocean Research Kiel, Germany; Institute of Geochemistry, Chinese Academy of Sciences, China; Research School of Earth Sciences, Australian | EPMA: acceleration voltage of 20 kV, a beam current of 1 nA, and a beam diameter of 5 μm. LA-ICP-MS at GEOMAR: ablation beam diameter 44 μm, pulse rate of 5 Hz, energy fluence of 2 J cm−2, total analysis time 70 s (40 s background, 30 s ablation), He carrier gas, Ar make-up gas. LA-ICP-MS at Institute of Geochemistry: 26 μm pit size, 5 Hz pulse frequency, 3 J cm−2 fluence, He (350 ml/min) carrier gas, Ar (900 ml/min) make-up gas, 30 s background, 60 s data acquisition. SHRIMP-SI: primary Cs+ ions focused to 6 nA, acceleration voltage 15 kV, beam depth ~1 μm, spot size ~35 μm. | EPMA: chalcopyrite (CuFeS2), sphalerite (ZnS), gallium arsenide (GaAs), pure metals silver (Ag), cobalt (Co), nickel (Ni), cadmium (Cd), antimony (Sb), and selenium (Se) (USA SPI Supplies). LA-ICP-MS at GEOMAR: MASS-1 (USGS), trans-1, and BHVO-2G (USGS). LA-ICP-MS at Institute of Geochemistry: STDGL3, GSD-1G, natural pure pyrite, and MASS-1 (USGS synthetic reference material). SHRIMP-SI: Balmat sphalerite (δ34S = 14.3‰ VCDT), Ruttan pyrite (δ34S = 1.2‰ VCDT), Anderson pyrrhotite (δ34S = 1.4‰ VCDT), Norilsk chalcopyrite (δ34S = 8.0‰ VCDT) | 8.544072 |  |  |  | 127.877454 |  | 0.200053 | [7 empty] | 10.4868 | [5 empty] | 6.152184 | [5 empty] | 3526.836055 | [17 empty] | 1.396484 |  |  |  | 0.006779 | [7 empty] | 1.568445 | [13 empty] | 16.377964 |  | 1.24871 | [7 empty] | 0.323173 | [5 empty] | 0.672117 | [17 empty] | 0.262777 |  |  |  | 1.979918 | [5 empty] | 17.811406 | [7 empty] | 0.499597 | [5 empty] | 0.00371 |  |  |  | 0.002418 | [14 empty] | 2025 | Wang, Y., Yang, M., Han, X., Petersen, S., Cai, Y., Hu, X., Chen, A., Qiu, Z., Yu, X., Hu, H., Frische, M., Li, H. (2025), Trace element and sulfur isotope study of sulfide chimneys from the mafic-hosted Daxi Vent Field: implications on the genesis of seafloor massive sulfide deposit at a segment end, Chemical Geology, https://doi.org/10.1016/j.chemgeo.2025.122825 |  | IOT | Carlsberg Ridge, Indian Ocean
| Daxi Vent Field (DVF) | DVF | Seafloor hydrothermal | Volcanic-hosted massive sulfide (VMS) | Seafloor massive sulfide | Zn, Fe, Cu | Co, Sn, Ag, Au, As | Zn, Fe, Cu, Co, Sn, Ag, Au, As, Cd, Pb, Ni, Se | Wang et al., 2021 |  | JL126-G03_run3_spot2 |  | seafloor hydrothermal vent field |  |  |  |  | ore material | grab | submersible and TV-grab | mineral separate | [5 empty] | mineralisation | Fe-rich chimney, Zn-rich chimney | sulfide chimney |  | sphalerite, pyrite, pyrrhotite, chalcopyrite, isocubanite | Sph-I, Sph-II, Sph-III | sulfide chimneys | porous; beehive-like structure; pipe-like chimney; colloform; zoned |  |  |  | pyrrhotite, isocubanite, pyrite, sphalerite, chalcopyrite | Thirty-three polished thin sections from all chimney samples were examined using a reflected and transmitted light polarizing microscope | EMPA, LA-ICPMS, SHRIMP | JEOL JXA-8100 Superprobe; 193 nm Excimer laser ablation system (Coherent, Geo Las Pro) coupled to a double-focusing, high-resolution magnetic sector mass spectrometer (Nu Instruments, Atto M); NWR-213 (New Wave Research) laser ablation system coupled to an Agilent 7700x ICP-MS instrument; SHRIMP-SI | SIOMNR (Second Institute of Oceanography, Ministry of Natural Resources), Hangzhou, China; GEOMAR, Helmholtz Center for Ocean Research Kiel, Germany; Institute of Geochemistry, Chinese Academy of Sciences, China; Research School of Earth Sciences, Australian | EPMA: acceleration voltage of 20 kV, a beam current of 1 nA, and a beam diameter of 5 μm. LA-ICP-MS at GEOMAR: ablation beam diameter 44 μm, pulse rate of 5 Hz, energy fluence of 2 J cm−2, total analysis time 70 s (40 s background, 30 s ablation), He carrier gas, Ar make-up gas. LA-ICP-MS at Institute of Geochemistry: 26 μm pit size, 5 Hz pulse frequency, 3 J cm−2 fluence, He (350 ml/min) carrier gas, Ar (900 ml/min) make-up gas, 30 s background, 60 s data acquisition. SHRIMP-SI: primary Cs+ ions focused to 6 nA, acceleration voltage 15 kV, beam depth ~1 μm, spot size ~35 μm. | EPMA: chalcopyrite (CuFeS2), sphalerite (ZnS), gallium arsenide (GaAs), pure metals silver (Ag), cobalt (Co), nickel (Ni), cadmium (Cd), antimony (Sb), and selenium (Se) (USA SPI Supplies). LA-ICP-MS at GEOMAR: MASS-1 (USGS), trans-1, and BHVO-2G (USGS). LA-ICP-MS at Institute of Geochemistry: STDGL3, GSD-1G, natural pure pyrite, and MASS-1 (USGS synthetic reference material). SHRIMP-SI: Balmat sphalerite (δ34S = 14.3‰ VCDT), Ruttan pyrite (δ34S = 1.2‰ VCDT), Anderson pyrrhotite (δ34S = 1.4‰ VCDT), Norilsk chalcopyrite (δ34S = 8.0‰ VCDT) | 9.562392 |  |  |  | 0.512767 |  | 0.018098 | [7 empty] | 5.345326 | [5 empty] | 6.74711 | [5 empty] | 3583.460535 | [17 empty] | 0.577048 |  |  |  | 1.809915 | [7 empty] | 1.972564 | [13 empty] | 17.792113 |  | 2.044121 | [13 empty] | 0.743589 | [17 empty] | 0.018549 |  |  |  | 1.949079 | [5 empty] | 15.059892 | [7 empty] | 2.981006 | [9 empty] | 0.002559 | [14 empty] | 2025 | Wang, Y., Yang, M., Han, X., Petersen, S., Cai, Y., Hu, X., Chen, A., Qiu, Z., Yu, X., Hu, H., Frische, M., Li, H. (2025), Trace element and sulfur isotope study of sulfide chimneys from the mafic-hosted Daxi Vent Field: implications on the genesis of seafloor massive sulfide deposit at a segment end, Chemical Geology, https://doi.org/10.1016/j.chemgeo.2025.122825 |  | IOT | Carlsberg Ridge, Indian Ocean
| Daxi Vent Field (DVF) | DVF | Seafloor hydrothermal | Volcanic-hosted massive sulfide (VMS) | Seafloor massive sulfide | Zn, Fe, Cu | Co, Sn, Ag, Au, As | Zn, Fe, Cu, Co, Sn, Ag, Au, As, Cd, Pb, Ni, Se | Wang et al., 2021 |  | JL126-G03_run3_spot3 |  | seafloor hydrothermal vent field |  |  |  |  | ore material | grab | submersible and TV-grab | mineral separate | [5 empty] | mineralisation | Fe-rich chimney, Zn-rich chimney | sulfide chimney |  | sphalerite, pyrite, pyrrhotite, chalcopyrite, isocubanite | Sph-I, Sph-II, Sph-III | sulfide chimneys | porous; beehive-like structure; pipe-like chimney; colloform; zoned |  |  |  | pyrrhotite, isocubanite, pyrite, sphalerite, chalcopyrite | Thirty-three polished thin sections from all chimney samples were examined using a reflected and transmitted light polarizing microscope | EMPA, LA-ICPMS, SHRIMP | JEOL JXA-8100 Superprobe; 193 nm Excimer laser ablation system (Coherent, Geo Las Pro) coupled to a double-focusing, high-resolution magnetic sector mass spectrometer (Nu Instruments, Atto M); NWR-213 (New Wave Research) laser ablation system coupled to an Agilent 7700x ICP-MS instrument; SHRIMP-SI | SIOMNR (Second Institute of Oceanography, Ministry of Natural Resources), Hangzhou, China; GEOMAR, Helmholtz Center for Ocean Research Kiel, Germany; Institute of Geochemistry, Chinese Academy of Sciences, China; Research School of Earth Sciences, Australian | EPMA: acceleration voltage of 20 kV, a beam current of 1 nA, and a beam diameter of 5 μm. LA-ICP-MS at GEOMAR: ablation beam diameter 44 μm, pulse rate of 5 Hz, energy fluence of 2 J cm−2, total analysis time 70 s (40 s background, 30 s ablation), He carrier gas, Ar make-up gas. LA-ICP-MS at Institute of Geochemistry: 26 μm pit size, 5 Hz pulse frequency, 3 J cm−2 fluence, He (350 ml/min) carrier gas, Ar (900 ml/min) make-up gas, 30 s background, 60 s data acquisition. SHRIMP-SI: primary Cs+ ions focused to 6 nA, acceleration voltage 15 kV, beam depth ~1 μm, spot size ~35 μm. | EPMA: chalcopyrite (CuFeS2), sphalerite (ZnS), gallium arsenide (GaAs), pure metals silver (Ag), cobalt (Co), nickel (Ni), cadmium (Cd), antimony (Sb), and selenium (Se) (USA SPI Supplies). LA-ICP-MS at GEOMAR: MASS-1 (USGS), trans-1, and BHVO-2G (USGS). LA-ICP-MS at Institute of Geochemistry: STDGL3, GSD-1G, natural pure pyrite, and MASS-1 (USGS synthetic reference material). SHRIMP-SI: Balmat sphalerite (δ34S = 14.3‰ VCDT), Ruttan pyrite (δ34S = 1.2‰ VCDT), Anderson pyrrhotite (δ34S = 1.4‰ VCDT), Norilsk chalcopyrite (δ34S = 8.0‰ VCDT) | 9.918798 |  |  |  | 3.243913 |  | 0.030324 | [7 empty] | 1.364536 | [5 empty] | 9.724951 | [5 empty] | 3888.461342 | [17 empty] | 0.976142 |  |  |  | 3.876443 | [7 empty] | 1.656352 | [13 empty] | 17.005723 |  | 0.033364 | [7 empty] | 2.076018 | [5 empty] | 0.048519 | [17 empty] | 0.01453 |  |  |  | 11.491687 | [5 empty] | 17.638681 | [7 empty] | 0.905563 | [5 empty] | 0.003135 | [18 empty] | 2025 | Wang, Y., Yang, M., Han, X., Petersen, S., Cai, Y., Hu, X., Chen, A., Qiu, Z., Yu, X., Hu, H., Frische, M., Li, H. (2025), Trace element and sulfur isotope study of sulfide chimneys from the mafic-hosted Daxi Vent Field: implications on the genesis of seafloor massive sulfide deposit at a segment end, Chemical Geology, https://doi.org/10.1016/j.chemgeo.2025.122825 |  | IOT | Carlsberg Ridge, Indian Ocean
| Daxi Vent Field (DVF) | DVF | Seafloor hydrothermal | Volcanic-hosted massive sulfide (VMS) | Seafloor massive sulfide | Zn, Fe, Cu | Co, Sn, Ag, Au, As | Zn, Fe, Cu, Co, Sn, Ag, Au, As, Cd, Pb, Ni, Se | Wang et al., 2021 |  | JL126-G03_run3_spot4 |  | seafloor hydrothermal vent field |  |  |  |  | ore material | grab | submersible and TV-grab | mineral separate | [5 empty] | mineralisation | Fe-rich chimney, Zn-rich chimney | sulfide chimney |  | sphalerite, pyrite, pyrrhotite, chalcopyrite, isocubanite | Sph-I, Sph-II, Sph-III | sulfide chimneys | porous; beehive-like structure; pipe-like chimney; colloform; zoned |  |  |  | pyrrhotite, isocubanite, pyrite, sphalerite, chalcopyrite | Thirty-three polished thin sections from all chimney samples were examined using a reflected and transmitted light polarizing microscope | EMPA, LA-ICPMS, SHRIMP | JEOL JXA-8100 Superprobe; 193 nm Excimer laser ablation system (Coherent, Geo Las Pro) coupled to a double-focusing, high-resolution magnetic sector mass spectrometer (Nu Instruments, Atto M); NWR-213 (New Wave Research) laser ablation system coupled to an Agilent 7700x ICP-MS instrument; SHRIMP-SI | SIOMNR (Second Institute of Oceanography, Ministry of Natural Resources), Hangzhou, China; GEOMAR, Helmholtz Center for Ocean Research Kiel, Germany; Institute of Geochemistry, Chinese Academy of Sciences, China; Research School of Earth Sciences, Australian | EPMA: acceleration voltage of 20 kV, a beam current of 1 nA, and a beam diameter of 5 μm. LA-ICP-MS at GEOMAR: ablation beam diameter 44 μm, pulse rate of 5 Hz, energy fluence of 2 J cm−2, total analysis time 70 s (40 s background, 30 s ablation), He carrier gas, Ar make-up gas. LA-ICP-MS at Institute of Geochemistry: 26 μm pit size, 5 Hz pulse frequency, 3 J cm−2 fluence, He (350 ml/min) carrier gas, Ar (900 ml/min) make-up gas, 30 s background, 60 s data acquisition. SHRIMP-SI: primary Cs+ ions focused to 6 nA, acceleration voltage 15 kV, beam depth ~1 μm, spot size ~35 μm. | EPMA: chalcopyrite (CuFeS2), sphalerite (ZnS), gallium arsenide (GaAs), pure metals silver (Ag), cobalt (Co), nickel (Ni), cadmium (Cd), antimony (Sb), and selenium (Se) (USA SPI Supplies). LA-ICP-MS at GEOMAR: MASS-1 (USGS), trans-1, and BHVO-2G (USGS). LA-ICP-MS at Institute of Geochemistry: STDGL3, GSD-1G, natural pure pyrite, and MASS-1 (USGS synthetic reference material). SHRIMP-SI: Balmat sphalerite (δ34S = 14.3‰ VCDT), Ruttan pyrite (δ34S = 1.2‰ VCDT), Anderson pyrrhotite (δ34S = 1.4‰ VCDT), Norilsk chalcopyrite (δ34S = 8.0‰ VCDT) | 8.872776 | [5 empty] | 0.037519 | [7 empty] | 5.254394 | [5 empty] | 9.267196 | [5 empty] | 3451.384114 | [21 empty] | 0.777379 | [7 empty] | 1.501084 | [13 empty] | 16.634088 |  | 0.037246 | [7 empty] | 9.400211 | [5 empty] | 0.76968 | [17 empty] | 0.008152 |  |  |  | 10.113508 | [5 empty] | 18.072182 | [7 empty] | 3.691191 | [5 empty] | 0.004564 |  |  |  | 0.000949 | [14 empty] | 2025 | Wang, Y., Yang, M., Han, X., Petersen, S., Cai, Y., Hu, X., Chen, A., Qiu, Z., Yu, X., Hu, H., Frische, M., Li, H. (2025), Trace element and sulfur isotope study of sulfide chimneys from the mafic-hosted Daxi Vent Field: implications on the genesis of seafloor massive sulfide deposit at a segment end, Chemical Geology, https://doi.org/10.1016/j.chemgeo.2025.122825 |  | IOT | Carlsberg Ridge, Indian Ocean
| Daxi Vent Field (DVF) | DVF | Seafloor hydrothermal | Volcanic-hosted massive sulfide (VMS) | Seafloor massive sulfide | Zn, Fe, Cu | Co, Sn, Ag, Au, As | Zn, Fe, Cu, Co, Sn, Ag, Au, As, Cd, Pb, Ni, Se | Wang et al., 2021 |  | JL126-G03_run3_spot5 |  | seafloor hydrothermal vent field |  |  |  |  | ore material | grab | submersible and TV-grab | mineral separate | [5 empty] | mineralisation | Fe-rich chimney, Zn-rich chimney | sulfide chimney |  | sphalerite, pyrite, pyrrhotite, chalcopyrite, isocubanite | Sph-I, Sph-II, Sph-III | sulfide chimneys | porous; beehive-like structure; pipe-like chimney; colloform; zoned |  |  |  | pyrrhotite, isocubanite, pyrite, sphalerite, chalcopyrite | Thirty-three polished thin sections from all chimney samples were examined using a reflected and transmitted light polarizing microscope | EMPA, LA-ICPMS, SHRIMP | JEOL JXA-8100 Superprobe; 193 nm Excimer laser ablation system (Coherent, Geo Las Pro) coupled to a double-focusing, high-resolution magnetic sector mass spectrometer (Nu Instruments, Atto M); NWR-213 (New Wave Research) laser ablation system coupled to an Agilent 7700x ICP-MS instrument; SHRIMP-SI | SIOMNR (Second Institute of Oceanography, Ministry of Natural Resources), Hangzhou, China; GEOMAR, Helmholtz Center for Ocean Research Kiel, Germany; Institute of Geochemistry, Chinese Academy of Sciences, China; Research School of Earth Sciences, Australian | EPMA: acceleration voltage of 20 kV, a beam current of 1 nA, and a beam diameter of 5 μm. LA-ICP-MS at GEOMAR: ablation beam diameter 44 μm, pulse rate of 5 Hz, energy fluence of 2 J cm−2, total analysis time 70 s (40 s background, 30 s ablation), He carrier gas, Ar make-up gas. LA-ICP-MS at Institute of Geochemistry: 26 μm pit size, 5 Hz pulse frequency, 3 J cm−2 fluence, He (350 ml/min) carrier gas, Ar (900 ml/min) make-up gas, 30 s background, 60 s data acquisition. SHRIMP-SI: primary Cs+ ions focused to 6 nA, acceleration voltage 15 kV, beam depth ~1 μm, spot size ~35 μm. | EPMA: chalcopyrite (CuFeS2), sphalerite (ZnS), gallium arsenide (GaAs), pure metals silver (Ag), cobalt (Co), nickel (Ni), cadmium (Cd), antimony (Sb), and selenium (Se) (USA SPI Supplies). LA-ICP-MS at GEOMAR: MASS-1 (USGS), trans-1, and BHVO-2G (USGS). LA-ICP-MS at Institute of Geochemistry: STDGL3, GSD-1G, natural pure pyrite, and MASS-1 (USGS synthetic reference material). SHRIMP-SI: Balmat sphalerite (δ34S = 14.3‰ VCDT), Ruttan pyrite (δ34S = 1.2‰ VCDT), Anderson pyrrhotite (δ34S = 1.4‰ VCDT), Norilsk chalcopyrite (δ34S = 8.0‰ VCDT) | 8.897798 |  |  |  | 7.167168 |  | 0.00084 | [7 empty] | 1.380081 | [5 empty] | 7.152492 | [5 empty] | 3661.349987 | [17 empty] | 0.002772 | [11 empty] | 1.485894 | [13 empty] | 18.418348 |  | 0.007485 | [7 empty] | 2.70601 | [5 empty] | 0.329116 | [17 empty] | 0.026602 |  |  |  | 2.246886 | [5 empty] | 17.343181 | [7 empty] | 6.279755 | [5 empty] | 0.011636 |  |  |  | 0.000896 | [14 empty] | 2025 | Wang, Y., Yang, M., Han, X., Petersen, S., Cai, Y., Hu, X., Chen, A., Qiu, Z., Yu, X., Hu, H., Frische, M., Li, H. (2025), Trace element and sulfur isotope study of sulfide chimneys from the mafic-hosted Daxi Vent Field: implications on the genesis of seafloor massive sulfide deposit at a segment end, Chemical Geology, https://doi.org/10.1016/j.chemgeo.2025.122825 |  | IOT | Carlsberg Ridge, Indian Ocean
| Daxi Vent Field (DVF) | DVF | Seafloor hydrothermal | Volcanic-hosted massive sulfide (VMS) | Seafloor massive sulfide | Zn, Fe, Cu | Co, Sn, Ag, Au, As | Zn, Fe, Cu, Co, Sn, Ag, Au, As, Cd, Pb, Ni, Se | Wang et al., 2021 |  | JL126-G03_run3_spot6 |  | seafloor hydrothermal vent field |  |  |  |  | ore material | grab | submersible and TV-grab | mineral separate | [5 empty] | mineralisation | Fe-rich chimney, Zn-rich chimney | sulfide chimney |  | sphalerite, pyrite, pyrrhotite, chalcopyrite, isocubanite | Sph-I, Sph-II, Sph-III | sulfide chimneys | porous; beehive-like structure; pipe-like chimney; colloform; zoned |  |  |  | pyrrhotite, isocubanite, pyrite, sphalerite, chalcopyrite | Thirty-three polished thin sections from all chimney samples were examined using a reflected and transmitted light polarizing microscope | EMPA, LA-ICPMS, SHRIMP | JEOL JXA-8100 Superprobe; 193 nm Excimer laser ablation system (Coherent, Geo Las Pro) coupled to a double-focusing, high-resolution magnetic sector mass spectrometer (Nu Instruments, Atto M); NWR-213 (New Wave Research) laser ablation system coupled to an Agilent 7700x ICP-MS instrument; SHRIMP-SI | SIOMNR (Second Institute of Oceanography, Ministry of Natural Resources), Hangzhou, China; GEOMAR, Helmholtz Center for Ocean Research Kiel, Germany; Institute of Geochemistry, Chinese Academy of Sciences, China; Research School of Earth Sciences, Australian | EPMA: acceleration voltage of 20 kV, a beam current of 1 nA, and a beam diameter of 5 μm. LA-ICP-MS at GEOMAR: ablation beam diameter 44 μm, pulse rate of 5 Hz, energy fluence of 2 J cm−2, total analysis time 70 s (40 s background, 30 s ablation), He carrier gas, Ar make-up gas. LA-ICP-MS at Institute of Geochemistry: 26 μm pit size, 5 Hz pulse frequency, 3 J cm−2 fluence, He (350 ml/min) carrier gas, Ar (900 ml/min) make-up gas, 30 s background, 60 s data acquisition. SHRIMP-SI: primary Cs+ ions focused to 6 nA, acceleration voltage 15 kV, beam depth ~1 μm, spot size ~35 μm. | EPMA: chalcopyrite (CuFeS2), sphalerite (ZnS), gallium arsenide (GaAs), pure metals silver (Ag), cobalt (Co), nickel (Ni), cadmium (Cd), antimony (Sb), and selenium (Se) (USA SPI Supplies). LA-ICP-MS at GEOMAR: MASS-1 (USGS), trans-1, and BHVO-2G (USGS). LA-ICP-MS at Institute of Geochemistry: STDGL3, GSD-1G, natural pure pyrite, and MASS-1 (USGS synthetic reference material). SHRIMP-SI: Balmat sphalerite (δ34S = 14.3‰ VCDT), Ruttan pyrite (δ34S = 1.2‰ VCDT), Anderson pyrrhotite (δ34S = 1.4‰ VCDT), Norilsk chalcopyrite (δ34S = 8.0‰ VCDT) | 9.501947 |  |  |  | 11.867691 |  | 0.022588 | [7 empty] | 5.477322 | [5 empty] | 9.709455 | [5 empty] | 3558.369912 | [17 empty] | 0.495048 |  |  |  | 0.462713 | [7 empty] | 1.684167 | [13 empty] | 15.884852 |  | 0.005977 | [7 empty] | 1.196378 | [5 empty] | 0.702409 | [17 empty] | 0.035773 |  |  |  | 24.156638 | [5 empty] | 16.883098 | [7 empty] | 4.30211 | [5 empty] | 0.013019 |  |  |  | 6.3e-05 | [14 empty] | 2025 | Wang, Y., Yang, M., Han, X., Petersen, S., Cai, Y., Hu, X., Chen, A., Qiu, Z., Yu, X., Hu, H., Frische, M., Li, H. (2025), Trace element and sulfur isotope study of sulfide chimneys from the mafic-hosted Daxi Vent Field: implications on the genesis of seafloor massive sulfide deposit at a segment end, Chemical Geology, https://doi.org/10.1016/j.chemgeo.2025.122825 |  | IOT | Carlsberg Ridge, Indian Ocean
| Daxi Vent Field (DVF) | DVF | Seafloor hydrothermal | Volcanic-hosted massive sulfide (VMS) | Seafloor massive sulfide | Zn, Fe, Cu | Co, Sn, Ag, Au, As | Zn, Fe, Cu, Co, Sn, Ag, Au, As, Cd, Pb, Ni, Se | Wang et al., 2021 |  | JL126-G03_run3_spot7 |  | seafloor hydrothermal vent field |  |  |  |  | ore material | grab | submersible and TV-grab | mineral separate | [5 empty] | mineralisation | Fe-rich chimney, Zn-rich chimney | sulfide chimney |  | sphalerite, pyrite, pyrrhotite, chalcopyrite, isocubanite | Sph-I, Sph-II, Sph-III | sulfide chimneys | porous; beehive-like structure; pipe-like chimney; colloform; zoned |  |  |  | pyrrhotite, isocubanite, pyrite, sphalerite, chalcopyrite | Thirty-three polished thin sections from all chimney samples were examined using a reflected and transmitted light polarizing microscope | EMPA, LA-ICPMS, SHRIMP | JEOL JXA-8100 Superprobe; 193 nm Excimer laser ablation system (Coherent, Geo Las Pro) coupled to a double-focusing, high-resolution magnetic sector mass spectrometer (Nu Instruments, Atto M); NWR-213 (New Wave Research) laser ablation system coupled to an Agilent 7700x ICP-MS instrument; SHRIMP-SI | SIOMNR (Second Institute of Oceanography, Ministry of Natural Resources), Hangzhou, China; GEOMAR, Helmholtz Center for Ocean Research Kiel, Germany; Institute of Geochemistry, Chinese Academy of Sciences, China; Research School of Earth Sciences, Australian | EPMA: acceleration voltage of 20 kV, a beam current of 1 nA, and a beam diameter of 5 μm. LA-ICP-MS at GEOMAR: ablation beam diameter 44 μm, pulse rate of 5 Hz, energy fluence of 2 J cm−2, total analysis time 70 s (40 s background, 30 s ablation), He carrier gas, Ar make-up gas. LA-ICP-MS at Institute of Geochemistry: 26 μm pit size, 5 Hz pulse frequency, 3 J cm−2 fluence, He (350 ml/min) carrier gas, Ar (900 ml/min) make-up gas, 30 s background, 60 s data acquisition. SHRIMP-SI: primary Cs+ ions focused to 6 nA, acceleration voltage 15 kV, beam depth ~1 μm, spot size ~35 μm. | EPMA: chalcopyrite (CuFeS2), sphalerite (ZnS), gallium arsenide (GaAs), pure metals silver (Ag), cobalt (Co), nickel (Ni), cadmium (Cd), antimony (Sb), and selenium (Se) (USA SPI Supplies). LA-ICP-MS at GEOMAR: MASS-1 (USGS), trans-1, and BHVO-2G (USGS). LA-ICP-MS at Institute of Geochemistry: STDGL3, GSD-1G, natural pure pyrite, and MASS-1 (USGS synthetic reference material). SHRIMP-SI: Balmat sphalerite (δ34S = 14.3‰ VCDT), Ruttan pyrite (δ34S = 1.2‰ VCDT), Anderson pyrrhotite (δ34S = 1.4‰ VCDT), Norilsk chalcopyrite (δ34S = 8.0‰ VCDT) | 9.925719 |  |  |  | 0.177347 |  | 0.007374 | [7 empty] | 6.305582 | [5 empty] | 8.242795 | [5 empty] | 3565.997924 | [17 empty] | 0.791329 |  |  |  | 0.423801 | [7 empty] | 1.981142 | [13 empty] | 18.186188 |  | 0.286024 | [7 empty] | 0.701487 | [5 empty] | 0.038115 | [27 empty] | 17.924798 | [7 empty] | 1.455836 | [5 empty] | 0.00571 | [18 empty] | 2025 | Wang, Y., Yang, M., Han, X., Petersen, S., Cai, Y., Hu, X., Chen, A., Qiu, Z., Yu, X., Hu, H., Frische, M., Li, H. (2025), Trace element and sulfur isotope study of sulfide chimneys from the mafic-hosted Daxi Vent Field: implications on the genesis of seafloor massive sulfide deposit at a segment end, Chemical Geology, https://doi.org/10.1016/j.chemgeo.2025.122825 |  | IOT | Carlsberg Ridge, Indian Ocean
| Daxi Vent Field (DVF) | DVF | Seafloor hydrothermal | Volcanic-hosted massive sulfide (VMS) | Seafloor massive sulfide | Zn, Fe, Cu | Co, Sn, Ag, Au, As | Zn, Fe, Cu, Co, Sn, Ag, Au, As, Cd, Pb, Ni, Se | Wang et al., 2021 |  | JL126-G03_run3_spot8 |  | seafloor hydrothermal vent field |  |  |  |  | ore material | grab | submersible and TV-grab | mineral separate | [5 empty] | mineralisation | Fe-rich chimney, Zn-rich chimney | sulfide chimney |  | sphalerite, pyrite, pyrrhotite, chalcopyrite, isocubanite | Sph-I, Sph-II, Sph-III | sulfide chimneys | porous; beehive-like structure; pipe-like chimney; colloform; zoned |  |  |  | pyrrhotite, isocubanite, pyrite, sphalerite, chalcopyrite | Thirty-three polished thin sections from all chimney samples were examined using a reflected and transmitted light polarizing microscope | EMPA, LA-ICPMS, SHRIMP | JEOL JXA-8100 Superprobe; 193 nm Excimer laser ablation system (Coherent, Geo Las Pro) coupled to a double-focusing, high-resolution magnetic sector mass spectrometer (Nu Instruments, Atto M); NWR-213 (New Wave Research) laser ablation system coupled to an Agilent 7700x ICP-MS instrument; SHRIMP-SI | SIOMNR (Second Institute of Oceanography, Ministry of Natural Resources), Hangzhou, China; GEOMAR, Helmholtz Center for Ocean Research Kiel, Germany; Institute of Geochemistry, Chinese Academy of Sciences, China; Research School of Earth Sciences, Australian | EPMA: acceleration voltage of 20 kV, a beam current of 1 nA, and a beam diameter of 5 μm. LA-ICP-MS at GEOMAR: ablation beam diameter 44 μm, pulse rate of 5 Hz, energy fluence of 2 J cm−2, total analysis time 70 s (40 s background, 30 s ablation), He carrier gas, Ar make-up gas. LA-ICP-MS at Institute of Geochemistry: 26 μm pit size, 5 Hz pulse frequency, 3 J cm−2 fluence, He (350 ml/min) carrier gas, Ar (900 ml/min) make-up gas, 30 s background, 60 s data acquisition. SHRIMP-SI: primary Cs+ ions focused to 6 nA, acceleration voltage 15 kV, beam depth ~1 μm, spot size ~35 μm. | EPMA: chalcopyrite (CuFeS2), sphalerite (ZnS), gallium arsenide (GaAs), pure metals silver (Ag), cobalt (Co), nickel (Ni), cadmium (Cd), antimony (Sb), and selenium (Se) (USA SPI Supplies). LA-ICP-MS at GEOMAR: MASS-1 (USGS), trans-1, and BHVO-2G (USGS). LA-ICP-MS at Institute of Geochemistry: STDGL3, GSD-1G, natural pure pyrite, and MASS-1 (USGS synthetic reference material). SHRIMP-SI: Balmat sphalerite (δ34S = 14.3‰ VCDT), Ruttan pyrite (δ34S = 1.2‰ VCDT), Anderson pyrrhotite (δ34S = 1.4‰ VCDT), Norilsk chalcopyrite (δ34S = 8.0‰ VCDT) | 7.95742 |  |  |  | 6.491978 |  | 0.313224 | [7 empty] | 6.374498 | [5 empty] | 4.297768 | [5 empty] | 3491.801013 | [17 empty] | 1.131825 |  |  |  | 7.215386 | [7 empty] | 1.570303 | [13 empty] | 17.602088 |  | 0.281784 | [7 empty] | 38.500431 | [5 empty] | 0.804031 | [17 empty] | 0.033713 |  |  |  | 23.833855 | [5 empty] | 15.793928 | [13 empty] | 0.008479 |  |  |  | 0.009179 | [14 empty] | 2025 | Wang, Y., Yang, M., Han, X., Petersen, S., Cai, Y., Hu, X., Chen, A., Qiu, Z., Yu, X., Hu, H., Frische, M., Li, H. (2025), Trace element and sulfur isotope study of sulfide chimneys from the mafic-hosted Daxi Vent Field: implications on the genesis of seafloor massive sulfide deposit at a segment end, Chemical Geology, https://doi.org/10.1016/j.chemgeo.2025.122825 |  | IOT | Carlsberg Ridge, Indian Ocean
| Daxi Vent Field (DVF) | DVF | Seafloor hydrothermal | Volcanic-hosted massive sulfide (VMS) | Seafloor massive sulfide | Zn, Fe, Cu | Co, Sn, Ag, Au, As | Zn, Fe, Cu, Co, Sn, Ag, Au, As, Cd, Pb, Ni, Se | Wang et al., 2021 |  | JL128-G04-2_run3_spot5 |  | seafloor hydrothermal vent field |  |  |  |  | ore material | grab | submersible and TV-grab | mineral separate | [5 empty] | mineralisation | Fe-rich chimney, Zn-rich chimney | sulfide chimney |  | sphalerite, pyrite, pyrrhotite, chalcopyrite, isocubanite | Sph-I, Sph-II, Sph-III | sulfide chimneys | porous; beehive-like structure; pipe-like chimney; colloform; zoned |  |  |  | pyrrhotite, isocubanite, pyrite, sphalerite, chalcopyrite | Thirty-three polished thin sections from all chimney samples were examined using a reflected and transmitted light polarizing microscope | EMPA, LA-ICPMS, SHRIMP | JEOL JXA-8100 Superprobe; 193 nm Excimer laser ablation system (Coherent, Geo Las Pro) coupled to a double-focusing, high-resolution magnetic sector mass spectrometer (Nu Instruments, Atto M); NWR-213 (New Wave Research) laser ablation system coupled to an Agilent 7700x ICP-MS instrument; SHRIMP-SI | SIOMNR (Second Institute of Oceanography, Ministry of Natural Resources), Hangzhou, China; GEOMAR, Helmholtz Center for Ocean Research Kiel, Germany; Institute of Geochemistry, Chinese Academy of Sciences, China; Research School of Earth Sciences, Australian | EPMA: acceleration voltage of 20 kV, a beam current of 1 nA, and a beam diameter of 5 μm. LA-ICP-MS at GEOMAR: ablation beam diameter 44 μm, pulse rate of 5 Hz, energy fluence of 2 J cm−2, total analysis time 70 s (40 s background, 30 s ablation), He carrier gas, Ar make-up gas. LA-ICP-MS at Institute of Geochemistry: 26 μm pit size, 5 Hz pulse frequency, 3 J cm−2 fluence, He (350 ml/min) carrier gas, Ar (900 ml/min) make-up gas, 30 s background, 60 s data acquisition. SHRIMP-SI: primary Cs+ ions focused to 6 nA, acceleration voltage 15 kV, beam depth ~1 μm, spot size ~35 μm. | EPMA: chalcopyrite (CuFeS2), sphalerite (ZnS), gallium arsenide (GaAs), pure metals silver (Ag), cobalt (Co), nickel (Ni), cadmium (Cd), antimony (Sb), and selenium (Se) (USA SPI Supplies). LA-ICP-MS at GEOMAR: MASS-1 (USGS), trans-1, and BHVO-2G (USGS). LA-ICP-MS at Institute of Geochemistry: STDGL3, GSD-1G, natural pure pyrite, and MASS-1 (USGS synthetic reference material). SHRIMP-SI: Balmat sphalerite (δ34S = 14.3‰ VCDT), Ruttan pyrite (δ34S = 1.2‰ VCDT), Anderson pyrrhotite (δ34S = 1.4‰ VCDT), Norilsk chalcopyrite (δ34S = 8.0‰ VCDT) | 39.135393 |  |  |  | 1.993728 | [9 empty] | 0.56189 | [5 empty] | 15.303252 | [5 empty] | 4977.728744 | [17 empty] | 1.176149 |  |  |  | 7.992352 | [7 empty] | 4.442888 | [13 empty] | 13.471096 |  | 1.827425 | [7 empty] | 23.626822 | [5 empty] | 0.74836 | [17 empty] | 0.802796 | [9 empty] | 38.44063 | [13 empty] | 0.001496 |  |  |  | 0.343051 | [14 empty] | 2025 | Wang, Y., Yang, M., Han, X., Petersen, S., Cai, Y., Hu, X., Chen, A., Qiu, Z., Yu, X., Hu, H., Frische, M., Li, H. (2025), Trace element and sulfur isotope study of sulfide chimneys from the mafic-hosted Daxi Vent Field: implications on the genesis of seafloor massive sulfide deposit at a segment end, Chemical Geology, https://doi.org/10.1016/j.chemgeo.2025.122825 |  | IOT | Carlsberg Ridge, Indian Ocean
| Daxi Vent Field (DVF) | DVF | Seafloor hydrothermal | Volcanic-hosted massive sulfide (VMS) | Seafloor massive sulfide | Zn, Fe, Cu | Co, Sn, Ag, Au, As | Zn, Fe, Cu, Co, Sn, Ag, Au, As, Cd, Pb, Ni, Se | Wang et al., 2021 |  | JL128-G04-2_run3_spot6 |  | seafloor hydrothermal vent field |  |  |  |  | ore material | grab | submersible and TV-grab | mineral separate | [5 empty] | mineralisation | Fe-rich chimney, Zn-rich chimney | sulfide chimney |  | sphalerite, pyrite, pyrrhotite, chalcopyrite, isocubanite | Sph-I, Sph-II, Sph-III | sulfide chimneys | porous; beehive-like structure; pipe-like chimney; colloform; zoned |  |  |  | pyrrhotite, isocubanite, pyrite, sphalerite, chalcopyrite | Thirty-three polished thin sections from all chimney samples were examined using a reflected and transmitted light polarizing microscope | EMPA, LA-ICPMS, SHRIMP | JEOL JXA-8100 Superprobe; 193 nm Excimer laser ablation system (Coherent, Geo Las Pro) coupled to a double-focusing, high-resolution magnetic sector mass spectrometer (Nu Instruments, Atto M); NWR-213 (New Wave Research) laser ablation system coupled to an Agilent 7700x ICP-MS instrument; SHRIMP-SI | SIOMNR (Second Institute of Oceanography, Ministry of Natural Resources), Hangzhou, China; GEOMAR, Helmholtz Center for Ocean Research Kiel, Germany; Institute of Geochemistry, Chinese Academy of Sciences, China; Research School of Earth Sciences, Australian | EPMA: acceleration voltage of 20 kV, a beam current of 1 nA, and a beam diameter of 5 μm. LA-ICP-MS at GEOMAR: ablation beam diameter 44 μm, pulse rate of 5 Hz, energy fluence of 2 J cm−2, total analysis time 70 s (40 s background, 30 s ablation), He carrier gas, Ar make-up gas. LA-ICP-MS at Institute of Geochemistry: 26 μm pit size, 5 Hz pulse frequency, 3 J cm−2 fluence, He (350 ml/min) carrier gas, Ar (900 ml/min) make-up gas, 30 s background, 60 s data acquisition. SHRIMP-SI: primary Cs+ ions focused to 6 nA, acceleration voltage 15 kV, beam depth ~1 μm, spot size ~35 μm. | EPMA: chalcopyrite (CuFeS2), sphalerite (ZnS), gallium arsenide (GaAs), pure metals silver (Ag), cobalt (Co), nickel (Ni), cadmium (Cd), antimony (Sb), and selenium (Se) (USA SPI Supplies). LA-ICP-MS at GEOMAR: MASS-1 (USGS), trans-1, and BHVO-2G (USGS). LA-ICP-MS at Institute of Geochemistry: STDGL3, GSD-1G, natural pure pyrite, and MASS-1 (USGS synthetic reference material). SHRIMP-SI: Balmat sphalerite (δ34S = 14.3‰ VCDT), Ruttan pyrite (δ34S = 1.2‰ VCDT), Anderson pyrrhotite (δ34S = 1.4‰ VCDT), Norilsk chalcopyrite (δ34S = 8.0‰ VCDT) | 34.320392 |  |  |  | 2.434196 |  | 0.439743 | [7 empty] | 1.061301 | [5 empty] | 7.895942 | [5 empty] | 5011.543861 | [17 empty] | 0.222078 |  |  |  | 2.26666 | [7 empty] | 4.554051 | [13 empty] | 15.184941 |  | 0.906365 | [7 empty] | 3.091183 | [5 empty] | 0.999722 | [17 empty] | 0.301635 | [9 empty] | 39.785205 | [7 empty] | 2.696965 | [5 empty] | 0.067459 |  |  |  | 0.007743 | [14 empty] | 2025 | Wang, Y., Yang, M., Han, X., Petersen, S., Cai, Y., Hu, X., Chen, A., Qiu, Z., Yu, X., Hu, H., Frische, M., Li, H. (2025), Trace element and sulfur isotope study of sulfide chimneys from the mafic-hosted Daxi Vent Field: implications on the genesis of seafloor massive sulfide deposit at a segment end, Chemical Geology, https://doi.org/10.1016/j.chemgeo.2025.122825 |  | IOT | Carlsberg Ridge, Indian Ocean
| Daxi Vent Field (DVF) | DVF | Seafloor hydrothermal | Volcanic-hosted massive sulfide (VMS) | Seafloor massive sulfide | Zn, Fe, Cu | Co, Sn, Ag, Au, As | Zn, Fe, Cu, Co, Sn, Ag, Au, As, Cd, Pb, Ni, Se | Wang et al., 2021 |  | JL128-G04-2_run3_spot7 |  | seafloor hydrothermal vent field |  |  |  |  | ore material | grab | submersible and TV-grab | mineral separate | [5 empty] | mineralisation | Fe-rich chimney, Zn-rich chimney | sulfide chimney |  | sphalerite, pyrite, pyrrhotite, chalcopyrite, isocubanite | Sph-I, Sph-II, Sph-III | sulfide chimneys | porous; beehive-like structure; pipe-like chimney; colloform; zoned |  |  |  | pyrrhotite, isocubanite, pyrite, sphalerite, chalcopyrite | Thirty-three polished thin sections from all chimney samples were examined using a reflected and transmitted light polarizing microscope | EMPA, LA-ICPMS, SHRIMP | JEOL JXA-8100 Superprobe; 193 nm Excimer laser ablation system (Coherent, Geo Las Pro) coupled to a double-focusing, high-resolution magnetic sector mass spectrometer (Nu Instruments, Atto M); NWR-213 (New Wave Research) laser ablation system coupled to an Agilent 7700x ICP-MS instrument; SHRIMP-SI | SIOMNR (Second Institute of Oceanography, Ministry of Natural Resources), Hangzhou, China; GEOMAR, Helmholtz Center for Ocean Research Kiel, Germany; Institute of Geochemistry, Chinese Academy of Sciences, China; Research School of Earth Sciences, Australian | EPMA: acceleration voltage of 20 kV, a beam current of 1 nA, and a beam diameter of 5 μm. LA-ICP-MS at GEOMAR: ablation beam diameter 44 μm, pulse rate of 5 Hz, energy fluence of 2 J cm−2, total analysis time 70 s (40 s background, 30 s ablation), He carrier gas, Ar make-up gas. LA-ICP-MS at Institute of Geochemistry: 26 μm pit size, 5 Hz pulse frequency, 3 J cm−2 fluence, He (350 ml/min) carrier gas, Ar (900 ml/min) make-up gas, 30 s background, 60 s data acquisition. SHRIMP-SI: primary Cs+ ions focused to 6 nA, acceleration voltage 15 kV, beam depth ~1 μm, spot size ~35 μm. | EPMA: chalcopyrite (CuFeS2), sphalerite (ZnS), gallium arsenide (GaAs), pure metals silver (Ag), cobalt (Co), nickel (Ni), cadmium (Cd), antimony (Sb), and selenium (Se) (USA SPI Supplies). LA-ICP-MS at GEOMAR: MASS-1 (USGS), trans-1, and BHVO-2G (USGS). LA-ICP-MS at Institute of Geochemistry: STDGL3, GSD-1G, natural pure pyrite, and MASS-1 (USGS synthetic reference material). SHRIMP-SI: Balmat sphalerite (δ34S = 14.3‰ VCDT), Ruttan pyrite (δ34S = 1.2‰ VCDT), Anderson pyrrhotite (δ34S = 1.4‰ VCDT), Norilsk chalcopyrite (δ34S = 8.0‰ VCDT) | 35.669855 | [5 empty] | 0.061131 | [7 empty] | 0.332271 | [5 empty] | 9.263538 | [5 empty] | 4867.902437 | [17 empty] | 0.772637 |  |  |  | 3.263354 | [7 empty] | 3.598631 | [13 empty] | 10.412732 |  | 0.357835 | [7 empty] | 19.142637 | [5 empty] | 0.005142 | [21 empty] | 1.177439 | [5 empty] | 33.528972 | [7 empty] | 10.136994 | [5 empty] | 0.045128 |  |  |  | 0.050359 | [14 empty] | 2025 | Wang, Y., Yang, M., Han, X., Petersen, S., Cai, Y., Hu, X., Chen, A., Qiu, Z., Yu, X., Hu, H., Frische, M., Li, H. (2025), Trace element and sulfur isotope study of sulfide chimneys from the mafic-hosted Daxi Vent Field: implications on the genesis of seafloor massive sulfide deposit at a segment end, Chemical Geology, https://doi.org/10.1016/j.chemgeo.2025.122825 |  | IOT | Carlsberg Ridge, Indian Ocean
| Daxi Vent Field (DVF) | DVF | Seafloor hydrothermal | Volcanic-hosted massive sulfide (VMS) | Seafloor massive sulfide | Zn, Fe, Cu | Co, Sn, Ag, Au, As | Zn, Fe, Cu, Co, Sn, Ag, Au, As, Cd, Pb, Ni, Se | Wang et al., 2021 |  | JL128-G04-2_run3_spot8 |  | seafloor hydrothermal vent field |  |  |  |  | ore material | grab | submersible and TV-grab | mineral separate | [5 empty] | mineralisation | Fe-rich chimney, Zn-rich chimney | sulfide chimney |  | sphalerite, pyrite, pyrrhotite, chalcopyrite, isocubanite | Sph-I, Sph-II, Sph-III | sulfide chimneys | porous; beehive-like structure; pipe-like chimney; colloform; zoned |  |  |  | pyrrhotite, isocubanite, pyrite, sphalerite, chalcopyrite | Thirty-three polished thin sections from all chimney samples were examined using a reflected and transmitted light polarizing microscope | EMPA, LA-ICPMS, SHRIMP | JEOL JXA-8100 Superprobe; 193 nm Excimer laser ablation system (Coherent, Geo Las Pro) coupled to a double-focusing, high-resolution magnetic sector mass spectrometer (Nu Instruments, Atto M); NWR-213 (New Wave Research) laser ablation system coupled to an Agilent 7700x ICP-MS instrument; SHRIMP-SI | SIOMNR (Second Institute of Oceanography, Ministry of Natural Resources), Hangzhou, China; GEOMAR, Helmholtz Center for Ocean Research Kiel, Germany; Institute of Geochemistry, Chinese Academy of Sciences, China; Research School of Earth Sciences, Australian | EPMA: acceleration voltage of 20 kV, a beam current of 1 nA, and a beam diameter of 5 μm. LA-ICP-MS at GEOMAR: ablation beam diameter 44 μm, pulse rate of 5 Hz, energy fluence of 2 J cm−2, total analysis time 70 s (40 s background, 30 s ablation), He carrier gas, Ar make-up gas. LA-ICP-MS at Institute of Geochemistry: 26 μm pit size, 5 Hz pulse frequency, 3 J cm−2 fluence, He (350 ml/min) carrier gas, Ar (900 ml/min) make-up gas, 30 s background, 60 s data acquisition. SHRIMP-SI: primary Cs+ ions focused to 6 nA, acceleration voltage 15 kV, beam depth ~1 μm, spot size ~35 μm. | EPMA: chalcopyrite (CuFeS2), sphalerite (ZnS), gallium arsenide (GaAs), pure metals silver (Ag), cobalt (Co), nickel (Ni), cadmium (Cd), antimony (Sb), and selenium (Se) (USA SPI Supplies). LA-ICP-MS at GEOMAR: MASS-1 (USGS), trans-1, and BHVO-2G (USGS). LA-ICP-MS at Institute of Geochemistry: STDGL3, GSD-1G, natural pure pyrite, and MASS-1 (USGS synthetic reference material). SHRIMP-SI: Balmat sphalerite (δ34S = 14.3‰ VCDT), Ruttan pyrite (δ34S = 1.2‰ VCDT), Anderson pyrrhotite (δ34S = 1.4‰ VCDT), Norilsk chalcopyrite (δ34S = 8.0‰ VCDT) | 38.636905 |  |  |  | 5.543735 | [9 empty] | 0.182551 | [5 empty] | 11.711682 | [5 empty] | 4801.894042 | [17 empty] | 0.753061 |  |  |  | 11.337289 | [7 empty] | 4.533024 | [13 empty] | 13.215552 | [33 empty] | 0.002752 | [9 empty] | 41.197798 | [7 empty] | 0.586515 | [5 empty] | 0.004877 | [18 empty] | 2025 | Wang, Y., Yang, M., Han, X., Petersen, S., Cai, Y., Hu, X., Chen, A., Qiu, Z., Yu, X., Hu, H., Frische, M., Li, H. (2025), Trace element and sulfur isotope study of sulfide chimneys from the mafic-hosted Daxi Vent Field: implications on the genesis of seafloor massive sulfide deposit at a segment end, Chemical Geology, https://doi.org/10.1016/j.chemgeo.2025.122825 |  | IOT | Carlsberg Ridge, Indian Ocean
| Daxi Vent Field (DVF) | DVF | Seafloor hydrothermal | Volcanic-hosted massive sulfide (VMS) | Seafloor massive sulfide | Zn, Fe, Cu | Co, Sn, Ag, Au, As | Zn, Fe, Cu, Co, Sn, Ag, Au, As, Cd, Pb, Ni, Se | Wang et al., 2021 |  | JL126-G07-py-1 |  | seafloor hydrothermal vent field |  |  |  |  | ore material | grab | submersible and TV-grab | mineral separate | [5 empty] | mineralisation | Fe-rich chimney, Zn-rich chimney | sulfide chimney |  | sphalerite, pyrite, pyrrhotite, chalcopyrite, isocubanite | Sph-I, Sph-II, Sph-III | sulfide chimneys | porous; beehive-like structure; pipe-like chimney; colloform; zoned |  |  |  | pyrrhotite, isocubanite, pyrite, sphalerite, chalcopyrite | Thirty-three polished thin sections from all chimney samples were examined using a reflected and transmitted light polarizing microscope | EMPA, LA-ICPMS, SHRIMP | JEOL JXA-8100 Superprobe; 193 nm Excimer laser ablation system (Coherent, Geo Las Pro) coupled to a double-focusing, high-resolution magnetic sector mass spectrometer (Nu Instruments, Atto M); NWR-213 (New Wave Research) laser ablation system coupled to an Agilent 7700x ICP-MS instrument; SHRIMP-SI | SIOMNR (Second Institute of Oceanography, Ministry of Natural Resources), Hangzhou, China; GEOMAR, Helmholtz Center for Ocean Research Kiel, Germany; Institute of Geochemistry, Chinese Academy of Sciences, China; Research School of Earth Sciences, Australian | EPMA: acceleration voltage of 20 kV, a beam current of 1 nA, and a beam diameter of 5 μm. LA-ICP-MS at GEOMAR: ablation beam diameter 44 μm, pulse rate of 5 Hz, energy fluence of 2 J cm−2, total analysis time 70 s (40 s background, 30 s ablation), He carrier gas, Ar make-up gas. LA-ICP-MS at Institute of Geochemistry: 26 μm pit size, 5 Hz pulse frequency, 3 J cm−2 fluence, He (350 ml/min) carrier gas, Ar (900 ml/min) make-up gas, 30 s background, 60 s data acquisition. SHRIMP-SI: primary Cs+ ions focused to 6 nA, acceleration voltage 15 kV, beam depth ~1 μm, spot size ~35 μm. | EPMA: chalcopyrite (CuFeS2), sphalerite (ZnS), gallium arsenide (GaAs), pure metals silver (Ag), cobalt (Co), nickel (Ni), cadmium (Cd), antimony (Sb), and selenium (Se) (USA SPI Supplies). LA-ICP-MS at GEOMAR: MASS-1 (USGS), trans-1, and BHVO-2G (USGS). LA-ICP-MS at Institute of Geochemistry: STDGL3, GSD-1G, natural pure pyrite, and MASS-1 (USGS synthetic reference material). SHRIMP-SI: Balmat sphalerite (δ34S = 14.3‰ VCDT), Ruttan pyrite (δ34S = 1.2‰ VCDT), Anderson pyrrhotite (δ34S = 1.4‰ VCDT), Norilsk chalcopyrite (δ34S = 8.0‰ VCDT) | 31.053834 |  |  |  | 34.864686 |  | 0.0265 | [7 empty] | 0.026 | [5 empty] | 0.24 | [5 empty] | 629.997989 | [5 empty] | 564.691265 | [11 empty] | 0.003 |  |  |  | 0.193 | [7 empty] | 0.004 | [13 empty] | 2.32327 |  | 28.528273 | [7 empty] | 4.760433 | [5 empty] | 1090.906672 | [17 empty] | 13.078645 |  |  |  | 2.261 | [5 empty] | 7.413903 | [7 empty] | 0.183 | [5 empty] | 58.399876 |  |  |  | 10.940539 | [14 empty] | 2025 | Wang, Y., Yang, M., Han, X., Petersen, S., Cai, Y., Hu, X., Chen, A., Qiu, Z., Yu, X., Hu, H., Frische, M., Li, H. (2025), Trace element and sulfur isotope study of sulfide chimneys from the mafic-hosted Daxi Vent Field: implications on the genesis of seafloor massive sulfide deposit at a segment end, Chemical Geology, https://doi.org/10.1016/j.chemgeo.2025.122825 |  | IOT | Carlsberg Ridge, Indian Ocean
| Daxi Vent Field (DVF) | DVF | Seafloor hydrothermal | Volcanic-hosted massive sulfide (VMS) | Seafloor massive sulfide | Zn, Fe, Cu | Co, Sn, Ag, Au, As | Zn, Fe, Cu, Co, Sn, Ag, Au, As, Cd, Pb, Ni, Se | Wang et al., 2021 |  | JL126-G07-py-2 |  | seafloor hydrothermal vent field |  |  |  |  | ore material | grab | submersible and TV-grab | mineral separate | [5 empty] | mineralisation | Fe-rich chimney, Zn-rich chimney | sulfide chimney |  | sphalerite, pyrite, pyrrhotite, chalcopyrite, isocubanite | Sph-I, Sph-II, Sph-III | sulfide chimneys | porous; beehive-like structure; pipe-like chimney; colloform; zoned |  |  |  | pyrrhotite, isocubanite, pyrite, sphalerite, chalcopyrite | Thirty-three polished thin sections from all chimney samples were examined using a reflected and transmitted light polarizing microscope | EMPA, LA-ICPMS, SHRIMP | JEOL JXA-8100 Superprobe; 193 nm Excimer laser ablation system (Coherent, Geo Las Pro) coupled to a double-focusing, high-resolution magnetic sector mass spectrometer (Nu Instruments, Atto M); NWR-213 (New Wave Research) laser ablation system coupled to an Agilent 7700x ICP-MS instrument; SHRIMP-SI | SIOMNR (Second Institute of Oceanography, Ministry of Natural Resources), Hangzhou, China; GEOMAR, Helmholtz Center for Ocean Research Kiel, Germany; Institute of Geochemistry, Chinese Academy of Sciences, China; Research School of Earth Sciences, Australian | EPMA: acceleration voltage of 20 kV, a beam current of 1 nA, and a beam diameter of 5 μm. LA-ICP-MS at GEOMAR: ablation beam diameter 44 μm, pulse rate of 5 Hz, energy fluence of 2 J cm−2, total analysis time 70 s (40 s background, 30 s ablation), He carrier gas, Ar make-up gas. LA-ICP-MS at Institute of Geochemistry: 26 μm pit size, 5 Hz pulse frequency, 3 J cm−2 fluence, He (350 ml/min) carrier gas, Ar (900 ml/min) make-up gas, 30 s background, 60 s data acquisition. SHRIMP-SI: primary Cs+ ions focused to 6 nA, acceleration voltage 15 kV, beam depth ~1 μm, spot size ~35 μm. | EPMA: chalcopyrite (CuFeS2), sphalerite (ZnS), gallium arsenide (GaAs), pure metals silver (Ag), cobalt (Co), nickel (Ni), cadmium (Cd), antimony (Sb), and selenium (Se) (USA SPI Supplies). LA-ICP-MS at GEOMAR: MASS-1 (USGS), trans-1, and BHVO-2G (USGS). LA-ICP-MS at Institute of Geochemistry: STDGL3, GSD-1G, natural pure pyrite, and MASS-1 (USGS synthetic reference material). SHRIMP-SI: Balmat sphalerite (δ34S = 14.3‰ VCDT), Ruttan pyrite (δ34S = 1.2‰ VCDT), Anderson pyrrhotite (δ34S = 1.4‰ VCDT), Norilsk chalcopyrite (δ34S = 8.0‰ VCDT) | 3.945094 |  |  |  | 18.183398 |  | 0.0225 | [7 empty] | 0.009 | [5 empty] | 0.0475 | [5 empty] | 232.142004 | [5 empty] | 61.822299 | [11 empty] | 0.004 |  |  |  | 0.1555 | [7 empty] | 0.004 | [13 empty] | 2.900294 |  | 25.534199 | [7 empty] | 0.397 | [5 empty] | 248.155452 | [17 empty] | 20.770327 |  |  |  | 2.8435 | [5 empty] | 0.176 | [7 empty] | 0.3115 | [5 empty] | 54.840689 |  |  |  | 1.772091 | [14 empty] | 2025 | Wang, Y., Yang, M., Han, X., Petersen, S., Cai, Y., Hu, X., Chen, A., Qiu, Z., Yu, X., Hu, H., Frische, M., Li, H. (2025), Trace element and sulfur isotope study of sulfide chimneys from the mafic-hosted Daxi Vent Field: implications on the genesis of seafloor massive sulfide deposit at a segment end, Chemical Geology, https://doi.org/10.1016/j.chemgeo.2025.122825 |  | IOT | Carlsberg Ridge, Indian Ocean
| Daxi Vent Field (DVF) | DVF | Seafloor hydrothermal | Volcanic-hosted massive sulfide (VMS) | Seafloor massive sulfide | Zn, Fe, Cu | Co, Sn, Ag, Au, As | Zn, Fe, Cu, Co, Sn, Ag, Au, As, Cd, Pb, Ni, Se | Wang et al., 2021 |  | JL126-G07-py-7 |  | seafloor hydrothermal vent field |  |  |  |  | ore material | grab | submersible and TV-grab | mineral separate | [5 empty] | mineralisation | Fe-rich chimney, Zn-rich chimney | sulfide chimney |  | sphalerite, pyrite, pyrrhotite, chalcopyrite, isocubanite | Sph-I, Sph-II, Sph-III | sulfide chimneys | porous; beehive-like structure; pipe-like chimney; colloform; zoned |  |  |  | pyrrhotite, isocubanite, pyrite, sphalerite, chalcopyrite | Thirty-three polished thin sections from all chimney samples were examined using a reflected and transmitted light polarizing microscope | EMPA, LA-ICPMS, SHRIMP | JEOL JXA-8100 Superprobe; 193 nm Excimer laser ablation system (Coherent, Geo Las Pro) coupled to a double-focusing, high-resolution magnetic sector mass spectrometer (Nu Instruments, Atto M); NWR-213 (New Wave Research) laser ablation system coupled to an Agilent 7700x ICP-MS instrument; SHRIMP-SI | SIOMNR (Second Institute of Oceanography, Ministry of Natural Resources), Hangzhou, China; GEOMAR, Helmholtz Center for Ocean Research Kiel, Germany; Institute of Geochemistry, Chinese Academy of Sciences, China; Research School of Earth Sciences, Australian | EPMA: acceleration voltage of 20 kV, a beam current of 1 nA, and a beam diameter of 5 μm. LA-ICP-MS at GEOMAR: ablation beam diameter 44 μm, pulse rate of 5 Hz, energy fluence of 2 J cm−2, total analysis time 70 s (40 s background, 30 s ablation), He carrier gas, Ar make-up gas. LA-ICP-MS at Institute of Geochemistry: 26 μm pit size, 5 Hz pulse frequency, 3 J cm−2 fluence, He (350 ml/min) carrier gas, Ar (900 ml/min) make-up gas, 30 s background, 60 s data acquisition. SHRIMP-SI: primary Cs+ ions focused to 6 nA, acceleration voltage 15 kV, beam depth ~1 μm, spot size ~35 μm. | EPMA: chalcopyrite (CuFeS2), sphalerite (ZnS), gallium arsenide (GaAs), pure metals silver (Ag), cobalt (Co), nickel (Ni), cadmium (Cd), antimony (Sb), and selenium (Se) (USA SPI Supplies). LA-ICP-MS at GEOMAR: MASS-1 (USGS), trans-1, and BHVO-2G (USGS). LA-ICP-MS at Institute of Geochemistry: STDGL3, GSD-1G, natural pure pyrite, and MASS-1 (USGS synthetic reference material). SHRIMP-SI: Balmat sphalerite (δ34S = 14.3‰ VCDT), Ruttan pyrite (δ34S = 1.2‰ VCDT), Anderson pyrrhotite (δ34S = 1.4‰ VCDT), Norilsk chalcopyrite (δ34S = 8.0‰ VCDT) | 9.847318 |  |  |  | 103.349141 |  | 0.0475 | [7 empty] | 0.247077 | [5 empty] | 29.312309 | [5 empty] | 360.595164 | [5 empty] | 3776.969924 | [11 empty] | 0.10817 |  |  |  | 0.211 | [7 empty] | 0.060856 | [13 empty] | 5.167424 |  | 92.82892 | [7 empty] | 8.432083 | [5 empty] | 1311.617958 | [17 empty] | 31.09472 |  |  |  | 2.1585 | [5 empty] | 31.580685 | [7 empty] | 0.1815 | [5 empty] | 63.29995 |  |  |  | 24.698511 | [14 empty] | 2025 | Wang, Y., Yang, M., Han, X., Petersen, S., Cai, Y., Hu, X., Chen, A., Qiu, Z., Yu, X., Hu, H., Frische, M., Li, H. (2025), Trace element and sulfur isotope study of sulfide chimneys from the mafic-hosted Daxi Vent Field: implications on the genesis of seafloor massive sulfide deposit at a segment end, Chemical Geology, https://doi.org/10.1016/j.chemgeo.2025.122825 |  | IOT | Carlsberg Ridge, Indian Ocean
| Daxi Vent Field (DVF) | DVF | Seafloor hydrothermal | Volcanic-hosted massive sulfide (VMS) | Seafloor massive sulfide | Zn, Fe, Cu | Co, Sn, Ag, Au, As | Zn, Fe, Cu, Co, Sn, Ag, Au, As, Cd, Pb, Ni, Se | Wang et al., 2021 |  | JL126-G07-py-8 |  | seafloor hydrothermal vent field |  |  |  |  | ore material | grab | submersible and TV-grab | mineral separate | [5 empty] | mineralisation | Fe-rich chimney, Zn-rich chimney | sulfide chimney |  | sphalerite, pyrite, pyrrhotite, chalcopyrite, isocubanite | Sph-I, Sph-II, Sph-III | sulfide chimneys | porous; beehive-like structure; pipe-like chimney; colloform; zoned |  |  |  | pyrrhotite, isocubanite, pyrite, sphalerite, chalcopyrite | Thirty-three polished thin sections from all chimney samples were examined using a reflected and transmitted light polarizing microscope | EMPA, LA-ICPMS, SHRIMP | JEOL JXA-8100 Superprobe; 193 nm Excimer laser ablation system (Coherent, Geo Las Pro) coupled to a double-focusing, high-resolution magnetic sector mass spectrometer (Nu Instruments, Atto M); NWR-213 (New Wave Research) laser ablation system coupled to an Agilent 7700x ICP-MS instrument; SHRIMP-SI | SIOMNR (Second Institute of Oceanography, Ministry of Natural Resources), Hangzhou, China; GEOMAR, Helmholtz Center for Ocean Research Kiel, Germany; Institute of Geochemistry, Chinese Academy of Sciences, China; Research School of Earth Sciences, Australian | EPMA: acceleration voltage of 20 kV, a beam current of 1 nA, and a beam diameter of 5 μm. LA-ICP-MS at GEOMAR: ablation beam diameter 44 μm, pulse rate of 5 Hz, energy fluence of 2 J cm−2, total analysis time 70 s (40 s background, 30 s ablation), He carrier gas, Ar make-up gas. LA-ICP-MS at Institute of Geochemistry: 26 μm pit size, 5 Hz pulse frequency, 3 J cm−2 fluence, He (350 ml/min) carrier gas, Ar (900 ml/min) make-up gas, 30 s background, 60 s data acquisition. SHRIMP-SI: primary Cs+ ions focused to 6 nA, acceleration voltage 15 kV, beam depth ~1 μm, spot size ~35 μm. | EPMA: chalcopyrite (CuFeS2), sphalerite (ZnS), gallium arsenide (GaAs), pure metals silver (Ag), cobalt (Co), nickel (Ni), cadmium (Cd), antimony (Sb), and selenium (Se) (USA SPI Supplies). LA-ICP-MS at GEOMAR: MASS-1 (USGS), trans-1, and BHVO-2G (USGS). LA-ICP-MS at Institute of Geochemistry: STDGL3, GSD-1G, natural pure pyrite, and MASS-1 (USGS synthetic reference material). SHRIMP-SI: Balmat sphalerite (δ34S = 14.3‰ VCDT), Ruttan pyrite (δ34S = 1.2‰ VCDT), Anderson pyrrhotite (δ34S = 1.4‰ VCDT), Norilsk chalcopyrite (δ34S = 8.0‰ VCDT) | 0.558401 |  |  |  | 74.615175 |  | 0.0175 | [7 empty] | 0.0145 | [5 empty] | 0.087 | [5 empty] | 61.509006 | [5 empty] | 21.619466 | [11 empty] | 0.006 |  |  |  | 0.142 | [7 empty] | 0.0045 | [13 empty] | 8.801763 |  | 24.631253 | [7 empty] | 0.526139 | [5 empty] | 477.749015 | [17 empty] | 15.321122 |  |  |  | 3.3705 | [5 empty] | 0.16 | [7 empty] | 0.1655 | [5 empty] | 46.068465 |  |  |  | 0.994465 | [14 empty] | 2025 | Wang, Y., Yang, M., Han, X., Petersen, S., Cai, Y., Hu, X., Chen, A., Qiu, Z., Yu, X., Hu, H., Frische, M., Li, H. (2025), Trace element and sulfur isotope study of sulfide chimneys from the mafic-hosted Daxi Vent Field: implications on the genesis of seafloor massive sulfide deposit at a segment end, Chemical Geology, https://doi.org/10.1016/j.chemgeo.2025.122825 |  | IOT | Carlsberg Ridge, Indian Ocean
| Daxi Vent Field (DVF) | DVF | Seafloor hydrothermal | Volcanic-hosted massive sulfide (VMS) | Seafloor massive sulfide | Zn, Fe, Cu | Co, Sn, Ag, Au, As | Zn, Fe, Cu, Co, Sn, Ag, Au, As, Cd, Pb, Ni, Se | Wang et al., 2021 |  | JL126-G07-py-9 |  | seafloor hydrothermal vent field |  |  |  |  | ore material | grab | submersible and TV-grab | mineral separate | [5 empty] | mineralisation | Fe-rich chimney, Zn-rich chimney | sulfide chimney |  | sphalerite, pyrite, pyrrhotite, chalcopyrite, isocubanite | Sph-I, Sph-II, Sph-III | sulfide chimneys | porous; beehive-like structure; pipe-like chimney; colloform; zoned |  |  |  | pyrrhotite, isocubanite, pyrite, sphalerite, chalcopyrite | Thirty-three polished thin sections from all chimney samples were examined using a reflected and transmitted light polarizing microscope | EMPA, LA-ICPMS, SHRIMP | JEOL JXA-8100 Superprobe; 193 nm Excimer laser ablation system (Coherent, Geo Las Pro) coupled to a double-focusing, high-resolution magnetic sector mass spectrometer (Nu Instruments, Atto M); NWR-213 (New Wave Research) laser ablation system coupled to an Agilent 7700x ICP-MS instrument; SHRIMP-SI | SIOMNR (Second Institute of Oceanography, Ministry of Natural Resources), Hangzhou, China; GEOMAR, Helmholtz Center for Ocean Research Kiel, Germany; Institute of Geochemistry, Chinese Academy of Sciences, China; Research School of Earth Sciences, Australian | EPMA: acceleration voltage of 20 kV, a beam current of 1 nA, and a beam diameter of 5 μm. LA-ICP-MS at GEOMAR: ablation beam diameter 44 μm, pulse rate of 5 Hz, energy fluence of 2 J cm−2, total analysis time 70 s (40 s background, 30 s ablation), He carrier gas, Ar make-up gas. LA-ICP-MS at Institute of Geochemistry: 26 μm pit size, 5 Hz pulse frequency, 3 J cm−2 fluence, He (350 ml/min) carrier gas, Ar (900 ml/min) make-up gas, 30 s background, 60 s data acquisition. SHRIMP-SI: primary Cs+ ions focused to 6 nA, acceleration voltage 15 kV, beam depth ~1 μm, spot size ~35 μm. | EPMA: chalcopyrite (CuFeS2), sphalerite (ZnS), gallium arsenide (GaAs), pure metals silver (Ag), cobalt (Co), nickel (Ni), cadmium (Cd), antimony (Sb), and selenium (Se) (USA SPI Supplies). LA-ICP-MS at GEOMAR: MASS-1 (USGS), trans-1, and BHVO-2G (USGS). LA-ICP-MS at Institute of Geochemistry: STDGL3, GSD-1G, natural pure pyrite, and MASS-1 (USGS synthetic reference material). SHRIMP-SI: Balmat sphalerite (δ34S = 14.3‰ VCDT), Ruttan pyrite (δ34S = 1.2‰ VCDT), Anderson pyrrhotite (δ34S = 1.4‰ VCDT), Norilsk chalcopyrite (δ34S = 8.0‰ VCDT) | 3.049673 |  |  |  | 41.977938 |  | 0.02625 | [7 empty] | 0.022 | [5 empty] | 0.1025 | [5 empty] | 407.239677 | [5 empty] | 60.074719 | [11 empty] | 0.017 |  |  |  | 0.1635 | [7 empty] | 0.0045 | [13 empty] | 5.907974 |  | 22.984165 | [7 empty] | 0.289 | [5 empty] | 617.294151 | [17 empty] | 28.064415 |  |  |  | 2.134 | [5 empty] | 0.1435 | [7 empty] | 0.22 | [5 empty] | 83.850026 |  |  |  | 8.230906 | [14 empty] | 2025 | Wang, Y., Yang, M., Han, X., Petersen, S., Cai, Y., Hu, X., Chen, A., Qiu, Z., Yu, X., Hu, H., Frische, M., Li, H. (2025), Trace element and sulfur isotope study of sulfide chimneys from the mafic-hosted Daxi Vent Field: implications on the genesis of seafloor massive sulfide deposit at a segment end, Chemical Geology, https://doi.org/10.1016/j.chemgeo.2025.122825 |  | IOT | Carlsberg Ridge, Indian Ocean
| Daxi Vent Field (DVF) | DVF | Seafloor hydrothermal | Volcanic-hosted massive sulfide (VMS) | Seafloor massive sulfide | Zn, Fe, Cu | Co, Sn, Ag, Au, As | Zn, Fe, Cu, Co, Sn, Ag, Au, As, Cd, Pb, Ni, Se | Wang et al., 2021 |  | JL126-G07-py-11 |  | seafloor hydrothermal vent field |  |  |  |  | ore material | grab | submersible and TV-grab | mineral separate | [5 empty] | mineralisation | Fe-rich chimney, Zn-rich chimney | sulfide chimney |  | sphalerite, pyrite, pyrrhotite, chalcopyrite, isocubanite | Sph-I, Sph-II, Sph-III | sulfide chimneys | porous; beehive-like structure; pipe-like chimney; colloform; zoned |  |  |  | pyrrhotite, isocubanite, pyrite, sphalerite, chalcopyrite | Thirty-three polished thin sections from all chimney samples were examined using a reflected and transmitted light polarizing microscope | EMPA, LA-ICPMS, SHRIMP | JEOL JXA-8100 Superprobe; 193 nm Excimer laser ablation system (Coherent, Geo Las Pro) coupled to a double-focusing, high-resolution magnetic sector mass spectrometer (Nu Instruments, Atto M); NWR-213 (New Wave Research) laser ablation system coupled to an Agilent 7700x ICP-MS instrument; SHRIMP-SI | SIOMNR (Second Institute of Oceanography, Ministry of Natural Resources), Hangzhou, China; GEOMAR, Helmholtz Center for Ocean Research Kiel, Germany; Institute of Geochemistry, Chinese Academy of Sciences, China; Research School of Earth Sciences, Australian | EPMA: acceleration voltage of 20 kV, a beam current of 1 nA, and a beam diameter of 5 μm. LA-ICP-MS at GEOMAR: ablation beam diameter 44 μm, pulse rate of 5 Hz, energy fluence of 2 J cm−2, total analysis time 70 s (40 s background, 30 s ablation), He carrier gas, Ar make-up gas. LA-ICP-MS at Institute of Geochemistry: 26 μm pit size, 5 Hz pulse frequency, 3 J cm−2 fluence, He (350 ml/min) carrier gas, Ar (900 ml/min) make-up gas, 30 s background, 60 s data acquisition. SHRIMP-SI: primary Cs+ ions focused to 6 nA, acceleration voltage 15 kV, beam depth ~1 μm, spot size ~35 μm. | EPMA: chalcopyrite (CuFeS2), sphalerite (ZnS), gallium arsenide (GaAs), pure metals silver (Ag), cobalt (Co), nickel (Ni), cadmium (Cd), antimony (Sb), and selenium (Se) (USA SPI Supplies). LA-ICP-MS at GEOMAR: MASS-1 (USGS), trans-1, and BHVO-2G (USGS). LA-ICP-MS at Institute of Geochemistry: STDGL3, GSD-1G, natural pure pyrite, and MASS-1 (USGS synthetic reference material). SHRIMP-SI: Balmat sphalerite (δ34S = 14.3‰ VCDT), Ruttan pyrite (δ34S = 1.2‰ VCDT), Anderson pyrrhotite (δ34S = 1.4‰ VCDT), Norilsk chalcopyrite (δ34S = 8.0‰ VCDT) | 11.811746 |  |  |  | 77.899551 |  | 0.034025 | [7 empty] | 0.629814 | [5 empty] | 7.264113 | [5 empty] | 438.42124 | [5 empty] | 552.383344 | [11 empty] | 0.09998 |  |  |  | 1.659066 | [7 empty] | 0.0055 | [13 empty] | 5.761769 |  | 63.267182 | [7 empty] | 8.568966 | [5 empty] | 2191.51206 | [17 empty] | 18.740095 |  |  |  | 2.7775 | [5 empty] | 9.196781 | [7 empty] | 0.502 | [5 empty] | 21.011017 |  |  |  | 23.936855 | [14 empty] | 2025 | Wang, Y., Yang, M., Han, X., Petersen, S., Cai, Y., Hu, X., Chen, A., Qiu, Z., Yu, X., Hu, H., Frische, M., Li, H. (2025), Trace element and sulfur isotope study of sulfide chimneys from the mafic-hosted Daxi Vent Field: implications on the genesis of seafloor massive sulfide deposit at a segment end, Chemical Geology, https://doi.org/10.1016/j.chemgeo.2025.122825 |  | IOT | Carlsberg Ridge, Indian Ocean
| Daxi Vent Field (DVF) | DVF | Seafloor hydrothermal | Volcanic-hosted massive sulfide (VMS) | Seafloor massive sulfide | Zn, Fe, Cu | Co, Sn, Ag, Au, As | Zn, Fe, Cu, Co, Sn, Ag, Au, As, Cd, Pb, Ni, Se | Wang et al., 2021 |  | JL126-G07-py-16 |  | seafloor hydrothermal vent field |  |  |  |  | ore material | grab | submersible and TV-grab | mineral separate | [5 empty] | mineralisation | Fe-rich chimney, Zn-rich chimney | sulfide chimney |  | sphalerite, pyrite, pyrrhotite, chalcopyrite, isocubanite | Sph-I, Sph-II, Sph-III | sulfide chimneys | porous; beehive-like structure; pipe-like chimney; colloform; zoned |  |  |  | pyrrhotite, isocubanite, pyrite, sphalerite, chalcopyrite | Thirty-three polished thin sections from all chimney samples were examined using a reflected and transmitted light polarizing microscope | EMPA, LA-ICPMS, SHRIMP | JEOL JXA-8100 Superprobe; 193 nm Excimer laser ablation system (Coherent, Geo Las Pro) coupled to a double-focusing, high-resolution magnetic sector mass spectrometer (Nu Instruments, Atto M); NWR-213 (New Wave Research) laser ablation system coupled to an Agilent 7700x ICP-MS instrument; SHRIMP-SI | SIOMNR (Second Institute of Oceanography, Ministry of Natural Resources), Hangzhou, China; GEOMAR, Helmholtz Center for Ocean Research Kiel, Germany; Institute of Geochemistry, Chinese Academy of Sciences, China; Research School of Earth Sciences, Australian | EPMA: acceleration voltage of 20 kV, a beam current of 1 nA, and a beam diameter of 5 μm. LA-ICP-MS at GEOMAR: ablation beam diameter 44 μm, pulse rate of 5 Hz, energy fluence of 2 J cm−2, total analysis time 70 s (40 s background, 30 s ablation), He carrier gas, Ar make-up gas. LA-ICP-MS at Institute of Geochemistry: 26 μm pit size, 5 Hz pulse frequency, 3 J cm−2 fluence, He (350 ml/min) carrier gas, Ar (900 ml/min) make-up gas, 30 s background, 60 s data acquisition. SHRIMP-SI: primary Cs+ ions focused to 6 nA, acceleration voltage 15 kV, beam depth ~1 μm, spot size ~35 μm. | EPMA: chalcopyrite (CuFeS2), sphalerite (ZnS), gallium arsenide (GaAs), pure metals silver (Ag), cobalt (Co), nickel (Ni), cadmium (Cd), antimony (Sb), and selenium (Se) (USA SPI Supplies). LA-ICP-MS at GEOMAR: MASS-1 (USGS), trans-1, and BHVO-2G (USGS). LA-ICP-MS at Institute of Geochemistry: STDGL3, GSD-1G, natural pure pyrite, and MASS-1 (USGS synthetic reference material). SHRIMP-SI: Balmat sphalerite (δ34S = 14.3‰ VCDT), Ruttan pyrite (δ34S = 1.2‰ VCDT), Anderson pyrrhotite (δ34S = 1.4‰ VCDT), Norilsk chalcopyrite (δ34S = 8.0‰ VCDT) | 0.226076 |  |  |  | 38.57839 |  | 0.0135 | [7 empty] | 0.0235 | [5 empty] | 0.4555 | [5 empty] | 42.494461 | [5 empty] | 31.163108 | [11 empty] | 0.016 |  |  |  | 0.1465 | [7 empty] | 0.005 | [13 empty] | 13.404317 |  | 24.082107 | [7 empty] | 0.605217 | [5 empty] | 232.544753 | [17 empty] | 7.734706 |  |  |  | 2.374 | [5 empty] | 0.192 | [7 empty] | 0.3815 | [5 empty] | 39.072367 |  |  |  | 0.696058 | [14 empty] | 2025 | Wang, Y., Yang, M., Han, X., Petersen, S., Cai, Y., Hu, X., Chen, A., Qiu, Z., Yu, X., Hu, H., Frische, M., Li, H. (2025), Trace element and sulfur isotope study of sulfide chimneys from the mafic-hosted Daxi Vent Field: implications on the genesis of seafloor massive sulfide deposit at a segment end, Chemical Geology, https://doi.org/10.1016/j.chemgeo.2025.122825 |  | IOT | Carlsberg Ridge, Indian Ocean
| Daxi Vent Field (DVF) | DVF | Seafloor hydrothermal | Volcanic-hosted massive sulfide (VMS) | Seafloor massive sulfide | Zn, Fe, Cu | Co, Sn, Ag, Au, As | Zn, Fe, Cu, Co, Sn, Ag, Au, As, Cd, Pb, Ni, Se | Wang et al., 2021 |  | JL126-G07-py-17 |  | seafloor hydrothermal vent field |  |  |  |  | ore material | grab | submersible and TV-grab | mineral separate | [5 empty] | mineralisation | Fe-rich chimney, Zn-rich chimney | sulfide chimney |  | sphalerite, pyrite, pyrrhotite, chalcopyrite, isocubanite | Sph-I, Sph-II, Sph-III | sulfide chimneys | porous; beehive-like structure; pipe-like chimney; colloform; zoned |  |  |  | pyrrhotite, isocubanite, pyrite, sphalerite, chalcopyrite | Thirty-three polished thin sections from all chimney samples were examined using a reflected and transmitted light polarizing microscope | EMPA, LA-ICPMS, SHRIMP | JEOL JXA-8100 Superprobe; 193 nm Excimer laser ablation system (Coherent, Geo Las Pro) coupled to a double-focusing, high-resolution magnetic sector mass spectrometer (Nu Instruments, Atto M); NWR-213 (New Wave Research) laser ablation system coupled to an Agilent 7700x ICP-MS instrument; SHRIMP-SI | SIOMNR (Second Institute of Oceanography, Ministry of Natural Resources), Hangzhou, China; GEOMAR, Helmholtz Center for Ocean Research Kiel, Germany; Institute of Geochemistry, Chinese Academy of Sciences, China; Research School of Earth Sciences, Australian | EPMA: acceleration voltage of 20 kV, a beam current of 1 nA, and a beam diameter of 5 μm. LA-ICP-MS at GEOMAR: ablation beam diameter 44 μm, pulse rate of 5 Hz, energy fluence of 2 J cm−2, total analysis time 70 s (40 s background, 30 s ablation), He carrier gas, Ar make-up gas. LA-ICP-MS at Institute of Geochemistry: 26 μm pit size, 5 Hz pulse frequency, 3 J cm−2 fluence, He (350 ml/min) carrier gas, Ar (900 ml/min) make-up gas, 30 s background, 60 s data acquisition. SHRIMP-SI: primary Cs+ ions focused to 6 nA, acceleration voltage 15 kV, beam depth ~1 μm, spot size ~35 μm. | EPMA: chalcopyrite (CuFeS2), sphalerite (ZnS), gallium arsenide (GaAs), pure metals silver (Ag), cobalt (Co), nickel (Ni), cadmium (Cd), antimony (Sb), and selenium (Se) (USA SPI Supplies). LA-ICP-MS at GEOMAR: MASS-1 (USGS), trans-1, and BHVO-2G (USGS). LA-ICP-MS at Institute of Geochemistry: STDGL3, GSD-1G, natural pure pyrite, and MASS-1 (USGS synthetic reference material). SHRIMP-SI: Balmat sphalerite (δ34S = 14.3‰ VCDT), Ruttan pyrite (δ34S = 1.2‰ VCDT), Anderson pyrrhotite (δ34S = 1.4‰ VCDT), Norilsk chalcopyrite (δ34S = 8.0‰ VCDT) | 20.639943 |  |  |  | 47.597174 |  | 0.089235 | [7 empty] | 0.522886 | [5 empty] | 22.747818 | [5 empty] | 399.342347 | [5 empty] | 507.703654 | [11 empty] | 0.148604 |  |  |  | 5.051896 | [7 empty] | 0.053002 | [13 empty] | 8.095264 |  | 25.133747 | [7 empty] | 5.56569 | [5 empty] | 1015.697666 | [17 empty] | 10.857358 |  |  |  | 2.495 | [5 empty] | 12.337937 | [7 empty] | 0.4435 | [5 empty] | 23.243598 |  |  |  | 16.910834 | [14 empty] | 2025 | Wang, Y., Yang, M., Han, X., Petersen, S., Cai, Y., Hu, X., Chen, A., Qiu, Z., Yu, X., Hu, H., Frische, M., Li, H. (2025), Trace element and sulfur isotope study of sulfide chimneys from the mafic-hosted Daxi Vent Field: implications on the genesis of seafloor massive sulfide deposit at a segment end, Chemical Geology, https://doi.org/10.1016/j.chemgeo.2025.122825 |  | IOT | Carlsberg Ridge, Indian Ocean
| Daxi Vent Field (DVF) | DVF | Seafloor hydrothermal | Volcanic-hosted massive sulfide (VMS) | Seafloor massive sulfide | Zn, Fe, Cu | Co, Sn, Ag, Au, As | Zn, Fe, Cu, Co, Sn, Ag, Au, As, Cd, Pb, Ni, Se | Wang et al., 2021 |  | JL126-G07-py-18 |  | seafloor hydrothermal vent field |  |  |  |  | ore material | grab | submersible and TV-grab | mineral separate | [5 empty] | mineralisation | Fe-rich chimney, Zn-rich chimney | sulfide chimney |  | sphalerite, pyrite, pyrrhotite, chalcopyrite, isocubanite | Sph-I, Sph-II, Sph-III | sulfide chimneys | porous; beehive-like structure; pipe-like chimney; colloform; zoned |  |  |  | pyrrhotite, isocubanite, pyrite, sphalerite, chalcopyrite | Thirty-three polished thin sections from all chimney samples were examined using a reflected and transmitted light polarizing microscope | EMPA, LA-ICPMS, SHRIMP | JEOL JXA-8100 Superprobe; 193 nm Excimer laser ablation system (Coherent, Geo Las Pro) coupled to a double-focusing, high-resolution magnetic sector mass spectrometer (Nu Instruments, Atto M); NWR-213 (New Wave Research) laser ablation system coupled to an Agilent 7700x ICP-MS instrument; SHRIMP-SI | SIOMNR (Second Institute of Oceanography, Ministry of Natural Resources), Hangzhou, China; GEOMAR, Helmholtz Center for Ocean Research Kiel, Germany; Institute of Geochemistry, Chinese Academy of Sciences, China; Research School of Earth Sciences, Australian | EPMA: acceleration voltage of 20 kV, a beam current of 1 nA, and a beam diameter of 5 μm. LA-ICP-MS at GEOMAR: ablation beam diameter 44 μm, pulse rate of 5 Hz, energy fluence of 2 J cm−2, total analysis time 70 s (40 s background, 30 s ablation), He carrier gas, Ar make-up gas. LA-ICP-MS at Institute of Geochemistry: 26 μm pit size, 5 Hz pulse frequency, 3 J cm−2 fluence, He (350 ml/min) carrier gas, Ar (900 ml/min) make-up gas, 30 s background, 60 s data acquisition. SHRIMP-SI: primary Cs+ ions focused to 6 nA, acceleration voltage 15 kV, beam depth ~1 μm, spot size ~35 μm. | EPMA: chalcopyrite (CuFeS2), sphalerite (ZnS), gallium arsenide (GaAs), pure metals silver (Ag), cobalt (Co), nickel (Ni), cadmium (Cd), antimony (Sb), and selenium (Se) (USA SPI Supplies). LA-ICP-MS at GEOMAR: MASS-1 (USGS), trans-1, and BHVO-2G (USGS). LA-ICP-MS at Institute of Geochemistry: STDGL3, GSD-1G, natural pure pyrite, and MASS-1 (USGS synthetic reference material). SHRIMP-SI: Balmat sphalerite (δ34S = 14.3‰ VCDT), Ruttan pyrite (δ34S = 1.2‰ VCDT), Anderson pyrrhotite (δ34S = 1.4‰ VCDT), Norilsk chalcopyrite (δ34S = 8.0‰ VCDT) | 26.823182 |  |  |  | 19.638374 |  | 0.050073 | [7 empty] | 0.195727 | [5 empty] | 0.452845 | [5 empty] | 103.829132 | [5 empty] | 364.458349 | [11 empty] | 0.02151 |  |  |  | 0.1385 | [7 empty] | 0.0015 | [13 empty] | 4.080705 |  | 12.466062 | [7 empty] | 1.446195 | [5 empty] | 777.729091 | [17 empty] | 5.151106 |  |  |  | 2.402 | [5 empty] | 0.811115 | [7 empty] | 0.346 | [5 empty] | 31.267608 |  |  |  | 4.401159 | [14 empty] | 2025 | Wang, Y., Yang, M., Han, X., Petersen, S., Cai, Y., Hu, X., Chen, A., Qiu, Z., Yu, X., Hu, H., Frische, M., Li, H. (2025), Trace element and sulfur isotope study of sulfide chimneys from the mafic-hosted Daxi Vent Field: implications on the genesis of seafloor massive sulfide deposit at a segment end, Chemical Geology, https://doi.org/10.1016/j.chemgeo.2025.122825 |  | IOT | Carlsberg Ridge, Indian Ocean
| Daxi Vent Field (DVF) | DVF | Seafloor hydrothermal | Volcanic-hosted massive sulfide (VMS) | Seafloor massive sulfide | Zn, Fe, Cu | Co, Sn, Ag, Au, As | Zn, Fe, Cu, Co, Sn, Ag, Au, As, Cd, Pb, Ni, Se | Wang et al., 2021 |  | JL126-G07-py-19 |  | seafloor hydrothermal vent field |  |  |  |  | ore material | grab | submersible and TV-grab | mineral separate | [5 empty] | mineralisation | Fe-rich chimney, Zn-rich chimney | sulfide chimney |  | sphalerite, pyrite, pyrrhotite, chalcopyrite, isocubanite | Sph-I, Sph-II, Sph-III | sulfide chimneys | porous; beehive-like structure; pipe-like chimney; colloform; zoned |  |  |  | pyrrhotite, isocubanite, pyrite, sphalerite, chalcopyrite | Thirty-three polished thin sections from all chimney samples were examined using a reflected and transmitted light polarizing microscope | EMPA, LA-ICPMS, SHRIMP | JEOL JXA-8100 Superprobe; 193 nm Excimer laser ablation system (Coherent, Geo Las Pro) coupled to a double-focusing, high-resolution magnetic sector mass spectrometer (Nu Instruments, Atto M); NWR-213 (New Wave Research) laser ablation system coupled to an Agilent 7700x ICP-MS instrument; SHRIMP-SI | SIOMNR (Second Institute of Oceanography, Ministry of Natural Resources), Hangzhou, China; GEOMAR, Helmholtz Center for Ocean Research Kiel, Germany; Institute of Geochemistry, Chinese Academy of Sciences, China; Research School of Earth Sciences, Australian | EPMA: acceleration voltage of 20 kV, a beam current of 1 nA, and a beam diameter of 5 μm. LA-ICP-MS at GEOMAR: ablation beam diameter 44 μm, pulse rate of 5 Hz, energy fluence of 2 J cm−2, total analysis time 70 s (40 s background, 30 s ablation), He carrier gas, Ar make-up gas. LA-ICP-MS at Institute of Geochemistry: 26 μm pit size, 5 Hz pulse frequency, 3 J cm−2 fluence, He (350 ml/min) carrier gas, Ar (900 ml/min) make-up gas, 30 s background, 60 s data acquisition. SHRIMP-SI: primary Cs+ ions focused to 6 nA, acceleration voltage 15 kV, beam depth ~1 μm, spot size ~35 μm. | EPMA: chalcopyrite (CuFeS2), sphalerite (ZnS), gallium arsenide (GaAs), pure metals silver (Ag), cobalt (Co), nickel (Ni), cadmium (Cd), antimony (Sb), and selenium (Se) (USA SPI Supplies). LA-ICP-MS at GEOMAR: MASS-1 (USGS), trans-1, and BHVO-2G (USGS). LA-ICP-MS at Institute of Geochemistry: STDGL3, GSD-1G, natural pure pyrite, and MASS-1 (USGS synthetic reference material). SHRIMP-SI: Balmat sphalerite (δ34S = 14.3‰ VCDT), Ruttan pyrite (δ34S = 1.2‰ VCDT), Anderson pyrrhotite (δ34S = 1.4‰ VCDT), Norilsk chalcopyrite (δ34S = 8.0‰ VCDT) | 23.212296 |  |  |  | 29.86309 |  | 0.0415 | [7 empty] | 0.280434 | [5 empty] | 22.633289 | [5 empty] | 331.770989 | [5 empty] | 563.239628 | [11 empty] | 0.207083 |  |  |  | 12.428777 | [7 empty] | 0.099318 | [13 empty] | 8.204684 |  | 15.005318 | [7 empty] | 2.83562 | [5 empty] | 1710.944671 | [17 empty] | 9.366018 |  |  |  | 4.99241 | [5 empty] | 23.920207 | [7 empty] | 0.1575 | [5 empty] | 56.704507 |  |  |  | 12.199456 | [14 empty] | 2025 | Wang, Y., Yang, M., Han, X., Petersen, S., Cai, Y., Hu, X., Chen, A., Qiu, Z., Yu, X., Hu, H., Frische, M., Li, H. (2025), Trace element and sulfur isotope study of sulfide chimneys from the mafic-hosted Daxi Vent Field: implications on the genesis of seafloor massive sulfide deposit at a segment end, Chemical Geology, https://doi.org/10.1016/j.chemgeo.2025.122825 |  | IOT | Carlsberg Ridge, Indian Ocean
| Daxi Vent Field (DVF) | DVF | Seafloor hydrothermal | Volcanic-hosted massive sulfide (VMS) | Seafloor massive sulfide | Zn, Fe, Cu | Co, Sn, Ag, Au, As | Zn, Fe, Cu, Co, Sn, Ag, Au, As, Cd, Pb, Ni, Se | Wang et al., 2021 |  | JL126-G07-py-20 |  | seafloor hydrothermal vent field |  |  |  |  | ore material | grab | submersible and TV-grab | mineral separate | [5 empty] | mineralisation | Fe-rich chimney, Zn-rich chimney | sulfide chimney |  | sphalerite, pyrite, pyrrhotite, chalcopyrite, isocubanite | Sph-I, Sph-II, Sph-III | sulfide chimneys | porous; beehive-like structure; pipe-like chimney; colloform; zoned |  |  |  | pyrrhotite, isocubanite, pyrite, sphalerite, chalcopyrite | Thirty-three polished thin sections from all chimney samples were examined using a reflected and transmitted light polarizing microscope | EMPA, LA-ICPMS, SHRIMP | JEOL JXA-8100 Superprobe; 193 nm Excimer laser ablation system (Coherent, Geo Las Pro) coupled to a double-focusing, high-resolution magnetic sector mass spectrometer (Nu Instruments, Atto M); NWR-213 (New Wave Research) laser ablation system coupled to an Agilent 7700x ICP-MS instrument; SHRIMP-SI | SIOMNR (Second Institute of Oceanography, Ministry of Natural Resources), Hangzhou, China; GEOMAR, Helmholtz Center for Ocean Research Kiel, Germany; Institute of Geochemistry, Chinese Academy of Sciences, China; Research School of Earth Sciences, Australian | EPMA: acceleration voltage of 20 kV, a beam current of 1 nA, and a beam diameter of 5 μm. LA-ICP-MS at GEOMAR: ablation beam diameter 44 μm, pulse rate of 5 Hz, energy fluence of 2 J cm−2, total analysis time 70 s (40 s background, 30 s ablation), He carrier gas, Ar make-up gas. LA-ICP-MS at Institute of Geochemistry: 26 μm pit size, 5 Hz pulse frequency, 3 J cm−2 fluence, He (350 ml/min) carrier gas, Ar (900 ml/min) make-up gas, 30 s background, 60 s data acquisition. SHRIMP-SI: primary Cs+ ions focused to 6 nA, acceleration voltage 15 kV, beam depth ~1 μm, spot size ~35 μm. | EPMA: chalcopyrite (CuFeS2), sphalerite (ZnS), gallium arsenide (GaAs), pure metals silver (Ag), cobalt (Co), nickel (Ni), cadmium (Cd), antimony (Sb), and selenium (Se) (USA SPI Supplies). LA-ICP-MS at GEOMAR: MASS-1 (USGS), trans-1, and BHVO-2G (USGS). LA-ICP-MS at Institute of Geochemistry: STDGL3, GSD-1G, natural pure pyrite, and MASS-1 (USGS synthetic reference material). SHRIMP-SI: Balmat sphalerite (δ34S = 14.3‰ VCDT), Ruttan pyrite (δ34S = 1.2‰ VCDT), Anderson pyrrhotite (δ34S = 1.4‰ VCDT), Norilsk chalcopyrite (δ34S = 8.0‰ VCDT) | 13.733906 |  |  |  | 41.899367 |  | 0.060072 | [7 empty] | 0.454668 | [5 empty] | 0.825331 | [5 empty] | 359.782146 | [5 empty] | 428.444887 | [11 empty] | 0.046365 |  |  |  | 0.375082 | [7 empty] | 0.029774 | [13 empty] | 4.051652 |  | 17.885579 | [7 empty] | 5.543044 | [5 empty] | 1384.605439 | [17 empty] | 13.122299 |  |  |  | 3.6595 | [5 empty] | 3.637069 | [7 empty] | 0.45397 | [5 empty] | 28.798904 |  |  |  | 13.11219 | [14 empty] | 2025 | Wang, Y., Yang, M., Han, X., Petersen, S., Cai, Y., Hu, X., Chen, A., Qiu, Z., Yu, X., Hu, H., Frische, M., Li, H. (2025), Trace element and sulfur isotope study of sulfide chimneys from the mafic-hosted Daxi Vent Field: implications on the genesis of seafloor massive sulfide deposit at a segment end, Chemical Geology, https://doi.org/10.1016/j.chemgeo.2025.122825 |  | IOT | Carlsberg Ridge, Indian Ocean
| Daxi Vent Field (DVF) | DVF | Seafloor hydrothermal | Volcanic-hosted massive sulfide (VMS) | Seafloor massive sulfide | Zn, Fe, Cu | Co, Sn, Ag, Au, As | Zn, Fe, Cu, Co, Sn, Ag, Au, As, Cd, Pb, Ni, Se | Wang et al., 2021 |  | JL126-G07-py-3 |  | seafloor hydrothermal vent field |  |  |  |  | ore material | grab | submersible and TV-grab | mineral separate | [5 empty] | mineralisation | Fe-rich chimney, Zn-rich chimney | sulfide chimney |  | sphalerite, pyrite, pyrrhotite, chalcopyrite, isocubanite | Sph-I, Sph-II, Sph-III | sulfide chimneys | porous; beehive-like structure; pipe-like chimney; colloform; zoned |  |  |  | pyrrhotite, isocubanite, pyrite, sphalerite, chalcopyrite | Thirty-three polished thin sections from all chimney samples were examined using a reflected and transmitted light polarizing microscope | EMPA, LA-ICPMS, SHRIMP | JEOL JXA-8100 Superprobe; 193 nm Excimer laser ablation system (Coherent, Geo Las Pro) coupled to a double-focusing, high-resolution magnetic sector mass spectrometer (Nu Instruments, Atto M); NWR-213 (New Wave Research) laser ablation system coupled to an Agilent 7700x ICP-MS instrument; SHRIMP-SI | SIOMNR (Second Institute of Oceanography, Ministry of Natural Resources), Hangzhou, China; GEOMAR, Helmholtz Center for Ocean Research Kiel, Germany; Institute of Geochemistry, Chinese Academy of Sciences, China; Research School of Earth Sciences, Australian | EPMA: acceleration voltage of 20 kV, a beam current of 1 nA, and a beam diameter of 5 μm. LA-ICP-MS at GEOMAR: ablation beam diameter 44 μm, pulse rate of 5 Hz, energy fluence of 2 J cm−2, total analysis time 70 s (40 s background, 30 s ablation), He carrier gas, Ar make-up gas. LA-ICP-MS at Institute of Geochemistry: 26 μm pit size, 5 Hz pulse frequency, 3 J cm−2 fluence, He (350 ml/min) carrier gas, Ar (900 ml/min) make-up gas, 30 s background, 60 s data acquisition. SHRIMP-SI: primary Cs+ ions focused to 6 nA, acceleration voltage 15 kV, beam depth ~1 μm, spot size ~35 μm. | EPMA: chalcopyrite (CuFeS2), sphalerite (ZnS), gallium arsenide (GaAs), pure metals silver (Ag), cobalt (Co), nickel (Ni), cadmium (Cd), antimony (Sb), and selenium (Se) (USA SPI Supplies). LA-ICP-MS at GEOMAR: MASS-1 (USGS), trans-1, and BHVO-2G (USGS). LA-ICP-MS at Institute of Geochemistry: STDGL3, GSD-1G, natural pure pyrite, and MASS-1 (USGS synthetic reference material). SHRIMP-SI: Balmat sphalerite (δ34S = 14.3‰ VCDT), Ruttan pyrite (δ34S = 1.2‰ VCDT), Anderson pyrrhotite (δ34S = 1.4‰ VCDT), Norilsk chalcopyrite (δ34S = 8.0‰ VCDT) | 0.531786 |  |  |  | 26.940141 |  | 0.004 | [7 empty] | 0.012 | [5 empty] | 0.259424 | [5 empty] | 90.144587 | [5 empty] | 17.969998 | [11 empty] | 0.089134 |  |  |  | 0.1705 | [7 empty] | 0.004 | [13 empty] | 5.863678 |  | 13.867748 | [7 empty] | 1.583063 | [5 empty] | 509.988169 | [17 empty] | 6.223107 |  |  |  | 3.0645 | [5 empty] | 0.165 | [7 empty] | 0.0875 | [5 empty] | 40.760782 |  |  |  | 22.260976 | [14 empty] | 2025 | Wang, Y., Yang, M., Han, X., Petersen, S., Cai, Y., Hu, X., Chen, A., Qiu, Z., Yu, X., Hu, H., Frische, M., Li, H. (2025), Trace element and sulfur isotope study of sulfide chimneys from the mafic-hosted Daxi Vent Field: implications on the genesis of seafloor massive sulfide deposit at a segment end, Chemical Geology, https://doi.org/10.1016/j.chemgeo.2025.122825 |  | IOT | Carlsberg Ridge, Indian Ocean
| Daxi Vent Field (DVF) | DVF | Seafloor hydrothermal | Volcanic-hosted massive sulfide (VMS) | Seafloor massive sulfide | Zn, Fe, Cu | Co, Sn, Ag, Au, As | Zn, Fe, Cu, Co, Sn, Ag, Au, As, Cd, Pb, Ni, Se | Wang et al., 2021 |  | JL126-G07-py-4 |  | seafloor hydrothermal vent field |  |  |  |  | ore material | grab | submersible and TV-grab | mineral separate | [5 empty] | mineralisation | Fe-rich chimney, Zn-rich chimney | sulfide chimney |  | sphalerite, pyrite, pyrrhotite, chalcopyrite, isocubanite | Sph-I, Sph-II, Sph-III | sulfide chimneys | porous; beehive-like structure; pipe-like chimney; colloform; zoned |  |  |  | pyrrhotite, isocubanite, pyrite, sphalerite, chalcopyrite | Thirty-three polished thin sections from all chimney samples were examined using a reflected and transmitted light polarizing microscope | EMPA, LA-ICPMS, SHRIMP | JEOL JXA-8100 Superprobe; 193 nm Excimer laser ablation system (Coherent, Geo Las Pro) coupled to a double-focusing, high-resolution magnetic sector mass spectrometer (Nu Instruments, Atto M); NWR-213 (New Wave Research) laser ablation system coupled to an Agilent 7700x ICP-MS instrument; SHRIMP-SI | SIOMNR (Second Institute of Oceanography, Ministry of Natural Resources), Hangzhou, China; GEOMAR, Helmholtz Center for Ocean Research Kiel, Germany; Institute of Geochemistry, Chinese Academy of Sciences, China; Research School of Earth Sciences, Australian | EPMA: acceleration voltage of 20 kV, a beam current of 1 nA, and a beam diameter of 5 μm. LA-ICP-MS at GEOMAR: ablation beam diameter 44 μm, pulse rate of 5 Hz, energy fluence of 2 J cm−2, total analysis time 70 s (40 s background, 30 s ablation), He carrier gas, Ar make-up gas. LA-ICP-MS at Institute of Geochemistry: 26 μm pit size, 5 Hz pulse frequency, 3 J cm−2 fluence, He (350 ml/min) carrier gas, Ar (900 ml/min) make-up gas, 30 s background, 60 s data acquisition. SHRIMP-SI: primary Cs+ ions focused to 6 nA, acceleration voltage 15 kV, beam depth ~1 μm, spot size ~35 μm. | EPMA: chalcopyrite (CuFeS2), sphalerite (ZnS), gallium arsenide (GaAs), pure metals silver (Ag), cobalt (Co), nickel (Ni), cadmium (Cd), antimony (Sb), and selenium (Se) (USA SPI Supplies). LA-ICP-MS at GEOMAR: MASS-1 (USGS), trans-1, and BHVO-2G (USGS). LA-ICP-MS at Institute of Geochemistry: STDGL3, GSD-1G, natural pure pyrite, and MASS-1 (USGS synthetic reference material). SHRIMP-SI: Balmat sphalerite (δ34S = 14.3‰ VCDT), Ruttan pyrite (δ34S = 1.2‰ VCDT), Anderson pyrrhotite (δ34S = 1.4‰ VCDT), Norilsk chalcopyrite (δ34S = 8.0‰ VCDT) | 0.103 |  |  |  | 0.499735 |  | 0.014 | [7 empty] | 0.0115 | [5 empty] | 0.0985 | [5 empty] | 121.012666 | [5 empty] | 0.527148 | [11 empty] | 0.0155 |  |  |  | 0.1425 | [7 empty] | 0.0035 | [13 empty] | 7.579608 |  | 49.491423 | [7 empty] | 0.209 | [5 empty] | 61.02656 | [17 empty] | 0.164 |  |  |  | 1.747 | [5 empty] | 0.242 | [7 empty] | 0.106 | [5 empty] | 71.01951 |  |  |  | 2.252143 | [14 empty] | 2025 | Wang, Y., Yang, M., Han, X., Petersen, S., Cai, Y., Hu, X., Chen, A., Qiu, Z., Yu, X., Hu, H., Frische, M., Li, H. (2025), Trace element and sulfur isotope study of sulfide chimneys from the mafic-hosted Daxi Vent Field: implications on the genesis of seafloor massive sulfide deposit at a segment end, Chemical Geology, https://doi.org/10.1016/j.chemgeo.2025.122825 |  | IOT | Carlsberg Ridge, Indian Ocean
| Daxi Vent Field (DVF) | DVF | Seafloor hydrothermal | Volcanic-hosted massive sulfide (VMS) | Seafloor massive sulfide | Zn, Fe, Cu | Co, Sn, Ag, Au, As | Zn, Fe, Cu, Co, Sn, Ag, Au, As, Cd, Pb, Ni, Se | Wang et al., 2021 |  | JL126-G07-py-5 |  | seafloor hydrothermal vent field |  |  |  |  | ore material | grab | submersible and TV-grab | mineral separate | [5 empty] | mineralisation | Fe-rich chimney, Zn-rich chimney | sulfide chimney |  | sphalerite, pyrite, pyrrhotite, chalcopyrite, isocubanite | Sph-I, Sph-II, Sph-III | sulfide chimneys | porous; beehive-like structure; pipe-like chimney; colloform; zoned |  |  |  | pyrrhotite, isocubanite, pyrite, sphalerite, chalcopyrite | Thirty-three polished thin sections from all chimney samples were examined using a reflected and transmitted light polarizing microscope | EMPA, LA-ICPMS, SHRIMP | JEOL JXA-8100 Superprobe; 193 nm Excimer laser ablation system (Coherent, Geo Las Pro) coupled to a double-focusing, high-resolution magnetic sector mass spectrometer (Nu Instruments, Atto M); NWR-213 (New Wave Research) laser ablation system coupled to an Agilent 7700x ICP-MS instrument; SHRIMP-SI | SIOMNR (Second Institute of Oceanography, Ministry of Natural Resources), Hangzhou, China; GEOMAR, Helmholtz Center for Ocean Research Kiel, Germany; Institute of Geochemistry, Chinese Academy of Sciences, China; Research School of Earth Sciences, Australian | EPMA: acceleration voltage of 20 kV, a beam current of 1 nA, and a beam diameter of 5 μm. LA-ICP-MS at GEOMAR: ablation beam diameter 44 μm, pulse rate of 5 Hz, energy fluence of 2 J cm−2, total analysis time 70 s (40 s background, 30 s ablation), He carrier gas, Ar make-up gas. LA-ICP-MS at Institute of Geochemistry: 26 μm pit size, 5 Hz pulse frequency, 3 J cm−2 fluence, He (350 ml/min) carrier gas, Ar (900 ml/min) make-up gas, 30 s background, 60 s data acquisition. SHRIMP-SI: primary Cs+ ions focused to 6 nA, acceleration voltage 15 kV, beam depth ~1 μm, spot size ~35 μm. | EPMA: chalcopyrite (CuFeS2), sphalerite (ZnS), gallium arsenide (GaAs), pure metals silver (Ag), cobalt (Co), nickel (Ni), cadmium (Cd), antimony (Sb), and selenium (Se) (USA SPI Supplies). LA-ICP-MS at GEOMAR: MASS-1 (USGS), trans-1, and BHVO-2G (USGS). LA-ICP-MS at Institute of Geochemistry: STDGL3, GSD-1G, natural pure pyrite, and MASS-1 (USGS synthetic reference material). SHRIMP-SI: Balmat sphalerite (δ34S = 14.3‰ VCDT), Ruttan pyrite (δ34S = 1.2‰ VCDT), Anderson pyrrhotite (δ34S = 1.4‰ VCDT), Norilsk chalcopyrite (δ34S = 8.0‰ VCDT) | 0.684792 |  |  |  | 9.484621 |  | 0.046 | [7 empty] | 0.0185 | [5 empty] | 0.287 | [5 empty] | 87.975726 | [5 empty] | 31.56218 | [11 empty] | 0.014 |  |  |  | 0.185 | [7 empty] | 0.0045 | [13 empty] | 3.918851 |  | 19.609289 | [7 empty] | 0.359 | [5 empty] | 400.623988 | [17 empty] | 3.066962 |  |  |  | 4.4395 | [5 empty] | 0.32 | [7 empty] | 0.357 | [5 empty] | 46.114964 |  |  |  | 6.719967 | [14 empty] | 2025 | Wang, Y., Yang, M., Han, X., Petersen, S., Cai, Y., Hu, X., Chen, A., Qiu, Z., Yu, X., Hu, H., Frische, M., Li, H. (2025), Trace element and sulfur isotope study of sulfide chimneys from the mafic-hosted Daxi Vent Field: implications on the genesis of seafloor massive sulfide deposit at a segment end, Chemical Geology, https://doi.org/10.1016/j.chemgeo.2025.122825 |  | IOT | Carlsberg Ridge, Indian Ocean
| Daxi Vent Field (DVF) | DVF | Seafloor hydrothermal | Volcanic-hosted massive sulfide (VMS) | Seafloor massive sulfide | Zn, Fe, Cu | Co, Sn, Ag, Au, As | Zn, Fe, Cu, Co, Sn, Ag, Au, As, Cd, Pb, Ni, Se | Wang et al., 2021 |  | JL126-G07-py-6 |  | seafloor hydrothermal vent field |  |  |  |  | ore material | grab | submersible and TV-grab | mineral separate | [5 empty] | mineralisation | Fe-rich chimney, Zn-rich chimney | sulfide chimney |  | sphalerite, pyrite, pyrrhotite, chalcopyrite, isocubanite | Sph-I, Sph-II, Sph-III | sulfide chimneys | porous; beehive-like structure; pipe-like chimney; colloform; zoned |  |  |  | pyrrhotite, isocubanite, pyrite, sphalerite, chalcopyrite | Thirty-three polished thin sections from all chimney samples were examined using a reflected and transmitted light polarizing microscope | EMPA, LA-ICPMS, SHRIMP | JEOL JXA-8100 Superprobe; 193 nm Excimer laser ablation system (Coherent, Geo Las Pro) coupled to a double-focusing, high-resolution magnetic sector mass spectrometer (Nu Instruments, Atto M); NWR-213 (New Wave Research) laser ablation system coupled to an Agilent 7700x ICP-MS instrument; SHRIMP-SI | SIOMNR (Second Institute of Oceanography, Ministry of Natural Resources), Hangzhou, China; GEOMAR, Helmholtz Center for Ocean Research Kiel, Germany; Institute of Geochemistry, Chinese Academy of Sciences, China; Research School of Earth Sciences, Australian | EPMA: acceleration voltage of 20 kV, a beam current of 1 nA, and a beam diameter of 5 μm. LA-ICP-MS at GEOMAR: ablation beam diameter 44 μm, pulse rate of 5 Hz, energy fluence of 2 J cm−2, total analysis time 70 s (40 s background, 30 s ablation), He carrier gas, Ar make-up gas. LA-ICP-MS at Institute of Geochemistry: 26 μm pit size, 5 Hz pulse frequency, 3 J cm−2 fluence, He (350 ml/min) carrier gas, Ar (900 ml/min) make-up gas, 30 s background, 60 s data acquisition. SHRIMP-SI: primary Cs+ ions focused to 6 nA, acceleration voltage 15 kV, beam depth ~1 μm, spot size ~35 μm. | EPMA: chalcopyrite (CuFeS2), sphalerite (ZnS), gallium arsenide (GaAs), pure metals silver (Ag), cobalt (Co), nickel (Ni), cadmium (Cd), antimony (Sb), and selenium (Se) (USA SPI Supplies). LA-ICP-MS at GEOMAR: MASS-1 (USGS), trans-1, and BHVO-2G (USGS). LA-ICP-MS at Institute of Geochemistry: STDGL3, GSD-1G, natural pure pyrite, and MASS-1 (USGS synthetic reference material). SHRIMP-SI: Balmat sphalerite (δ34S = 14.3‰ VCDT), Ruttan pyrite (δ34S = 1.2‰ VCDT), Anderson pyrrhotite (δ34S = 1.4‰ VCDT), Norilsk chalcopyrite (δ34S = 8.0‰ VCDT) | 0.224134 |  |  |  | 19.10045 |  | 0.0585 | [7 empty] | 0.0235 | [5 empty] | 0.574 | [5 empty] | 51.221101 | [5 empty] | 3.647502 | [11 empty] | 0.014 |  |  |  | 0.187 | [7 empty] | 0.0045 | [13 empty] | 5.827434 |  | 10.101369 | [7 empty] | 1.583697 | [5 empty] | 583.317071 | [17 empty] | 4.821545 |  |  |  | 2.581 | [5 empty] | 0.1875 | [7 empty] | 0.1775 | [5 empty] | 42.799742 |  |  |  | 15.391981 | [14 empty] | 2025 | Wang, Y., Yang, M., Han, X., Petersen, S., Cai, Y., Hu, X., Chen, A., Qiu, Z., Yu, X., Hu, H., Frische, M., Li, H. (2025), Trace element and sulfur isotope study of sulfide chimneys from the mafic-hosted Daxi Vent Field: implications on the genesis of seafloor massive sulfide deposit at a segment end, Chemical Geology, https://doi.org/10.1016/j.chemgeo.2025.122825 |  | IOT | Carlsberg Ridge, Indian Ocean
| Daxi Vent Field (DVF) | DVF | Seafloor hydrothermal | Volcanic-hosted massive sulfide (VMS) | Seafloor massive sulfide | Zn, Fe, Cu | Co, Sn, Ag, Au, As | Zn, Fe, Cu, Co, Sn, Ag, Au, As, Cd, Pb, Ni, Se | Wang et al., 2021 |  | JL126-G07-py-10 |  | seafloor hydrothermal vent field |  |  |  |  | ore material | grab | submersible and TV-grab | mineral separate | [5 empty] | mineralisation | Fe-rich chimney, Zn-rich chimney | sulfide chimney |  | sphalerite, pyrite, pyrrhotite, chalcopyrite, isocubanite | Sph-I, Sph-II, Sph-III | sulfide chimneys | porous; beehive-like structure; pipe-like chimney; colloform; zoned |  |  |  | pyrrhotite, isocubanite, pyrite, sphalerite, chalcopyrite | Thirty-three polished thin sections from all chimney samples were examined using a reflected and transmitted light polarizing microscope | EMPA, LA-ICPMS, SHRIMP | JEOL JXA-8100 Superprobe; 193 nm Excimer laser ablation system (Coherent, Geo Las Pro) coupled to a double-focusing, high-resolution magnetic sector mass spectrometer (Nu Instruments, Atto M); NWR-213 (New Wave Research) laser ablation system coupled to an Agilent 7700x ICP-MS instrument; SHRIMP-SI | SIOMNR (Second Institute of Oceanography, Ministry of Natural Resources), Hangzhou, China; GEOMAR, Helmholtz Center for Ocean Research Kiel, Germany; Institute of Geochemistry, Chinese Academy of Sciences, China; Research School of Earth Sciences, Australian | EPMA: acceleration voltage of 20 kV, a beam current of 1 nA, and a beam diameter of 5 μm. LA-ICP-MS at GEOMAR: ablation beam diameter 44 μm, pulse rate of 5 Hz, energy fluence of 2 J cm−2, total analysis time 70 s (40 s background, 30 s ablation), He carrier gas, Ar make-up gas. LA-ICP-MS at Institute of Geochemistry: 26 μm pit size, 5 Hz pulse frequency, 3 J cm−2 fluence, He (350 ml/min) carrier gas, Ar (900 ml/min) make-up gas, 30 s background, 60 s data acquisition. SHRIMP-SI: primary Cs+ ions focused to 6 nA, acceleration voltage 15 kV, beam depth ~1 μm, spot size ~35 μm. | EPMA: chalcopyrite (CuFeS2), sphalerite (ZnS), gallium arsenide (GaAs), pure metals silver (Ag), cobalt (Co), nickel (Ni), cadmium (Cd), antimony (Sb), and selenium (Se) (USA SPI Supplies). LA-ICP-MS at GEOMAR: MASS-1 (USGS), trans-1, and BHVO-2G (USGS). LA-ICP-MS at Institute of Geochemistry: STDGL3, GSD-1G, natural pure pyrite, and MASS-1 (USGS synthetic reference material). SHRIMP-SI: Balmat sphalerite (δ34S = 14.3‰ VCDT), Ruttan pyrite (δ34S = 1.2‰ VCDT), Anderson pyrrhotite (δ34S = 1.4‰ VCDT), Norilsk chalcopyrite (δ34S = 8.0‰ VCDT) | 0.103 |  |  |  | 6.99313 |  | 0.012 | [7 empty] | 0.008 | [5 empty] | 0.1985 | [5 empty] | 181.858795 | [5 empty] | 6.230227 | [11 empty] | 0.018 |  |  |  | 0.1415 | [7 empty] | 0.0045 | [13 empty] | 4.289049 |  | 24.918394 | [7 empty] | 0.2475 | [5 empty] | 44.160576 | [17 empty] | 11.500485 |  |  |  | 4.0125 | [5 empty] | 0.13 | [7 empty] | 0.6735 | [5 empty] | 121.389521 |  |  |  | 0.024338 | [14 empty] | 2025 | Wang, Y., Yang, M., Han, X., Petersen, S., Cai, Y., Hu, X., Chen, A., Qiu, Z., Yu, X., Hu, H., Frische, M., Li, H. (2025), Trace element and sulfur isotope study of sulfide chimneys from the mafic-hosted Daxi Vent Field: implications on the genesis of seafloor massive sulfide deposit at a segment end, Chemical Geology, https://doi.org/10.1016/j.chemgeo.2025.122825 |  | IOT | Carlsberg Ridge, Indian Ocean
| Daxi Vent Field (DVF) | DVF | Seafloor hydrothermal | Volcanic-hosted massive sulfide (VMS) | Seafloor massive sulfide | Zn, Fe, Cu | Co, Sn, Ag, Au, As | Zn, Fe, Cu, Co, Sn, Ag, Au, As, Cd, Pb, Ni, Se | Wang et al., 2021 |  | JL126-G07-py-12 |  | seafloor hydrothermal vent field |  |  |  |  | ore material | grab | submersible and TV-grab | mineral separate | [5 empty] | mineralisation | Fe-rich chimney, Zn-rich chimney | sulfide chimney |  | sphalerite, pyrite, pyrrhotite, chalcopyrite, isocubanite | Sph-I, Sph-II, Sph-III | sulfide chimneys | porous; beehive-like structure; pipe-like chimney; colloform; zoned |  |  |  | pyrrhotite, isocubanite, pyrite, sphalerite, chalcopyrite | Thirty-three polished thin sections from all chimney samples were examined using a reflected and transmitted light polarizing microscope | EMPA, LA-ICPMS, SHRIMP | JEOL JXA-8100 Superprobe; 193 nm Excimer laser ablation system (Coherent, Geo Las Pro) coupled to a double-focusing, high-resolution magnetic sector mass spectrometer (Nu Instruments, Atto M); NWR-213 (New Wave Research) laser ablation system coupled to an Agilent 7700x ICP-MS instrument; SHRIMP-SI | SIOMNR (Second Institute of Oceanography, Ministry of Natural Resources), Hangzhou, China; GEOMAR, Helmholtz Center for Ocean Research Kiel, Germany; Institute of Geochemistry, Chinese Academy of Sciences, China; Research School of Earth Sciences, Australian | EPMA: acceleration voltage of 20 kV, a beam current of 1 nA, and a beam diameter of 5 μm. LA-ICP-MS at GEOMAR: ablation beam diameter 44 μm, pulse rate of 5 Hz, energy fluence of 2 J cm−2, total analysis time 70 s (40 s background, 30 s ablation), He carrier gas, Ar make-up gas. LA-ICP-MS at Institute of Geochemistry: 26 μm pit size, 5 Hz pulse frequency, 3 J cm−2 fluence, He (350 ml/min) carrier gas, Ar (900 ml/min) make-up gas, 30 s background, 60 s data acquisition. SHRIMP-SI: primary Cs+ ions focused to 6 nA, acceleration voltage 15 kV, beam depth ~1 μm, spot size ~35 μm. | EPMA: chalcopyrite (CuFeS2), sphalerite (ZnS), gallium arsenide (GaAs), pure metals silver (Ag), cobalt (Co), nickel (Ni), cadmium (Cd), antimony (Sb), and selenium (Se) (USA SPI Supplies). LA-ICP-MS at GEOMAR: MASS-1 (USGS), trans-1, and BHVO-2G (USGS). LA-ICP-MS at Institute of Geochemistry: STDGL3, GSD-1G, natural pure pyrite, and MASS-1 (USGS synthetic reference material). SHRIMP-SI: Balmat sphalerite (δ34S = 14.3‰ VCDT), Ruttan pyrite (δ34S = 1.2‰ VCDT), Anderson pyrrhotite (δ34S = 1.4‰ VCDT), Norilsk chalcopyrite (δ34S = 8.0‰ VCDT) | 0.08975 |  |  |  | 17.698023 |  | 0.0095 | [7 empty] | 0.004 | [5 empty] | 0.1515 | [5 empty] | 15.907221 | [5 empty] | 0.975709 | [11 empty] | 0.0075 |  |  |  | 0.1455 | [7 empty] | 0.004 | [13 empty] | 8.364244 |  | 21.272179 | [7 empty] | 0.698033 | [5 empty] | 25.472402 | [17 empty] | 8.058248 |  |  |  | 1.459 | [5 empty] | 0.174 | [7 empty] | 0.148 | [5 empty] | 51.332164 |  |  |  | 0.781443 | [14 empty] | 2025 | Wang, Y., Yang, M., Han, X., Petersen, S., Cai, Y., Hu, X., Chen, A., Qiu, Z., Yu, X., Hu, H., Frische, M., Li, H. (2025), Trace element and sulfur isotope study of sulfide chimneys from the mafic-hosted Daxi Vent Field: implications on the genesis of seafloor massive sulfide deposit at a segment end, Chemical Geology, https://doi.org/10.1016/j.chemgeo.2025.122825 |  | IOT | Carlsberg Ridge, Indian Ocean
| Daxi Vent Field (DVF) | DVF | Seafloor hydrothermal | Volcanic-hosted massive sulfide (VMS) | Seafloor massive sulfide | Zn, Fe, Cu | Co, Sn, Ag, Au, As | Zn, Fe, Cu, Co, Sn, Ag, Au, As, Cd, Pb, Ni, Se | Wang et al., 2021 |  | JL126-G07-py-13 |  | seafloor hydrothermal vent field |  |  |  |  | ore material | grab | submersible and TV-grab | mineral separate | [5 empty] | mineralisation | Fe-rich chimney, Zn-rich chimney | sulfide chimney |  | sphalerite, pyrite, pyrrhotite, chalcopyrite, isocubanite | Sph-I, Sph-II, Sph-III | sulfide chimneys | porous; beehive-like structure; pipe-like chimney; colloform; zoned |  |  |  | pyrrhotite, isocubanite, pyrite, sphalerite, chalcopyrite | Thirty-three polished thin sections from all chimney samples were examined using a reflected and transmitted light polarizing microscope | EMPA, LA-ICPMS, SHRIMP | JEOL JXA-8100 Superprobe; 193 nm Excimer laser ablation system (Coherent, Geo Las Pro) coupled to a double-focusing, high-resolution magnetic sector mass spectrometer (Nu Instruments, Atto M); NWR-213 (New Wave Research) laser ablation system coupled to an Agilent 7700x ICP-MS instrument; SHRIMP-SI | SIOMNR (Second Institute of Oceanography, Ministry of Natural Resources), Hangzhou, China; GEOMAR, Helmholtz Center for Ocean Research Kiel, Germany; Institute of Geochemistry, Chinese Academy of Sciences, China; Research School of Earth Sciences, Australian | EPMA: acceleration voltage of 20 kV, a beam current of 1 nA, and a beam diameter of 5 μm. LA-ICP-MS at GEOMAR: ablation beam diameter 44 μm, pulse rate of 5 Hz, energy fluence of 2 J cm−2, total analysis time 70 s (40 s background, 30 s ablation), He carrier gas, Ar make-up gas. LA-ICP-MS at Institute of Geochemistry: 26 μm pit size, 5 Hz pulse frequency, 3 J cm−2 fluence, He (350 ml/min) carrier gas, Ar (900 ml/min) make-up gas, 30 s background, 60 s data acquisition. SHRIMP-SI: primary Cs+ ions focused to 6 nA, acceleration voltage 15 kV, beam depth ~1 μm, spot size ~35 μm. | EPMA: chalcopyrite (CuFeS2), sphalerite (ZnS), gallium arsenide (GaAs), pure metals silver (Ag), cobalt (Co), nickel (Ni), cadmium (Cd), antimony (Sb), and selenium (Se) (USA SPI Supplies). LA-ICP-MS at GEOMAR: MASS-1 (USGS), trans-1, and BHVO-2G (USGS). LA-ICP-MS at Institute of Geochemistry: STDGL3, GSD-1G, natural pure pyrite, and MASS-1 (USGS synthetic reference material). SHRIMP-SI: Balmat sphalerite (δ34S = 14.3‰ VCDT), Ruttan pyrite (δ34S = 1.2‰ VCDT), Anderson pyrrhotite (δ34S = 1.4‰ VCDT), Norilsk chalcopyrite (δ34S = 8.0‰ VCDT) | 0.1055 |  |  |  | 10.792684 |  | 0.0105 | [7 empty] | 0.0065 | [5 empty] | 0.1505 | [5 empty] | 47.192862 | [5 empty] | 1.754595 | [11 empty] | 0.0195 |  |  |  | 0.1315 | [7 empty] | 0.005 | [13 empty] | 8.822906 |  | 25.051416 | [7 empty] | 1.164159 | [5 empty] | 60.348107 | [17 empty] | 6.052853 |  |  |  | 2.165 | [5 empty] | 0.147 | [7 empty] | 0.193 | [5 empty] | 63.011759 |  |  |  | 6.833739 | [14 empty] | 2025 | Wang, Y., Yang, M., Han, X., Petersen, S., Cai, Y., Hu, X., Chen, A., Qiu, Z., Yu, X., Hu, H., Frische, M., Li, H. (2025), Trace element and sulfur isotope study of sulfide chimneys from the mafic-hosted Daxi Vent Field: implications on the genesis of seafloor massive sulfide deposit at a segment end, Chemical Geology, https://doi.org/10.1016/j.chemgeo.2025.122825 |  | IOT | Carlsberg Ridge, Indian Ocean
| Daxi Vent Field (DVF) | DVF | Seafloor hydrothermal | Volcanic-hosted massive sulfide (VMS) | Seafloor massive sulfide | Zn, Fe, Cu | Co, Sn, Ag, Au, As | Zn, Fe, Cu, Co, Sn, Ag, Au, As, Cd, Pb, Ni, Se | Wang et al., 2021 |  | JL126-G07-py-14 |  | seafloor hydrothermal vent field |  |  |  |  | ore material | grab | submersible and TV-grab | mineral separate | [5 empty] | mineralisation | Fe-rich chimney, Zn-rich chimney | sulfide chimney |  | sphalerite, pyrite, pyrrhotite, chalcopyrite, isocubanite | Sph-I, Sph-II, Sph-III | sulfide chimneys | porous; beehive-like structure; pipe-like chimney; colloform; zoned |  |  |  | pyrrhotite, isocubanite, pyrite, sphalerite, chalcopyrite | Thirty-three polished thin sections from all chimney samples were examined using a reflected and transmitted light polarizing microscope | EMPA, LA-ICPMS, SHRIMP | JEOL JXA-8100 Superprobe; 193 nm Excimer laser ablation system (Coherent, Geo Las Pro) coupled to a double-focusing, high-resolution magnetic sector mass spectrometer (Nu Instruments, Atto M); NWR-213 (New Wave Research) laser ablation system coupled to an Agilent 7700x ICP-MS instrument; SHRIMP-SI | SIOMNR (Second Institute of Oceanography, Ministry of Natural Resources), Hangzhou, China; GEOMAR, Helmholtz Center for Ocean Research Kiel, Germany; Institute of Geochemistry, Chinese Academy of Sciences, China; Research School of Earth Sciences, Australian | EPMA: acceleration voltage of 20 kV, a beam current of 1 nA, and a beam diameter of 5 μm. LA-ICP-MS at GEOMAR: ablation beam diameter 44 μm, pulse rate of 5 Hz, energy fluence of 2 J cm−2, total analysis time 70 s (40 s background, 30 s ablation), He carrier gas, Ar make-up gas. LA-ICP-MS at Institute of Geochemistry: 26 μm pit size, 5 Hz pulse frequency, 3 J cm−2 fluence, He (350 ml/min) carrier gas, Ar (900 ml/min) make-up gas, 30 s background, 60 s data acquisition. SHRIMP-SI: primary Cs+ ions focused to 6 nA, acceleration voltage 15 kV, beam depth ~1 μm, spot size ~35 μm. | EPMA: chalcopyrite (CuFeS2), sphalerite (ZnS), gallium arsenide (GaAs), pure metals silver (Ag), cobalt (Co), nickel (Ni), cadmium (Cd), antimony (Sb), and selenium (Se) (USA SPI Supplies). LA-ICP-MS at GEOMAR: MASS-1 (USGS), trans-1, and BHVO-2G (USGS). LA-ICP-MS at Institute of Geochemistry: STDGL3, GSD-1G, natural pure pyrite, and MASS-1 (USGS synthetic reference material). SHRIMP-SI: Balmat sphalerite (δ34S = 14.3‰ VCDT), Ruttan pyrite (δ34S = 1.2‰ VCDT), Anderson pyrrhotite (δ34S = 1.4‰ VCDT), Norilsk chalcopyrite (δ34S = 8.0‰ VCDT) | 0.184909 |  |  |  | 4.144179 |  | 0.0215 | [7 empty] | 0.014 | [5 empty] | 0.126 | [5 empty] | 31.672655 | [5 empty] | 4.172889 | [11 empty] | 0.032 |  |  |  | 0.1635 | [7 empty] | 0.005 | [13 empty] | 4.342136 |  | 45.778968 | [7 empty] | 0.1765 | [5 empty] | 287.257771 | [17 empty] | 1.133388 |  |  |  | 2.742 | [5 empty] | 0.17 | [7 empty] | 0.1675 | [5 empty] | 56.253717 |  |  |  | 0.59488 | [14 empty] | 2025 | Wang, Y., Yang, M., Han, X., Petersen, S., Cai, Y., Hu, X., Chen, A., Qiu, Z., Yu, X., Hu, H., Frische, M., Li, H. (2025), Trace element and sulfur isotope study of sulfide chimneys from the mafic-hosted Daxi Vent Field: implications on the genesis of seafloor massive sulfide deposit at a segment end, Chemical Geology, https://doi.org/10.1016/j.chemgeo.2025.122825 |  | IOT | Carlsberg Ridge, Indian Ocean
| Daxi Vent Field (DVF) | DVF | Seafloor hydrothermal | Volcanic-hosted massive sulfide (VMS) | Seafloor massive sulfide | Zn, Fe, Cu | Co, Sn, Ag, Au, As | Zn, Fe, Cu, Co, Sn, Ag, Au, As, Cd, Pb, Ni, Se | Wang et al., 2021 |  | JL126-G07-py-15 |  | seafloor hydrothermal vent field |  |  |  |  | ore material | grab | submersible and TV-grab | mineral separate | [5 empty] | mineralisation | Fe-rich chimney, Zn-rich chimney | sulfide chimney |  | sphalerite, pyrite, pyrrhotite, chalcopyrite, isocubanite | Sph-I, Sph-II, Sph-III | sulfide chimneys | porous; beehive-like structure; pipe-like chimney; colloform; zoned |  |  |  | pyrrhotite, isocubanite, pyrite, sphalerite, chalcopyrite | Thirty-three polished thin sections from all chimney samples were examined using a reflected and transmitted light polarizing microscope | EMPA, LA-ICPMS, SHRIMP | JEOL JXA-8100 Superprobe; 193 nm Excimer laser ablation system (Coherent, Geo Las Pro) coupled to a double-focusing, high-resolution magnetic sector mass spectrometer (Nu Instruments, Atto M); NWR-213 (New Wave Research) laser ablation system coupled to an Agilent 7700x ICP-MS instrument; SHRIMP-SI | SIOMNR (Second Institute of Oceanography, Ministry of Natural Resources), Hangzhou, China; GEOMAR, Helmholtz Center for Ocean Research Kiel, Germany; Institute of Geochemistry, Chinese Academy of Sciences, China; Research School of Earth Sciences, Australian | EPMA: acceleration voltage of 20 kV, a beam current of 1 nA, and a beam diameter of 5 μm. LA-ICP-MS at GEOMAR: ablation beam diameter 44 μm, pulse rate of 5 Hz, energy fluence of 2 J cm−2, total analysis time 70 s (40 s background, 30 s ablation), He carrier gas, Ar make-up gas. LA-ICP-MS at Institute of Geochemistry: 26 μm pit size, 5 Hz pulse frequency, 3 J cm−2 fluence, He (350 ml/min) carrier gas, Ar (900 ml/min) make-up gas, 30 s background, 60 s data acquisition. SHRIMP-SI: primary Cs+ ions focused to 6 nA, acceleration voltage 15 kV, beam depth ~1 μm, spot size ~35 μm. | EPMA: chalcopyrite (CuFeS2), sphalerite (ZnS), gallium arsenide (GaAs), pure metals silver (Ag), cobalt (Co), nickel (Ni), cadmium (Cd), antimony (Sb), and selenium (Se) (USA SPI Supplies). LA-ICP-MS at GEOMAR: MASS-1 (USGS), trans-1, and BHVO-2G (USGS). LA-ICP-MS at Institute of Geochemistry: STDGL3, GSD-1G, natural pure pyrite, and MASS-1 (USGS synthetic reference material). SHRIMP-SI: Balmat sphalerite (δ34S = 14.3‰ VCDT), Ruttan pyrite (δ34S = 1.2‰ VCDT), Anderson pyrrhotite (δ34S = 1.4‰ VCDT), Norilsk chalcopyrite (δ34S = 8.0‰ VCDT) | 0.1235 |  |  |  | 4.538867 |  | 0.03 | [7 empty] | 0.016 | [5 empty] | 0.356 | [5 empty] | 34.163781 | [5 empty] | 10.064319 | [11 empty] | 0.015 |  |  |  | 0.211 | [7 empty] | 0.006 | [13 empty] | 1.340344 |  | 5.538195 | [7 empty] | 0.2915 | [5 empty] | 232.556189 | [17 empty] | 0.585471 |  |  |  | 2.852 | [5 empty] | 0.2135 | [7 empty] | 0.256 | [5 empty] | 44.610173 |  |  |  | 0.35765 | [14 empty] | 2025 | Wang, Y., Yang, M., Han, X., Petersen, S., Cai, Y., Hu, X., Chen, A., Qiu, Z., Yu, X., Hu, H., Frische, M., Li, H. (2025), Trace element and sulfur isotope study of sulfide chimneys from the mafic-hosted Daxi Vent Field: implications on the genesis of seafloor massive sulfide deposit at a segment end, Chemical Geology, https://doi.org/10.1016/j.chemgeo.2025.122825 |  | IOT | Carlsberg Ridge, Indian Ocean