## Sheet1
Uploaded | deposit_name | deposit_local_id | deposit_environment | deposit_group | deposit_type | primary_commodities | secondary_commodities | all_commodities | deposit_source | sample_uid | sample_name | sample_local_id | feature_type | feature_name | feature_uid | top_depth_m | bottom_depth_m | sample_deposit_relation | sample_type | sampling_method | material_class | material_class_comments | province | strat_unit_name | strat_unit_uid | strat_grouping | earth_material_group | earth_material_qualifier | earth_material | metamorphic_grade | mineral | paragenetic_stage | mode_of_occurrence | texture | color | alteration | sample_description | associated_minerals | sample_preparation | analytical_method | instrument_type_model | laboratory_location/if reported | operating_conditions/if reported | standards_used/if reported | ag_ppm | ag_detection_limit | al_ppm | al_detection_limit | as_ppm | as_detection_limit | au_ppm | au_detection_limit | b_ppm | b_detection_limit | ba_ppm | ba_detection_limit | be_ppm | be_detection_limit | bi_ppm | bi_detection_limit | br_ppm | br_detection_limit | ca_ppm | ca_detection_limit | cd_ppm | cd_detection_limit | ce_ppm | ce_detection_limit | cl_ppm | cl_detection_limit | co_ppm | co_detection_limit | cr_ppm | cr_detection_limit | cs_ppm | cs_detection_limit | cu_ppm | cu_detection_limit | dy_ppm | dy_detection_limit | er_ppm | er_detection_limit | eu_ppm | eu_detection_limit | f_ppm | f_detection_limit | fe_ppm | fe_detection_limit | ga_ppm | ga_detection_limit | gd_ppm | gd_detection_limit | ge_ppm | ge_detection_limit | hf_ppm | hf_detection_limit | hg_ppm | hg_detection_limit | ho_ppm | ho_detection_limit | in_ppm | in_detection_limit | ir_ppm | ir_detection_limit | k_ppm | k_detection_limit | la_ppm | la_detection_limit | li_ppm | li_detection_limit | lu_ppm | lu_detection_limit | mg_ppm | mg_detection_limit | mn_ppm | mn_detection_limit | mo_ppm | mo_detection_limit | na_ppm | na_detection_limit | nb_ppm | nb_detection_limit | nd_ppm | nd_detection_limit | ni_ppm | ni_detection_limit | os_ppm | os_detection_limit | p_ppm | p_detection_limit | pb_ppm | pb_detection_limit | pd_ppm | pd_detection_limit | pr_ppm | pr_detection_limit | pt_ppm | pt_detection_limit | rb_ppm | rb_detection_limit | re_ppm | re_detection_limit | rh_ppm | rh_detection_limit | ru_ppm | ru_detection_limit | s_ppm | s_detection_limit | sb_ppm | sb_detection_limit | sc_ppm | sc_detection_limit | se_ppm | se_detection_limit | si_ppm | si_detection_limit | sm_ppm | sm_detection_limit | sn_ppm | sn_detection_limit | sr_ppm | sr_detection_limit | ta_ppm | ta_detection_limit | tb_ppm | tb_detection_limit | te_ppm | te_detection_limit | th_ppm | th_detection_limit | ti_ppm | ti_detection_limit | tl_ppm | tl_detection_limit | tm_ppm | tm_detection_limit | u_ppm | u_detection_limit | v_ppm | v_detection_limit | w_ppm | w_detection_limit | y_ppm | y_detection_limit | yb_ppm | yb_detection_limit | zn_ppm | zn_detection_limit | zr_ppm | zr_detection_limit | analysis_datetime | publication_date | sample_source | submitter | country | state | deposit_longitude_wgs84 | deposit_latitude_wgs84 | sample_longitude_wgs84 | sample_latitude_wgs84 | sample_easting | sample_northing | sample_utm_zone | sample_location_description | location_source | location_accuracy | comments | last_update
| Xunmei vent field, Niaochao vent field |  | Seafloor hydrothermal | Volcanic-hosted massive sulfide (VMS) | seafloor massive sulfide (SMS) | Cu, Zn, Au, Ag | Co, Pb, Sb | Cu, Zn, Au, Ag, Co, Pb, Sb |  |  | Xunmei vent field-1 | Xunmei vent field-1 | seafloor vent field |  |  |  |  | ore material | grab | grab | mineral separate | [5 empty] | mineralisation | sulfide chimney | pyrite, marcasite, chalcopyrite |  | pyrite, marcasite, chalcopyrite | multiple stages: colloform marcasite-pyrite intergrowths (outermost wall), replacement assemblages (transition layers), dense recrystallized assemblages, marcasite pseudomorphs after pyrrhotite (middle layer) | sulfide chimney | colloform, subhedral, anhedral, euhedral, dense coarse-grained, columnar pseudomorphs |  |  |  | sphalerite, pyrrhotite, anhydrite, galena, tetrahedrite, tennantite | Transverse sections (polished sections) | EMPA, LA-ICPMS, MC-ICPMS | JEOL JXA-8100 EPMA; Teledyne Cetac Technologies Analyte Excite laser ablation system coupled with an Agilent Technologies 7700x quadrupole ICP-MS; ESI NWR Image GEO 193 coupled with TOFWERK icp TOF R; Neptune Plus multicollector ICP-MS (Thermo Fisher Scientific, Bremen, Germany) coupled with a Geolas HD excimer ArF laser ablation system (Coherent, Göttingen, Germany); Bruker M4 Tornado™ system | SIO, MNR; China University of Petroleum (East China), Qingdao, China; Nanjing Focu MS Technology Co. Ltd., Nanjing, China; Shanghai Chemlab Laboratory, Shanghai, China; Wuhan Sample Solution Analytical Technology Co. Ltd., Wuhan, China | EPMA: beam current of 10 nA, beam size of 1–5 μm, accelerating voltage of 20 kV. Micro-XRF: rhodium target X-ray tube operating at 50 kV and 800 nA, polycapillary lens providing a 40-μm spot size on a 20-μm raster, dwell time of 5 ms per pixel. LA-ICP-MS: 193-nm ArF excimer laser, fluence of 6 J/cm², 6 Hz repetition rate for 40 seconds (240 pulses), 30-second pre-ablation blank, total run time 70 seconds, spot size 32–44 μm, He carrier gas mixed with Ar. LA-ICP-TOF-MS: 193 nm ArF excimer laser, spot diameter ~20 µm, repetition rate ~20 Hz, laser fluence ~7 J/cm², scan speed ~4000 µm/s, He carrier gas ~600 ml/min, washout time 50 ms. S isotope MC-ICP-MS: spot size ~44 μm, pulse frequency ~2 Hz, laser fluence ~5 J/cm², He carrier gas with Ar make-up gas. | MASS-1 (Fe-Cu-Zn-S pressed pellet) and GSE-1G (synthetic basaltic glass) from the United States Geological Survey; pyrite PPP-1; chalcopyrite GBW07268; pyrrhotite SP-Po-01 (δ34S = 1.4‰ ± 0.4‰); chalcopyrite SP-CP-01 (δ34S = 5.45‰ ± 0.3‰); natural and synthetic minerals from USA SPI Supplies | [147 empty] | 2025
| Xunmei vent field, Niaochao vent field |  | Seafloor hydrothermal | Volcanic-hosted massive sulfide (VMS) | seafloor massive sulfide (SMS) | Cu, Zn, Au, Ag | Co, Pb, Sb | Cu, Zn, Au, Ag, Co, Pb, Sb |  |  | I-Mrc1 (n=6)-1 | I-Mrc1 (n=6)-1 | seafloor vent field |  |  |  |  | ore material | grab | grab | mineral separate | [5 empty] | mineralisation | sulfide chimney | pyrite, marcasite, chalcopyrite |  | pyrite, marcasite, chalcopyrite | multiple stages: colloform marcasite-pyrite intergrowths (outermost wall), replacement assemblages (transition layers), dense recrystallized assemblages, marcasite pseudomorphs after pyrrhotite (middle layer) | sulfide chimney | colloform, subhedral, anhedral, euhedral, dense coarse-grained, columnar pseudomorphs |  |  |  | sphalerite, pyrrhotite, anhydrite, galena, tetrahedrite, tennantite | Transverse sections (polished sections) | EMPA, LA-ICPMS, MC-ICPMS | JEOL JXA-8100 EPMA; Teledyne Cetac Technologies Analyte Excite laser ablation system coupled with an Agilent Technologies 7700x quadrupole ICP-MS; ESI NWR Image GEO 193 coupled with TOFWERK icp TOF R; Neptune Plus multicollector ICP-MS (Thermo Fisher Scientific, Bremen, Germany) coupled with a Geolas HD excimer ArF laser ablation system (Coherent, Göttingen, Germany); Bruker M4 Tornado™ system | SIO, MNR; China University of Petroleum (East China), Qingdao, China; Nanjing Focu MS Technology Co. Ltd., Nanjing, China; Shanghai Chemlab Laboratory, Shanghai, China; Wuhan Sample Solution Analytical Technology Co. Ltd., Wuhan, China | EPMA: beam current of 10 nA, beam size of 1–5 μm, accelerating voltage of 20 kV. Micro-XRF: rhodium target X-ray tube operating at 50 kV and 800 nA, polycapillary lens providing a 40-μm spot size on a 20-μm raster, dwell time of 5 ms per pixel. LA-ICP-MS: 193-nm ArF excimer laser, fluence of 6 J/cm², 6 Hz repetition rate for 40 seconds (240 pulses), 30-second pre-ablation blank, total run time 70 seconds, spot size 32–44 μm, He carrier gas mixed with Ar. LA-ICP-TOF-MS: 193 nm ArF excimer laser, spot diameter ~20 µm, repetition rate ~20 Hz, laser fluence ~7 J/cm², scan speed ~4000 µm/s, He carrier gas ~600 ml/min, washout time 50 ms. S isotope MC-ICP-MS: spot size ~44 μm, pulse frequency ~2 Hz, laser fluence ~5 J/cm², He carrier gas with Ar make-up gas. | MASS-1 (Fe-Cu-Zn-S pressed pellet) and GSE-1G (synthetic basaltic glass) from the United States Geological Survey; pyrite PPP-1; chalcopyrite GBW07268; pyrrhotite SP-Po-01 (δ34S = 1.4‰ ± 0.4‰); chalcopyrite SP-CP-01 (δ34S = 5.45‰ ± 0.3‰); natural and synthetic minerals from USA SPI Supplies |  |  |  |  | 170 | [21 empty] | 2540 | [5 empty] | 3610 | [9 empty] | 449000 | [59 empty] | 524860 | [44 empty] | 2025
| Xunmei vent field, Niaochao vent field |  | Seafloor hydrothermal | Volcanic-hosted massive sulfide (VMS) | seafloor massive sulfide (SMS) | Cu, Zn, Au, Ag | Co, Pb, Sb | Cu, Zn, Au, Ag, Co, Pb, Sb |  |  | I-Mrc1 (n=6)-2 | I-Mrc1 (n=6)-2 | seafloor vent field |  |  |  |  | ore material | grab | grab | mineral separate | [5 empty] | mineralisation | sulfide chimney | pyrite, marcasite, chalcopyrite |  | pyrite, marcasite, chalcopyrite | multiple stages: colloform marcasite-pyrite intergrowths (outermost wall), replacement assemblages (transition layers), dense recrystallized assemblages, marcasite pseudomorphs after pyrrhotite (middle layer) | sulfide chimney | colloform, subhedral, anhedral, euhedral, dense coarse-grained, columnar pseudomorphs |  |  |  | sphalerite, pyrrhotite, anhydrite, galena, tetrahedrite, tennantite | Transverse sections (polished sections) | EMPA, LA-ICPMS, MC-ICPMS | JEOL JXA-8100 EPMA; Teledyne Cetac Technologies Analyte Excite laser ablation system coupled with an Agilent Technologies 7700x quadrupole ICP-MS; ESI NWR Image GEO 193 coupled with TOFWERK icp TOF R; Neptune Plus multicollector ICP-MS (Thermo Fisher Scientific, Bremen, Germany) coupled with a Geolas HD excimer ArF laser ablation system (Coherent, Göttingen, Germany); Bruker M4 Tornado™ system | SIO, MNR; China University of Petroleum (East China), Qingdao, China; Nanjing Focu MS Technology Co. Ltd., Nanjing, China; Shanghai Chemlab Laboratory, Shanghai, China; Wuhan Sample Solution Analytical Technology Co. Ltd., Wuhan, China | EPMA: beam current of 10 nA, beam size of 1–5 μm, accelerating voltage of 20 kV. Micro-XRF: rhodium target X-ray tube operating at 50 kV and 800 nA, polycapillary lens providing a 40-μm spot size on a 20-μm raster, dwell time of 5 ms per pixel. LA-ICP-MS: 193-nm ArF excimer laser, fluence of 6 J/cm², 6 Hz repetition rate for 40 seconds (240 pulses), 30-second pre-ablation blank, total run time 70 seconds, spot size 32–44 μm, He carrier gas mixed with Ar. LA-ICP-TOF-MS: 193 nm ArF excimer laser, spot diameter ~20 µm, repetition rate ~20 Hz, laser fluence ~7 J/cm², scan speed ~4000 µm/s, He carrier gas ~600 ml/min, washout time 50 ms. S isotope MC-ICP-MS: spot size ~44 μm, pulse frequency ~2 Hz, laser fluence ~5 J/cm², He carrier gas with Ar make-up gas. | MASS-1 (Fe-Cu-Zn-S pressed pellet) and GSE-1G (synthetic basaltic glass) from the United States Geological Survey; pyrite PPP-1; chalcopyrite GBW07268; pyrrhotite SP-Po-01 (δ34S = 1.4‰ ± 0.4‰); chalcopyrite SP-CP-01 (δ34S = 5.45‰ ± 0.3‰); natural and synthetic minerals from USA SPI Supplies | [26 empty] | 1430 | [5 empty] | 1310 | [9 empty] | 456270 | [37 empty] | 170 | [21 empty] | 526340 | [39 empty] | 520 |  |  |  |  | 2025
| Xunmei vent field, Niaochao vent field |  | Seafloor hydrothermal | Volcanic-hosted massive sulfide (VMS) | seafloor massive sulfide (SMS) | Cu, Zn, Au, Ag | Co, Pb, Sb | Cu, Zn, Au, Ag, Co, Pb, Sb |  |  | I-Mrc1 (n=6)-3 | I-Mrc1 (n=6)-3 | seafloor vent field |  |  |  |  | ore material | grab | grab | mineral separate | [5 empty] | mineralisation | sulfide chimney | pyrite, marcasite, chalcopyrite |  | pyrite, marcasite, chalcopyrite | multiple stages: colloform marcasite-pyrite intergrowths (outermost wall), replacement assemblages (transition layers), dense recrystallized assemblages, marcasite pseudomorphs after pyrrhotite (middle layer) | sulfide chimney | colloform, subhedral, anhedral, euhedral, dense coarse-grained, columnar pseudomorphs |  |  |  | sphalerite, pyrrhotite, anhydrite, galena, tetrahedrite, tennantite | Transverse sections (polished sections) | EMPA, LA-ICPMS, MC-ICPMS | JEOL JXA-8100 EPMA; Teledyne Cetac Technologies Analyte Excite laser ablation system coupled with an Agilent Technologies 7700x quadrupole ICP-MS; ESI NWR Image GEO 193 coupled with TOFWERK icp TOF R; Neptune Plus multicollector ICP-MS (Thermo Fisher Scientific, Bremen, Germany) coupled with a Geolas HD excimer ArF laser ablation system (Coherent, Göttingen, Germany); Bruker M4 Tornado™ system | SIO, MNR; China University of Petroleum (East China), Qingdao, China; Nanjing Focu MS Technology Co. Ltd., Nanjing, China; Shanghai Chemlab Laboratory, Shanghai, China; Wuhan Sample Solution Analytical Technology Co. Ltd., Wuhan, China | EPMA: beam current of 10 nA, beam size of 1–5 μm, accelerating voltage of 20 kV. Micro-XRF: rhodium target X-ray tube operating at 50 kV and 800 nA, polycapillary lens providing a 40-μm spot size on a 20-μm raster, dwell time of 5 ms per pixel. LA-ICP-MS: 193-nm ArF excimer laser, fluence of 6 J/cm², 6 Hz repetition rate for 40 seconds (240 pulses), 30-second pre-ablation blank, total run time 70 seconds, spot size 32–44 μm, He carrier gas mixed with Ar. LA-ICP-TOF-MS: 193 nm ArF excimer laser, spot diameter ~20 µm, repetition rate ~20 Hz, laser fluence ~7 J/cm², scan speed ~4000 µm/s, He carrier gas ~600 ml/min, washout time 50 ms. S isotope MC-ICP-MS: spot size ~44 μm, pulse frequency ~2 Hz, laser fluence ~5 J/cm², He carrier gas with Ar make-up gas. | MASS-1 (Fe-Cu-Zn-S pressed pellet) and GSE-1G (synthetic basaltic glass) from the United States Geological Survey; pyrite PPP-1; chalcopyrite GBW07268; pyrrhotite SP-Po-01 (δ34S = 1.4‰ ± 0.4‰); chalcopyrite SP-CP-01 (δ34S = 5.45‰ ± 0.3‰); natural and synthetic minerals from USA SPI Supplies |  |  |  |  | 150 | [21 empty] | 440 | [5 empty] | 2700 | [9 empty] | 454840 | [37 empty] | 50 | [21 empty] | 528490 | [39 empty] | 330 |  |  |  |  | 2025
| Xunmei vent field, Niaochao vent field |  | Seafloor hydrothermal | Volcanic-hosted massive sulfide (VMS) | seafloor massive sulfide (SMS) | Cu, Zn, Au, Ag | Co, Pb, Sb | Cu, Zn, Au, Ag, Co, Pb, Sb |  |  | I-Mrc1 (n=6)-4 | I-Mrc1 (n=6)-4 | seafloor vent field |  |  |  |  | ore material | grab | grab | mineral separate | [5 empty] | mineralisation | sulfide chimney | pyrite, marcasite, chalcopyrite |  | pyrite, marcasite, chalcopyrite | multiple stages: colloform marcasite-pyrite intergrowths (outermost wall), replacement assemblages (transition layers), dense recrystallized assemblages, marcasite pseudomorphs after pyrrhotite (middle layer) | sulfide chimney | colloform, subhedral, anhedral, euhedral, dense coarse-grained, columnar pseudomorphs |  |  |  | sphalerite, pyrrhotite, anhydrite, galena, tetrahedrite, tennantite | Transverse sections (polished sections) | EMPA, LA-ICPMS, MC-ICPMS | JEOL JXA-8100 EPMA; Teledyne Cetac Technologies Analyte Excite laser ablation system coupled with an Agilent Technologies 7700x quadrupole ICP-MS; ESI NWR Image GEO 193 coupled with TOFWERK icp TOF R; Neptune Plus multicollector ICP-MS (Thermo Fisher Scientific, Bremen, Germany) coupled with a Geolas HD excimer ArF laser ablation system (Coherent, Göttingen, Germany); Bruker M4 Tornado™ system | SIO, MNR; China University of Petroleum (East China), Qingdao, China; Nanjing Focu MS Technology Co. Ltd., Nanjing, China; Shanghai Chemlab Laboratory, Shanghai, China; Wuhan Sample Solution Analytical Technology Co. Ltd., Wuhan, China | EPMA: beam current of 10 nA, beam size of 1–5 μm, accelerating voltage of 20 kV. Micro-XRF: rhodium target X-ray tube operating at 50 kV and 800 nA, polycapillary lens providing a 40-μm spot size on a 20-μm raster, dwell time of 5 ms per pixel. LA-ICP-MS: 193-nm ArF excimer laser, fluence of 6 J/cm², 6 Hz repetition rate for 40 seconds (240 pulses), 30-second pre-ablation blank, total run time 70 seconds, spot size 32–44 μm, He carrier gas mixed with Ar. LA-ICP-TOF-MS: 193 nm ArF excimer laser, spot diameter ~20 µm, repetition rate ~20 Hz, laser fluence ~7 J/cm², scan speed ~4000 µm/s, He carrier gas ~600 ml/min, washout time 50 ms. S isotope MC-ICP-MS: spot size ~44 μm, pulse frequency ~2 Hz, laser fluence ~5 J/cm², He carrier gas with Ar make-up gas. | MASS-1 (Fe-Cu-Zn-S pressed pellet) and GSE-1G (synthetic basaltic glass) from the United States Geological Survey; pyrite PPP-1; chalcopyrite GBW07268; pyrrhotite SP-Po-01 (δ34S = 1.4‰ ± 0.4‰); chalcopyrite SP-CP-01 (δ34S = 5.45‰ ± 0.3‰); natural and synthetic minerals from USA SPI Supplies | 160 | [25 empty] | 2230 | [5 empty] | 1880 | [9 empty] | 457040 | [59 empty] | 524440 | [39 empty] | 510 |  |  |  |  | 2025
| Xunmei vent field, Niaochao vent field |  | Seafloor hydrothermal | Volcanic-hosted massive sulfide (VMS) | seafloor massive sulfide (SMS) | Cu, Zn, Au, Ag | Co, Pb, Sb | Cu, Zn, Au, Ag, Co, Pb, Sb |  |  | I-Mrc1 (n=6)-5 | I-Mrc1 (n=6)-5 | seafloor vent field |  |  |  |  | ore material | grab | grab | mineral separate | [5 empty] | mineralisation | sulfide chimney | pyrite, marcasite, chalcopyrite |  | pyrite, marcasite, chalcopyrite | multiple stages: colloform marcasite-pyrite intergrowths (outermost wall), replacement assemblages (transition layers), dense recrystallized assemblages, marcasite pseudomorphs after pyrrhotite (middle layer) | sulfide chimney | colloform, subhedral, anhedral, euhedral, dense coarse-grained, columnar pseudomorphs |  |  |  | sphalerite, pyrrhotite, anhydrite, galena, tetrahedrite, tennantite | Transverse sections (polished sections) | EMPA, LA-ICPMS, MC-ICPMS | JEOL JXA-8100 EPMA; Teledyne Cetac Technologies Analyte Excite laser ablation system coupled with an Agilent Technologies 7700x quadrupole ICP-MS; ESI NWR Image GEO 193 coupled with TOFWERK icp TOF R; Neptune Plus multicollector ICP-MS (Thermo Fisher Scientific, Bremen, Germany) coupled with a Geolas HD excimer ArF laser ablation system (Coherent, Göttingen, Germany); Bruker M4 Tornado™ system | SIO, MNR; China University of Petroleum (East China), Qingdao, China; Nanjing Focu MS Technology Co. Ltd., Nanjing, China; Shanghai Chemlab Laboratory, Shanghai, China; Wuhan Sample Solution Analytical Technology Co. Ltd., Wuhan, China | EPMA: beam current of 10 nA, beam size of 1–5 μm, accelerating voltage of 20 kV. Micro-XRF: rhodium target X-ray tube operating at 50 kV and 800 nA, polycapillary lens providing a 40-μm spot size on a 20-μm raster, dwell time of 5 ms per pixel. LA-ICP-MS: 193-nm ArF excimer laser, fluence of 6 J/cm², 6 Hz repetition rate for 40 seconds (240 pulses), 30-second pre-ablation blank, total run time 70 seconds, spot size 32–44 μm, He carrier gas mixed with Ar. LA-ICP-TOF-MS: 193 nm ArF excimer laser, spot diameter ~20 µm, repetition rate ~20 Hz, laser fluence ~7 J/cm², scan speed ~4000 µm/s, He carrier gas ~600 ml/min, washout time 50 ms. S isotope MC-ICP-MS: spot size ~44 μm, pulse frequency ~2 Hz, laser fluence ~5 J/cm², He carrier gas with Ar make-up gas. | MASS-1 (Fe-Cu-Zn-S pressed pellet) and GSE-1G (synthetic basaltic glass) from the United States Geological Survey; pyrite PPP-1; chalcopyrite GBW07268; pyrrhotite SP-Po-01 (δ34S = 1.4‰ ± 0.4‰); chalcopyrite SP-CP-01 (δ34S = 5.45‰ ± 0.3‰); natural and synthetic minerals from USA SPI Supplies |  |  |  |  | 120 | [21 empty] | 2230 | [5 empty] | 2130 | [9 empty] | 453230 | [59 empty] | 522290 | [39 empty] | 600 |  |  |  |  | 2025
| Xunmei vent field, Niaochao vent field |  | Seafloor hydrothermal | Volcanic-hosted massive sulfide (VMS) | seafloor massive sulfide (SMS) | Cu, Zn, Au, Ag | Co, Pb, Sb | Cu, Zn, Au, Ag, Co, Pb, Sb |  |  | I-Mrc1 (n=6)-6 | I-Mrc1 (n=6)-6 | seafloor vent field |  |  |  |  | ore material | grab | grab | mineral separate | [5 empty] | mineralisation | sulfide chimney | pyrite, marcasite, chalcopyrite |  | pyrite, marcasite, chalcopyrite | multiple stages: colloform marcasite-pyrite intergrowths (outermost wall), replacement assemblages (transition layers), dense recrystallized assemblages, marcasite pseudomorphs after pyrrhotite (middle layer) | sulfide chimney | colloform, subhedral, anhedral, euhedral, dense coarse-grained, columnar pseudomorphs |  |  |  | sphalerite, pyrrhotite, anhydrite, galena, tetrahedrite, tennantite | Transverse sections (polished sections) | EMPA, LA-ICPMS, MC-ICPMS | JEOL JXA-8100 EPMA; Teledyne Cetac Technologies Analyte Excite laser ablation system coupled with an Agilent Technologies 7700x quadrupole ICP-MS; ESI NWR Image GEO 193 coupled with TOFWERK icp TOF R; Neptune Plus multicollector ICP-MS (Thermo Fisher Scientific, Bremen, Germany) coupled with a Geolas HD excimer ArF laser ablation system (Coherent, Göttingen, Germany); Bruker M4 Tornado™ system | SIO, MNR; China University of Petroleum (East China), Qingdao, China; Nanjing Focu MS Technology Co. Ltd., Nanjing, China; Shanghai Chemlab Laboratory, Shanghai, China; Wuhan Sample Solution Analytical Technology Co. Ltd., Wuhan, China | EPMA: beam current of 10 nA, beam size of 1–5 μm, accelerating voltage of 20 kV. Micro-XRF: rhodium target X-ray tube operating at 50 kV and 800 nA, polycapillary lens providing a 40-μm spot size on a 20-μm raster, dwell time of 5 ms per pixel. LA-ICP-MS: 193-nm ArF excimer laser, fluence of 6 J/cm², 6 Hz repetition rate for 40 seconds (240 pulses), 30-second pre-ablation blank, total run time 70 seconds, spot size 32–44 μm, He carrier gas mixed with Ar. LA-ICP-TOF-MS: 193 nm ArF excimer laser, spot diameter ~20 µm, repetition rate ~20 Hz, laser fluence ~7 J/cm², scan speed ~4000 µm/s, He carrier gas ~600 ml/min, washout time 50 ms. S isotope MC-ICP-MS: spot size ~44 μm, pulse frequency ~2 Hz, laser fluence ~5 J/cm², He carrier gas with Ar make-up gas. | MASS-1 (Fe-Cu-Zn-S pressed pellet) and GSE-1G (synthetic basaltic glass) from the United States Geological Survey; pyrite PPP-1; chalcopyrite GBW07268; pyrrhotite SP-Po-01 (δ34S = 1.4‰ ± 0.4‰); chalcopyrite SP-CP-01 (δ34S = 5.45‰ ± 0.3‰); natural and synthetic minerals from USA SPI Supplies |  |  |  |  | 80 | [21 empty] | 3840 | [5 empty] | 3630 | [9 empty] | 450890 | [37 empty] | 100 | [21 empty] | 530730 | [39 empty] | 480 |  |  |  |  | 2025
| Xunmei vent field, Niaochao vent field |  | Seafloor hydrothermal | Volcanic-hosted massive sulfide (VMS) | seafloor massive sulfide (SMS) | Cu, Zn, Au, Ag | Co, Pb, Sb | Cu, Zn, Au, Ag, Co, Pb, Sb |  |  | I-Mrc1 (n=6)-7 | I-Mrc1 (n=6)-7 | seafloor vent field |  |  |  |  | ore material | grab | grab | mineral separate | [5 empty] | mineralisation | sulfide chimney | pyrite, marcasite, chalcopyrite |  | pyrite, marcasite, chalcopyrite | multiple stages: colloform marcasite-pyrite intergrowths (outermost wall), replacement assemblages (transition layers), dense recrystallized assemblages, marcasite pseudomorphs after pyrrhotite (middle layer) | sulfide chimney | colloform, subhedral, anhedral, euhedral, dense coarse-grained, columnar pseudomorphs |  |  |  | sphalerite, pyrrhotite, anhydrite, galena, tetrahedrite, tennantite | Transverse sections (polished sections) | EMPA, LA-ICPMS, MC-ICPMS | JEOL JXA-8100 EPMA; Teledyne Cetac Technologies Analyte Excite laser ablation system coupled with an Agilent Technologies 7700x quadrupole ICP-MS; ESI NWR Image GEO 193 coupled with TOFWERK icp TOF R; Neptune Plus multicollector ICP-MS (Thermo Fisher Scientific, Bremen, Germany) coupled with a Geolas HD excimer ArF laser ablation system (Coherent, Göttingen, Germany); Bruker M4 Tornado™ system | SIO, MNR; China University of Petroleum (East China), Qingdao, China; Nanjing Focu MS Technology Co. Ltd., Nanjing, China; Shanghai Chemlab Laboratory, Shanghai, China; Wuhan Sample Solution Analytical Technology Co. Ltd., Wuhan, China | EPMA: beam current of 10 nA, beam size of 1–5 μm, accelerating voltage of 20 kV. Micro-XRF: rhodium target X-ray tube operating at 50 kV and 800 nA, polycapillary lens providing a 40-μm spot size on a 20-μm raster, dwell time of 5 ms per pixel. LA-ICP-MS: 193-nm ArF excimer laser, fluence of 6 J/cm², 6 Hz repetition rate for 40 seconds (240 pulses), 30-second pre-ablation blank, total run time 70 seconds, spot size 32–44 μm, He carrier gas mixed with Ar. LA-ICP-TOF-MS: 193 nm ArF excimer laser, spot diameter ~20 µm, repetition rate ~20 Hz, laser fluence ~7 J/cm², scan speed ~4000 µm/s, He carrier gas ~600 ml/min, washout time 50 ms. S isotope MC-ICP-MS: spot size ~44 μm, pulse frequency ~2 Hz, laser fluence ~5 J/cm², He carrier gas with Ar make-up gas. | MASS-1 (Fe-Cu-Zn-S pressed pellet) and GSE-1G (synthetic basaltic glass) from the United States Geological Survey; pyrite PPP-1; chalcopyrite GBW07268; pyrrhotite SP-Po-01 (δ34S = 1.4‰ ± 0.4‰); chalcopyrite SP-CP-01 (δ34S = 5.45‰ ± 0.3‰); natural and synthetic minerals from USA SPI Supplies |  |  |  |  | 130 | [21 empty] | 2118.333333 | [5 empty] | 2543.333333 | [9 empty] | 453545 | [37 empty] | 106.666667 | [21 empty] | 526191.7 | [39 empty] | 488 |  |  |  |  | 2025
| Xunmei vent field, Niaochao vent field |  | Seafloor hydrothermal | Volcanic-hosted massive sulfide (VMS) | seafloor massive sulfide (SMS) | Cu, Zn, Au, Ag | Co, Pb, Sb | Cu, Zn, Au, Ag, Co, Pb, Sb |  |  | I-Mrc1 (n=6)-8 | I-Mrc1 (n=6)-8 | seafloor vent field |  |  |  |  | ore material | grab | grab | mineral separate | [5 empty] | mineralisation | sulfide chimney | pyrite, marcasite, chalcopyrite |  | pyrite, marcasite, chalcopyrite | multiple stages: colloform marcasite-pyrite intergrowths (outermost wall), replacement assemblages (transition layers), dense recrystallized assemblages, marcasite pseudomorphs after pyrrhotite (middle layer) | sulfide chimney | colloform, subhedral, anhedral, euhedral, dense coarse-grained, columnar pseudomorphs |  |  |  | sphalerite, pyrrhotite, anhydrite, galena, tetrahedrite, tennantite | Transverse sections (polished sections) | EMPA, LA-ICPMS, MC-ICPMS | JEOL JXA-8100 EPMA; Teledyne Cetac Technologies Analyte Excite laser ablation system coupled with an Agilent Technologies 7700x quadrupole ICP-MS; ESI NWR Image GEO 193 coupled with TOFWERK icp TOF R; Neptune Plus multicollector ICP-MS (Thermo Fisher Scientific, Bremen, Germany) coupled with a Geolas HD excimer ArF laser ablation system (Coherent, Göttingen, Germany); Bruker M4 Tornado™ system | SIO, MNR; China University of Petroleum (East China), Qingdao, China; Nanjing Focu MS Technology Co. Ltd., Nanjing, China; Shanghai Chemlab Laboratory, Shanghai, China; Wuhan Sample Solution Analytical Technology Co. Ltd., Wuhan, China | EPMA: beam current of 10 nA, beam size of 1–5 μm, accelerating voltage of 20 kV. Micro-XRF: rhodium target X-ray tube operating at 50 kV and 800 nA, polycapillary lens providing a 40-μm spot size on a 20-μm raster, dwell time of 5 ms per pixel. LA-ICP-MS: 193-nm ArF excimer laser, fluence of 6 J/cm², 6 Hz repetition rate for 40 seconds (240 pulses), 30-second pre-ablation blank, total run time 70 seconds, spot size 32–44 μm, He carrier gas mixed with Ar. LA-ICP-TOF-MS: 193 nm ArF excimer laser, spot diameter ~20 µm, repetition rate ~20 Hz, laser fluence ~7 J/cm², scan speed ~4000 µm/s, He carrier gas ~600 ml/min, washout time 50 ms. S isotope MC-ICP-MS: spot size ~44 μm, pulse frequency ~2 Hz, laser fluence ~5 J/cm², He carrier gas with Ar make-up gas. | MASS-1 (Fe-Cu-Zn-S pressed pellet) and GSE-1G (synthetic basaltic glass) from the United States Geological Survey; pyrite PPP-1; chalcopyrite GBW07268; pyrrhotite SP-Po-01 (δ34S = 1.4‰ ± 0.4‰); chalcopyrite SP-CP-01 (δ34S = 5.45‰ ± 0.3‰); natural and synthetic minerals from USA SPI Supplies | [26 empty] | 440 | [5 empty] | 1310 | [9 empty] | 449000 | [59 empty] | 522290 | [44 empty] | 2025
| Xunmei vent field, Niaochao vent field |  | Seafloor hydrothermal | Volcanic-hosted massive sulfide (VMS) | seafloor massive sulfide (SMS) | Cu, Zn, Au, Ag | Co, Pb, Sb | Cu, Zn, Au, Ag, Co, Pb, Sb |  |  | I-Mrc1 (n=6)-9 | I-Mrc1 (n=6)-9 | seafloor vent field |  |  |  |  | ore material | grab | grab | mineral separate | [5 empty] | mineralisation | sulfide chimney | pyrite, marcasite, chalcopyrite |  | pyrite, marcasite, chalcopyrite | multiple stages: colloform marcasite-pyrite intergrowths (outermost wall), replacement assemblages (transition layers), dense recrystallized assemblages, marcasite pseudomorphs after pyrrhotite (middle layer) | sulfide chimney | colloform, subhedral, anhedral, euhedral, dense coarse-grained, columnar pseudomorphs |  |  |  | sphalerite, pyrrhotite, anhydrite, galena, tetrahedrite, tennantite | Transverse sections (polished sections) | EMPA, LA-ICPMS, MC-ICPMS | JEOL JXA-8100 EPMA; Teledyne Cetac Technologies Analyte Excite laser ablation system coupled with an Agilent Technologies 7700x quadrupole ICP-MS; ESI NWR Image GEO 193 coupled with TOFWERK icp TOF R; Neptune Plus multicollector ICP-MS (Thermo Fisher Scientific, Bremen, Germany) coupled with a Geolas HD excimer ArF laser ablation system (Coherent, Göttingen, Germany); Bruker M4 Tornado™ system | SIO, MNR; China University of Petroleum (East China), Qingdao, China; Nanjing Focu MS Technology Co. Ltd., Nanjing, China; Shanghai Chemlab Laboratory, Shanghai, China; Wuhan Sample Solution Analytical Technology Co. Ltd., Wuhan, China | EPMA: beam current of 10 nA, beam size of 1–5 μm, accelerating voltage of 20 kV. Micro-XRF: rhodium target X-ray tube operating at 50 kV and 800 nA, polycapillary lens providing a 40-μm spot size on a 20-μm raster, dwell time of 5 ms per pixel. LA-ICP-MS: 193-nm ArF excimer laser, fluence of 6 J/cm², 6 Hz repetition rate for 40 seconds (240 pulses), 30-second pre-ablation blank, total run time 70 seconds, spot size 32–44 μm, He carrier gas mixed with Ar. LA-ICP-TOF-MS: 193 nm ArF excimer laser, spot diameter ~20 µm, repetition rate ~20 Hz, laser fluence ~7 J/cm², scan speed ~4000 µm/s, He carrier gas ~600 ml/min, washout time 50 ms. S isotope MC-ICP-MS: spot size ~44 μm, pulse frequency ~2 Hz, laser fluence ~5 J/cm², He carrier gas with Ar make-up gas. | MASS-1 (Fe-Cu-Zn-S pressed pellet) and GSE-1G (synthetic basaltic glass) from the United States Geological Survey; pyrite PPP-1; chalcopyrite GBW07268; pyrrhotite SP-Po-01 (δ34S = 1.4‰ ± 0.4‰); chalcopyrite SP-CP-01 (δ34S = 5.45‰ ± 0.3‰); natural and synthetic minerals from USA SPI Supplies |  |  |  |  | 170 | [21 empty] | 3840 | [5 empty] | 3630 | [9 empty] | 457040 | [37 empty] | 170 | [21 empty] | 530730 | [39 empty] | 600 |  |  |  |  | 2025
| Xunmei vent field, Niaochao vent field |  | Seafloor hydrothermal | Volcanic-hosted massive sulfide (VMS) | seafloor massive sulfide (SMS) | Cu, Zn, Au, Ag | Co, Pb, Sb | Cu, Zn, Au, Ag, Co, Pb, Sb |  |  | I-Mrc1 (n=6)-10 | I-Mrc1 (n=6)-10 | seafloor vent field |  |  |  |  | ore material | grab | grab | mineral separate | [5 empty] | mineralisation | sulfide chimney | pyrite, marcasite, chalcopyrite |  | pyrite, marcasite, chalcopyrite | multiple stages: colloform marcasite-pyrite intergrowths (outermost wall), replacement assemblages (transition layers), dense recrystallized assemblages, marcasite pseudomorphs after pyrrhotite (middle layer) | sulfide chimney | colloform, subhedral, anhedral, euhedral, dense coarse-grained, columnar pseudomorphs |  |  |  | sphalerite, pyrrhotite, anhydrite, galena, tetrahedrite, tennantite | Transverse sections (polished sections) | EMPA, LA-ICPMS, MC-ICPMS | JEOL JXA-8100 EPMA; Teledyne Cetac Technologies Analyte Excite laser ablation system coupled with an Agilent Technologies 7700x quadrupole ICP-MS; ESI NWR Image GEO 193 coupled with TOFWERK icp TOF R; Neptune Plus multicollector ICP-MS (Thermo Fisher Scientific, Bremen, Germany) coupled with a Geolas HD excimer ArF laser ablation system (Coherent, Göttingen, Germany); Bruker M4 Tornado™ system | SIO, MNR; China University of Petroleum (East China), Qingdao, China; Nanjing Focu MS Technology Co. Ltd., Nanjing, China; Shanghai Chemlab Laboratory, Shanghai, China; Wuhan Sample Solution Analytical Technology Co. Ltd., Wuhan, China | EPMA: beam current of 10 nA, beam size of 1–5 μm, accelerating voltage of 20 kV. Micro-XRF: rhodium target X-ray tube operating at 50 kV and 800 nA, polycapillary lens providing a 40-μm spot size on a 20-μm raster, dwell time of 5 ms per pixel. LA-ICP-MS: 193-nm ArF excimer laser, fluence of 6 J/cm², 6 Hz repetition rate for 40 seconds (240 pulses), 30-second pre-ablation blank, total run time 70 seconds, spot size 32–44 μm, He carrier gas mixed with Ar. LA-ICP-TOF-MS: 193 nm ArF excimer laser, spot diameter ~20 µm, repetition rate ~20 Hz, laser fluence ~7 J/cm², scan speed ~4000 µm/s, He carrier gas ~600 ml/min, washout time 50 ms. S isotope MC-ICP-MS: spot size ~44 μm, pulse frequency ~2 Hz, laser fluence ~5 J/cm², He carrier gas with Ar make-up gas. | MASS-1 (Fe-Cu-Zn-S pressed pellet) and GSE-1G (synthetic basaltic glass) from the United States Geological Survey; pyrite PPP-1; chalcopyrite GBW07268; pyrrhotite SP-Po-01 (δ34S = 1.4‰ ± 0.4‰); chalcopyrite SP-CP-01 (δ34S = 5.45‰ ± 0.3‰); natural and synthetic minerals from USA SPI Supplies |  |  |  |  | 39.1578 | [21 empty] | 1136.440349 | [5 empty] | 946.05849 | [9 empty] | 3134.420202 | [37 empty] | 60.277138 | [21 empty] | 3032.011983 | [39 empty] | 98.84331 |  |  |  |  | 2025
| Xunmei vent field, Niaochao vent field |  | Seafloor hydrothermal | Volcanic-hosted massive sulfide (VMS) | seafloor massive sulfide (SMS) | Cu, Zn, Au, Ag | Co, Pb, Sb | Cu, Zn, Au, Ag, Co, Pb, Sb |  |  | I-Py1 (n=7)-1 | I-Py1 (n=7)-1 | seafloor vent field |  |  |  |  | ore material | grab | grab | mineral separate | [5 empty] | mineralisation | sulfide chimney | pyrite, marcasite, chalcopyrite |  | pyrite, marcasite, chalcopyrite | multiple stages: colloform marcasite-pyrite intergrowths (outermost wall), replacement assemblages (transition layers), dense recrystallized assemblages, marcasite pseudomorphs after pyrrhotite (middle layer) | sulfide chimney | colloform, subhedral, anhedral, euhedral, dense coarse-grained, columnar pseudomorphs |  |  |  | sphalerite, pyrrhotite, anhydrite, galena, tetrahedrite, tennantite | Transverse sections (polished sections) | EMPA, LA-ICPMS, MC-ICPMS | JEOL JXA-8100 EPMA; Teledyne Cetac Technologies Analyte Excite laser ablation system coupled with an Agilent Technologies 7700x quadrupole ICP-MS; ESI NWR Image GEO 193 coupled with TOFWERK icp TOF R; Neptune Plus multicollector ICP-MS (Thermo Fisher Scientific, Bremen, Germany) coupled with a Geolas HD excimer ArF laser ablation system (Coherent, Göttingen, Germany); Bruker M4 Tornado™ system | SIO, MNR; China University of Petroleum (East China), Qingdao, China; Nanjing Focu MS Technology Co. Ltd., Nanjing, China; Shanghai Chemlab Laboratory, Shanghai, China; Wuhan Sample Solution Analytical Technology Co. Ltd., Wuhan, China | EPMA: beam current of 10 nA, beam size of 1–5 μm, accelerating voltage of 20 kV. Micro-XRF: rhodium target X-ray tube operating at 50 kV and 800 nA, polycapillary lens providing a 40-μm spot size on a 20-μm raster, dwell time of 5 ms per pixel. LA-ICP-MS: 193-nm ArF excimer laser, fluence of 6 J/cm², 6 Hz repetition rate for 40 seconds (240 pulses), 30-second pre-ablation blank, total run time 70 seconds, spot size 32–44 μm, He carrier gas mixed with Ar. LA-ICP-TOF-MS: 193 nm ArF excimer laser, spot diameter ~20 µm, repetition rate ~20 Hz, laser fluence ~7 J/cm², scan speed ~4000 µm/s, He carrier gas ~600 ml/min, washout time 50 ms. S isotope MC-ICP-MS: spot size ~44 μm, pulse frequency ~2 Hz, laser fluence ~5 J/cm², He carrier gas with Ar make-up gas. | MASS-1 (Fe-Cu-Zn-S pressed pellet) and GSE-1G (synthetic basaltic glass) from the United States Geological Survey; pyrite PPP-1; chalcopyrite GBW07268; pyrrhotite SP-Po-01 (δ34S = 1.4‰ ± 0.4‰); chalcopyrite SP-CP-01 (δ34S = 5.45‰ ± 0.3‰); natural and synthetic minerals from USA SPI Supplies | [26 empty] | 800 | [5 empty] | 1900 | [9 empty] | 453190 | [43 empty] | 140 | [15 empty] | 526360 | [39 empty] | 130 |  |  |  |  | 2025
| Xunmei vent field, Niaochao vent field |  | Seafloor hydrothermal | Volcanic-hosted massive sulfide (VMS) | seafloor massive sulfide (SMS) | Cu, Zn, Au, Ag | Co, Pb, Sb | Cu, Zn, Au, Ag, Co, Pb, Sb |  |  | I-Py1 (n=7)-2 | I-Py1 (n=7)-2 | seafloor vent field |  |  |  |  | ore material | grab | grab | mineral separate | [5 empty] | mineralisation | sulfide chimney | pyrite, marcasite, chalcopyrite |  | pyrite, marcasite, chalcopyrite | multiple stages: colloform marcasite-pyrite intergrowths (outermost wall), replacement assemblages (transition layers), dense recrystallized assemblages, marcasite pseudomorphs after pyrrhotite (middle layer) | sulfide chimney | colloform, subhedral, anhedral, euhedral, dense coarse-grained, columnar pseudomorphs |  |  |  | sphalerite, pyrrhotite, anhydrite, galena, tetrahedrite, tennantite | Transverse sections (polished sections) | EMPA, LA-ICPMS, MC-ICPMS | JEOL JXA-8100 EPMA; Teledyne Cetac Technologies Analyte Excite laser ablation system coupled with an Agilent Technologies 7700x quadrupole ICP-MS; ESI NWR Image GEO 193 coupled with TOFWERK icp TOF R; Neptune Plus multicollector ICP-MS (Thermo Fisher Scientific, Bremen, Germany) coupled with a Geolas HD excimer ArF laser ablation system (Coherent, Göttingen, Germany); Bruker M4 Tornado™ system | SIO, MNR; China University of Petroleum (East China), Qingdao, China; Nanjing Focu MS Technology Co. Ltd., Nanjing, China; Shanghai Chemlab Laboratory, Shanghai, China; Wuhan Sample Solution Analytical Technology Co. Ltd., Wuhan, China | EPMA: beam current of 10 nA, beam size of 1–5 μm, accelerating voltage of 20 kV. Micro-XRF: rhodium target X-ray tube operating at 50 kV and 800 nA, polycapillary lens providing a 40-μm spot size on a 20-μm raster, dwell time of 5 ms per pixel. LA-ICP-MS: 193-nm ArF excimer laser, fluence of 6 J/cm², 6 Hz repetition rate for 40 seconds (240 pulses), 30-second pre-ablation blank, total run time 70 seconds, spot size 32–44 μm, He carrier gas mixed with Ar. LA-ICP-TOF-MS: 193 nm ArF excimer laser, spot diameter ~20 µm, repetition rate ~20 Hz, laser fluence ~7 J/cm², scan speed ~4000 µm/s, He carrier gas ~600 ml/min, washout time 50 ms. S isotope MC-ICP-MS: spot size ~44 μm, pulse frequency ~2 Hz, laser fluence ~5 J/cm², He carrier gas with Ar make-up gas. | MASS-1 (Fe-Cu-Zn-S pressed pellet) and GSE-1G (synthetic basaltic glass) from the United States Geological Survey; pyrite PPP-1; chalcopyrite GBW07268; pyrrhotite SP-Po-01 (δ34S = 1.4‰ ± 0.4‰); chalcopyrite SP-CP-01 (δ34S = 5.45‰ ± 0.3‰); natural and synthetic minerals from USA SPI Supplies | 170 |  |  |  | 60 | [21 empty] | 690 | [5 empty] | 720 | [9 empty] | 459100 | [59 empty] | 528690 | [44 empty] | 2025
| Xunmei vent field, Niaochao vent field |  | Seafloor hydrothermal | Volcanic-hosted massive sulfide (VMS) | seafloor massive sulfide (SMS) | Cu, Zn, Au, Ag | Co, Pb, Sb | Cu, Zn, Au, Ag, Co, Pb, Sb |  |  | I-Py1 (n=7)-3 | I-Py1 (n=7)-3 | seafloor vent field |  |  |  |  | ore material | grab | grab | mineral separate | [5 empty] | mineralisation | sulfide chimney | pyrite, marcasite, chalcopyrite |  | pyrite, marcasite, chalcopyrite | multiple stages: colloform marcasite-pyrite intergrowths (outermost wall), replacement assemblages (transition layers), dense recrystallized assemblages, marcasite pseudomorphs after pyrrhotite (middle layer) | sulfide chimney | colloform, subhedral, anhedral, euhedral, dense coarse-grained, columnar pseudomorphs |  |  |  | sphalerite, pyrrhotite, anhydrite, galena, tetrahedrite, tennantite | Transverse sections (polished sections) | EMPA, LA-ICPMS, MC-ICPMS | JEOL JXA-8100 EPMA; Teledyne Cetac Technologies Analyte Excite laser ablation system coupled with an Agilent Technologies 7700x quadrupole ICP-MS; ESI NWR Image GEO 193 coupled with TOFWERK icp TOF R; Neptune Plus multicollector ICP-MS (Thermo Fisher Scientific, Bremen, Germany) coupled with a Geolas HD excimer ArF laser ablation system (Coherent, Göttingen, Germany); Bruker M4 Tornado™ system | SIO, MNR; China University of Petroleum (East China), Qingdao, China; Nanjing Focu MS Technology Co. Ltd., Nanjing, China; Shanghai Chemlab Laboratory, Shanghai, China; Wuhan Sample Solution Analytical Technology Co. Ltd., Wuhan, China | EPMA: beam current of 10 nA, beam size of 1–5 μm, accelerating voltage of 20 kV. Micro-XRF: rhodium target X-ray tube operating at 50 kV and 800 nA, polycapillary lens providing a 40-μm spot size on a 20-μm raster, dwell time of 5 ms per pixel. LA-ICP-MS: 193-nm ArF excimer laser, fluence of 6 J/cm², 6 Hz repetition rate for 40 seconds (240 pulses), 30-second pre-ablation blank, total run time 70 seconds, spot size 32–44 μm, He carrier gas mixed with Ar. LA-ICP-TOF-MS: 193 nm ArF excimer laser, spot diameter ~20 µm, repetition rate ~20 Hz, laser fluence ~7 J/cm², scan speed ~4000 µm/s, He carrier gas ~600 ml/min, washout time 50 ms. S isotope MC-ICP-MS: spot size ~44 μm, pulse frequency ~2 Hz, laser fluence ~5 J/cm², He carrier gas with Ar make-up gas. | MASS-1 (Fe-Cu-Zn-S pressed pellet) and GSE-1G (synthetic basaltic glass) from the United States Geological Survey; pyrite PPP-1; chalcopyrite GBW07268; pyrrhotite SP-Po-01 (δ34S = 1.4‰ ± 0.4‰); chalcopyrite SP-CP-01 (δ34S = 5.45‰ ± 0.3‰); natural and synthetic minerals from USA SPI Supplies | 80 |  |  |  | 140 | [21 empty] | 3750 | [5 empty] | 2880 | [9 empty] | 449000 | [37 empty] | 90 | [21 empty] | 527320 | [44 empty] | 2025
| Xunmei vent field, Niaochao vent field |  | Seafloor hydrothermal | Volcanic-hosted massive sulfide (VMS) | seafloor massive sulfide (SMS) | Cu, Zn, Au, Ag | Co, Pb, Sb | Cu, Zn, Au, Ag, Co, Pb, Sb |  |  | I-Py1 (n=7)-4 | I-Py1 (n=7)-4 | seafloor vent field |  |  |  |  | ore material | grab | grab | mineral separate | [5 empty] | mineralisation | sulfide chimney | pyrite, marcasite, chalcopyrite |  | pyrite, marcasite, chalcopyrite | multiple stages: colloform marcasite-pyrite intergrowths (outermost wall), replacement assemblages (transition layers), dense recrystallized assemblages, marcasite pseudomorphs after pyrrhotite (middle layer) | sulfide chimney | colloform, subhedral, anhedral, euhedral, dense coarse-grained, columnar pseudomorphs |  |  |  | sphalerite, pyrrhotite, anhydrite, galena, tetrahedrite, tennantite | Transverse sections (polished sections) | EMPA, LA-ICPMS, MC-ICPMS | JEOL JXA-8100 EPMA; Teledyne Cetac Technologies Analyte Excite laser ablation system coupled with an Agilent Technologies 7700x quadrupole ICP-MS; ESI NWR Image GEO 193 coupled with TOFWERK icp TOF R; Neptune Plus multicollector ICP-MS (Thermo Fisher Scientific, Bremen, Germany) coupled with a Geolas HD excimer ArF laser ablation system (Coherent, Göttingen, Germany); Bruker M4 Tornado™ system | SIO, MNR; China University of Petroleum (East China), Qingdao, China; Nanjing Focu MS Technology Co. Ltd., Nanjing, China; Shanghai Chemlab Laboratory, Shanghai, China; Wuhan Sample Solution Analytical Technology Co. Ltd., Wuhan, China | EPMA: beam current of 10 nA, beam size of 1–5 μm, accelerating voltage of 20 kV. Micro-XRF: rhodium target X-ray tube operating at 50 kV and 800 nA, polycapillary lens providing a 40-μm spot size on a 20-μm raster, dwell time of 5 ms per pixel. LA-ICP-MS: 193-nm ArF excimer laser, fluence of 6 J/cm², 6 Hz repetition rate for 40 seconds (240 pulses), 30-second pre-ablation blank, total run time 70 seconds, spot size 32–44 μm, He carrier gas mixed with Ar. LA-ICP-TOF-MS: 193 nm ArF excimer laser, spot diameter ~20 µm, repetition rate ~20 Hz, laser fluence ~7 J/cm², scan speed ~4000 µm/s, He carrier gas ~600 ml/min, washout time 50 ms. S isotope MC-ICP-MS: spot size ~44 μm, pulse frequency ~2 Hz, laser fluence ~5 J/cm², He carrier gas with Ar make-up gas. | MASS-1 (Fe-Cu-Zn-S pressed pellet) and GSE-1G (synthetic basaltic glass) from the United States Geological Survey; pyrite PPP-1; chalcopyrite GBW07268; pyrrhotite SP-Po-01 (δ34S = 1.4‰ ± 0.4‰); chalcopyrite SP-CP-01 (δ34S = 5.45‰ ± 0.3‰); natural and synthetic minerals from USA SPI Supplies |  |  |  |  | 210 | [21 empty] | 710 | [5 empty] | 2490 | [9 empty] | 451120 | [59 empty] | 520780 | [39 empty] | 910 |  |  |  |  | 2025
| Xunmei vent field, Niaochao vent field |  | Seafloor hydrothermal | Volcanic-hosted massive sulfide (VMS) | seafloor massive sulfide (SMS) | Cu, Zn, Au, Ag | Co, Pb, Sb | Cu, Zn, Au, Ag, Co, Pb, Sb |  |  | I-Py1 (n=7)-5 | I-Py1 (n=7)-5 | seafloor vent field |  |  |  |  | ore material | grab | grab | mineral separate | [5 empty] | mineralisation | sulfide chimney | pyrite, marcasite, chalcopyrite |  | pyrite, marcasite, chalcopyrite | multiple stages: colloform marcasite-pyrite intergrowths (outermost wall), replacement assemblages (transition layers), dense recrystallized assemblages, marcasite pseudomorphs after pyrrhotite (middle layer) | sulfide chimney | colloform, subhedral, anhedral, euhedral, dense coarse-grained, columnar pseudomorphs |  |  |  | sphalerite, pyrrhotite, anhydrite, galena, tetrahedrite, tennantite | Transverse sections (polished sections) | EMPA, LA-ICPMS, MC-ICPMS | JEOL JXA-8100 EPMA; Teledyne Cetac Technologies Analyte Excite laser ablation system coupled with an Agilent Technologies 7700x quadrupole ICP-MS; ESI NWR Image GEO 193 coupled with TOFWERK icp TOF R; Neptune Plus multicollector ICP-MS (Thermo Fisher Scientific, Bremen, Germany) coupled with a Geolas HD excimer ArF laser ablation system (Coherent, Göttingen, Germany); Bruker M4 Tornado™ system | SIO, MNR; China University of Petroleum (East China), Qingdao, China; Nanjing Focu MS Technology Co. Ltd., Nanjing, China; Shanghai Chemlab Laboratory, Shanghai, China; Wuhan Sample Solution Analytical Technology Co. Ltd., Wuhan, China | EPMA: beam current of 10 nA, beam size of 1–5 μm, accelerating voltage of 20 kV. Micro-XRF: rhodium target X-ray tube operating at 50 kV and 800 nA, polycapillary lens providing a 40-μm spot size on a 20-μm raster, dwell time of 5 ms per pixel. LA-ICP-MS: 193-nm ArF excimer laser, fluence of 6 J/cm², 6 Hz repetition rate for 40 seconds (240 pulses), 30-second pre-ablation blank, total run time 70 seconds, spot size 32–44 μm, He carrier gas mixed with Ar. LA-ICP-TOF-MS: 193 nm ArF excimer laser, spot diameter ~20 µm, repetition rate ~20 Hz, laser fluence ~7 J/cm², scan speed ~4000 µm/s, He carrier gas ~600 ml/min, washout time 50 ms. S isotope MC-ICP-MS: spot size ~44 μm, pulse frequency ~2 Hz, laser fluence ~5 J/cm², He carrier gas with Ar make-up gas. | MASS-1 (Fe-Cu-Zn-S pressed pellet) and GSE-1G (synthetic basaltic glass) from the United States Geological Survey; pyrite PPP-1; chalcopyrite GBW07268; pyrrhotite SP-Po-01 (δ34S = 1.4‰ ± 0.4‰); chalcopyrite SP-CP-01 (δ34S = 5.45‰ ± 0.3‰); natural and synthetic minerals from USA SPI Supplies | [26 empty] | 2270 | [5 empty] | 850 | [9 empty] | 461950 | [43 empty] | 230 | [15 empty] | 532530 | [39 empty] | 250 |  |  |  |  | 2025
| Xunmei vent field, Niaochao vent field |  | Seafloor hydrothermal | Volcanic-hosted massive sulfide (VMS) | seafloor massive sulfide (SMS) | Cu, Zn, Au, Ag | Co, Pb, Sb | Cu, Zn, Au, Ag, Co, Pb, Sb |  |  | I-Py1 (n=7)-6 | I-Py1 (n=7)-6 | seafloor vent field |  |  |  |  | ore material | grab | grab | mineral separate | [5 empty] | mineralisation | sulfide chimney | pyrite, marcasite, chalcopyrite |  | pyrite, marcasite, chalcopyrite | multiple stages: colloform marcasite-pyrite intergrowths (outermost wall), replacement assemblages (transition layers), dense recrystallized assemblages, marcasite pseudomorphs after pyrrhotite (middle layer) | sulfide chimney | colloform, subhedral, anhedral, euhedral, dense coarse-grained, columnar pseudomorphs |  |  |  | sphalerite, pyrrhotite, anhydrite, galena, tetrahedrite, tennantite | Transverse sections (polished sections) | EMPA, LA-ICPMS, MC-ICPMS | JEOL JXA-8100 EPMA; Teledyne Cetac Technologies Analyte Excite laser ablation system coupled with an Agilent Technologies 7700x quadrupole ICP-MS; ESI NWR Image GEO 193 coupled with TOFWERK icp TOF R; Neptune Plus multicollector ICP-MS (Thermo Fisher Scientific, Bremen, Germany) coupled with a Geolas HD excimer ArF laser ablation system (Coherent, Göttingen, Germany); Bruker M4 Tornado™ system | SIO, MNR; China University of Petroleum (East China), Qingdao, China; Nanjing Focu MS Technology Co. Ltd., Nanjing, China; Shanghai Chemlab Laboratory, Shanghai, China; Wuhan Sample Solution Analytical Technology Co. Ltd., Wuhan, China | EPMA: beam current of 10 nA, beam size of 1–5 μm, accelerating voltage of 20 kV. Micro-XRF: rhodium target X-ray tube operating at 50 kV and 800 nA, polycapillary lens providing a 40-μm spot size on a 20-μm raster, dwell time of 5 ms per pixel. LA-ICP-MS: 193-nm ArF excimer laser, fluence of 6 J/cm², 6 Hz repetition rate for 40 seconds (240 pulses), 30-second pre-ablation blank, total run time 70 seconds, spot size 32–44 μm, He carrier gas mixed with Ar. LA-ICP-TOF-MS: 193 nm ArF excimer laser, spot diameter ~20 µm, repetition rate ~20 Hz, laser fluence ~7 J/cm², scan speed ~4000 µm/s, He carrier gas ~600 ml/min, washout time 50 ms. S isotope MC-ICP-MS: spot size ~44 μm, pulse frequency ~2 Hz, laser fluence ~5 J/cm², He carrier gas with Ar make-up gas. | MASS-1 (Fe-Cu-Zn-S pressed pellet) and GSE-1G (synthetic basaltic glass) from the United States Geological Survey; pyrite PPP-1; chalcopyrite GBW07268; pyrrhotite SP-Po-01 (δ34S = 1.4‰ ± 0.4‰); chalcopyrite SP-CP-01 (δ34S = 5.45‰ ± 0.3‰); natural and synthetic minerals from USA SPI Supplies |  |  |  |  | 130 | [21 empty] | 1010 | [5 empty] | 2670 | [9 empty] | 452530 | [59 empty] | 526430 | [39 empty] | 90 |  |  |  |  | 2025
| Xunmei vent field, Niaochao vent field |  | Seafloor hydrothermal | Volcanic-hosted massive sulfide (VMS) | seafloor massive sulfide (SMS) | Cu, Zn, Au, Ag | Co, Pb, Sb | Cu, Zn, Au, Ag, Co, Pb, Sb |  |  | I-Py1 (n=7)-7 | I-Py1 (n=7)-7 | seafloor vent field |  |  |  |  | ore material | grab | grab | mineral separate | [5 empty] | mineralisation | sulfide chimney | pyrite, marcasite, chalcopyrite |  | pyrite, marcasite, chalcopyrite | multiple stages: colloform marcasite-pyrite intergrowths (outermost wall), replacement assemblages (transition layers), dense recrystallized assemblages, marcasite pseudomorphs after pyrrhotite (middle layer) | sulfide chimney | colloform, subhedral, anhedral, euhedral, dense coarse-grained, columnar pseudomorphs |  |  |  | sphalerite, pyrrhotite, anhydrite, galena, tetrahedrite, tennantite | Transverse sections (polished sections) | EMPA, LA-ICPMS, MC-ICPMS | JEOL JXA-8100 EPMA; Teledyne Cetac Technologies Analyte Excite laser ablation system coupled with an Agilent Technologies 7700x quadrupole ICP-MS; ESI NWR Image GEO 193 coupled with TOFWERK icp TOF R; Neptune Plus multicollector ICP-MS (Thermo Fisher Scientific, Bremen, Germany) coupled with a Geolas HD excimer ArF laser ablation system (Coherent, Göttingen, Germany); Bruker M4 Tornado™ system | SIO, MNR; China University of Petroleum (East China), Qingdao, China; Nanjing Focu MS Technology Co. Ltd., Nanjing, China; Shanghai Chemlab Laboratory, Shanghai, China; Wuhan Sample Solution Analytical Technology Co. Ltd., Wuhan, China | EPMA: beam current of 10 nA, beam size of 1–5 μm, accelerating voltage of 20 kV. Micro-XRF: rhodium target X-ray tube operating at 50 kV and 800 nA, polycapillary lens providing a 40-μm spot size on a 20-μm raster, dwell time of 5 ms per pixel. LA-ICP-MS: 193-nm ArF excimer laser, fluence of 6 J/cm², 6 Hz repetition rate for 40 seconds (240 pulses), 30-second pre-ablation blank, total run time 70 seconds, spot size 32–44 μm, He carrier gas mixed with Ar. LA-ICP-TOF-MS: 193 nm ArF excimer laser, spot diameter ~20 µm, repetition rate ~20 Hz, laser fluence ~7 J/cm², scan speed ~4000 µm/s, He carrier gas ~600 ml/min, washout time 50 ms. S isotope MC-ICP-MS: spot size ~44 μm, pulse frequency ~2 Hz, laser fluence ~5 J/cm², He carrier gas with Ar make-up gas. | MASS-1 (Fe-Cu-Zn-S pressed pellet) and GSE-1G (synthetic basaltic glass) from the United States Geological Survey; pyrite PPP-1; chalcopyrite GBW07268; pyrrhotite SP-Po-01 (δ34S = 1.4‰ ± 0.4‰); chalcopyrite SP-CP-01 (δ34S = 5.45‰ ± 0.3‰); natural and synthetic minerals from USA SPI Supplies |  |  |  |  | 80 | [21 empty] | 680 | [5 empty] | 2730 | [9 empty] | 455880 | [43 empty] | 110 | [15 empty] | 526310 | [44 empty] | 2025
| Xunmei vent field, Niaochao vent field |  | Seafloor hydrothermal | Volcanic-hosted massive sulfide (VMS) | seafloor massive sulfide (SMS) | Cu, Zn, Au, Ag | Co, Pb, Sb | Cu, Zn, Au, Ag, Co, Pb, Sb |  |  | I-Py1 (n=7)-8 | I-Py1 (n=7)-8 | seafloor vent field |  |  |  |  | ore material | grab | grab | mineral separate | [5 empty] | mineralisation | sulfide chimney | pyrite, marcasite, chalcopyrite |  | pyrite, marcasite, chalcopyrite | multiple stages: colloform marcasite-pyrite intergrowths (outermost wall), replacement assemblages (transition layers), dense recrystallized assemblages, marcasite pseudomorphs after pyrrhotite (middle layer) | sulfide chimney | colloform, subhedral, anhedral, euhedral, dense coarse-grained, columnar pseudomorphs |  |  |  | sphalerite, pyrrhotite, anhydrite, galena, tetrahedrite, tennantite | Transverse sections (polished sections) | EMPA, LA-ICPMS, MC-ICPMS | JEOL JXA-8100 EPMA; Teledyne Cetac Technologies Analyte Excite laser ablation system coupled with an Agilent Technologies 7700x quadrupole ICP-MS; ESI NWR Image GEO 193 coupled with TOFWERK icp TOF R; Neptune Plus multicollector ICP-MS (Thermo Fisher Scientific, Bremen, Germany) coupled with a Geolas HD excimer ArF laser ablation system (Coherent, Göttingen, Germany); Bruker M4 Tornado™ system | SIO, MNR; China University of Petroleum (East China), Qingdao, China; Nanjing Focu MS Technology Co. Ltd., Nanjing, China; Shanghai Chemlab Laboratory, Shanghai, China; Wuhan Sample Solution Analytical Technology Co. Ltd., Wuhan, China | EPMA: beam current of 10 nA, beam size of 1–5 μm, accelerating voltage of 20 kV. Micro-XRF: rhodium target X-ray tube operating at 50 kV and 800 nA, polycapillary lens providing a 40-μm spot size on a 20-μm raster, dwell time of 5 ms per pixel. LA-ICP-MS: 193-nm ArF excimer laser, fluence of 6 J/cm², 6 Hz repetition rate for 40 seconds (240 pulses), 30-second pre-ablation blank, total run time 70 seconds, spot size 32–44 μm, He carrier gas mixed with Ar. LA-ICP-TOF-MS: 193 nm ArF excimer laser, spot diameter ~20 µm, repetition rate ~20 Hz, laser fluence ~7 J/cm², scan speed ~4000 µm/s, He carrier gas ~600 ml/min, washout time 50 ms. S isotope MC-ICP-MS: spot size ~44 μm, pulse frequency ~2 Hz, laser fluence ~5 J/cm², He carrier gas with Ar make-up gas. | MASS-1 (Fe-Cu-Zn-S pressed pellet) and GSE-1G (synthetic basaltic glass) from the United States Geological Survey; pyrite PPP-1; chalcopyrite GBW07268; pyrrhotite SP-Po-01 (δ34S = 1.4‰ ± 0.4‰); chalcopyrite SP-CP-01 (δ34S = 5.45‰ ± 0.3‰); natural and synthetic minerals from USA SPI Supplies | 125 |  |  |  | 124 | [21 empty] | 1415.714286 | [5 empty] | 2034.285714 | [9 empty] | 454681.4 | [43 empty] | 160 | [15 empty] | 526917.1 | [39 empty] | 345 |  |  |  |  | 2025
| Xunmei vent field, Niaochao vent field |  | Seafloor hydrothermal | Volcanic-hosted massive sulfide (VMS) | seafloor massive sulfide (SMS) | Cu, Zn, Au, Ag | Co, Pb, Sb | Cu, Zn, Au, Ag, Co, Pb, Sb |  |  | I-Py1 (n=7)-9 | I-Py1 (n=7)-9 | seafloor vent field |  |  |  |  | ore material | grab | grab | mineral separate | [5 empty] | mineralisation | sulfide chimney | pyrite, marcasite, chalcopyrite |  | pyrite, marcasite, chalcopyrite | multiple stages: colloform marcasite-pyrite intergrowths (outermost wall), replacement assemblages (transition layers), dense recrystallized assemblages, marcasite pseudomorphs after pyrrhotite (middle layer) | sulfide chimney | colloform, subhedral, anhedral, euhedral, dense coarse-grained, columnar pseudomorphs |  |  |  | sphalerite, pyrrhotite, anhydrite, galena, tetrahedrite, tennantite | Transverse sections (polished sections) | EMPA, LA-ICPMS, MC-ICPMS | JEOL JXA-8100 EPMA; Teledyne Cetac Technologies Analyte Excite laser ablation system coupled with an Agilent Technologies 7700x quadrupole ICP-MS; ESI NWR Image GEO 193 coupled with TOFWERK icp TOF R; Neptune Plus multicollector ICP-MS (Thermo Fisher Scientific, Bremen, Germany) coupled with a Geolas HD excimer ArF laser ablation system (Coherent, Göttingen, Germany); Bruker M4 Tornado™ system | SIO, MNR; China University of Petroleum (East China), Qingdao, China; Nanjing Focu MS Technology Co. Ltd., Nanjing, China; Shanghai Chemlab Laboratory, Shanghai, China; Wuhan Sample Solution Analytical Technology Co. Ltd., Wuhan, China | EPMA: beam current of 10 nA, beam size of 1–5 μm, accelerating voltage of 20 kV. Micro-XRF: rhodium target X-ray tube operating at 50 kV and 800 nA, polycapillary lens providing a 40-μm spot size on a 20-μm raster, dwell time of 5 ms per pixel. LA-ICP-MS: 193-nm ArF excimer laser, fluence of 6 J/cm², 6 Hz repetition rate for 40 seconds (240 pulses), 30-second pre-ablation blank, total run time 70 seconds, spot size 32–44 μm, He carrier gas mixed with Ar. LA-ICP-TOF-MS: 193 nm ArF excimer laser, spot diameter ~20 µm, repetition rate ~20 Hz, laser fluence ~7 J/cm², scan speed ~4000 µm/s, He carrier gas ~600 ml/min, washout time 50 ms. S isotope MC-ICP-MS: spot size ~44 μm, pulse frequency ~2 Hz, laser fluence ~5 J/cm², He carrier gas with Ar make-up gas. | MASS-1 (Fe-Cu-Zn-S pressed pellet) and GSE-1G (synthetic basaltic glass) from the United States Geological Survey; pyrite PPP-1; chalcopyrite GBW07268; pyrrhotite SP-Po-01 (δ34S = 1.4‰ ± 0.4‰); chalcopyrite SP-CP-01 (δ34S = 5.45‰ ± 0.3‰); natural and synthetic minerals from USA SPI Supplies | [26 empty] | 440 | [5 empty] | 1310 | [9 empty] | 449000 | [59 empty] | 522290 | [44 empty] | 2025
| Xunmei vent field, Niaochao vent field |  | Seafloor hydrothermal | Volcanic-hosted massive sulfide (VMS) | seafloor massive sulfide (SMS) | Cu, Zn, Au, Ag | Co, Pb, Sb | Cu, Zn, Au, Ag, Co, Pb, Sb |  |  | I-Py1 (n=7)-10 | I-Py1 (n=7)-10 | seafloor vent field |  |  |  |  | ore material | grab | grab | mineral separate | [5 empty] | mineralisation | sulfide chimney | pyrite, marcasite, chalcopyrite |  | pyrite, marcasite, chalcopyrite | multiple stages: colloform marcasite-pyrite intergrowths (outermost wall), replacement assemblages (transition layers), dense recrystallized assemblages, marcasite pseudomorphs after pyrrhotite (middle layer) | sulfide chimney | colloform, subhedral, anhedral, euhedral, dense coarse-grained, columnar pseudomorphs |  |  |  | sphalerite, pyrrhotite, anhydrite, galena, tetrahedrite, tennantite | Transverse sections (polished sections) | EMPA, LA-ICPMS, MC-ICPMS | JEOL JXA-8100 EPMA; Teledyne Cetac Technologies Analyte Excite laser ablation system coupled with an Agilent Technologies 7700x quadrupole ICP-MS; ESI NWR Image GEO 193 coupled with TOFWERK icp TOF R; Neptune Plus multicollector ICP-MS (Thermo Fisher Scientific, Bremen, Germany) coupled with a Geolas HD excimer ArF laser ablation system (Coherent, Göttingen, Germany); Bruker M4 Tornado™ system | SIO, MNR; China University of Petroleum (East China), Qingdao, China; Nanjing Focu MS Technology Co. Ltd., Nanjing, China; Shanghai Chemlab Laboratory, Shanghai, China; Wuhan Sample Solution Analytical Technology Co. Ltd., Wuhan, China | EPMA: beam current of 10 nA, beam size of 1–5 μm, accelerating voltage of 20 kV. Micro-XRF: rhodium target X-ray tube operating at 50 kV and 800 nA, polycapillary lens providing a 40-μm spot size on a 20-μm raster, dwell time of 5 ms per pixel. LA-ICP-MS: 193-nm ArF excimer laser, fluence of 6 J/cm², 6 Hz repetition rate for 40 seconds (240 pulses), 30-second pre-ablation blank, total run time 70 seconds, spot size 32–44 μm, He carrier gas mixed with Ar. LA-ICP-TOF-MS: 193 nm ArF excimer laser, spot diameter ~20 µm, repetition rate ~20 Hz, laser fluence ~7 J/cm², scan speed ~4000 µm/s, He carrier gas ~600 ml/min, washout time 50 ms. S isotope MC-ICP-MS: spot size ~44 μm, pulse frequency ~2 Hz, laser fluence ~5 J/cm², He carrier gas with Ar make-up gas. | MASS-1 (Fe-Cu-Zn-S pressed pellet) and GSE-1G (synthetic basaltic glass) from the United States Geological Survey; pyrite PPP-1; chalcopyrite GBW07268; pyrrhotite SP-Po-01 (δ34S = 1.4‰ ± 0.4‰); chalcopyrite SP-CP-01 (δ34S = 5.45‰ ± 0.3‰); natural and synthetic minerals from USA SPI Supplies | 170 |  |  |  | 210 | [21 empty] | 3750 | [5 empty] | 2880 | [9 empty] | 461950 | [43 empty] | 230 | [15 empty] | 532530 | [39 empty] | 910 |  |  |  |  | 2025
| Xunmei vent field, Niaochao vent field |  | Seafloor hydrothermal | Volcanic-hosted massive sulfide (VMS) | seafloor massive sulfide (SMS) | Cu, Zn, Au, Ag | Co, Pb, Sb | Cu, Zn, Au, Ag, Co, Pb, Sb |  |  | I-Py1 (n=7)-11 | I-Py1 (n=7)-11 | seafloor vent field |  |  |  |  | ore material | grab | grab | mineral separate | [5 empty] | mineralisation | sulfide chimney | pyrite, marcasite, chalcopyrite |  | pyrite, marcasite, chalcopyrite | multiple stages: colloform marcasite-pyrite intergrowths (outermost wall), replacement assemblages (transition layers), dense recrystallized assemblages, marcasite pseudomorphs after pyrrhotite (middle layer) | sulfide chimney | colloform, subhedral, anhedral, euhedral, dense coarse-grained, columnar pseudomorphs |  |  |  | sphalerite, pyrrhotite, anhydrite, galena, tetrahedrite, tennantite | Transverse sections (polished sections) | EMPA, LA-ICPMS, MC-ICPMS | JEOL JXA-8100 EPMA; Teledyne Cetac Technologies Analyte Excite laser ablation system coupled with an Agilent Technologies 7700x quadrupole ICP-MS; ESI NWR Image GEO 193 coupled with TOFWERK icp TOF R; Neptune Plus multicollector ICP-MS (Thermo Fisher Scientific, Bremen, Germany) coupled with a Geolas HD excimer ArF laser ablation system (Coherent, Göttingen, Germany); Bruker M4 Tornado™ system | SIO, MNR; China University of Petroleum (East China), Qingdao, China; Nanjing Focu MS Technology Co. Ltd., Nanjing, China; Shanghai Chemlab Laboratory, Shanghai, China; Wuhan Sample Solution Analytical Technology Co. Ltd., Wuhan, China | EPMA: beam current of 10 nA, beam size of 1–5 μm, accelerating voltage of 20 kV. Micro-XRF: rhodium target X-ray tube operating at 50 kV and 800 nA, polycapillary lens providing a 40-μm spot size on a 20-μm raster, dwell time of 5 ms per pixel. LA-ICP-MS: 193-nm ArF excimer laser, fluence of 6 J/cm², 6 Hz repetition rate for 40 seconds (240 pulses), 30-second pre-ablation blank, total run time 70 seconds, spot size 32–44 μm, He carrier gas mixed with Ar. LA-ICP-TOF-MS: 193 nm ArF excimer laser, spot diameter ~20 µm, repetition rate ~20 Hz, laser fluence ~7 J/cm², scan speed ~4000 µm/s, He carrier gas ~600 ml/min, washout time 50 ms. S isotope MC-ICP-MS: spot size ~44 μm, pulse frequency ~2 Hz, laser fluence ~5 J/cm², He carrier gas with Ar make-up gas. | MASS-1 (Fe-Cu-Zn-S pressed pellet) and GSE-1G (synthetic basaltic glass) from the United States Geological Survey; pyrite PPP-1; chalcopyrite GBW07268; pyrrhotite SP-Po-01 (δ34S = 1.4‰ ± 0.4‰); chalcopyrite SP-CP-01 (δ34S = 5.45‰ ± 0.3‰); natural and synthetic minerals from USA SPI Supplies | 63.63961 |  |  |  | 58.566202 | [21 empty] | 1175.327715 | [5 empty] | 909.117835 | [9 empty] | 4575.439609 | [43 empty] | 62.44998 | [15 empty] | 3497.388141 | [39 empty] | 382.753184 |  |  |  |  | 2025
| Xunmei vent field, Niaochao vent field |  | Seafloor hydrothermal | Volcanic-hosted massive sulfide (VMS) | seafloor massive sulfide (SMS) | Cu, Zn, Au, Ag | Co, Pb, Sb | Cu, Zn, Au, Ag, Co, Pb, Sb |  |  | I-Py2 (n=8)-1 | I-Py2 (n=8)-1 | seafloor vent field |  |  |  |  | ore material | grab | grab | mineral separate | [5 empty] | mineralisation | sulfide chimney | pyrite, marcasite, chalcopyrite |  | pyrite, marcasite, chalcopyrite | multiple stages: colloform marcasite-pyrite intergrowths (outermost wall), replacement assemblages (transition layers), dense recrystallized assemblages, marcasite pseudomorphs after pyrrhotite (middle layer) | sulfide chimney | colloform, subhedral, anhedral, euhedral, dense coarse-grained, columnar pseudomorphs |  |  |  | sphalerite, pyrrhotite, anhydrite, galena, tetrahedrite, tennantite | Transverse sections (polished sections) | EMPA, LA-ICPMS, MC-ICPMS | JEOL JXA-8100 EPMA; Teledyne Cetac Technologies Analyte Excite laser ablation system coupled with an Agilent Technologies 7700x quadrupole ICP-MS; ESI NWR Image GEO 193 coupled with TOFWERK icp TOF R; Neptune Plus multicollector ICP-MS (Thermo Fisher Scientific, Bremen, Germany) coupled with a Geolas HD excimer ArF laser ablation system (Coherent, Göttingen, Germany); Bruker M4 Tornado™ system | SIO, MNR; China University of Petroleum (East China), Qingdao, China; Nanjing Focu MS Technology Co. Ltd., Nanjing, China; Shanghai Chemlab Laboratory, Shanghai, China; Wuhan Sample Solution Analytical Technology Co. Ltd., Wuhan, China | EPMA: beam current of 10 nA, beam size of 1–5 μm, accelerating voltage of 20 kV. Micro-XRF: rhodium target X-ray tube operating at 50 kV and 800 nA, polycapillary lens providing a 40-μm spot size on a 20-μm raster, dwell time of 5 ms per pixel. LA-ICP-MS: 193-nm ArF excimer laser, fluence of 6 J/cm², 6 Hz repetition rate for 40 seconds (240 pulses), 30-second pre-ablation blank, total run time 70 seconds, spot size 32–44 μm, He carrier gas mixed with Ar. LA-ICP-TOF-MS: 193 nm ArF excimer laser, spot diameter ~20 µm, repetition rate ~20 Hz, laser fluence ~7 J/cm², scan speed ~4000 µm/s, He carrier gas ~600 ml/min, washout time 50 ms. S isotope MC-ICP-MS: spot size ~44 μm, pulse frequency ~2 Hz, laser fluence ~5 J/cm², He carrier gas with Ar make-up gas. | MASS-1 (Fe-Cu-Zn-S pressed pellet) and GSE-1G (synthetic basaltic glass) from the United States Geological Survey; pyrite PPP-1; chalcopyrite GBW07268; pyrrhotite SP-Po-01 (δ34S = 1.4‰ ± 0.4‰); chalcopyrite SP-CP-01 (δ34S = 5.45‰ ± 0.3‰); natural and synthetic minerals from USA SPI Supplies |  |  |  |  | 70 | [21 empty] | 560 | [15 empty] | 460070 | [37 empty] | 80 | [21 empty] | 532940 | [39 empty] | 190 |  |  |  |  | 2025
| Xunmei vent field, Niaochao vent field |  | Seafloor hydrothermal | Volcanic-hosted massive sulfide (VMS) | seafloor massive sulfide (SMS) | Cu, Zn, Au, Ag | Co, Pb, Sb | Cu, Zn, Au, Ag, Co, Pb, Sb |  |  | I-Py2 (n=8)-2 | I-Py2 (n=8)-2 | seafloor vent field |  |  |  |  | ore material | grab | grab | mineral separate | [5 empty] | mineralisation | sulfide chimney | pyrite, marcasite, chalcopyrite |  | pyrite, marcasite, chalcopyrite | multiple stages: colloform marcasite-pyrite intergrowths (outermost wall), replacement assemblages (transition layers), dense recrystallized assemblages, marcasite pseudomorphs after pyrrhotite (middle layer) | sulfide chimney | colloform, subhedral, anhedral, euhedral, dense coarse-grained, columnar pseudomorphs |  |  |  | sphalerite, pyrrhotite, anhydrite, galena, tetrahedrite, tennantite | Transverse sections (polished sections) | EMPA, LA-ICPMS, MC-ICPMS | JEOL JXA-8100 EPMA; Teledyne Cetac Technologies Analyte Excite laser ablation system coupled with an Agilent Technologies 7700x quadrupole ICP-MS; ESI NWR Image GEO 193 coupled with TOFWERK icp TOF R; Neptune Plus multicollector ICP-MS (Thermo Fisher Scientific, Bremen, Germany) coupled with a Geolas HD excimer ArF laser ablation system (Coherent, Göttingen, Germany); Bruker M4 Tornado™ system | SIO, MNR; China University of Petroleum (East China), Qingdao, China; Nanjing Focu MS Technology Co. Ltd., Nanjing, China; Shanghai Chemlab Laboratory, Shanghai, China; Wuhan Sample Solution Analytical Technology Co. Ltd., Wuhan, China | EPMA: beam current of 10 nA, beam size of 1–5 μm, accelerating voltage of 20 kV. Micro-XRF: rhodium target X-ray tube operating at 50 kV and 800 nA, polycapillary lens providing a 40-μm spot size on a 20-μm raster, dwell time of 5 ms per pixel. LA-ICP-MS: 193-nm ArF excimer laser, fluence of 6 J/cm², 6 Hz repetition rate for 40 seconds (240 pulses), 30-second pre-ablation blank, total run time 70 seconds, spot size 32–44 μm, He carrier gas mixed with Ar. LA-ICP-TOF-MS: 193 nm ArF excimer laser, spot diameter ~20 µm, repetition rate ~20 Hz, laser fluence ~7 J/cm², scan speed ~4000 µm/s, He carrier gas ~600 ml/min, washout time 50 ms. S isotope MC-ICP-MS: spot size ~44 μm, pulse frequency ~2 Hz, laser fluence ~5 J/cm², He carrier gas with Ar make-up gas. | MASS-1 (Fe-Cu-Zn-S pressed pellet) and GSE-1G (synthetic basaltic glass) from the United States Geological Survey; pyrite PPP-1; chalcopyrite GBW07268; pyrrhotite SP-Po-01 (δ34S = 1.4‰ ± 0.4‰); chalcopyrite SP-CP-01 (δ34S = 5.45‰ ± 0.3‰); natural and synthetic minerals from USA SPI Supplies |  |  |  |  | 50 | [21 empty] | 560 | [15 empty] | 461300 | [59 empty] | 527860 | [44 empty] | 2025
| Xunmei vent field, Niaochao vent field |  | Seafloor hydrothermal | Volcanic-hosted massive sulfide (VMS) | seafloor massive sulfide (SMS) | Cu, Zn, Au, Ag | Co, Pb, Sb | Cu, Zn, Au, Ag, Co, Pb, Sb |  |  | I-Py2 (n=8)-3 | I-Py2 (n=8)-3 | seafloor vent field |  |  |  |  | ore material | grab | grab | mineral separate | [5 empty] | mineralisation | sulfide chimney | pyrite, marcasite, chalcopyrite |  | pyrite, marcasite, chalcopyrite | multiple stages: colloform marcasite-pyrite intergrowths (outermost wall), replacement assemblages (transition layers), dense recrystallized assemblages, marcasite pseudomorphs after pyrrhotite (middle layer) | sulfide chimney | colloform, subhedral, anhedral, euhedral, dense coarse-grained, columnar pseudomorphs |  |  |  | sphalerite, pyrrhotite, anhydrite, galena, tetrahedrite, tennantite | Transverse sections (polished sections) | EMPA, LA-ICPMS, MC-ICPMS | JEOL JXA-8100 EPMA; Teledyne Cetac Technologies Analyte Excite laser ablation system coupled with an Agilent Technologies 7700x quadrupole ICP-MS; ESI NWR Image GEO 193 coupled with TOFWERK icp TOF R; Neptune Plus multicollector ICP-MS (Thermo Fisher Scientific, Bremen, Germany) coupled with a Geolas HD excimer ArF laser ablation system (Coherent, Göttingen, Germany); Bruker M4 Tornado™ system | SIO, MNR; China University of Petroleum (East China), Qingdao, China; Nanjing Focu MS Technology Co. Ltd., Nanjing, China; Shanghai Chemlab Laboratory, Shanghai, China; Wuhan Sample Solution Analytical Technology Co. Ltd., Wuhan, China | EPMA: beam current of 10 nA, beam size of 1–5 μm, accelerating voltage of 20 kV. Micro-XRF: rhodium target X-ray tube operating at 50 kV and 800 nA, polycapillary lens providing a 40-μm spot size on a 20-μm raster, dwell time of 5 ms per pixel. LA-ICP-MS: 193-nm ArF excimer laser, fluence of 6 J/cm², 6 Hz repetition rate for 40 seconds (240 pulses), 30-second pre-ablation blank, total run time 70 seconds, spot size 32–44 μm, He carrier gas mixed with Ar. LA-ICP-TOF-MS: 193 nm ArF excimer laser, spot diameter ~20 µm, repetition rate ~20 Hz, laser fluence ~7 J/cm², scan speed ~4000 µm/s, He carrier gas ~600 ml/min, washout time 50 ms. S isotope MC-ICP-MS: spot size ~44 μm, pulse frequency ~2 Hz, laser fluence ~5 J/cm², He carrier gas with Ar make-up gas. | MASS-1 (Fe-Cu-Zn-S pressed pellet) and GSE-1G (synthetic basaltic glass) from the United States Geological Survey; pyrite PPP-1; chalcopyrite GBW07268; pyrrhotite SP-Po-01 (δ34S = 1.4‰ ± 0.4‰); chalcopyrite SP-CP-01 (δ34S = 5.45‰ ± 0.3‰); natural and synthetic minerals from USA SPI Supplies | [26 empty] | 1030 | [5 empty] | 1540 | [9 empty] | 460440 | [59 empty] | 534280 | [39 empty] | 790 |  |  |  |  | 2025
| Xunmei vent field, Niaochao vent field |  | Seafloor hydrothermal | Volcanic-hosted massive sulfide (VMS) | seafloor massive sulfide (SMS) | Cu, Zn, Au, Ag | Co, Pb, Sb | Cu, Zn, Au, Ag, Co, Pb, Sb |  |  | I-Py2 (n=8)-4 | I-Py2 (n=8)-4 | seafloor vent field |  |  |  |  | ore material | grab | grab | mineral separate | [5 empty] | mineralisation | sulfide chimney | pyrite, marcasite, chalcopyrite |  | pyrite, marcasite, chalcopyrite | multiple stages: colloform marcasite-pyrite intergrowths (outermost wall), replacement assemblages (transition layers), dense recrystallized assemblages, marcasite pseudomorphs after pyrrhotite (middle layer) | sulfide chimney | colloform, subhedral, anhedral, euhedral, dense coarse-grained, columnar pseudomorphs |  |  |  | sphalerite, pyrrhotite, anhydrite, galena, tetrahedrite, tennantite | Transverse sections (polished sections) | EMPA, LA-ICPMS, MC-ICPMS | JEOL JXA-8100 EPMA; Teledyne Cetac Technologies Analyte Excite laser ablation system coupled with an Agilent Technologies 7700x quadrupole ICP-MS; ESI NWR Image GEO 193 coupled with TOFWERK icp TOF R; Neptune Plus multicollector ICP-MS (Thermo Fisher Scientific, Bremen, Germany) coupled with a Geolas HD excimer ArF laser ablation system (Coherent, Göttingen, Germany); Bruker M4 Tornado™ system | SIO, MNR; China University of Petroleum (East China), Qingdao, China; Nanjing Focu MS Technology Co. Ltd., Nanjing, China; Shanghai Chemlab Laboratory, Shanghai, China; Wuhan Sample Solution Analytical Technology Co. Ltd., Wuhan, China | EPMA: beam current of 10 nA, beam size of 1–5 μm, accelerating voltage of 20 kV. Micro-XRF: rhodium target X-ray tube operating at 50 kV and 800 nA, polycapillary lens providing a 40-μm spot size on a 20-μm raster, dwell time of 5 ms per pixel. LA-ICP-MS: 193-nm ArF excimer laser, fluence of 6 J/cm², 6 Hz repetition rate for 40 seconds (240 pulses), 30-second pre-ablation blank, total run time 70 seconds, spot size 32–44 μm, He carrier gas mixed with Ar. LA-ICP-TOF-MS: 193 nm ArF excimer laser, spot diameter ~20 µm, repetition rate ~20 Hz, laser fluence ~7 J/cm², scan speed ~4000 µm/s, He carrier gas ~600 ml/min, washout time 50 ms. S isotope MC-ICP-MS: spot size ~44 μm, pulse frequency ~2 Hz, laser fluence ~5 J/cm², He carrier gas with Ar make-up gas. | MASS-1 (Fe-Cu-Zn-S pressed pellet) and GSE-1G (synthetic basaltic glass) from the United States Geological Survey; pyrite PPP-1; chalcopyrite GBW07268; pyrrhotite SP-Po-01 (δ34S = 1.4‰ ± 0.4‰); chalcopyrite SP-CP-01 (δ34S = 5.45‰ ± 0.3‰); natural and synthetic minerals from USA SPI Supplies | [26 empty] | 750 | [15 empty] | 459280 | [59 empty] | 530820 | [39 empty] | 220 |  |  |  |  | 2025
| Xunmei vent field, Niaochao vent field |  | Seafloor hydrothermal | Volcanic-hosted massive sulfide (VMS) | seafloor massive sulfide (SMS) | Cu, Zn, Au, Ag | Co, Pb, Sb | Cu, Zn, Au, Ag, Co, Pb, Sb |  |  | I-Py2 (n=8)-5 | I-Py2 (n=8)-5 | seafloor vent field |  |  |  |  | ore material | grab | grab | mineral separate | [5 empty] | mineralisation | sulfide chimney | pyrite, marcasite, chalcopyrite |  | pyrite, marcasite, chalcopyrite | multiple stages: colloform marcasite-pyrite intergrowths (outermost wall), replacement assemblages (transition layers), dense recrystallized assemblages, marcasite pseudomorphs after pyrrhotite (middle layer) | sulfide chimney | colloform, subhedral, anhedral, euhedral, dense coarse-grained, columnar pseudomorphs |  |  |  | sphalerite, pyrrhotite, anhydrite, galena, tetrahedrite, tennantite | Transverse sections (polished sections) | EMPA, LA-ICPMS, MC-ICPMS | JEOL JXA-8100 EPMA; Teledyne Cetac Technologies Analyte Excite laser ablation system coupled with an Agilent Technologies 7700x quadrupole ICP-MS; ESI NWR Image GEO 193 coupled with TOFWERK icp TOF R; Neptune Plus multicollector ICP-MS (Thermo Fisher Scientific, Bremen, Germany) coupled with a Geolas HD excimer ArF laser ablation system (Coherent, Göttingen, Germany); Bruker M4 Tornado™ system | SIO, MNR; China University of Petroleum (East China), Qingdao, China; Nanjing Focu MS Technology Co. Ltd., Nanjing, China; Shanghai Chemlab Laboratory, Shanghai, China; Wuhan Sample Solution Analytical Technology Co. Ltd., Wuhan, China | EPMA: beam current of 10 nA, beam size of 1–5 μm, accelerating voltage of 20 kV. Micro-XRF: rhodium target X-ray tube operating at 50 kV and 800 nA, polycapillary lens providing a 40-μm spot size on a 20-μm raster, dwell time of 5 ms per pixel. LA-ICP-MS: 193-nm ArF excimer laser, fluence of 6 J/cm², 6 Hz repetition rate for 40 seconds (240 pulses), 30-second pre-ablation blank, total run time 70 seconds, spot size 32–44 μm, He carrier gas mixed with Ar. LA-ICP-TOF-MS: 193 nm ArF excimer laser, spot diameter ~20 µm, repetition rate ~20 Hz, laser fluence ~7 J/cm², scan speed ~4000 µm/s, He carrier gas ~600 ml/min, washout time 50 ms. S isotope MC-ICP-MS: spot size ~44 μm, pulse frequency ~2 Hz, laser fluence ~5 J/cm², He carrier gas with Ar make-up gas. | MASS-1 (Fe-Cu-Zn-S pressed pellet) and GSE-1G (synthetic basaltic glass) from the United States Geological Survey; pyrite PPP-1; chalcopyrite GBW07268; pyrrhotite SP-Po-01 (δ34S = 1.4‰ ± 0.4‰); chalcopyrite SP-CP-01 (δ34S = 5.45‰ ± 0.3‰); natural and synthetic minerals from USA SPI Supplies |  |  |  |  | 190 | [21 empty] | 930 | [5 empty] | 260 | [9 empty] | 461150 | [59 empty] | 525120 | [44 empty] | 2025
| Xunmei vent field, Niaochao vent field |  | Seafloor hydrothermal | Volcanic-hosted massive sulfide (VMS) | seafloor massive sulfide (SMS) | Cu, Zn, Au, Ag | Co, Pb, Sb | Cu, Zn, Au, Ag, Co, Pb, Sb |  |  | I-Py2 (n=8)-6 | I-Py2 (n=8)-6 | seafloor vent field |  |  |  |  | ore material | grab | grab | mineral separate | [5 empty] | mineralisation | sulfide chimney | pyrite, marcasite, chalcopyrite |  | pyrite, marcasite, chalcopyrite | multiple stages: colloform marcasite-pyrite intergrowths (outermost wall), replacement assemblages (transition layers), dense recrystallized assemblages, marcasite pseudomorphs after pyrrhotite (middle layer) | sulfide chimney | colloform, subhedral, anhedral, euhedral, dense coarse-grained, columnar pseudomorphs |  |  |  | sphalerite, pyrrhotite, anhydrite, galena, tetrahedrite, tennantite | Transverse sections (polished sections) | EMPA, LA-ICPMS, MC-ICPMS | JEOL JXA-8100 EPMA; Teledyne Cetac Technologies Analyte Excite laser ablation system coupled with an Agilent Technologies 7700x quadrupole ICP-MS; ESI NWR Image GEO 193 coupled with TOFWERK icp TOF R; Neptune Plus multicollector ICP-MS (Thermo Fisher Scientific, Bremen, Germany) coupled with a Geolas HD excimer ArF laser ablation system (Coherent, Göttingen, Germany); Bruker M4 Tornado™ system | SIO, MNR; China University of Petroleum (East China), Qingdao, China; Nanjing Focu MS Technology Co. Ltd., Nanjing, China; Shanghai Chemlab Laboratory, Shanghai, China; Wuhan Sample Solution Analytical Technology Co. Ltd., Wuhan, China | EPMA: beam current of 10 nA, beam size of 1–5 μm, accelerating voltage of 20 kV. Micro-XRF: rhodium target X-ray tube operating at 50 kV and 800 nA, polycapillary lens providing a 40-μm spot size on a 20-μm raster, dwell time of 5 ms per pixel. LA-ICP-MS: 193-nm ArF excimer laser, fluence of 6 J/cm², 6 Hz repetition rate for 40 seconds (240 pulses), 30-second pre-ablation blank, total run time 70 seconds, spot size 32–44 μm, He carrier gas mixed with Ar. LA-ICP-TOF-MS: 193 nm ArF excimer laser, spot diameter ~20 µm, repetition rate ~20 Hz, laser fluence ~7 J/cm², scan speed ~4000 µm/s, He carrier gas ~600 ml/min, washout time 50 ms. S isotope MC-ICP-MS: spot size ~44 μm, pulse frequency ~2 Hz, laser fluence ~5 J/cm², He carrier gas with Ar make-up gas. | MASS-1 (Fe-Cu-Zn-S pressed pellet) and GSE-1G (synthetic basaltic glass) from the United States Geological Survey; pyrite PPP-1; chalcopyrite GBW07268; pyrrhotite SP-Po-01 (δ34S = 1.4‰ ± 0.4‰); chalcopyrite SP-CP-01 (δ34S = 5.45‰ ± 0.3‰); natural and synthetic minerals from USA SPI Supplies | [26 empty] | 870 | [5 empty] | 130 | [9 empty] | 465480 | [59 empty] | 530320 | [39 empty] | 520 |  |  |  |  | 2025
| Xunmei vent field, Niaochao vent field |  | Seafloor hydrothermal | Volcanic-hosted massive sulfide (VMS) | seafloor massive sulfide (SMS) | Cu, Zn, Au, Ag | Co, Pb, Sb | Cu, Zn, Au, Ag, Co, Pb, Sb |  |  | I-Py2 (n=8)-7 | I-Py2 (n=8)-7 | seafloor vent field |  |  |  |  | ore material | grab | grab | mineral separate | [5 empty] | mineralisation | sulfide chimney | pyrite, marcasite, chalcopyrite |  | pyrite, marcasite, chalcopyrite | multiple stages: colloform marcasite-pyrite intergrowths (outermost wall), replacement assemblages (transition layers), dense recrystallized assemblages, marcasite pseudomorphs after pyrrhotite (middle layer) | sulfide chimney | colloform, subhedral, anhedral, euhedral, dense coarse-grained, columnar pseudomorphs |  |  |  | sphalerite, pyrrhotite, anhydrite, galena, tetrahedrite, tennantite | Transverse sections (polished sections) | EMPA, LA-ICPMS, MC-ICPMS | JEOL JXA-8100 EPMA; Teledyne Cetac Technologies Analyte Excite laser ablation system coupled with an Agilent Technologies 7700x quadrupole ICP-MS; ESI NWR Image GEO 193 coupled with TOFWERK icp TOF R; Neptune Plus multicollector ICP-MS (Thermo Fisher Scientific, Bremen, Germany) coupled with a Geolas HD excimer ArF laser ablation system (Coherent, Göttingen, Germany); Bruker M4 Tornado™ system | SIO, MNR; China University of Petroleum (East China), Qingdao, China; Nanjing Focu MS Technology Co. Ltd., Nanjing, China; Shanghai Chemlab Laboratory, Shanghai, China; Wuhan Sample Solution Analytical Technology Co. Ltd., Wuhan, China | EPMA: beam current of 10 nA, beam size of 1–5 μm, accelerating voltage of 20 kV. Micro-XRF: rhodium target X-ray tube operating at 50 kV and 800 nA, polycapillary lens providing a 40-μm spot size on a 20-μm raster, dwell time of 5 ms per pixel. LA-ICP-MS: 193-nm ArF excimer laser, fluence of 6 J/cm², 6 Hz repetition rate for 40 seconds (240 pulses), 30-second pre-ablation blank, total run time 70 seconds, spot size 32–44 μm, He carrier gas mixed with Ar. LA-ICP-TOF-MS: 193 nm ArF excimer laser, spot diameter ~20 µm, repetition rate ~20 Hz, laser fluence ~7 J/cm², scan speed ~4000 µm/s, He carrier gas ~600 ml/min, washout time 50 ms. S isotope MC-ICP-MS: spot size ~44 μm, pulse frequency ~2 Hz, laser fluence ~5 J/cm², He carrier gas with Ar make-up gas. | MASS-1 (Fe-Cu-Zn-S pressed pellet) and GSE-1G (synthetic basaltic glass) from the United States Geological Survey; pyrite PPP-1; chalcopyrite GBW07268; pyrrhotite SP-Po-01 (δ34S = 1.4‰ ± 0.4‰); chalcopyrite SP-CP-01 (δ34S = 5.45‰ ± 0.3‰); natural and synthetic minerals from USA SPI Supplies | 120 | [25 empty] | 210 | [5 empty] | 1800 | [9 empty] | 461080 | [37 empty] | 50 | [21 empty] | 525030 | [44 empty] | 2025
| Xunmei vent field, Niaochao vent field |  | Seafloor hydrothermal | Volcanic-hosted massive sulfide (VMS) | seafloor massive sulfide (SMS) | Cu, Zn, Au, Ag | Co, Pb, Sb | Cu, Zn, Au, Ag, Co, Pb, Sb |  |  | I-Py2 (n=8)-8 | I-Py2 (n=8)-8 | seafloor vent field |  |  |  |  | ore material | grab | grab | mineral separate | [5 empty] | mineralisation | sulfide chimney | pyrite, marcasite, chalcopyrite |  | pyrite, marcasite, chalcopyrite | multiple stages: colloform marcasite-pyrite intergrowths (outermost wall), replacement assemblages (transition layers), dense recrystallized assemblages, marcasite pseudomorphs after pyrrhotite (middle layer) | sulfide chimney | colloform, subhedral, anhedral, euhedral, dense coarse-grained, columnar pseudomorphs |  |  |  | sphalerite, pyrrhotite, anhydrite, galena, tetrahedrite, tennantite | Transverse sections (polished sections) | EMPA, LA-ICPMS, MC-ICPMS | JEOL JXA-8100 EPMA; Teledyne Cetac Technologies Analyte Excite laser ablation system coupled with an Agilent Technologies 7700x quadrupole ICP-MS; ESI NWR Image GEO 193 coupled with TOFWERK icp TOF R; Neptune Plus multicollector ICP-MS (Thermo Fisher Scientific, Bremen, Germany) coupled with a Geolas HD excimer ArF laser ablation system (Coherent, Göttingen, Germany); Bruker M4 Tornado™ system | SIO, MNR; China University of Petroleum (East China), Qingdao, China; Nanjing Focu MS Technology Co. Ltd., Nanjing, China; Shanghai Chemlab Laboratory, Shanghai, China; Wuhan Sample Solution Analytical Technology Co. Ltd., Wuhan, China | EPMA: beam current of 10 nA, beam size of 1–5 μm, accelerating voltage of 20 kV. Micro-XRF: rhodium target X-ray tube operating at 50 kV and 800 nA, polycapillary lens providing a 40-μm spot size on a 20-μm raster, dwell time of 5 ms per pixel. LA-ICP-MS: 193-nm ArF excimer laser, fluence of 6 J/cm², 6 Hz repetition rate for 40 seconds (240 pulses), 30-second pre-ablation blank, total run time 70 seconds, spot size 32–44 μm, He carrier gas mixed with Ar. LA-ICP-TOF-MS: 193 nm ArF excimer laser, spot diameter ~20 µm, repetition rate ~20 Hz, laser fluence ~7 J/cm², scan speed ~4000 µm/s, He carrier gas ~600 ml/min, washout time 50 ms. S isotope MC-ICP-MS: spot size ~44 μm, pulse frequency ~2 Hz, laser fluence ~5 J/cm², He carrier gas with Ar make-up gas. | MASS-1 (Fe-Cu-Zn-S pressed pellet) and GSE-1G (synthetic basaltic glass) from the United States Geological Survey; pyrite PPP-1; chalcopyrite GBW07268; pyrrhotite SP-Po-01 (δ34S = 1.4‰ ± 0.4‰); chalcopyrite SP-CP-01 (δ34S = 5.45‰ ± 0.3‰); natural and synthetic minerals from USA SPI Supplies |  |  |  |  | 140 | [21 empty] | 710 | [5 empty] | 670 | [9 empty] | 461820 | [37 empty] | 90 | [21 empty] | 526400 | [39 empty] | 730 |  |  |  |  | 2025
| Xunmei vent field, Niaochao vent field |  | Seafloor hydrothermal | Volcanic-hosted massive sulfide (VMS) | seafloor massive sulfide (SMS) | Cu, Zn, Au, Ag | Co, Pb, Sb | Cu, Zn, Au, Ag, Co, Pb, Sb |  |  | I-Py2 (n=8)-9 | I-Py2 (n=8)-9 | seafloor vent field |  |  |  |  | ore material | grab | grab | mineral separate | [5 empty] | mineralisation | sulfide chimney | pyrite, marcasite, chalcopyrite |  | pyrite, marcasite, chalcopyrite | multiple stages: colloform marcasite-pyrite intergrowths (outermost wall), replacement assemblages (transition layers), dense recrystallized assemblages, marcasite pseudomorphs after pyrrhotite (middle layer) | sulfide chimney | colloform, subhedral, anhedral, euhedral, dense coarse-grained, columnar pseudomorphs |  |  |  | sphalerite, pyrrhotite, anhydrite, galena, tetrahedrite, tennantite | Transverse sections (polished sections) | EMPA, LA-ICPMS, MC-ICPMS | JEOL JXA-8100 EPMA; Teledyne Cetac Technologies Analyte Excite laser ablation system coupled with an Agilent Technologies 7700x quadrupole ICP-MS; ESI NWR Image GEO 193 coupled with TOFWERK icp TOF R; Neptune Plus multicollector ICP-MS (Thermo Fisher Scientific, Bremen, Germany) coupled with a Geolas HD excimer ArF laser ablation system (Coherent, Göttingen, Germany); Bruker M4 Tornado™ system | SIO, MNR; China University of Petroleum (East China), Qingdao, China; Nanjing Focu MS Technology Co. Ltd., Nanjing, China; Shanghai Chemlab Laboratory, Shanghai, China; Wuhan Sample Solution Analytical Technology Co. Ltd., Wuhan, China | EPMA: beam current of 10 nA, beam size of 1–5 μm, accelerating voltage of 20 kV. Micro-XRF: rhodium target X-ray tube operating at 50 kV and 800 nA, polycapillary lens providing a 40-μm spot size on a 20-μm raster, dwell time of 5 ms per pixel. LA-ICP-MS: 193-nm ArF excimer laser, fluence of 6 J/cm², 6 Hz repetition rate for 40 seconds (240 pulses), 30-second pre-ablation blank, total run time 70 seconds, spot size 32–44 μm, He carrier gas mixed with Ar. LA-ICP-TOF-MS: 193 nm ArF excimer laser, spot diameter ~20 µm, repetition rate ~20 Hz, laser fluence ~7 J/cm², scan speed ~4000 µm/s, He carrier gas ~600 ml/min, washout time 50 ms. S isotope MC-ICP-MS: spot size ~44 μm, pulse frequency ~2 Hz, laser fluence ~5 J/cm², He carrier gas with Ar make-up gas. | MASS-1 (Fe-Cu-Zn-S pressed pellet) and GSE-1G (synthetic basaltic glass) from the United States Geological Survey; pyrite PPP-1; chalcopyrite GBW07268; pyrrhotite SP-Po-01 (δ34S = 1.4‰ ± 0.4‰); chalcopyrite SP-CP-01 (δ34S = 5.45‰ ± 0.3‰); natural and synthetic minerals from USA SPI Supplies |  |  |  |  | 112.5 | [21 empty] | 702.5 | [5 empty] | 880 | [9 empty] | 461327.5 | [37 empty] | 73.333333 | [21 empty] | 529096.25 | [39 empty] | 490 |  |  |  |  | 2025
| Xunmei vent field, Niaochao vent field |  | Seafloor hydrothermal | Volcanic-hosted massive sulfide (VMS) | seafloor massive sulfide (SMS) | Cu, Zn, Au, Ag | Co, Pb, Sb | Cu, Zn, Au, Ag, Co, Pb, Sb |  |  | I-Py2 (n=8)-10 | I-Py2 (n=8)-10 | seafloor vent field |  |  |  |  | ore material | grab | grab | mineral separate | [5 empty] | mineralisation | sulfide chimney | pyrite, marcasite, chalcopyrite |  | pyrite, marcasite, chalcopyrite | multiple stages: colloform marcasite-pyrite intergrowths (outermost wall), replacement assemblages (transition layers), dense recrystallized assemblages, marcasite pseudomorphs after pyrrhotite (middle layer) | sulfide chimney | colloform, subhedral, anhedral, euhedral, dense coarse-grained, columnar pseudomorphs |  |  |  | sphalerite, pyrrhotite, anhydrite, galena, tetrahedrite, tennantite | Transverse sections (polished sections) | EMPA, LA-ICPMS, MC-ICPMS | JEOL JXA-8100 EPMA; Teledyne Cetac Technologies Analyte Excite laser ablation system coupled with an Agilent Technologies 7700x quadrupole ICP-MS; ESI NWR Image GEO 193 coupled with TOFWERK icp TOF R; Neptune Plus multicollector ICP-MS (Thermo Fisher Scientific, Bremen, Germany) coupled with a Geolas HD excimer ArF laser ablation system (Coherent, Göttingen, Germany); Bruker M4 Tornado™ system | SIO, MNR; China University of Petroleum (East China), Qingdao, China; Nanjing Focu MS Technology Co. Ltd., Nanjing, China; Shanghai Chemlab Laboratory, Shanghai, China; Wuhan Sample Solution Analytical Technology Co. Ltd., Wuhan, China | EPMA: beam current of 10 nA, beam size of 1–5 μm, accelerating voltage of 20 kV. Micro-XRF: rhodium target X-ray tube operating at 50 kV and 800 nA, polycapillary lens providing a 40-μm spot size on a 20-μm raster, dwell time of 5 ms per pixel. LA-ICP-MS: 193-nm ArF excimer laser, fluence of 6 J/cm², 6 Hz repetition rate for 40 seconds (240 pulses), 30-second pre-ablation blank, total run time 70 seconds, spot size 32–44 μm, He carrier gas mixed with Ar. LA-ICP-TOF-MS: 193 nm ArF excimer laser, spot diameter ~20 µm, repetition rate ~20 Hz, laser fluence ~7 J/cm², scan speed ~4000 µm/s, He carrier gas ~600 ml/min, washout time 50 ms. S isotope MC-ICP-MS: spot size ~44 μm, pulse frequency ~2 Hz, laser fluence ~5 J/cm², He carrier gas with Ar make-up gas. | MASS-1 (Fe-Cu-Zn-S pressed pellet) and GSE-1G (synthetic basaltic glass) from the United States Geological Survey; pyrite PPP-1; chalcopyrite GBW07268; pyrrhotite SP-Po-01 (δ34S = 1.4‰ ± 0.4‰); chalcopyrite SP-CP-01 (δ34S = 5.45‰ ± 0.3‰); natural and synthetic minerals from USA SPI Supplies | [26 empty] | 210 | [15 empty] | 459280 | [59 empty] | 525030 | [44 empty] | 2025
| Xunmei vent field, Niaochao vent field |  | Seafloor hydrothermal | Volcanic-hosted massive sulfide (VMS) | seafloor massive sulfide (SMS) | Cu, Zn, Au, Ag | Co, Pb, Sb | Cu, Zn, Au, Ag, Co, Pb, Sb |  |  | I-Py2 (n=8)-11 | I-Py2 (n=8)-11 | seafloor vent field |  |  |  |  | ore material | grab | grab | mineral separate | [5 empty] | mineralisation | sulfide chimney | pyrite, marcasite, chalcopyrite |  | pyrite, marcasite, chalcopyrite | multiple stages: colloform marcasite-pyrite intergrowths (outermost wall), replacement assemblages (transition layers), dense recrystallized assemblages, marcasite pseudomorphs after pyrrhotite (middle layer) | sulfide chimney | colloform, subhedral, anhedral, euhedral, dense coarse-grained, columnar pseudomorphs |  |  |  | sphalerite, pyrrhotite, anhydrite, galena, tetrahedrite, tennantite | Transverse sections (polished sections) | EMPA, LA-ICPMS, MC-ICPMS | JEOL JXA-8100 EPMA; Teledyne Cetac Technologies Analyte Excite laser ablation system coupled with an Agilent Technologies 7700x quadrupole ICP-MS; ESI NWR Image GEO 193 coupled with TOFWERK icp TOF R; Neptune Plus multicollector ICP-MS (Thermo Fisher Scientific, Bremen, Germany) coupled with a Geolas HD excimer ArF laser ablation system (Coherent, Göttingen, Germany); Bruker M4 Tornado™ system | SIO, MNR; China University of Petroleum (East China), Qingdao, China; Nanjing Focu MS Technology Co. Ltd., Nanjing, China; Shanghai Chemlab Laboratory, Shanghai, China; Wuhan Sample Solution Analytical Technology Co. Ltd., Wuhan, China | EPMA: beam current of 10 nA, beam size of 1–5 μm, accelerating voltage of 20 kV. Micro-XRF: rhodium target X-ray tube operating at 50 kV and 800 nA, polycapillary lens providing a 40-μm spot size on a 20-μm raster, dwell time of 5 ms per pixel. LA-ICP-MS: 193-nm ArF excimer laser, fluence of 6 J/cm², 6 Hz repetition rate for 40 seconds (240 pulses), 30-second pre-ablation blank, total run time 70 seconds, spot size 32–44 μm, He carrier gas mixed with Ar. LA-ICP-TOF-MS: 193 nm ArF excimer laser, spot diameter ~20 µm, repetition rate ~20 Hz, laser fluence ~7 J/cm², scan speed ~4000 µm/s, He carrier gas ~600 ml/min, washout time 50 ms. S isotope MC-ICP-MS: spot size ~44 μm, pulse frequency ~2 Hz, laser fluence ~5 J/cm², He carrier gas with Ar make-up gas. | MASS-1 (Fe-Cu-Zn-S pressed pellet) and GSE-1G (synthetic basaltic glass) from the United States Geological Survey; pyrite PPP-1; chalcopyrite GBW07268; pyrrhotite SP-Po-01 (δ34S = 1.4‰ ± 0.4‰); chalcopyrite SP-CP-01 (δ34S = 5.45‰ ± 0.3‰); natural and synthetic minerals from USA SPI Supplies |  |  |  |  | 190 | [21 empty] | 1030 | [5 empty] | 1800 | [9 empty] | 465480 | [37 empty] | 90 | [21 empty] | 534280 | [39 empty] | 790 |  |  |  |  | 2025
| Xunmei vent field, Niaochao vent field |  | Seafloor hydrothermal | Volcanic-hosted massive sulfide (VMS) | seafloor massive sulfide (SMS) | Cu, Zn, Au, Ag | Co, Pb, Sb | Cu, Zn, Au, Ag, Co, Pb, Sb |  |  | I-Py2 (n=8)-12 | I-Py2 (n=8)-12 | seafloor vent field |  |  |  |  | ore material | grab | grab | mineral separate | [5 empty] | mineralisation | sulfide chimney | pyrite, marcasite, chalcopyrite |  | pyrite, marcasite, chalcopyrite | multiple stages: colloform marcasite-pyrite intergrowths (outermost wall), replacement assemblages (transition layers), dense recrystallized assemblages, marcasite pseudomorphs after pyrrhotite (middle layer) | sulfide chimney | colloform, subhedral, anhedral, euhedral, dense coarse-grained, columnar pseudomorphs |  |  |  | sphalerite, pyrrhotite, anhydrite, galena, tetrahedrite, tennantite | Transverse sections (polished sections) | EMPA, LA-ICPMS, MC-ICPMS | JEOL JXA-8100 EPMA; Teledyne Cetac Technologies Analyte Excite laser ablation system coupled with an Agilent Technologies 7700x quadrupole ICP-MS; ESI NWR Image GEO 193 coupled with TOFWERK icp TOF R; Neptune Plus multicollector ICP-MS (Thermo Fisher Scientific, Bremen, Germany) coupled with a Geolas HD excimer ArF laser ablation system (Coherent, Göttingen, Germany); Bruker M4 Tornado™ system | SIO, MNR; China University of Petroleum (East China), Qingdao, China; Nanjing Focu MS Technology Co. Ltd., Nanjing, China; Shanghai Chemlab Laboratory, Shanghai, China; Wuhan Sample Solution Analytical Technology Co. Ltd., Wuhan, China | EPMA: beam current of 10 nA, beam size of 1–5 μm, accelerating voltage of 20 kV. Micro-XRF: rhodium target X-ray tube operating at 50 kV and 800 nA, polycapillary lens providing a 40-μm spot size on a 20-μm raster, dwell time of 5 ms per pixel. LA-ICP-MS: 193-nm ArF excimer laser, fluence of 6 J/cm², 6 Hz repetition rate for 40 seconds (240 pulses), 30-second pre-ablation blank, total run time 70 seconds, spot size 32–44 μm, He carrier gas mixed with Ar. LA-ICP-TOF-MS: 193 nm ArF excimer laser, spot diameter ~20 µm, repetition rate ~20 Hz, laser fluence ~7 J/cm², scan speed ~4000 µm/s, He carrier gas ~600 ml/min, washout time 50 ms. S isotope MC-ICP-MS: spot size ~44 μm, pulse frequency ~2 Hz, laser fluence ~5 J/cm², He carrier gas with Ar make-up gas. | MASS-1 (Fe-Cu-Zn-S pressed pellet) and GSE-1G (synthetic basaltic glass) from the United States Geological Survey; pyrite PPP-1; chalcopyrite GBW07268; pyrrhotite SP-Po-01 (δ34S = 1.4‰ ± 0.4‰); chalcopyrite SP-CP-01 (δ34S = 5.45‰ ± 0.3‰); natural and synthetic minerals from USA SPI Supplies |  |  |  |  | 64.48514 | [21 empty] | 259.821367 | [5 empty] | 753.823587 | [9 empty] | 1857.054119 | [37 empty] | 20.81666 | [21 empty] | 3530.633037 | [39 empty] | 279.016129 |  |  |  |  | 2025
| Xunmei vent field, Niaochao vent field |  | Seafloor hydrothermal | Volcanic-hosted massive sulfide (VMS) | seafloor massive sulfide (SMS) | Cu, Zn, Au, Ag | Co, Pb, Sb | Cu, Zn, Au, Ag, Co, Pb, Sb |  |  | I-Mrc2 (n=8)-1 | I-Mrc2 (n=8)-1 | seafloor vent field |  |  |  |  | ore material | grab | grab | mineral separate | [5 empty] | mineralisation | sulfide chimney | pyrite, marcasite, chalcopyrite |  | pyrite, marcasite, chalcopyrite | multiple stages: colloform marcasite-pyrite intergrowths (outermost wall), replacement assemblages (transition layers), dense recrystallized assemblages, marcasite pseudomorphs after pyrrhotite (middle layer) | sulfide chimney | colloform, subhedral, anhedral, euhedral, dense coarse-grained, columnar pseudomorphs |  |  |  | sphalerite, pyrrhotite, anhydrite, galena, tetrahedrite, tennantite | Transverse sections (polished sections) | EMPA, LA-ICPMS, MC-ICPMS | JEOL JXA-8100 EPMA; Teledyne Cetac Technologies Analyte Excite laser ablation system coupled with an Agilent Technologies 7700x quadrupole ICP-MS; ESI NWR Image GEO 193 coupled with TOFWERK icp TOF R; Neptune Plus multicollector ICP-MS (Thermo Fisher Scientific, Bremen, Germany) coupled with a Geolas HD excimer ArF laser ablation system (Coherent, Göttingen, Germany); Bruker M4 Tornado™ system | SIO, MNR; China University of Petroleum (East China), Qingdao, China; Nanjing Focu MS Technology Co. Ltd., Nanjing, China; Shanghai Chemlab Laboratory, Shanghai, China; Wuhan Sample Solution Analytical Technology Co. Ltd., Wuhan, China | EPMA: beam current of 10 nA, beam size of 1–5 μm, accelerating voltage of 20 kV. Micro-XRF: rhodium target X-ray tube operating at 50 kV and 800 nA, polycapillary lens providing a 40-μm spot size on a 20-μm raster, dwell time of 5 ms per pixel. LA-ICP-MS: 193-nm ArF excimer laser, fluence of 6 J/cm², 6 Hz repetition rate for 40 seconds (240 pulses), 30-second pre-ablation blank, total run time 70 seconds, spot size 32–44 μm, He carrier gas mixed with Ar. LA-ICP-TOF-MS: 193 nm ArF excimer laser, spot diameter ~20 µm, repetition rate ~20 Hz, laser fluence ~7 J/cm², scan speed ~4000 µm/s, He carrier gas ~600 ml/min, washout time 50 ms. S isotope MC-ICP-MS: spot size ~44 μm, pulse frequency ~2 Hz, laser fluence ~5 J/cm², He carrier gas with Ar make-up gas. | MASS-1 (Fe-Cu-Zn-S pressed pellet) and GSE-1G (synthetic basaltic glass) from the United States Geological Survey; pyrite PPP-1; chalcopyrite GBW07268; pyrrhotite SP-Po-01 (δ34S = 1.4‰ ± 0.4‰); chalcopyrite SP-CP-01 (δ34S = 5.45‰ ± 0.3‰); natural and synthetic minerals from USA SPI Supplies | 80 |  |  |  | 70 |  | 0.019973 |  |  |  | 0.028859 | [9 empty] | 0.175149 | [5 empty] | 1000 | [5 empty] | 2863.741477 | [9 empty] | 459070 | [13 empty] | 0.112171 | [11 empty] | 5.02895 |  | 183.718924 |  | 2.96622 | [13 empty] | 35.490269 | [15 empty] | 531570 |  | 0.121492 |  |  |  | 2.14765 | [19 empty] | 24.700531 |  |  |  | 0.135637 |  | 0.462464 | [7 empty] | 360 |  |  |  |  | 2025
| Xunmei vent field, Niaochao vent field |  | Seafloor hydrothermal | Volcanic-hosted massive sulfide (VMS) | seafloor massive sulfide (SMS) | Cu, Zn, Au, Ag | Co, Pb, Sb | Cu, Zn, Au, Ag, Co, Pb, Sb |  |  | I-Mrc2 (n=8)-2 | I-Mrc2 (n=8)-2 | seafloor vent field |  |  |  |  | ore material | grab | grab | mineral separate | [5 empty] | mineralisation | sulfide chimney | pyrite, marcasite, chalcopyrite |  | pyrite, marcasite, chalcopyrite | multiple stages: colloform marcasite-pyrite intergrowths (outermost wall), replacement assemblages (transition layers), dense recrystallized assemblages, marcasite pseudomorphs after pyrrhotite (middle layer) | sulfide chimney | colloform, subhedral, anhedral, euhedral, dense coarse-grained, columnar pseudomorphs |  |  |  | sphalerite, pyrrhotite, anhydrite, galena, tetrahedrite, tennantite | Transverse sections (polished sections) | EMPA, LA-ICPMS, MC-ICPMS | JEOL JXA-8100 EPMA; Teledyne Cetac Technologies Analyte Excite laser ablation system coupled with an Agilent Technologies 7700x quadrupole ICP-MS; ESI NWR Image GEO 193 coupled with TOFWERK icp TOF R; Neptune Plus multicollector ICP-MS (Thermo Fisher Scientific, Bremen, Germany) coupled with a Geolas HD excimer ArF laser ablation system (Coherent, Göttingen, Germany); Bruker M4 Tornado™ system | SIO, MNR; China University of Petroleum (East China), Qingdao, China; Nanjing Focu MS Technology Co. Ltd., Nanjing, China; Shanghai Chemlab Laboratory, Shanghai, China; Wuhan Sample Solution Analytical Technology Co. Ltd., Wuhan, China | EPMA: beam current of 10 nA, beam size of 1–5 μm, accelerating voltage of 20 kV. Micro-XRF: rhodium target X-ray tube operating at 50 kV and 800 nA, polycapillary lens providing a 40-μm spot size on a 20-μm raster, dwell time of 5 ms per pixel. LA-ICP-MS: 193-nm ArF excimer laser, fluence of 6 J/cm², 6 Hz repetition rate for 40 seconds (240 pulses), 30-second pre-ablation blank, total run time 70 seconds, spot size 32–44 μm, He carrier gas mixed with Ar. LA-ICP-TOF-MS: 193 nm ArF excimer laser, spot diameter ~20 µm, repetition rate ~20 Hz, laser fluence ~7 J/cm², scan speed ~4000 µm/s, He carrier gas ~600 ml/min, washout time 50 ms. S isotope MC-ICP-MS: spot size ~44 μm, pulse frequency ~2 Hz, laser fluence ~5 J/cm², He carrier gas with Ar make-up gas. | MASS-1 (Fe-Cu-Zn-S pressed pellet) and GSE-1G (synthetic basaltic glass) from the United States Geological Survey; pyrite PPP-1; chalcopyrite GBW07268; pyrrhotite SP-Po-01 (δ34S = 1.4‰ ± 0.4‰); chalcopyrite SP-CP-01 (δ34S = 5.45‰ ± 0.3‰); natural and synthetic minerals from USA SPI Supplies | 2.366775 |  |  |  | 230 |  | 0.193138 | [13 empty] | 0.175555 | [5 empty] | 1010 | [5 empty] | 510 | [9 empty] | 460820 | [13 empty] | 0.012099 | [11 empty] | 0.821338 |  | 53.663401 |  | 0.637422 | [7 empty] | 0.515863 | [5 empty] | 199.405229 | [15 empty] | 529310 | [5 empty] | 1.871317 | [13 empty] | 0.055268 | [5 empty] | 61.988906 |  |  |  | 0.500851 |  | 0.469996 | [7 empty] | 21.720431 |  |  |  |  | 2025
| Xunmei vent field, Niaochao vent field |  | Seafloor hydrothermal | Volcanic-hosted massive sulfide (VMS) | seafloor massive sulfide (SMS) | Cu, Zn, Au, Ag | Co, Pb, Sb | Cu, Zn, Au, Ag, Co, Pb, Sb |  |  | I-Mrc2 (n=8)-3 | I-Mrc2 (n=8)-3 | seafloor vent field |  |  |  |  | ore material | grab | grab | mineral separate | [5 empty] | mineralisation | sulfide chimney | pyrite, marcasite, chalcopyrite |  | pyrite, marcasite, chalcopyrite | multiple stages: colloform marcasite-pyrite intergrowths (outermost wall), replacement assemblages (transition layers), dense recrystallized assemblages, marcasite pseudomorphs after pyrrhotite (middle layer) | sulfide chimney | colloform, subhedral, anhedral, euhedral, dense coarse-grained, columnar pseudomorphs |  |  |  | sphalerite, pyrrhotite, anhydrite, galena, tetrahedrite, tennantite | Transverse sections (polished sections) | EMPA, LA-ICPMS, MC-ICPMS | JEOL JXA-8100 EPMA; Teledyne Cetac Technologies Analyte Excite laser ablation system coupled with an Agilent Technologies 7700x quadrupole ICP-MS; ESI NWR Image GEO 193 coupled with TOFWERK icp TOF R; Neptune Plus multicollector ICP-MS (Thermo Fisher Scientific, Bremen, Germany) coupled with a Geolas HD excimer ArF laser ablation system (Coherent, Göttingen, Germany); Bruker M4 Tornado™ system | SIO, MNR; China University of Petroleum (East China), Qingdao, China; Nanjing Focu MS Technology Co. Ltd., Nanjing, China; Shanghai Chemlab Laboratory, Shanghai, China; Wuhan Sample Solution Analytical Technology Co. Ltd., Wuhan, China | EPMA: beam current of 10 nA, beam size of 1–5 μm, accelerating voltage of 20 kV. Micro-XRF: rhodium target X-ray tube operating at 50 kV and 800 nA, polycapillary lens providing a 40-μm spot size on a 20-μm raster, dwell time of 5 ms per pixel. LA-ICP-MS: 193-nm ArF excimer laser, fluence of 6 J/cm², 6 Hz repetition rate for 40 seconds (240 pulses), 30-second pre-ablation blank, total run time 70 seconds, spot size 32–44 μm, He carrier gas mixed with Ar. LA-ICP-TOF-MS: 193 nm ArF excimer laser, spot diameter ~20 µm, repetition rate ~20 Hz, laser fluence ~7 J/cm², scan speed ~4000 µm/s, He carrier gas ~600 ml/min, washout time 50 ms. S isotope MC-ICP-MS: spot size ~44 μm, pulse frequency ~2 Hz, laser fluence ~5 J/cm², He carrier gas with Ar make-up gas. | MASS-1 (Fe-Cu-Zn-S pressed pellet) and GSE-1G (synthetic basaltic glass) from the United States Geological Survey; pyrite PPP-1; chalcopyrite GBW07268; pyrrhotite SP-Po-01 (δ34S = 1.4‰ ± 0.4‰); chalcopyrite SP-CP-01 (δ34S = 5.45‰ ± 0.3‰); natural and synthetic minerals from USA SPI Supplies | 100 |  |  |  | 133.866948 |  | 0.017141 |  |  |  | 0.099873 | [9 empty] | 0.086223 | [5 empty] | 850 | [5 empty] | 588.761427 | [9 empty] | 456630 | [13 empty] | 0.05431 | [11 empty] | 4.633932 |  | 554.120812 |  | 0.421961 | [7 empty] | 100 | [5 empty] | 13.875142 | [15 empty] | 528520 | [19 empty] | 0.159536 | [5 empty] | 77.945734 |  |  |  | 1.781462 |  | 0.457608 | [7 empty] | 190 |  |  |  |  | 2025
| Xunmei vent field, Niaochao vent field |  | Seafloor hydrothermal | Volcanic-hosted massive sulfide (VMS) | seafloor massive sulfide (SMS) | Cu, Zn, Au, Ag | Co, Pb, Sb | Cu, Zn, Au, Ag, Co, Pb, Sb |  |  | I-Mrc2 (n=8)-4 | I-Mrc2 (n=8)-4 | seafloor vent field |  |  |  |  | ore material | grab | grab | mineral separate | [5 empty] | mineralisation | sulfide chimney | pyrite, marcasite, chalcopyrite |  | pyrite, marcasite, chalcopyrite | multiple stages: colloform marcasite-pyrite intergrowths (outermost wall), replacement assemblages (transition layers), dense recrystallized assemblages, marcasite pseudomorphs after pyrrhotite (middle layer) | sulfide chimney | colloform, subhedral, anhedral, euhedral, dense coarse-grained, columnar pseudomorphs |  |  |  | sphalerite, pyrrhotite, anhydrite, galena, tetrahedrite, tennantite | Transverse sections (polished sections) | EMPA, LA-ICPMS, MC-ICPMS | JEOL JXA-8100 EPMA; Teledyne Cetac Technologies Analyte Excite laser ablation system coupled with an Agilent Technologies 7700x quadrupole ICP-MS; ESI NWR Image GEO 193 coupled with TOFWERK icp TOF R; Neptune Plus multicollector ICP-MS (Thermo Fisher Scientific, Bremen, Germany) coupled with a Geolas HD excimer ArF laser ablation system (Coherent, Göttingen, Germany); Bruker M4 Tornado™ system | SIO, MNR; China University of Petroleum (East China), Qingdao, China; Nanjing Focu MS Technology Co. Ltd., Nanjing, China; Shanghai Chemlab Laboratory, Shanghai, China; Wuhan Sample Solution Analytical Technology Co. Ltd., Wuhan, China | EPMA: beam current of 10 nA, beam size of 1–5 μm, accelerating voltage of 20 kV. Micro-XRF: rhodium target X-ray tube operating at 50 kV and 800 nA, polycapillary lens providing a 40-μm spot size on a 20-μm raster, dwell time of 5 ms per pixel. LA-ICP-MS: 193-nm ArF excimer laser, fluence of 6 J/cm², 6 Hz repetition rate for 40 seconds (240 pulses), 30-second pre-ablation blank, total run time 70 seconds, spot size 32–44 μm, He carrier gas mixed with Ar. LA-ICP-TOF-MS: 193 nm ArF excimer laser, spot diameter ~20 µm, repetition rate ~20 Hz, laser fluence ~7 J/cm², scan speed ~4000 µm/s, He carrier gas ~600 ml/min, washout time 50 ms. S isotope MC-ICP-MS: spot size ~44 μm, pulse frequency ~2 Hz, laser fluence ~5 J/cm², He carrier gas with Ar make-up gas. | MASS-1 (Fe-Cu-Zn-S pressed pellet) and GSE-1G (synthetic basaltic glass) from the United States Geological Survey; pyrite PPP-1; chalcopyrite GBW07268; pyrrhotite SP-Po-01 (δ34S = 1.4‰ ± 0.4‰); chalcopyrite SP-CP-01 (δ34S = 5.45‰ ± 0.3‰); natural and synthetic minerals from USA SPI Supplies | 60 |  |  |  | 147.925945 |  | 0.115513 |  |  |  | 0.005658 | [9 empty] | 1.654019 | [5 empty] | 810 | [5 empty] | 1800 | [9 empty] | 459480 | [13 empty] | 0.017248 | [11 empty] | 1.891794 |  | 167.721418 |  | 87.827632 | [7 empty] | 3.998935 | [5 empty] | 342.277379 | [15 empty] | 530130 |  | 1.989492 |  |  |  | 1.251039 | [19 empty] | 38.367498 |  |  |  | 0.059421 |  | 3.839242 | [7 empty] | 1476.924853 |  |  |  |  | 2025
| Xunmei vent field, Niaochao vent field |  | Seafloor hydrothermal | Volcanic-hosted massive sulfide (VMS) | seafloor massive sulfide (SMS) | Cu, Zn, Au, Ag | Co, Pb, Sb | Cu, Zn, Au, Ag, Co, Pb, Sb |  |  | I-Mrc2 (n=8)-5 | I-Mrc2 (n=8)-5 | seafloor vent field |  |  |  |  | ore material | grab | grab | mineral separate | [5 empty] | mineralisation | sulfide chimney | pyrite, marcasite, chalcopyrite |  | pyrite, marcasite, chalcopyrite | multiple stages: colloform marcasite-pyrite intergrowths (outermost wall), replacement assemblages (transition layers), dense recrystallized assemblages, marcasite pseudomorphs after pyrrhotite (middle layer) | sulfide chimney | colloform, subhedral, anhedral, euhedral, dense coarse-grained, columnar pseudomorphs |  |  |  | sphalerite, pyrrhotite, anhydrite, galena, tetrahedrite, tennantite | Transverse sections (polished sections) | EMPA, LA-ICPMS, MC-ICPMS | JEOL JXA-8100 EPMA; Teledyne Cetac Technologies Analyte Excite laser ablation system coupled with an Agilent Technologies 7700x quadrupole ICP-MS; ESI NWR Image GEO 193 coupled with TOFWERK icp TOF R; Neptune Plus multicollector ICP-MS (Thermo Fisher Scientific, Bremen, Germany) coupled with a Geolas HD excimer ArF laser ablation system (Coherent, Göttingen, Germany); Bruker M4 Tornado™ system | SIO, MNR; China University of Petroleum (East China), Qingdao, China; Nanjing Focu MS Technology Co. Ltd., Nanjing, China; Shanghai Chemlab Laboratory, Shanghai, China; Wuhan Sample Solution Analytical Technology Co. Ltd., Wuhan, China | EPMA: beam current of 10 nA, beam size of 1–5 μm, accelerating voltage of 20 kV. Micro-XRF: rhodium target X-ray tube operating at 50 kV and 800 nA, polycapillary lens providing a 40-μm spot size on a 20-μm raster, dwell time of 5 ms per pixel. LA-ICP-MS: 193-nm ArF excimer laser, fluence of 6 J/cm², 6 Hz repetition rate for 40 seconds (240 pulses), 30-second pre-ablation blank, total run time 70 seconds, spot size 32–44 μm, He carrier gas mixed with Ar. LA-ICP-TOF-MS: 193 nm ArF excimer laser, spot diameter ~20 µm, repetition rate ~20 Hz, laser fluence ~7 J/cm², scan speed ~4000 µm/s, He carrier gas ~600 ml/min, washout time 50 ms. S isotope MC-ICP-MS: spot size ~44 μm, pulse frequency ~2 Hz, laser fluence ~5 J/cm², He carrier gas with Ar make-up gas. | MASS-1 (Fe-Cu-Zn-S pressed pellet) and GSE-1G (synthetic basaltic glass) from the United States Geological Survey; pyrite PPP-1; chalcopyrite GBW07268; pyrrhotite SP-Po-01 (δ34S = 1.4‰ ± 0.4‰); chalcopyrite SP-CP-01 (δ34S = 5.45‰ ± 0.3‰); natural and synthetic minerals from USA SPI Supplies | 2.911368 |  |  |  | 190 |  | 0.120536 | [13 empty] | 1.76825 | [5 empty] | 770 | [5 empty] | 590 | [9 empty] | 464170 | [25 empty] | 12.780857 |  | 298.997269 |  | 51.967251 | [7 empty] | 50 | [5 empty] | 287.956539 | [15 empty] | 526590 |  | 0.991308 |  |  |  | 1.318062 | [19 empty] | 54.047583 |  |  |  | 0.025033 |  | 2.780901 | [7 empty] | 1520 |  |  |  |  | 2025
| Xunmei vent field, Niaochao vent field |  | Seafloor hydrothermal | Volcanic-hosted massive sulfide (VMS) | seafloor massive sulfide (SMS) | Cu, Zn, Au, Ag | Co, Pb, Sb | Cu, Zn, Au, Ag, Co, Pb, Sb |  |  | I-Mrc2 (n=8)-6 | I-Mrc2 (n=8)-6 | seafloor vent field |  |  |  |  | ore material | grab | grab | mineral separate | [5 empty] | mineralisation | sulfide chimney | pyrite, marcasite, chalcopyrite |  | pyrite, marcasite, chalcopyrite | multiple stages: colloform marcasite-pyrite intergrowths (outermost wall), replacement assemblages (transition layers), dense recrystallized assemblages, marcasite pseudomorphs after pyrrhotite (middle layer) | sulfide chimney | colloform, subhedral, anhedral, euhedral, dense coarse-grained, columnar pseudomorphs |  |  |  | sphalerite, pyrrhotite, anhydrite, galena, tetrahedrite, tennantite | Transverse sections (polished sections) | EMPA, LA-ICPMS, MC-ICPMS | JEOL JXA-8100 EPMA; Teledyne Cetac Technologies Analyte Excite laser ablation system coupled with an Agilent Technologies 7700x quadrupole ICP-MS; ESI NWR Image GEO 193 coupled with TOFWERK icp TOF R; Neptune Plus multicollector ICP-MS (Thermo Fisher Scientific, Bremen, Germany) coupled with a Geolas HD excimer ArF laser ablation system (Coherent, Göttingen, Germany); Bruker M4 Tornado™ system | SIO, MNR; China University of Petroleum (East China), Qingdao, China; Nanjing Focu MS Technology Co. Ltd., Nanjing, China; Shanghai Chemlab Laboratory, Shanghai, China; Wuhan Sample Solution Analytical Technology Co. Ltd., Wuhan, China | EPMA: beam current of 10 nA, beam size of 1–5 μm, accelerating voltage of 20 kV. Micro-XRF: rhodium target X-ray tube operating at 50 kV and 800 nA, polycapillary lens providing a 40-μm spot size on a 20-μm raster, dwell time of 5 ms per pixel. LA-ICP-MS: 193-nm ArF excimer laser, fluence of 6 J/cm², 6 Hz repetition rate for 40 seconds (240 pulses), 30-second pre-ablation blank, total run time 70 seconds, spot size 32–44 μm, He carrier gas mixed with Ar. LA-ICP-TOF-MS: 193 nm ArF excimer laser, spot diameter ~20 µm, repetition rate ~20 Hz, laser fluence ~7 J/cm², scan speed ~4000 µm/s, He carrier gas ~600 ml/min, washout time 50 ms. S isotope MC-ICP-MS: spot size ~44 μm, pulse frequency ~2 Hz, laser fluence ~5 J/cm², He carrier gas with Ar make-up gas. | MASS-1 (Fe-Cu-Zn-S pressed pellet) and GSE-1G (synthetic basaltic glass) from the United States Geological Survey; pyrite PPP-1; chalcopyrite GBW07268; pyrrhotite SP-Po-01 (δ34S = 1.4‰ ± 0.4‰); chalcopyrite SP-CP-01 (δ34S = 5.45‰ ± 0.3‰); natural and synthetic minerals from USA SPI Supplies | 80 |  |  |  | 204.94421 |  | 0.167412 |  |  |  | 0.014346 | [9 empty] | 2.508189 | [5 empty] | 500 | [5 empty] | 167.190196 | [9 empty] | 459280 | [13 empty] | 0.021231 | [11 empty] | 1.586287 |  | 133.649033 |  | 77.101304 | [7 empty] | 2.57553 | [5 empty] | 714.716719 | [15 empty] | 531790 |  | 1.329345 |  |  |  | 1.263276 | [5 empty] | 0.04809 | [13 empty] | 104.315017 |  |  |  | 0.139307 |  | 2.40919 | [7 empty] | 3330.302021 |  |  |  |  | 2025
| Xunmei vent field, Niaochao vent field |  | Seafloor hydrothermal | Volcanic-hosted massive sulfide (VMS) | seafloor massive sulfide (SMS) | Cu, Zn, Au, Ag | Co, Pb, Sb | Cu, Zn, Au, Ag, Co, Pb, Sb |  |  | I-Mrc2 (n=8)-7 | I-Mrc2 (n=8)-7 | seafloor vent field |  |  |  |  | ore material | grab | grab | mineral separate | [5 empty] | mineralisation | sulfide chimney | pyrite, marcasite, chalcopyrite |  | pyrite, marcasite, chalcopyrite | multiple stages: colloform marcasite-pyrite intergrowths (outermost wall), replacement assemblages (transition layers), dense recrystallized assemblages, marcasite pseudomorphs after pyrrhotite (middle layer) | sulfide chimney | colloform, subhedral, anhedral, euhedral, dense coarse-grained, columnar pseudomorphs |  |  |  | sphalerite, pyrrhotite, anhydrite, galena, tetrahedrite, tennantite | Transverse sections (polished sections) | EMPA, LA-ICPMS, MC-ICPMS | JEOL JXA-8100 EPMA; Teledyne Cetac Technologies Analyte Excite laser ablation system coupled with an Agilent Technologies 7700x quadrupole ICP-MS; ESI NWR Image GEO 193 coupled with TOFWERK icp TOF R; Neptune Plus multicollector ICP-MS (Thermo Fisher Scientific, Bremen, Germany) coupled with a Geolas HD excimer ArF laser ablation system (Coherent, Göttingen, Germany); Bruker M4 Tornado™ system | SIO, MNR; China University of Petroleum (East China), Qingdao, China; Nanjing Focu MS Technology Co. Ltd., Nanjing, China; Shanghai Chemlab Laboratory, Shanghai, China; Wuhan Sample Solution Analytical Technology Co. Ltd., Wuhan, China | EPMA: beam current of 10 nA, beam size of 1–5 μm, accelerating voltage of 20 kV. Micro-XRF: rhodium target X-ray tube operating at 50 kV and 800 nA, polycapillary lens providing a 40-μm spot size on a 20-μm raster, dwell time of 5 ms per pixel. LA-ICP-MS: 193-nm ArF excimer laser, fluence of 6 J/cm², 6 Hz repetition rate for 40 seconds (240 pulses), 30-second pre-ablation blank, total run time 70 seconds, spot size 32–44 μm, He carrier gas mixed with Ar. LA-ICP-TOF-MS: 193 nm ArF excimer laser, spot diameter ~20 µm, repetition rate ~20 Hz, laser fluence ~7 J/cm², scan speed ~4000 µm/s, He carrier gas ~600 ml/min, washout time 50 ms. S isotope MC-ICP-MS: spot size ~44 μm, pulse frequency ~2 Hz, laser fluence ~5 J/cm², He carrier gas with Ar make-up gas. | MASS-1 (Fe-Cu-Zn-S pressed pellet) and GSE-1G (synthetic basaltic glass) from the United States Geological Survey; pyrite PPP-1; chalcopyrite GBW07268; pyrrhotite SP-Po-01 (δ34S = 1.4‰ ± 0.4‰); chalcopyrite SP-CP-01 (δ34S = 5.45‰ ± 0.3‰); natural and synthetic minerals from USA SPI Supplies | 60 |  |  |  | 150 |  | 0.13567 |  |  |  | 0.02674 | [9 empty] | 1.773425 | [5 empty] | 1000 | [5 empty] | 117.979432 | [9 empty] | 462600 | [13 empty] | 0.025249 | [11 empty] | 1.175526 |  | 166.112943 |  | 61.703243 | [7 empty] | 60 | [5 empty] | 505.896663 | [15 empty] | 525450 |  | 1.18806 |  |  |  | 0.832361 | [5 empty] | 0.134701 | [13 empty] | 58.182338 |  |  |  | 0.123946 |  | 2.192842 | [7 empty] | 90 |  |  |  |  | 2025
| Xunmei vent field, Niaochao vent field |  | Seafloor hydrothermal | Volcanic-hosted massive sulfide (VMS) | seafloor massive sulfide (SMS) | Cu, Zn, Au, Ag | Co, Pb, Sb | Cu, Zn, Au, Ag, Co, Pb, Sb |  |  | I-Mrc2 (n=8)-8 | I-Mrc2 (n=8)-8 | seafloor vent field |  |  |  |  | ore material | grab | grab | mineral separate | [5 empty] | mineralisation | sulfide chimney | pyrite, marcasite, chalcopyrite |  | pyrite, marcasite, chalcopyrite | multiple stages: colloform marcasite-pyrite intergrowths (outermost wall), replacement assemblages (transition layers), dense recrystallized assemblages, marcasite pseudomorphs after pyrrhotite (middle layer) | sulfide chimney | colloform, subhedral, anhedral, euhedral, dense coarse-grained, columnar pseudomorphs |  |  |  | sphalerite, pyrrhotite, anhydrite, galena, tetrahedrite, tennantite | Transverse sections (polished sections) | EMPA, LA-ICPMS, MC-ICPMS | JEOL JXA-8100 EPMA; Teledyne Cetac Technologies Analyte Excite laser ablation system coupled with an Agilent Technologies 7700x quadrupole ICP-MS; ESI NWR Image GEO 193 coupled with TOFWERK icp TOF R; Neptune Plus multicollector ICP-MS (Thermo Fisher Scientific, Bremen, Germany) coupled with a Geolas HD excimer ArF laser ablation system (Coherent, Göttingen, Germany); Bruker M4 Tornado™ system | SIO, MNR; China University of Petroleum (East China), Qingdao, China; Nanjing Focu MS Technology Co. Ltd., Nanjing, China; Shanghai Chemlab Laboratory, Shanghai, China; Wuhan Sample Solution Analytical Technology Co. Ltd., Wuhan, China | EPMA: beam current of 10 nA, beam size of 1–5 μm, accelerating voltage of 20 kV. Micro-XRF: rhodium target X-ray tube operating at 50 kV and 800 nA, polycapillary lens providing a 40-μm spot size on a 20-μm raster, dwell time of 5 ms per pixel. LA-ICP-MS: 193-nm ArF excimer laser, fluence of 6 J/cm², 6 Hz repetition rate for 40 seconds (240 pulses), 30-second pre-ablation blank, total run time 70 seconds, spot size 32–44 μm, He carrier gas mixed with Ar. LA-ICP-TOF-MS: 193 nm ArF excimer laser, spot diameter ~20 µm, repetition rate ~20 Hz, laser fluence ~7 J/cm², scan speed ~4000 µm/s, He carrier gas ~600 ml/min, washout time 50 ms. S isotope MC-ICP-MS: spot size ~44 μm, pulse frequency ~2 Hz, laser fluence ~5 J/cm², He carrier gas with Ar make-up gas. | MASS-1 (Fe-Cu-Zn-S pressed pellet) and GSE-1G (synthetic basaltic glass) from the United States Geological Survey; pyrite PPP-1; chalcopyrite GBW07268; pyrrhotite SP-Po-01 (δ34S = 1.4‰ ± 0.4‰); chalcopyrite SP-CP-01 (δ34S = 5.45‰ ± 0.3‰); natural and synthetic minerals from USA SPI Supplies | 100 |  |  |  | 420 |  | 0.09124 |  |  |  | 0.116479 | [9 empty] | 1.434317 | [5 empty] | 790 | [5 empty] | 1670 | [9 empty] | 459470 | [13 empty] | 0.346105 | [11 empty] | 18.144533 |  | 324.697507 |  | 13.727111 | [7 empty] | 80 | [5 empty] | 106.794518 | [15 empty] | 524030 |  | 0.653049 |  |  |  | 2.887761 | [5 empty] | 0.054834 | [7 empty] | 0.108902 | [5 empty] | 23.762993 |  |  |  | 1.021511 |  | 0.609789 | [7 empty] | 490 |  |  |  |  | 2025
| Xunmei vent field, Niaochao vent field |  | Seafloor hydrothermal | Volcanic-hosted massive sulfide (VMS) | seafloor massive sulfide (SMS) | Cu, Zn, Au, Ag | Co, Pb, Sb | Cu, Zn, Au, Ag, Co, Pb, Sb |  |  | I-Mrc2 (n=8)-9 | I-Mrc2 (n=8)-9 | seafloor vent field |  |  |  |  | ore material | grab | grab | mineral separate | [5 empty] | mineralisation | sulfide chimney | pyrite, marcasite, chalcopyrite |  | pyrite, marcasite, chalcopyrite | multiple stages: colloform marcasite-pyrite intergrowths (outermost wall), replacement assemblages (transition layers), dense recrystallized assemblages, marcasite pseudomorphs after pyrrhotite (middle layer) | sulfide chimney | colloform, subhedral, anhedral, euhedral, dense coarse-grained, columnar pseudomorphs |  |  |  | sphalerite, pyrrhotite, anhydrite, galena, tetrahedrite, tennantite | Transverse sections (polished sections) | EMPA, LA-ICPMS, MC-ICPMS | JEOL JXA-8100 EPMA; Teledyne Cetac Technologies Analyte Excite laser ablation system coupled with an Agilent Technologies 7700x quadrupole ICP-MS; ESI NWR Image GEO 193 coupled with TOFWERK icp TOF R; Neptune Plus multicollector ICP-MS (Thermo Fisher Scientific, Bremen, Germany) coupled with a Geolas HD excimer ArF laser ablation system (Coherent, Göttingen, Germany); Bruker M4 Tornado™ system | SIO, MNR; China University of Petroleum (East China), Qingdao, China; Nanjing Focu MS Technology Co. Ltd., Nanjing, China; Shanghai Chemlab Laboratory, Shanghai, China; Wuhan Sample Solution Analytical Technology Co. Ltd., Wuhan, China | EPMA: beam current of 10 nA, beam size of 1–5 μm, accelerating voltage of 20 kV. Micro-XRF: rhodium target X-ray tube operating at 50 kV and 800 nA, polycapillary lens providing a 40-μm spot size on a 20-μm raster, dwell time of 5 ms per pixel. LA-ICP-MS: 193-nm ArF excimer laser, fluence of 6 J/cm², 6 Hz repetition rate for 40 seconds (240 pulses), 30-second pre-ablation blank, total run time 70 seconds, spot size 32–44 μm, He carrier gas mixed with Ar. LA-ICP-TOF-MS: 193 nm ArF excimer laser, spot diameter ~20 µm, repetition rate ~20 Hz, laser fluence ~7 J/cm², scan speed ~4000 µm/s, He carrier gas ~600 ml/min, washout time 50 ms. S isotope MC-ICP-MS: spot size ~44 μm, pulse frequency ~2 Hz, laser fluence ~5 J/cm², He carrier gas with Ar make-up gas. | MASS-1 (Fe-Cu-Zn-S pressed pellet) and GSE-1G (synthetic basaltic glass) from the United States Geological Survey; pyrite PPP-1; chalcopyrite GBW07268; pyrrhotite SP-Po-01 (δ34S = 1.4‰ ± 0.4‰); chalcopyrite SP-CP-01 (δ34S = 5.45‰ ± 0.3‰); natural and synthetic minerals from USA SPI Supplies | 80 |  |  |  | 212 |  | 0.118024 |  |  |  | 0.027799 | [9 empty] | 1.544168 | [5 empty] | 841.25 | [5 empty] | 1142.5 | [9 empty] | 460190 | [13 empty] | 0.025249 | [11 empty] | 3.262863 |  | 175.720171 |  | 32.847181 | [7 empty] | 72.5 | [5 empty] | 243.680884 | [15 empty] | 528423.75 |  | 1.089684 |  |  |  | 1.318062 | [5 empty] | 0.054834 | [7 empty] | 0.108902 | [5 empty] | 56.114961 |  |  |  | 0.137472 |  | 1.401315 | [7 empty] | 530 |  |  |  |  | 2025
| Xunmei vent field, Niaochao vent field |  | Seafloor hydrothermal | Volcanic-hosted massive sulfide (VMS) | seafloor massive sulfide (SMS) | Cu, Zn, Au, Ag | Co, Pb, Sb | Cu, Zn, Au, Ag, Co, Pb, Sb |  |  | I-Mrc2 (n=8)-10 | I-Mrc2 (n=8)-10 | seafloor vent field |  |  |  |  | ore material | grab | grab | mineral separate | [5 empty] | mineralisation | sulfide chimney | pyrite, marcasite, chalcopyrite |  | pyrite, marcasite, chalcopyrite | multiple stages: colloform marcasite-pyrite intergrowths (outermost wall), replacement assemblages (transition layers), dense recrystallized assemblages, marcasite pseudomorphs after pyrrhotite (middle layer) | sulfide chimney | colloform, subhedral, anhedral, euhedral, dense coarse-grained, columnar pseudomorphs |  |  |  | sphalerite, pyrrhotite, anhydrite, galena, tetrahedrite, tennantite | Transverse sections (polished sections) | EMPA, LA-ICPMS, MC-ICPMS | JEOL JXA-8100 EPMA; Teledyne Cetac Technologies Analyte Excite laser ablation system coupled with an Agilent Technologies 7700x quadrupole ICP-MS; ESI NWR Image GEO 193 coupled with TOFWERK icp TOF R; Neptune Plus multicollector ICP-MS (Thermo Fisher Scientific, Bremen, Germany) coupled with a Geolas HD excimer ArF laser ablation system (Coherent, Göttingen, Germany); Bruker M4 Tornado™ system | SIO, MNR; China University of Petroleum (East China), Qingdao, China; Nanjing Focu MS Technology Co. Ltd., Nanjing, China; Shanghai Chemlab Laboratory, Shanghai, China; Wuhan Sample Solution Analytical Technology Co. Ltd., Wuhan, China | EPMA: beam current of 10 nA, beam size of 1–5 μm, accelerating voltage of 20 kV. Micro-XRF: rhodium target X-ray tube operating at 50 kV and 800 nA, polycapillary lens providing a 40-μm spot size on a 20-μm raster, dwell time of 5 ms per pixel. LA-ICP-MS: 193-nm ArF excimer laser, fluence of 6 J/cm², 6 Hz repetition rate for 40 seconds (240 pulses), 30-second pre-ablation blank, total run time 70 seconds, spot size 32–44 μm, He carrier gas mixed with Ar. LA-ICP-TOF-MS: 193 nm ArF excimer laser, spot diameter ~20 µm, repetition rate ~20 Hz, laser fluence ~7 J/cm², scan speed ~4000 µm/s, He carrier gas ~600 ml/min, washout time 50 ms. S isotope MC-ICP-MS: spot size ~44 μm, pulse frequency ~2 Hz, laser fluence ~5 J/cm², He carrier gas with Ar make-up gas. | MASS-1 (Fe-Cu-Zn-S pressed pellet) and GSE-1G (synthetic basaltic glass) from the United States Geological Survey; pyrite PPP-1; chalcopyrite GBW07268; pyrrhotite SP-Po-01 (δ34S = 1.4‰ ± 0.4‰); chalcopyrite SP-CP-01 (δ34S = 5.45‰ ± 0.3‰); natural and synthetic minerals from USA SPI Supplies | 2.779604 |  |  |  | 119.888067 |  | 0.109912 |  |  |  | 0.035095 | [9 empty] | 1.162973 | [5 empty] | 500 | [5 empty] | 2492.72282 | [9 empty] | 456630 | [13 empty] | 0.040385 | [11 empty] | 3.988383 |  | 222.569114 |  | 40.375005 | [7 empty] | 2.008735 | [5 empty] | 299.94542 | [15 empty] | 524030 |  | 1.123939 |  |  |  | 1.447284 | [5 empty] | 0.091396 | [7 empty] | 0.107402 | [5 empty] | 59.935373 |  |  |  | 0.395094 |  | 1.801749 | [7 empty] | 1286.356097 |  |  |  |  | 2025
| Xunmei vent field, Niaochao vent field |  | Seafloor hydrothermal | Volcanic-hosted massive sulfide (VMS) | seafloor massive sulfide (SMS) | Cu, Zn, Au, Ag | Co, Pb, Sb | Cu, Zn, Au, Ag, Co, Pb, Sb |  |  | I-Mrc2 (n=8)-11 | I-Mrc2 (n=8)-11 | seafloor vent field |  |  |  |  | ore material | grab | grab | mineral separate | [5 empty] | mineralisation | sulfide chimney | pyrite, marcasite, chalcopyrite |  | pyrite, marcasite, chalcopyrite | multiple stages: colloform marcasite-pyrite intergrowths (outermost wall), replacement assemblages (transition layers), dense recrystallized assemblages, marcasite pseudomorphs after pyrrhotite (middle layer) | sulfide chimney | colloform, subhedral, anhedral, euhedral, dense coarse-grained, columnar pseudomorphs |  |  |  | sphalerite, pyrrhotite, anhydrite, galena, tetrahedrite, tennantite | Transverse sections (polished sections) | EMPA, LA-ICPMS, MC-ICPMS | JEOL JXA-8100 EPMA; Teledyne Cetac Technologies Analyte Excite laser ablation system coupled with an Agilent Technologies 7700x quadrupole ICP-MS; ESI NWR Image GEO 193 coupled with TOFWERK icp TOF R; Neptune Plus multicollector ICP-MS (Thermo Fisher Scientific, Bremen, Germany) coupled with a Geolas HD excimer ArF laser ablation system (Coherent, Göttingen, Germany); Bruker M4 Tornado™ system | SIO, MNR; China University of Petroleum (East China), Qingdao, China; Nanjing Focu MS Technology Co. Ltd., Nanjing, China; Shanghai Chemlab Laboratory, Shanghai, China; Wuhan Sample Solution Analytical Technology Co. Ltd., Wuhan, China | EPMA: beam current of 10 nA, beam size of 1–5 μm, accelerating voltage of 20 kV. Micro-XRF: rhodium target X-ray tube operating at 50 kV and 800 nA, polycapillary lens providing a 40-μm spot size on a 20-μm raster, dwell time of 5 ms per pixel. LA-ICP-MS: 193-nm ArF excimer laser, fluence of 6 J/cm², 6 Hz repetition rate for 40 seconds (240 pulses), 30-second pre-ablation blank, total run time 70 seconds, spot size 32–44 μm, He carrier gas mixed with Ar. LA-ICP-TOF-MS: 193 nm ArF excimer laser, spot diameter ~20 µm, repetition rate ~20 Hz, laser fluence ~7 J/cm², scan speed ~4000 µm/s, He carrier gas ~600 ml/min, washout time 50 ms. S isotope MC-ICP-MS: spot size ~44 μm, pulse frequency ~2 Hz, laser fluence ~5 J/cm², He carrier gas with Ar make-up gas. | MASS-1 (Fe-Cu-Zn-S pressed pellet) and GSE-1G (synthetic basaltic glass) from the United States Geological Survey; pyrite PPP-1; chalcopyrite GBW07268; pyrrhotite SP-Po-01 (δ34S = 1.4‰ ± 0.4‰); chalcopyrite SP-CP-01 (δ34S = 5.45‰ ± 0.3‰); natural and synthetic minerals from USA SPI Supplies | 100 |  |  |  | 420 |  | 0.063292 |  |  |  | 0.047162 | [9 empty] | 0.923066 | [5 empty] | 1010 | [5 empty] | 1800 | [9 empty] | 464170 | [13 empty] | 0.120687 | [11 empty] | 6.350053 |  | 155.395831 |  | 36.617583 | [7 empty] | 100 | [5 empty] | 242.284306 | [15 empty] | 531790 |  | 0.632891 |  |  |  | 0.697145 | [5 empty] | 0.048176 | [7 empty] | 0.052141 | [5 empty] | 27.222457 |  |  |  | 0.624778 |  | 1.322832 | [7 empty] | 1520 |  |  |  |  | 2025
| Xunmei vent field, Niaochao vent field |  | Seafloor hydrothermal | Volcanic-hosted massive sulfide (VMS) | seafloor massive sulfide (SMS) | Cu, Zn, Au, Ag | Co, Pb, Sb | Cu, Zn, Au, Ag, Co, Pb, Sb |  |  | I-Mrc2 (n=8)-12 | I-Mrc2 (n=8)-12 | seafloor vent field |  |  |  |  | ore material | grab | grab | mineral separate | [5 empty] | mineralisation | sulfide chimney | pyrite, marcasite, chalcopyrite |  | pyrite, marcasite, chalcopyrite | multiple stages: colloform marcasite-pyrite intergrowths (outermost wall), replacement assemblages (transition layers), dense recrystallized assemblages, marcasite pseudomorphs after pyrrhotite (middle layer) | sulfide chimney | colloform, subhedral, anhedral, euhedral, dense coarse-grained, columnar pseudomorphs |  |  |  | sphalerite, pyrrhotite, anhydrite, galena, tetrahedrite, tennantite | Transverse sections (polished sections) | EMPA, LA-ICPMS, MC-ICPMS | JEOL JXA-8100 EPMA; Teledyne Cetac Technologies Analyte Excite laser ablation system coupled with an Agilent Technologies 7700x quadrupole ICP-MS; ESI NWR Image GEO 193 coupled with TOFWERK icp TOF R; Neptune Plus multicollector ICP-MS (Thermo Fisher Scientific, Bremen, Germany) coupled with a Geolas HD excimer ArF laser ablation system (Coherent, Göttingen, Germany); Bruker M4 Tornado™ system | SIO, MNR; China University of Petroleum (East China), Qingdao, China; Nanjing Focu MS Technology Co. Ltd., Nanjing, China; Shanghai Chemlab Laboratory, Shanghai, China; Wuhan Sample Solution Analytical Technology Co. Ltd., Wuhan, China | EPMA: beam current of 10 nA, beam size of 1–5 μm, accelerating voltage of 20 kV. Micro-XRF: rhodium target X-ray tube operating at 50 kV and 800 nA, polycapillary lens providing a 40-μm spot size on a 20-μm raster, dwell time of 5 ms per pixel. LA-ICP-MS: 193-nm ArF excimer laser, fluence of 6 J/cm², 6 Hz repetition rate for 40 seconds (240 pulses), 30-second pre-ablation blank, total run time 70 seconds, spot size 32–44 μm, He carrier gas mixed with Ar. LA-ICP-TOF-MS: 193 nm ArF excimer laser, spot diameter ~20 µm, repetition rate ~20 Hz, laser fluence ~7 J/cm², scan speed ~4000 µm/s, He carrier gas ~600 ml/min, washout time 50 ms. S isotope MC-ICP-MS: spot size ~44 μm, pulse frequency ~2 Hz, laser fluence ~5 J/cm², He carrier gas with Ar make-up gas. | MASS-1 (Fe-Cu-Zn-S pressed pellet) and GSE-1G (synthetic basaltic glass) from the United States Geological Survey; pyrite PPP-1; chalcopyrite GBW07268; pyrrhotite SP-Po-01 (δ34S = 1.4‰ ± 0.4‰); chalcopyrite SP-CP-01 (δ34S = 5.45‰ ± 0.3‰); natural and synthetic minerals from USA SPI Supplies | 17.888544 |  |  |  | 130.460722 | [21 empty] | 170.749399 | [5 empty] | 686.992237 | [9 empty] | 2324.527602 | [37 empty] | 22.173558 | [21 empty] | 2839.702889 | [39 empty] | 574.412744 |  |  |  |  | 2025
| Xunmei vent field, Niaochao vent field |  | Seafloor hydrothermal | Volcanic-hosted massive sulfide (VMS) | seafloor massive sulfide (SMS) | Cu, Zn, Au, Ag | Co, Pb, Sb | Cu, Zn, Au, Ag, Co, Pb, Sb |  |  | I-Py3 (n=13)-1 | I-Py3 (n=13)-1 | seafloor vent field |  |  |  |  | ore material | grab | grab | mineral separate | [5 empty] | mineralisation | sulfide chimney | pyrite, marcasite, chalcopyrite |  | pyrite, marcasite, chalcopyrite | multiple stages: colloform marcasite-pyrite intergrowths (outermost wall), replacement assemblages (transition layers), dense recrystallized assemblages, marcasite pseudomorphs after pyrrhotite (middle layer) | sulfide chimney | colloform, subhedral, anhedral, euhedral, dense coarse-grained, columnar pseudomorphs |  |  |  | sphalerite, pyrrhotite, anhydrite, galena, tetrahedrite, tennantite | Transverse sections (polished sections) | EMPA, LA-ICPMS, MC-ICPMS | JEOL JXA-8100 EPMA; Teledyne Cetac Technologies Analyte Excite laser ablation system coupled with an Agilent Technologies 7700x quadrupole ICP-MS; ESI NWR Image GEO 193 coupled with TOFWERK icp TOF R; Neptune Plus multicollector ICP-MS (Thermo Fisher Scientific, Bremen, Germany) coupled with a Geolas HD excimer ArF laser ablation system (Coherent, Göttingen, Germany); Bruker M4 Tornado™ system | SIO, MNR; China University of Petroleum (East China), Qingdao, China; Nanjing Focu MS Technology Co. Ltd., Nanjing, China; Shanghai Chemlab Laboratory, Shanghai, China; Wuhan Sample Solution Analytical Technology Co. Ltd., Wuhan, China | EPMA: beam current of 10 nA, beam size of 1–5 μm, accelerating voltage of 20 kV. Micro-XRF: rhodium target X-ray tube operating at 50 kV and 800 nA, polycapillary lens providing a 40-μm spot size on a 20-μm raster, dwell time of 5 ms per pixel. LA-ICP-MS: 193-nm ArF excimer laser, fluence of 6 J/cm², 6 Hz repetition rate for 40 seconds (240 pulses), 30-second pre-ablation blank, total run time 70 seconds, spot size 32–44 μm, He carrier gas mixed with Ar. LA-ICP-TOF-MS: 193 nm ArF excimer laser, spot diameter ~20 µm, repetition rate ~20 Hz, laser fluence ~7 J/cm², scan speed ~4000 µm/s, He carrier gas ~600 ml/min, washout time 50 ms. S isotope MC-ICP-MS: spot size ~44 μm, pulse frequency ~2 Hz, laser fluence ~5 J/cm², He carrier gas with Ar make-up gas. | MASS-1 (Fe-Cu-Zn-S pressed pellet) and GSE-1G (synthetic basaltic glass) from the United States Geological Survey; pyrite PPP-1; chalcopyrite GBW07268; pyrrhotite SP-Po-01 (δ34S = 1.4‰ ± 0.4‰); chalcopyrite SP-CP-01 (δ34S = 5.45‰ ± 0.3‰); natural and synthetic minerals from USA SPI Supplies |  |  |  |  | 90 | [21 empty] | 880 | [5 empty] | 560 | [9 empty] | 454820 | [59 empty] | 519700 | [39 empty] | 9450 |  |  |  |  | 2025
| Xunmei vent field, Niaochao vent field |  | Seafloor hydrothermal | Volcanic-hosted massive sulfide (VMS) | seafloor massive sulfide (SMS) | Cu, Zn, Au, Ag | Co, Pb, Sb | Cu, Zn, Au, Ag, Co, Pb, Sb |  |  | I-Py3 (n=13)-2 | I-Py3 (n=13)-2 | seafloor vent field |  |  |  |  | ore material | grab | grab | mineral separate | [5 empty] | mineralisation | sulfide chimney | pyrite, marcasite, chalcopyrite |  | pyrite, marcasite, chalcopyrite | multiple stages: colloform marcasite-pyrite intergrowths (outermost wall), replacement assemblages (transition layers), dense recrystallized assemblages, marcasite pseudomorphs after pyrrhotite (middle layer) | sulfide chimney | colloform, subhedral, anhedral, euhedral, dense coarse-grained, columnar pseudomorphs |  |  |  | sphalerite, pyrrhotite, anhydrite, galena, tetrahedrite, tennantite | Transverse sections (polished sections) | EMPA, LA-ICPMS, MC-ICPMS | JEOL JXA-8100 EPMA; Teledyne Cetac Technologies Analyte Excite laser ablation system coupled with an Agilent Technologies 7700x quadrupole ICP-MS; ESI NWR Image GEO 193 coupled with TOFWERK icp TOF R; Neptune Plus multicollector ICP-MS (Thermo Fisher Scientific, Bremen, Germany) coupled with a Geolas HD excimer ArF laser ablation system (Coherent, Göttingen, Germany); Bruker M4 Tornado™ system | SIO, MNR; China University of Petroleum (East China), Qingdao, China; Nanjing Focu MS Technology Co. Ltd., Nanjing, China; Shanghai Chemlab Laboratory, Shanghai, China; Wuhan Sample Solution Analytical Technology Co. Ltd., Wuhan, China | EPMA: beam current of 10 nA, beam size of 1–5 μm, accelerating voltage of 20 kV. Micro-XRF: rhodium target X-ray tube operating at 50 kV and 800 nA, polycapillary lens providing a 40-μm spot size on a 20-μm raster, dwell time of 5 ms per pixel. LA-ICP-MS: 193-nm ArF excimer laser, fluence of 6 J/cm², 6 Hz repetition rate for 40 seconds (240 pulses), 30-second pre-ablation blank, total run time 70 seconds, spot size 32–44 μm, He carrier gas mixed with Ar. LA-ICP-TOF-MS: 193 nm ArF excimer laser, spot diameter ~20 µm, repetition rate ~20 Hz, laser fluence ~7 J/cm², scan speed ~4000 µm/s, He carrier gas ~600 ml/min, washout time 50 ms. S isotope MC-ICP-MS: spot size ~44 μm, pulse frequency ~2 Hz, laser fluence ~5 J/cm², He carrier gas with Ar make-up gas. | MASS-1 (Fe-Cu-Zn-S pressed pellet) and GSE-1G (synthetic basaltic glass) from the United States Geological Survey; pyrite PPP-1; chalcopyrite GBW07268; pyrrhotite SP-Po-01 (δ34S = 1.4‰ ± 0.4‰); chalcopyrite SP-CP-01 (δ34S = 5.45‰ ± 0.3‰); natural and synthetic minerals from USA SPI Supplies |  |  |  |  | 370 | [21 empty] | 630 | [5 empty] | 640 | [9 empty] | 457030 | [43 empty] | 130 | [15 empty] | 525430 | [39 empty] | 250 |  |  |  |  | 2025
| Xunmei vent field, Niaochao vent field |  | Seafloor hydrothermal | Volcanic-hosted massive sulfide (VMS) | seafloor massive sulfide (SMS) | Cu, Zn, Au, Ag | Co, Pb, Sb | Cu, Zn, Au, Ag, Co, Pb, Sb |  |  | I-Py3 (n=13)-3 | I-Py3 (n=13)-3 | seafloor vent field |  |  |  |  | ore material | grab | grab | mineral separate | [5 empty] | mineralisation | sulfide chimney | pyrite, marcasite, chalcopyrite |  | pyrite, marcasite, chalcopyrite | multiple stages: colloform marcasite-pyrite intergrowths (outermost wall), replacement assemblages (transition layers), dense recrystallized assemblages, marcasite pseudomorphs after pyrrhotite (middle layer) | sulfide chimney | colloform, subhedral, anhedral, euhedral, dense coarse-grained, columnar pseudomorphs |  |  |  | sphalerite, pyrrhotite, anhydrite, galena, tetrahedrite, tennantite | Transverse sections (polished sections) | EMPA, LA-ICPMS, MC-ICPMS | JEOL JXA-8100 EPMA; Teledyne Cetac Technologies Analyte Excite laser ablation system coupled with an Agilent Technologies 7700x quadrupole ICP-MS; ESI NWR Image GEO 193 coupled with TOFWERK icp TOF R; Neptune Plus multicollector ICP-MS (Thermo Fisher Scientific, Bremen, Germany) coupled with a Geolas HD excimer ArF laser ablation system (Coherent, Göttingen, Germany); Bruker M4 Tornado™ system | SIO, MNR; China University of Petroleum (East China), Qingdao, China; Nanjing Focu MS Technology Co. Ltd., Nanjing, China; Shanghai Chemlab Laboratory, Shanghai, China; Wuhan Sample Solution Analytical Technology Co. Ltd., Wuhan, China | EPMA: beam current of 10 nA, beam size of 1–5 μm, accelerating voltage of 20 kV. Micro-XRF: rhodium target X-ray tube operating at 50 kV and 800 nA, polycapillary lens providing a 40-μm spot size on a 20-μm raster, dwell time of 5 ms per pixel. LA-ICP-MS: 193-nm ArF excimer laser, fluence of 6 J/cm², 6 Hz repetition rate for 40 seconds (240 pulses), 30-second pre-ablation blank, total run time 70 seconds, spot size 32–44 μm, He carrier gas mixed with Ar. LA-ICP-TOF-MS: 193 nm ArF excimer laser, spot diameter ~20 µm, repetition rate ~20 Hz, laser fluence ~7 J/cm², scan speed ~4000 µm/s, He carrier gas ~600 ml/min, washout time 50 ms. S isotope MC-ICP-MS: spot size ~44 μm, pulse frequency ~2 Hz, laser fluence ~5 J/cm², He carrier gas with Ar make-up gas. | MASS-1 (Fe-Cu-Zn-S pressed pellet) and GSE-1G (synthetic basaltic glass) from the United States Geological Survey; pyrite PPP-1; chalcopyrite GBW07268; pyrrhotite SP-Po-01 (δ34S = 1.4‰ ± 0.4‰); chalcopyrite SP-CP-01 (δ34S = 5.45‰ ± 0.3‰); natural and synthetic minerals from USA SPI Supplies | 50 |  |  |  | 3170 | [21 empty] | 260 | [5 empty] | 1490 | [9 empty] | 458950 | [59 empty] | 531470 | [44 empty] | 2025
| Xunmei vent field, Niaochao vent field |  | Seafloor hydrothermal | Volcanic-hosted massive sulfide (VMS) | seafloor massive sulfide (SMS) | Cu, Zn, Au, Ag | Co, Pb, Sb | Cu, Zn, Au, Ag, Co, Pb, Sb |  |  | I-Py3 (n=13)-4 | I-Py3 (n=13)-4 | seafloor vent field |  |  |  |  | ore material | grab | grab | mineral separate | [5 empty] | mineralisation | sulfide chimney | pyrite, marcasite, chalcopyrite |  | pyrite, marcasite, chalcopyrite | multiple stages: colloform marcasite-pyrite intergrowths (outermost wall), replacement assemblages (transition layers), dense recrystallized assemblages, marcasite pseudomorphs after pyrrhotite (middle layer) | sulfide chimney | colloform, subhedral, anhedral, euhedral, dense coarse-grained, columnar pseudomorphs |  |  |  | sphalerite, pyrrhotite, anhydrite, galena, tetrahedrite, tennantite | Transverse sections (polished sections) | EMPA, LA-ICPMS, MC-ICPMS | JEOL JXA-8100 EPMA; Teledyne Cetac Technologies Analyte Excite laser ablation system coupled with an Agilent Technologies 7700x quadrupole ICP-MS; ESI NWR Image GEO 193 coupled with TOFWERK icp TOF R; Neptune Plus multicollector ICP-MS (Thermo Fisher Scientific, Bremen, Germany) coupled with a Geolas HD excimer ArF laser ablation system (Coherent, Göttingen, Germany); Bruker M4 Tornado™ system | SIO, MNR; China University of Petroleum (East China), Qingdao, China; Nanjing Focu MS Technology Co. Ltd., Nanjing, China; Shanghai Chemlab Laboratory, Shanghai, China; Wuhan Sample Solution Analytical Technology Co. Ltd., Wuhan, China | EPMA: beam current of 10 nA, beam size of 1–5 μm, accelerating voltage of 20 kV. Micro-XRF: rhodium target X-ray tube operating at 50 kV and 800 nA, polycapillary lens providing a 40-μm spot size on a 20-μm raster, dwell time of 5 ms per pixel. LA-ICP-MS: 193-nm ArF excimer laser, fluence of 6 J/cm², 6 Hz repetition rate for 40 seconds (240 pulses), 30-second pre-ablation blank, total run time 70 seconds, spot size 32–44 μm, He carrier gas mixed with Ar. LA-ICP-TOF-MS: 193 nm ArF excimer laser, spot diameter ~20 µm, repetition rate ~20 Hz, laser fluence ~7 J/cm², scan speed ~4000 µm/s, He carrier gas ~600 ml/min, washout time 50 ms. S isotope MC-ICP-MS: spot size ~44 μm, pulse frequency ~2 Hz, laser fluence ~5 J/cm², He carrier gas with Ar make-up gas. | MASS-1 (Fe-Cu-Zn-S pressed pellet) and GSE-1G (synthetic basaltic glass) from the United States Geological Survey; pyrite PPP-1; chalcopyrite GBW07268; pyrrhotite SP-Po-01 (δ34S = 1.4‰ ± 0.4‰); chalcopyrite SP-CP-01 (δ34S = 5.45‰ ± 0.3‰); natural and synthetic minerals from USA SPI Supplies |  |  |  |  | 340 | [21 empty] | 500 | [15 empty] | 457730 | [59 empty] | 527230 | [39 empty] | 510 |  |  |  |  | 2025
| Xunmei vent field, Niaochao vent field |  | Seafloor hydrothermal | Volcanic-hosted massive sulfide (VMS) | seafloor massive sulfide (SMS) | Cu, Zn, Au, Ag | Co, Pb, Sb | Cu, Zn, Au, Ag, Co, Pb, Sb |  |  | I-Py3 (n=13)-5 | I-Py3 (n=13)-5 | seafloor vent field |  |  |  |  | ore material | grab | grab | mineral separate | [5 empty] | mineralisation | sulfide chimney | pyrite, marcasite, chalcopyrite |  | pyrite, marcasite, chalcopyrite | multiple stages: colloform marcasite-pyrite intergrowths (outermost wall), replacement assemblages (transition layers), dense recrystallized assemblages, marcasite pseudomorphs after pyrrhotite (middle layer) | sulfide chimney | colloform, subhedral, anhedral, euhedral, dense coarse-grained, columnar pseudomorphs |  |  |  | sphalerite, pyrrhotite, anhydrite, galena, tetrahedrite, tennantite | Transverse sections (polished sections) | EMPA, LA-ICPMS, MC-ICPMS | JEOL JXA-8100 EPMA; Teledyne Cetac Technologies Analyte Excite laser ablation system coupled with an Agilent Technologies 7700x quadrupole ICP-MS; ESI NWR Image GEO 193 coupled with TOFWERK icp TOF R; Neptune Plus multicollector ICP-MS (Thermo Fisher Scientific, Bremen, Germany) coupled with a Geolas HD excimer ArF laser ablation system (Coherent, Göttingen, Germany); Bruker M4 Tornado™ system | SIO, MNR; China University of Petroleum (East China), Qingdao, China; Nanjing Focu MS Technology Co. Ltd., Nanjing, China; Shanghai Chemlab Laboratory, Shanghai, China; Wuhan Sample Solution Analytical Technology Co. Ltd., Wuhan, China | EPMA: beam current of 10 nA, beam size of 1–5 μm, accelerating voltage of 20 kV. Micro-XRF: rhodium target X-ray tube operating at 50 kV and 800 nA, polycapillary lens providing a 40-μm spot size on a 20-μm raster, dwell time of 5 ms per pixel. LA-ICP-MS: 193-nm ArF excimer laser, fluence of 6 J/cm², 6 Hz repetition rate for 40 seconds (240 pulses), 30-second pre-ablation blank, total run time 70 seconds, spot size 32–44 μm, He carrier gas mixed with Ar. LA-ICP-TOF-MS: 193 nm ArF excimer laser, spot diameter ~20 µm, repetition rate ~20 Hz, laser fluence ~7 J/cm², scan speed ~4000 µm/s, He carrier gas ~600 ml/min, washout time 50 ms. S isotope MC-ICP-MS: spot size ~44 μm, pulse frequency ~2 Hz, laser fluence ~5 J/cm², He carrier gas with Ar make-up gas. | MASS-1 (Fe-Cu-Zn-S pressed pellet) and GSE-1G (synthetic basaltic glass) from the United States Geological Survey; pyrite PPP-1; chalcopyrite GBW07268; pyrrhotite SP-Po-01 (δ34S = 1.4‰ ± 0.4‰); chalcopyrite SP-CP-01 (δ34S = 5.45‰ ± 0.3‰); natural and synthetic minerals from USA SPI Supplies | 80 |  |  |  | 430 | [21 empty] | 1660 | [15 empty] | 460430 | [59 empty] | 531870 | [39 empty] | 300 |  |  |  |  | 2025
| Xunmei vent field, Niaochao vent field |  | Seafloor hydrothermal | Volcanic-hosted massive sulfide (VMS) | seafloor massive sulfide (SMS) | Cu, Zn, Au, Ag | Co, Pb, Sb | Cu, Zn, Au, Ag, Co, Pb, Sb |  |  | I-Py3 (n=13)-6 | I-Py3 (n=13)-6 | seafloor vent field |  |  |  |  | ore material | grab | grab | mineral separate | [5 empty] | mineralisation | sulfide chimney | pyrite, marcasite, chalcopyrite |  | pyrite, marcasite, chalcopyrite | multiple stages: colloform marcasite-pyrite intergrowths (outermost wall), replacement assemblages (transition layers), dense recrystallized assemblages, marcasite pseudomorphs after pyrrhotite (middle layer) | sulfide chimney | colloform, subhedral, anhedral, euhedral, dense coarse-grained, columnar pseudomorphs |  |  |  | sphalerite, pyrrhotite, anhydrite, galena, tetrahedrite, tennantite | Transverse sections (polished sections) | EMPA, LA-ICPMS, MC-ICPMS | JEOL JXA-8100 EPMA; Teledyne Cetac Technologies Analyte Excite laser ablation system coupled with an Agilent Technologies 7700x quadrupole ICP-MS; ESI NWR Image GEO 193 coupled with TOFWERK icp TOF R; Neptune Plus multicollector ICP-MS (Thermo Fisher Scientific, Bremen, Germany) coupled with a Geolas HD excimer ArF laser ablation system (Coherent, Göttingen, Germany); Bruker M4 Tornado™ system | SIO, MNR; China University of Petroleum (East China), Qingdao, China; Nanjing Focu MS Technology Co. Ltd., Nanjing, China; Shanghai Chemlab Laboratory, Shanghai, China; Wuhan Sample Solution Analytical Technology Co. Ltd., Wuhan, China | EPMA: beam current of 10 nA, beam size of 1–5 μm, accelerating voltage of 20 kV. Micro-XRF: rhodium target X-ray tube operating at 50 kV and 800 nA, polycapillary lens providing a 40-μm spot size on a 20-μm raster, dwell time of 5 ms per pixel. LA-ICP-MS: 193-nm ArF excimer laser, fluence of 6 J/cm², 6 Hz repetition rate for 40 seconds (240 pulses), 30-second pre-ablation blank, total run time 70 seconds, spot size 32–44 μm, He carrier gas mixed with Ar. LA-ICP-TOF-MS: 193 nm ArF excimer laser, spot diameter ~20 µm, repetition rate ~20 Hz, laser fluence ~7 J/cm², scan speed ~4000 µm/s, He carrier gas ~600 ml/min, washout time 50 ms. S isotope MC-ICP-MS: spot size ~44 μm, pulse frequency ~2 Hz, laser fluence ~5 J/cm², He carrier gas with Ar make-up gas. | MASS-1 (Fe-Cu-Zn-S pressed pellet) and GSE-1G (synthetic basaltic glass) from the United States Geological Survey; pyrite PPP-1; chalcopyrite GBW07268; pyrrhotite SP-Po-01 (δ34S = 1.4‰ ± 0.4‰); chalcopyrite SP-CP-01 (δ34S = 5.45‰ ± 0.3‰); natural and synthetic minerals from USA SPI Supplies |  |  |  |  | 1050 | [21 empty] | 1340 | [5 empty] | 390 | [9 empty] | 461460 | [37 empty] | 160 | [21 empty] | 528640 | [39 empty] | 460 |  |  |  |  | 2025
| Xunmei vent field, Niaochao vent field |  | Seafloor hydrothermal | Volcanic-hosted massive sulfide (VMS) | seafloor massive sulfide (SMS) | Cu, Zn, Au, Ag | Co, Pb, Sb | Cu, Zn, Au, Ag, Co, Pb, Sb |  |  | I-Py3 (n=13)-7 | I-Py3 (n=13)-7 | seafloor vent field |  |  |  |  | ore material | grab | grab | mineral separate | [5 empty] | mineralisation | sulfide chimney | pyrite, marcasite, chalcopyrite |  | pyrite, marcasite, chalcopyrite | multiple stages: colloform marcasite-pyrite intergrowths (outermost wall), replacement assemblages (transition layers), dense recrystallized assemblages, marcasite pseudomorphs after pyrrhotite (middle layer) | sulfide chimney | colloform, subhedral, anhedral, euhedral, dense coarse-grained, columnar pseudomorphs |  |  |  | sphalerite, pyrrhotite, anhydrite, galena, tetrahedrite, tennantite | Transverse sections (polished sections) | EMPA, LA-ICPMS, MC-ICPMS | JEOL JXA-8100 EPMA; Teledyne Cetac Technologies Analyte Excite laser ablation system coupled with an Agilent Technologies 7700x quadrupole ICP-MS; ESI NWR Image GEO 193 coupled with TOFWERK icp TOF R; Neptune Plus multicollector ICP-MS (Thermo Fisher Scientific, Bremen, Germany) coupled with a Geolas HD excimer ArF laser ablation system (Coherent, Göttingen, Germany); Bruker M4 Tornado™ system | SIO, MNR; China University of Petroleum (East China), Qingdao, China; Nanjing Focu MS Technology Co. Ltd., Nanjing, China; Shanghai Chemlab Laboratory, Shanghai, China; Wuhan Sample Solution Analytical Technology Co. Ltd., Wuhan, China | EPMA: beam current of 10 nA, beam size of 1–5 μm, accelerating voltage of 20 kV. Micro-XRF: rhodium target X-ray tube operating at 50 kV and 800 nA, polycapillary lens providing a 40-μm spot size on a 20-μm raster, dwell time of 5 ms per pixel. LA-ICP-MS: 193-nm ArF excimer laser, fluence of 6 J/cm², 6 Hz repetition rate for 40 seconds (240 pulses), 30-second pre-ablation blank, total run time 70 seconds, spot size 32–44 μm, He carrier gas mixed with Ar. LA-ICP-TOF-MS: 193 nm ArF excimer laser, spot diameter ~20 µm, repetition rate ~20 Hz, laser fluence ~7 J/cm², scan speed ~4000 µm/s, He carrier gas ~600 ml/min, washout time 50 ms. S isotope MC-ICP-MS: spot size ~44 μm, pulse frequency ~2 Hz, laser fluence ~5 J/cm², He carrier gas with Ar make-up gas. | MASS-1 (Fe-Cu-Zn-S pressed pellet) and GSE-1G (synthetic basaltic glass) from the United States Geological Survey; pyrite PPP-1; chalcopyrite GBW07268; pyrrhotite SP-Po-01 (δ34S = 1.4‰ ± 0.4‰); chalcopyrite SP-CP-01 (δ34S = 5.45‰ ± 0.3‰); natural and synthetic minerals from USA SPI Supplies | 60 |  |  |  | 390 | [21 empty] | 2050 | [5 empty] | 540 | [9 empty] | 457950 | [43 empty] | 60 | [15 empty] | 531640 | [39 empty] | 90 |  |  |  |  | 2025
| Xunmei vent field, Niaochao vent field |  | Seafloor hydrothermal | Volcanic-hosted massive sulfide (VMS) | seafloor massive sulfide (SMS) | Cu, Zn, Au, Ag | Co, Pb, Sb | Cu, Zn, Au, Ag, Co, Pb, Sb |  |  | I-Py3 (n=13)-8 | I-Py3 (n=13)-8 | seafloor vent field |  |  |  |  | ore material | grab | grab | mineral separate | [5 empty] | mineralisation | sulfide chimney | pyrite, marcasite, chalcopyrite |  | pyrite, marcasite, chalcopyrite | multiple stages: colloform marcasite-pyrite intergrowths (outermost wall), replacement assemblages (transition layers), dense recrystallized assemblages, marcasite pseudomorphs after pyrrhotite (middle layer) | sulfide chimney | colloform, subhedral, anhedral, euhedral, dense coarse-grained, columnar pseudomorphs |  |  |  | sphalerite, pyrrhotite, anhydrite, galena, tetrahedrite, tennantite | Transverse sections (polished sections) | EMPA, LA-ICPMS, MC-ICPMS | JEOL JXA-8100 EPMA; Teledyne Cetac Technologies Analyte Excite laser ablation system coupled with an Agilent Technologies 7700x quadrupole ICP-MS; ESI NWR Image GEO 193 coupled with TOFWERK icp TOF R; Neptune Plus multicollector ICP-MS (Thermo Fisher Scientific, Bremen, Germany) coupled with a Geolas HD excimer ArF laser ablation system (Coherent, Göttingen, Germany); Bruker M4 Tornado™ system | SIO, MNR; China University of Petroleum (East China), Qingdao, China; Nanjing Focu MS Technology Co. Ltd., Nanjing, China; Shanghai Chemlab Laboratory, Shanghai, China; Wuhan Sample Solution Analytical Technology Co. Ltd., Wuhan, China | EPMA: beam current of 10 nA, beam size of 1–5 μm, accelerating voltage of 20 kV. Micro-XRF: rhodium target X-ray tube operating at 50 kV and 800 nA, polycapillary lens providing a 40-μm spot size on a 20-μm raster, dwell time of 5 ms per pixel. LA-ICP-MS: 193-nm ArF excimer laser, fluence of 6 J/cm², 6 Hz repetition rate for 40 seconds (240 pulses), 30-second pre-ablation blank, total run time 70 seconds, spot size 32–44 μm, He carrier gas mixed with Ar. LA-ICP-TOF-MS: 193 nm ArF excimer laser, spot diameter ~20 µm, repetition rate ~20 Hz, laser fluence ~7 J/cm², scan speed ~4000 µm/s, He carrier gas ~600 ml/min, washout time 50 ms. S isotope MC-ICP-MS: spot size ~44 μm, pulse frequency ~2 Hz, laser fluence ~5 J/cm², He carrier gas with Ar make-up gas. | MASS-1 (Fe-Cu-Zn-S pressed pellet) and GSE-1G (synthetic basaltic glass) from the United States Geological Survey; pyrite PPP-1; chalcopyrite GBW07268; pyrrhotite SP-Po-01 (δ34S = 1.4‰ ± 0.4‰); chalcopyrite SP-CP-01 (δ34S = 5.45‰ ± 0.3‰); natural and synthetic minerals from USA SPI Supplies | 150 |  |  |  | 1150 | [21 empty] | 660 | [5 empty] | 1420 | [9 empty] | 459860 | [59 empty] | 531530 | [39 empty] | 1170 |  |  |  |  | 2025
| Xunmei vent field, Niaochao vent field |  | Seafloor hydrothermal | Volcanic-hosted massive sulfide (VMS) | seafloor massive sulfide (SMS) | Cu, Zn, Au, Ag | Co, Pb, Sb | Cu, Zn, Au, Ag, Co, Pb, Sb |  |  | I-Py3 (n=13)-9 | I-Py3 (n=13)-9 | seafloor vent field |  |  |  |  | ore material | grab | grab | mineral separate | [5 empty] | mineralisation | sulfide chimney | pyrite, marcasite, chalcopyrite |  | pyrite, marcasite, chalcopyrite | multiple stages: colloform marcasite-pyrite intergrowths (outermost wall), replacement assemblages (transition layers), dense recrystallized assemblages, marcasite pseudomorphs after pyrrhotite (middle layer) | sulfide chimney | colloform, subhedral, anhedral, euhedral, dense coarse-grained, columnar pseudomorphs |  |  |  | sphalerite, pyrrhotite, anhydrite, galena, tetrahedrite, tennantite | Transverse sections (polished sections) | EMPA, LA-ICPMS, MC-ICPMS | JEOL JXA-8100 EPMA; Teledyne Cetac Technologies Analyte Excite laser ablation system coupled with an Agilent Technologies 7700x quadrupole ICP-MS; ESI NWR Image GEO 193 coupled with TOFWERK icp TOF R; Neptune Plus multicollector ICP-MS (Thermo Fisher Scientific, Bremen, Germany) coupled with a Geolas HD excimer ArF laser ablation system (Coherent, Göttingen, Germany); Bruker M4 Tornado™ system | SIO, MNR; China University of Petroleum (East China), Qingdao, China; Nanjing Focu MS Technology Co. Ltd., Nanjing, China; Shanghai Chemlab Laboratory, Shanghai, China; Wuhan Sample Solution Analytical Technology Co. Ltd., Wuhan, China | EPMA: beam current of 10 nA, beam size of 1–5 μm, accelerating voltage of 20 kV. Micro-XRF: rhodium target X-ray tube operating at 50 kV and 800 nA, polycapillary lens providing a 40-μm spot size on a 20-μm raster, dwell time of 5 ms per pixel. LA-ICP-MS: 193-nm ArF excimer laser, fluence of 6 J/cm², 6 Hz repetition rate for 40 seconds (240 pulses), 30-second pre-ablation blank, total run time 70 seconds, spot size 32–44 μm, He carrier gas mixed with Ar. LA-ICP-TOF-MS: 193 nm ArF excimer laser, spot diameter ~20 µm, repetition rate ~20 Hz, laser fluence ~7 J/cm², scan speed ~4000 µm/s, He carrier gas ~600 ml/min, washout time 50 ms. S isotope MC-ICP-MS: spot size ~44 μm, pulse frequency ~2 Hz, laser fluence ~5 J/cm², He carrier gas with Ar make-up gas. | MASS-1 (Fe-Cu-Zn-S pressed pellet) and GSE-1G (synthetic basaltic glass) from the United States Geological Survey; pyrite PPP-1; chalcopyrite GBW07268; pyrrhotite SP-Po-01 (δ34S = 1.4‰ ± 0.4‰); chalcopyrite SP-CP-01 (δ34S = 5.45‰ ± 0.3‰); natural and synthetic minerals from USA SPI Supplies |  |  |  |  | 730 | [21 empty] | 1190 | [5 empty] | 900 | [9 empty] | 459690 | [59 empty] | 523250 | [44 empty] | 2025
| Xunmei vent field, Niaochao vent field |  | Seafloor hydrothermal | Volcanic-hosted massive sulfide (VMS) | seafloor massive sulfide (SMS) | Cu, Zn, Au, Ag | Co, Pb, Sb | Cu, Zn, Au, Ag, Co, Pb, Sb |  |  | I-Py3 (n=13)-10 | I-Py3 (n=13)-10 | seafloor vent field |  |  |  |  | ore material | grab | grab | mineral separate | [5 empty] | mineralisation | sulfide chimney | pyrite, marcasite, chalcopyrite |  | pyrite, marcasite, chalcopyrite | multiple stages: colloform marcasite-pyrite intergrowths (outermost wall), replacement assemblages (transition layers), dense recrystallized assemblages, marcasite pseudomorphs after pyrrhotite (middle layer) | sulfide chimney | colloform, subhedral, anhedral, euhedral, dense coarse-grained, columnar pseudomorphs |  |  |  | sphalerite, pyrrhotite, anhydrite, galena, tetrahedrite, tennantite | Transverse sections (polished sections) | EMPA, LA-ICPMS, MC-ICPMS | JEOL JXA-8100 EPMA; Teledyne Cetac Technologies Analyte Excite laser ablation system coupled with an Agilent Technologies 7700x quadrupole ICP-MS; ESI NWR Image GEO 193 coupled with TOFWERK icp TOF R; Neptune Plus multicollector ICP-MS (Thermo Fisher Scientific, Bremen, Germany) coupled with a Geolas HD excimer ArF laser ablation system (Coherent, Göttingen, Germany); Bruker M4 Tornado™ system | SIO, MNR; China University of Petroleum (East China), Qingdao, China; Nanjing Focu MS Technology Co. Ltd., Nanjing, China; Shanghai Chemlab Laboratory, Shanghai, China; Wuhan Sample Solution Analytical Technology Co. Ltd., Wuhan, China | EPMA: beam current of 10 nA, beam size of 1–5 μm, accelerating voltage of 20 kV. Micro-XRF: rhodium target X-ray tube operating at 50 kV and 800 nA, polycapillary lens providing a 40-μm spot size on a 20-μm raster, dwell time of 5 ms per pixel. LA-ICP-MS: 193-nm ArF excimer laser, fluence of 6 J/cm², 6 Hz repetition rate for 40 seconds (240 pulses), 30-second pre-ablation blank, total run time 70 seconds, spot size 32–44 μm, He carrier gas mixed with Ar. LA-ICP-TOF-MS: 193 nm ArF excimer laser, spot diameter ~20 µm, repetition rate ~20 Hz, laser fluence ~7 J/cm², scan speed ~4000 µm/s, He carrier gas ~600 ml/min, washout time 50 ms. S isotope MC-ICP-MS: spot size ~44 μm, pulse frequency ~2 Hz, laser fluence ~5 J/cm², He carrier gas with Ar make-up gas. | MASS-1 (Fe-Cu-Zn-S pressed pellet) and GSE-1G (synthetic basaltic glass) from the United States Geological Survey; pyrite PPP-1; chalcopyrite GBW07268; pyrrhotite SP-Po-01 (δ34S = 1.4‰ ± 0.4‰); chalcopyrite SP-CP-01 (δ34S = 5.45‰ ± 0.3‰); natural and synthetic minerals from USA SPI Supplies |  |  |  |  | 620 | [21 empty] | 820 | [5 empty] | 310 | [9 empty] | 459640 | [59 empty] | 527940 | [39 empty] | 940 |  |  |  |  | 2025
| Xunmei vent field, Niaochao vent field |  | Seafloor hydrothermal | Volcanic-hosted massive sulfide (VMS) | seafloor massive sulfide (SMS) | Cu, Zn, Au, Ag | Co, Pb, Sb | Cu, Zn, Au, Ag, Co, Pb, Sb |  |  | I-Py3 (n=13)-11 | I-Py3 (n=13)-11 | seafloor vent field |  |  |  |  | ore material | grab | grab | mineral separate | [5 empty] | mineralisation | sulfide chimney | pyrite, marcasite, chalcopyrite |  | pyrite, marcasite, chalcopyrite | multiple stages: colloform marcasite-pyrite intergrowths (outermost wall), replacement assemblages (transition layers), dense recrystallized assemblages, marcasite pseudomorphs after pyrrhotite (middle layer) | sulfide chimney | colloform, subhedral, anhedral, euhedral, dense coarse-grained, columnar pseudomorphs |  |  |  | sphalerite, pyrrhotite, anhydrite, galena, tetrahedrite, tennantite | Transverse sections (polished sections) | EMPA, LA-ICPMS, MC-ICPMS | JEOL JXA-8100 EPMA; Teledyne Cetac Technologies Analyte Excite laser ablation system coupled with an Agilent Technologies 7700x quadrupole ICP-MS; ESI NWR Image GEO 193 coupled with TOFWERK icp TOF R; Neptune Plus multicollector ICP-MS (Thermo Fisher Scientific, Bremen, Germany) coupled with a Geolas HD excimer ArF laser ablation system (Coherent, Göttingen, Germany); Bruker M4 Tornado™ system | SIO, MNR; China University of Petroleum (East China), Qingdao, China; Nanjing Focu MS Technology Co. Ltd., Nanjing, China; Shanghai Chemlab Laboratory, Shanghai, China; Wuhan Sample Solution Analytical Technology Co. Ltd., Wuhan, China | EPMA: beam current of 10 nA, beam size of 1–5 μm, accelerating voltage of 20 kV. Micro-XRF: rhodium target X-ray tube operating at 50 kV and 800 nA, polycapillary lens providing a 40-μm spot size on a 20-μm raster, dwell time of 5 ms per pixel. LA-ICP-MS: 193-nm ArF excimer laser, fluence of 6 J/cm², 6 Hz repetition rate for 40 seconds (240 pulses), 30-second pre-ablation blank, total run time 70 seconds, spot size 32–44 μm, He carrier gas mixed with Ar. LA-ICP-TOF-MS: 193 nm ArF excimer laser, spot diameter ~20 µm, repetition rate ~20 Hz, laser fluence ~7 J/cm², scan speed ~4000 µm/s, He carrier gas ~600 ml/min, washout time 50 ms. S isotope MC-ICP-MS: spot size ~44 μm, pulse frequency ~2 Hz, laser fluence ~5 J/cm², He carrier gas with Ar make-up gas. | MASS-1 (Fe-Cu-Zn-S pressed pellet) and GSE-1G (synthetic basaltic glass) from the United States Geological Survey; pyrite PPP-1; chalcopyrite GBW07268; pyrrhotite SP-Po-01 (δ34S = 1.4‰ ± 0.4‰); chalcopyrite SP-CP-01 (δ34S = 5.45‰ ± 0.3‰); natural and synthetic minerals from USA SPI Supplies |  |  |  |  | 1230 | [21 empty] | 610 | [5 empty] | 1700 | [9 empty] | 460210 | [43 empty] | 2420 | [15 empty] | 526340 | [39 empty] | 370 |  |  |  |  | 2025
| Xunmei vent field, Niaochao vent field |  | Seafloor hydrothermal | Volcanic-hosted massive sulfide (VMS) | seafloor massive sulfide (SMS) | Cu, Zn, Au, Ag | Co, Pb, Sb | Cu, Zn, Au, Ag, Co, Pb, Sb |  |  | I-Py3 (n=13)-12 | I-Py3 (n=13)-12 | seafloor vent field |  |  |  |  | ore material | grab | grab | mineral separate | [5 empty] | mineralisation | sulfide chimney | pyrite, marcasite, chalcopyrite |  | pyrite, marcasite, chalcopyrite | multiple stages: colloform marcasite-pyrite intergrowths (outermost wall), replacement assemblages (transition layers), dense recrystallized assemblages, marcasite pseudomorphs after pyrrhotite (middle layer) | sulfide chimney | colloform, subhedral, anhedral, euhedral, dense coarse-grained, columnar pseudomorphs |  |  |  | sphalerite, pyrrhotite, anhydrite, galena, tetrahedrite, tennantite | Transverse sections (polished sections) | EMPA, LA-ICPMS, MC-ICPMS | JEOL JXA-8100 EPMA; Teledyne Cetac Technologies Analyte Excite laser ablation system coupled with an Agilent Technologies 7700x quadrupole ICP-MS; ESI NWR Image GEO 193 coupled with TOFWERK icp TOF R; Neptune Plus multicollector ICP-MS (Thermo Fisher Scientific, Bremen, Germany) coupled with a Geolas HD excimer ArF laser ablation system (Coherent, Göttingen, Germany); Bruker M4 Tornado™ system | SIO, MNR; China University of Petroleum (East China), Qingdao, China; Nanjing Focu MS Technology Co. Ltd., Nanjing, China; Shanghai Chemlab Laboratory, Shanghai, China; Wuhan Sample Solution Analytical Technology Co. Ltd., Wuhan, China | EPMA: beam current of 10 nA, beam size of 1–5 μm, accelerating voltage of 20 kV. Micro-XRF: rhodium target X-ray tube operating at 50 kV and 800 nA, polycapillary lens providing a 40-μm spot size on a 20-μm raster, dwell time of 5 ms per pixel. LA-ICP-MS: 193-nm ArF excimer laser, fluence of 6 J/cm², 6 Hz repetition rate for 40 seconds (240 pulses), 30-second pre-ablation blank, total run time 70 seconds, spot size 32–44 μm, He carrier gas mixed with Ar. LA-ICP-TOF-MS: 193 nm ArF excimer laser, spot diameter ~20 µm, repetition rate ~20 Hz, laser fluence ~7 J/cm², scan speed ~4000 µm/s, He carrier gas ~600 ml/min, washout time 50 ms. S isotope MC-ICP-MS: spot size ~44 μm, pulse frequency ~2 Hz, laser fluence ~5 J/cm², He carrier gas with Ar make-up gas. | MASS-1 (Fe-Cu-Zn-S pressed pellet) and GSE-1G (synthetic basaltic glass) from the United States Geological Survey; pyrite PPP-1; chalcopyrite GBW07268; pyrrhotite SP-Po-01 (δ34S = 1.4‰ ± 0.4‰); chalcopyrite SP-CP-01 (δ34S = 5.45‰ ± 0.3‰); natural and synthetic minerals from USA SPI Supplies | [26 empty] | 860 | [5 empty] | 1130 | [9 empty] | 464650 | [59 empty] | 533670 | [44 empty] | 2025
| Xunmei vent field, Niaochao vent field |  | Seafloor hydrothermal | Volcanic-hosted massive sulfide (VMS) | seafloor massive sulfide (SMS) | Cu, Zn, Au, Ag | Co, Pb, Sb | Cu, Zn, Au, Ag, Co, Pb, Sb |  |  | I-Py3 (n=13)-13 | I-Py3 (n=13)-13 | seafloor vent field |  |  |  |  | ore material | grab | grab | mineral separate | [5 empty] | mineralisation | sulfide chimney | pyrite, marcasite, chalcopyrite |  | pyrite, marcasite, chalcopyrite | multiple stages: colloform marcasite-pyrite intergrowths (outermost wall), replacement assemblages (transition layers), dense recrystallized assemblages, marcasite pseudomorphs after pyrrhotite (middle layer) | sulfide chimney | colloform, subhedral, anhedral, euhedral, dense coarse-grained, columnar pseudomorphs |  |  |  | sphalerite, pyrrhotite, anhydrite, galena, tetrahedrite, tennantite | Transverse sections (polished sections) | EMPA, LA-ICPMS, MC-ICPMS | JEOL JXA-8100 EPMA; Teledyne Cetac Technologies Analyte Excite laser ablation system coupled with an Agilent Technologies 7700x quadrupole ICP-MS; ESI NWR Image GEO 193 coupled with TOFWERK icp TOF R; Neptune Plus multicollector ICP-MS (Thermo Fisher Scientific, Bremen, Germany) coupled with a Geolas HD excimer ArF laser ablation system (Coherent, Göttingen, Germany); Bruker M4 Tornado™ system | SIO, MNR; China University of Petroleum (East China), Qingdao, China; Nanjing Focu MS Technology Co. Ltd., Nanjing, China; Shanghai Chemlab Laboratory, Shanghai, China; Wuhan Sample Solution Analytical Technology Co. Ltd., Wuhan, China | EPMA: beam current of 10 nA, beam size of 1–5 μm, accelerating voltage of 20 kV. Micro-XRF: rhodium target X-ray tube operating at 50 kV and 800 nA, polycapillary lens providing a 40-μm spot size on a 20-μm raster, dwell time of 5 ms per pixel. LA-ICP-MS: 193-nm ArF excimer laser, fluence of 6 J/cm², 6 Hz repetition rate for 40 seconds (240 pulses), 30-second pre-ablation blank, total run time 70 seconds, spot size 32–44 μm, He carrier gas mixed with Ar. LA-ICP-TOF-MS: 193 nm ArF excimer laser, spot diameter ~20 µm, repetition rate ~20 Hz, laser fluence ~7 J/cm², scan speed ~4000 µm/s, He carrier gas ~600 ml/min, washout time 50 ms. S isotope MC-ICP-MS: spot size ~44 μm, pulse frequency ~2 Hz, laser fluence ~5 J/cm², He carrier gas with Ar make-up gas. | MASS-1 (Fe-Cu-Zn-S pressed pellet) and GSE-1G (synthetic basaltic glass) from the United States Geological Survey; pyrite PPP-1; chalcopyrite GBW07268; pyrrhotite SP-Po-01 (δ34S = 1.4‰ ± 0.4‰); chalcopyrite SP-CP-01 (δ34S = 5.45‰ ± 0.3‰); natural and synthetic minerals from USA SPI Supplies |  |  |  |  | 490 | [21 empty] | 1280 | [5 empty] | 2650 | [9 empty] | 460490 | [43 empty] | 1010 | [15 empty] | 525490 | [39 empty] | 210 |  |  |  |  | 2025
| Xunmei vent field, Niaochao vent field |  | Seafloor hydrothermal | Volcanic-hosted massive sulfide (VMS) | seafloor massive sulfide (SMS) | Cu, Zn, Au, Ag | Co, Pb, Sb | Cu, Zn, Au, Ag, Co, Pb, Sb |  |  | I-Py3 (n=13)-14 | I-Py3 (n=13)-14 | seafloor vent field |  |  |  |  | ore material | grab | grab | mineral separate | [5 empty] | mineralisation | sulfide chimney | pyrite, marcasite, chalcopyrite |  | pyrite, marcasite, chalcopyrite | multiple stages: colloform marcasite-pyrite intergrowths (outermost wall), replacement assemblages (transition layers), dense recrystallized assemblages, marcasite pseudomorphs after pyrrhotite (middle layer) | sulfide chimney | colloform, subhedral, anhedral, euhedral, dense coarse-grained, columnar pseudomorphs |  |  |  | sphalerite, pyrrhotite, anhydrite, galena, tetrahedrite, tennantite | Transverse sections (polished sections) | EMPA, LA-ICPMS, MC-ICPMS | JEOL JXA-8100 EPMA; Teledyne Cetac Technologies Analyte Excite laser ablation system coupled with an Agilent Technologies 7700x quadrupole ICP-MS; ESI NWR Image GEO 193 coupled with TOFWERK icp TOF R; Neptune Plus multicollector ICP-MS (Thermo Fisher Scientific, Bremen, Germany) coupled with a Geolas HD excimer ArF laser ablation system (Coherent, Göttingen, Germany); Bruker M4 Tornado™ system | SIO, MNR; China University of Petroleum (East China), Qingdao, China; Nanjing Focu MS Technology Co. Ltd., Nanjing, China; Shanghai Chemlab Laboratory, Shanghai, China; Wuhan Sample Solution Analytical Technology Co. Ltd., Wuhan, China | EPMA: beam current of 10 nA, beam size of 1–5 μm, accelerating voltage of 20 kV. Micro-XRF: rhodium target X-ray tube operating at 50 kV and 800 nA, polycapillary lens providing a 40-μm spot size on a 20-μm raster, dwell time of 5 ms per pixel. LA-ICP-MS: 193-nm ArF excimer laser, fluence of 6 J/cm², 6 Hz repetition rate for 40 seconds (240 pulses), 30-second pre-ablation blank, total run time 70 seconds, spot size 32–44 μm, He carrier gas mixed with Ar. LA-ICP-TOF-MS: 193 nm ArF excimer laser, spot diameter ~20 µm, repetition rate ~20 Hz, laser fluence ~7 J/cm², scan speed ~4000 µm/s, He carrier gas ~600 ml/min, washout time 50 ms. S isotope MC-ICP-MS: spot size ~44 μm, pulse frequency ~2 Hz, laser fluence ~5 J/cm², He carrier gas with Ar make-up gas. | MASS-1 (Fe-Cu-Zn-S pressed pellet) and GSE-1G (synthetic basaltic glass) from the United States Geological Survey; pyrite PPP-1; chalcopyrite GBW07268; pyrrhotite SP-Po-01 (δ34S = 1.4‰ ± 0.4‰); chalcopyrite SP-CP-01 (δ34S = 5.45‰ ± 0.3‰); natural and synthetic minerals from USA SPI Supplies | 85 |  |  |  | 838.333333 | [21 empty] | 980 | [5 empty] | 1066.363636 | [9 empty] | 459454.6 | [43 empty] | 905 | [15 empty] | 528015.4 | [39 empty] | 1375 |  |  |  |  | 2025
| Xunmei vent field, Niaochao vent field |  | Seafloor hydrothermal | Volcanic-hosted massive sulfide (VMS) | seafloor massive sulfide (SMS) | Cu, Zn, Au, Ag | Co, Pb, Sb | Cu, Zn, Au, Ag, Co, Pb, Sb |  |  | I-Py3 (n=13)-15 | I-Py3 (n=13)-15 | seafloor vent field |  |  |  |  | ore material | grab | grab | mineral separate | [5 empty] | mineralisation | sulfide chimney | pyrite, marcasite, chalcopyrite |  | pyrite, marcasite, chalcopyrite | multiple stages: colloform marcasite-pyrite intergrowths (outermost wall), replacement assemblages (transition layers), dense recrystallized assemblages, marcasite pseudomorphs after pyrrhotite (middle layer) | sulfide chimney | colloform, subhedral, anhedral, euhedral, dense coarse-grained, columnar pseudomorphs |  |  |  | sphalerite, pyrrhotite, anhydrite, galena, tetrahedrite, tennantite | Transverse sections (polished sections) | EMPA, LA-ICPMS, MC-ICPMS | JEOL JXA-8100 EPMA; Teledyne Cetac Technologies Analyte Excite laser ablation system coupled with an Agilent Technologies 7700x quadrupole ICP-MS; ESI NWR Image GEO 193 coupled with TOFWERK icp TOF R; Neptune Plus multicollector ICP-MS (Thermo Fisher Scientific, Bremen, Germany) coupled with a Geolas HD excimer ArF laser ablation system (Coherent, Göttingen, Germany); Bruker M4 Tornado™ system | SIO, MNR; China University of Petroleum (East China), Qingdao, China; Nanjing Focu MS Technology Co. Ltd., Nanjing, China; Shanghai Chemlab Laboratory, Shanghai, China; Wuhan Sample Solution Analytical Technology Co. Ltd., Wuhan, China | EPMA: beam current of 10 nA, beam size of 1–5 μm, accelerating voltage of 20 kV. Micro-XRF: rhodium target X-ray tube operating at 50 kV and 800 nA, polycapillary lens providing a 40-μm spot size on a 20-μm raster, dwell time of 5 ms per pixel. LA-ICP-MS: 193-nm ArF excimer laser, fluence of 6 J/cm², 6 Hz repetition rate for 40 seconds (240 pulses), 30-second pre-ablation blank, total run time 70 seconds, spot size 32–44 μm, He carrier gas mixed with Ar. LA-ICP-TOF-MS: 193 nm ArF excimer laser, spot diameter ~20 µm, repetition rate ~20 Hz, laser fluence ~7 J/cm², scan speed ~4000 µm/s, He carrier gas ~600 ml/min, washout time 50 ms. S isotope MC-ICP-MS: spot size ~44 μm, pulse frequency ~2 Hz, laser fluence ~5 J/cm², He carrier gas with Ar make-up gas. | MASS-1 (Fe-Cu-Zn-S pressed pellet) and GSE-1G (synthetic basaltic glass) from the United States Geological Survey; pyrite PPP-1; chalcopyrite GBW07268; pyrrhotite SP-Po-01 (δ34S = 1.4‰ ± 0.4‰); chalcopyrite SP-CP-01 (δ34S = 5.45‰ ± 0.3‰); natural and synthetic minerals from USA SPI Supplies | 50 |  |  |  | 90 | [21 empty] | 260 | [5 empty] | 310 | [9 empty] | 454820 | [43 empty] | 60 | [15 empty] | 519700 | [39 empty] | 90 |  |  |  |  | 2025
| Xunmei vent field, Niaochao vent field |  | Seafloor hydrothermal | Volcanic-hosted massive sulfide (VMS) | seafloor massive sulfide (SMS) | Cu, Zn, Au, Ag | Co, Pb, Sb | Cu, Zn, Au, Ag, Co, Pb, Sb |  |  | I-Py3 (n=13)-16 | I-Py3 (n=13)-16 | seafloor vent field |  |  |  |  | ore material | grab | grab | mineral separate | [5 empty] | mineralisation | sulfide chimney | pyrite, marcasite, chalcopyrite |  | pyrite, marcasite, chalcopyrite | multiple stages: colloform marcasite-pyrite intergrowths (outermost wall), replacement assemblages (transition layers), dense recrystallized assemblages, marcasite pseudomorphs after pyrrhotite (middle layer) | sulfide chimney | colloform, subhedral, anhedral, euhedral, dense coarse-grained, columnar pseudomorphs |  |  |  | sphalerite, pyrrhotite, anhydrite, galena, tetrahedrite, tennantite | Transverse sections (polished sections) | EMPA, LA-ICPMS, MC-ICPMS | JEOL JXA-8100 EPMA; Teledyne Cetac Technologies Analyte Excite laser ablation system coupled with an Agilent Technologies 7700x quadrupole ICP-MS; ESI NWR Image GEO 193 coupled with TOFWERK icp TOF R; Neptune Plus multicollector ICP-MS (Thermo Fisher Scientific, Bremen, Germany) coupled with a Geolas HD excimer ArF laser ablation system (Coherent, Göttingen, Germany); Bruker M4 Tornado™ system | SIO, MNR; China University of Petroleum (East China), Qingdao, China; Nanjing Focu MS Technology Co. Ltd., Nanjing, China; Shanghai Chemlab Laboratory, Shanghai, China; Wuhan Sample Solution Analytical Technology Co. Ltd., Wuhan, China | EPMA: beam current of 10 nA, beam size of 1–5 μm, accelerating voltage of 20 kV. Micro-XRF: rhodium target X-ray tube operating at 50 kV and 800 nA, polycapillary lens providing a 40-μm spot size on a 20-μm raster, dwell time of 5 ms per pixel. LA-ICP-MS: 193-nm ArF excimer laser, fluence of 6 J/cm², 6 Hz repetition rate for 40 seconds (240 pulses), 30-second pre-ablation blank, total run time 70 seconds, spot size 32–44 μm, He carrier gas mixed with Ar. LA-ICP-TOF-MS: 193 nm ArF excimer laser, spot diameter ~20 µm, repetition rate ~20 Hz, laser fluence ~7 J/cm², scan speed ~4000 µm/s, He carrier gas ~600 ml/min, washout time 50 ms. S isotope MC-ICP-MS: spot size ~44 μm, pulse frequency ~2 Hz, laser fluence ~5 J/cm², He carrier gas with Ar make-up gas. | MASS-1 (Fe-Cu-Zn-S pressed pellet) and GSE-1G (synthetic basaltic glass) from the United States Geological Survey; pyrite PPP-1; chalcopyrite GBW07268; pyrrhotite SP-Po-01 (δ34S = 1.4‰ ± 0.4‰); chalcopyrite SP-CP-01 (δ34S = 5.45‰ ± 0.3‰); natural and synthetic minerals from USA SPI Supplies | 150 |  |  |  | 3170 | [21 empty] | 2050 | [5 empty] | 2650 | [9 empty] | 464650 | [43 empty] | 2420 | [15 empty] | 533670 | [39 empty] | 9450 |  |  |  |  | 2025
| Xunmei vent field, Niaochao vent field |  | Seafloor hydrothermal | Volcanic-hosted massive sulfide (VMS) | seafloor massive sulfide (SMS) | Cu, Zn, Au, Ag | Co, Pb, Sb | Cu, Zn, Au, Ag, Co, Pb, Sb |  |  | I-Py3 (n=13)-17 | I-Py3 (n=13)-17 | seafloor vent field |  |  |  |  | ore material | grab | grab | mineral separate | [5 empty] | mineralisation | sulfide chimney | pyrite, marcasite, chalcopyrite |  | pyrite, marcasite, chalcopyrite | multiple stages: colloform marcasite-pyrite intergrowths (outermost wall), replacement assemblages (transition layers), dense recrystallized assemblages, marcasite pseudomorphs after pyrrhotite (middle layer) | sulfide chimney | colloform, subhedral, anhedral, euhedral, dense coarse-grained, columnar pseudomorphs |  |  |  | sphalerite, pyrrhotite, anhydrite, galena, tetrahedrite, tennantite | Transverse sections (polished sections) | EMPA, LA-ICPMS, MC-ICPMS | JEOL JXA-8100 EPMA; Teledyne Cetac Technologies Analyte Excite laser ablation system coupled with an Agilent Technologies 7700x quadrupole ICP-MS; ESI NWR Image GEO 193 coupled with TOFWERK icp TOF R; Neptune Plus multicollector ICP-MS (Thermo Fisher Scientific, Bremen, Germany) coupled with a Geolas HD excimer ArF laser ablation system (Coherent, Göttingen, Germany); Bruker M4 Tornado™ system | SIO, MNR; China University of Petroleum (East China), Qingdao, China; Nanjing Focu MS Technology Co. Ltd., Nanjing, China; Shanghai Chemlab Laboratory, Shanghai, China; Wuhan Sample Solution Analytical Technology Co. Ltd., Wuhan, China | EPMA: beam current of 10 nA, beam size of 1–5 μm, accelerating voltage of 20 kV. Micro-XRF: rhodium target X-ray tube operating at 50 kV and 800 nA, polycapillary lens providing a 40-μm spot size on a 20-μm raster, dwell time of 5 ms per pixel. LA-ICP-MS: 193-nm ArF excimer laser, fluence of 6 J/cm², 6 Hz repetition rate for 40 seconds (240 pulses), 30-second pre-ablation blank, total run time 70 seconds, spot size 32–44 μm, He carrier gas mixed with Ar. LA-ICP-TOF-MS: 193 nm ArF excimer laser, spot diameter ~20 µm, repetition rate ~20 Hz, laser fluence ~7 J/cm², scan speed ~4000 µm/s, He carrier gas ~600 ml/min, washout time 50 ms. S isotope MC-ICP-MS: spot size ~44 μm, pulse frequency ~2 Hz, laser fluence ~5 J/cm², He carrier gas with Ar make-up gas. | MASS-1 (Fe-Cu-Zn-S pressed pellet) and GSE-1G (synthetic basaltic glass) from the United States Geological Survey; pyrite PPP-1; chalcopyrite GBW07268; pyrrhotite SP-Po-01 (δ34S = 1.4‰ ± 0.4‰); chalcopyrite SP-CP-01 (δ34S = 5.45‰ ± 0.3‰); natural and synthetic minerals from USA SPI Supplies | 45.092498 |  |  |  | 815.094343 | [21 empty] | 502.626435 | [5 empty] | 706.431493 | [9 empty] | 2357.840168 | [43 empty] | 1098.620347 | [15 empty] | 4010.333767 | [39 empty] | 2857.000175 |  |  |  |  | 2025
| Xunmei vent field, Niaochao vent field |  | Seafloor hydrothermal | Volcanic-hosted massive sulfide (VMS) | seafloor massive sulfide (SMS) | Cu, Zn, Au, Ag | Co, Pb, Sb | Cu, Zn, Au, Ag, Co, Pb, Sb |  |  | I-Mrc3 (n=7)-1 | I-Mrc3 (n=7)-1 | seafloor vent field |  |  |  |  | ore material | grab | grab | mineral separate | [5 empty] | mineralisation | sulfide chimney | pyrite, marcasite, chalcopyrite |  | pyrite, marcasite, chalcopyrite | multiple stages: colloform marcasite-pyrite intergrowths (outermost wall), replacement assemblages (transition layers), dense recrystallized assemblages, marcasite pseudomorphs after pyrrhotite (middle layer) | sulfide chimney | colloform, subhedral, anhedral, euhedral, dense coarse-grained, columnar pseudomorphs |  |  |  | sphalerite, pyrrhotite, anhydrite, galena, tetrahedrite, tennantite | Transverse sections (polished sections) | EMPA, LA-ICPMS, MC-ICPMS | JEOL JXA-8100 EPMA; Teledyne Cetac Technologies Analyte Excite laser ablation system coupled with an Agilent Technologies 7700x quadrupole ICP-MS; ESI NWR Image GEO 193 coupled with TOFWERK icp TOF R; Neptune Plus multicollector ICP-MS (Thermo Fisher Scientific, Bremen, Germany) coupled with a Geolas HD excimer ArF laser ablation system (Coherent, Göttingen, Germany); Bruker M4 Tornado™ system | SIO, MNR; China University of Petroleum (East China), Qingdao, China; Nanjing Focu MS Technology Co. Ltd., Nanjing, China; Shanghai Chemlab Laboratory, Shanghai, China; Wuhan Sample Solution Analytical Technology Co. Ltd., Wuhan, China | EPMA: beam current of 10 nA, beam size of 1–5 μm, accelerating voltage of 20 kV. Micro-XRF: rhodium target X-ray tube operating at 50 kV and 800 nA, polycapillary lens providing a 40-μm spot size on a 20-μm raster, dwell time of 5 ms per pixel. LA-ICP-MS: 193-nm ArF excimer laser, fluence of 6 J/cm², 6 Hz repetition rate for 40 seconds (240 pulses), 30-second pre-ablation blank, total run time 70 seconds, spot size 32–44 μm, He carrier gas mixed with Ar. LA-ICP-TOF-MS: 193 nm ArF excimer laser, spot diameter ~20 µm, repetition rate ~20 Hz, laser fluence ~7 J/cm², scan speed ~4000 µm/s, He carrier gas ~600 ml/min, washout time 50 ms. S isotope MC-ICP-MS: spot size ~44 μm, pulse frequency ~2 Hz, laser fluence ~5 J/cm², He carrier gas with Ar make-up gas. | MASS-1 (Fe-Cu-Zn-S pressed pellet) and GSE-1G (synthetic basaltic glass) from the United States Geological Survey; pyrite PPP-1; chalcopyrite GBW07268; pyrrhotite SP-Po-01 (δ34S = 1.4‰ ± 0.4‰); chalcopyrite SP-CP-01 (δ34S = 5.45‰ ± 0.3‰); natural and synthetic minerals from USA SPI Supplies |  |  |  |  | 2220 | [21 empty] | 940 | [5 empty] | 1080 | [9 empty] | 458800 | [43 empty] | 120 | [15 empty] | 526310 | [44 empty] | 2025
| Xunmei vent field, Niaochao vent field |  | Seafloor hydrothermal | Volcanic-hosted massive sulfide (VMS) | seafloor massive sulfide (SMS) | Cu, Zn, Au, Ag | Co, Pb, Sb | Cu, Zn, Au, Ag, Co, Pb, Sb |  |  | I-Mrc3 (n=7)-2 | I-Mrc3 (n=7)-2 | seafloor vent field |  |  |  |  | ore material | grab | grab | mineral separate | [5 empty] | mineralisation | sulfide chimney | pyrite, marcasite, chalcopyrite |  | pyrite, marcasite, chalcopyrite | multiple stages: colloform marcasite-pyrite intergrowths (outermost wall), replacement assemblages (transition layers), dense recrystallized assemblages, marcasite pseudomorphs after pyrrhotite (middle layer) | sulfide chimney | colloform, subhedral, anhedral, euhedral, dense coarse-grained, columnar pseudomorphs |  |  |  | sphalerite, pyrrhotite, anhydrite, galena, tetrahedrite, tennantite | Transverse sections (polished sections) | EMPA, LA-ICPMS, MC-ICPMS | JEOL JXA-8100 EPMA; Teledyne Cetac Technologies Analyte Excite laser ablation system coupled with an Agilent Technologies 7700x quadrupole ICP-MS; ESI NWR Image GEO 193 coupled with TOFWERK icp TOF R; Neptune Plus multicollector ICP-MS (Thermo Fisher Scientific, Bremen, Germany) coupled with a Geolas HD excimer ArF laser ablation system (Coherent, Göttingen, Germany); Bruker M4 Tornado™ system | SIO, MNR; China University of Petroleum (East China), Qingdao, China; Nanjing Focu MS Technology Co. Ltd., Nanjing, China; Shanghai Chemlab Laboratory, Shanghai, China; Wuhan Sample Solution Analytical Technology Co. Ltd., Wuhan, China | EPMA: beam current of 10 nA, beam size of 1–5 μm, accelerating voltage of 20 kV. Micro-XRF: rhodium target X-ray tube operating at 50 kV and 800 nA, polycapillary lens providing a 40-μm spot size on a 20-μm raster, dwell time of 5 ms per pixel. LA-ICP-MS: 193-nm ArF excimer laser, fluence of 6 J/cm², 6 Hz repetition rate for 40 seconds (240 pulses), 30-second pre-ablation blank, total run time 70 seconds, spot size 32–44 μm, He carrier gas mixed with Ar. LA-ICP-TOF-MS: 193 nm ArF excimer laser, spot diameter ~20 µm, repetition rate ~20 Hz, laser fluence ~7 J/cm², scan speed ~4000 µm/s, He carrier gas ~600 ml/min, washout time 50 ms. S isotope MC-ICP-MS: spot size ~44 μm, pulse frequency ~2 Hz, laser fluence ~5 J/cm², He carrier gas with Ar make-up gas. | MASS-1 (Fe-Cu-Zn-S pressed pellet) and GSE-1G (synthetic basaltic glass) from the United States Geological Survey; pyrite PPP-1; chalcopyrite GBW07268; pyrrhotite SP-Po-01 (δ34S = 1.4‰ ± 0.4‰); chalcopyrite SP-CP-01 (δ34S = 5.45‰ ± 0.3‰); natural and synthetic minerals from USA SPI Supplies |  |  |  |  | 1840 | [21 empty] | 950 | [5 empty] | 2050 | [9 empty] | 452660 | [59 empty] | 525940 | [39 empty] | 730 |  |  |  |  | 2025
| Xunmei vent field, Niaochao vent field |  | Seafloor hydrothermal | Volcanic-hosted massive sulfide (VMS) | seafloor massive sulfide (SMS) | Cu, Zn, Au, Ag | Co, Pb, Sb | Cu, Zn, Au, Ag, Co, Pb, Sb |  |  | I-Mrc3 (n=7)-3 | I-Mrc3 (n=7)-3 | seafloor vent field |  |  |  |  | ore material | grab | grab | mineral separate | [5 empty] | mineralisation | sulfide chimney | pyrite, marcasite, chalcopyrite |  | pyrite, marcasite, chalcopyrite | multiple stages: colloform marcasite-pyrite intergrowths (outermost wall), replacement assemblages (transition layers), dense recrystallized assemblages, marcasite pseudomorphs after pyrrhotite (middle layer) | sulfide chimney | colloform, subhedral, anhedral, euhedral, dense coarse-grained, columnar pseudomorphs |  |  |  | sphalerite, pyrrhotite, anhydrite, galena, tetrahedrite, tennantite | Transverse sections (polished sections) | EMPA, LA-ICPMS, MC-ICPMS | JEOL JXA-8100 EPMA; Teledyne Cetac Technologies Analyte Excite laser ablation system coupled with an Agilent Technologies 7700x quadrupole ICP-MS; ESI NWR Image GEO 193 coupled with TOFWERK icp TOF R; Neptune Plus multicollector ICP-MS (Thermo Fisher Scientific, Bremen, Germany) coupled with a Geolas HD excimer ArF laser ablation system (Coherent, Göttingen, Germany); Bruker M4 Tornado™ system | SIO, MNR; China University of Petroleum (East China), Qingdao, China; Nanjing Focu MS Technology Co. Ltd., Nanjing, China; Shanghai Chemlab Laboratory, Shanghai, China; Wuhan Sample Solution Analytical Technology Co. Ltd., Wuhan, China | EPMA: beam current of 10 nA, beam size of 1–5 μm, accelerating voltage of 20 kV. Micro-XRF: rhodium target X-ray tube operating at 50 kV and 800 nA, polycapillary lens providing a 40-μm spot size on a 20-μm raster, dwell time of 5 ms per pixel. LA-ICP-MS: 193-nm ArF excimer laser, fluence of 6 J/cm², 6 Hz repetition rate for 40 seconds (240 pulses), 30-second pre-ablation blank, total run time 70 seconds, spot size 32–44 μm, He carrier gas mixed with Ar. LA-ICP-TOF-MS: 193 nm ArF excimer laser, spot diameter ~20 µm, repetition rate ~20 Hz, laser fluence ~7 J/cm², scan speed ~4000 µm/s, He carrier gas ~600 ml/min, washout time 50 ms. S isotope MC-ICP-MS: spot size ~44 μm, pulse frequency ~2 Hz, laser fluence ~5 J/cm², He carrier gas with Ar make-up gas. | MASS-1 (Fe-Cu-Zn-S pressed pellet) and GSE-1G (synthetic basaltic glass) from the United States Geological Survey; pyrite PPP-1; chalcopyrite GBW07268; pyrrhotite SP-Po-01 (δ34S = 1.4‰ ± 0.4‰); chalcopyrite SP-CP-01 (δ34S = 5.45‰ ± 0.3‰); natural and synthetic minerals from USA SPI Supplies | 60 |  |  |  | 170 | [21 empty] | 2420 | [5 empty] | 1870 | [9 empty] | 456080 | [59 empty] | 527880 | [39 empty] | 680 |  |  |  |  | 2025
| Xunmei vent field, Niaochao vent field |  | Seafloor hydrothermal | Volcanic-hosted massive sulfide (VMS) | seafloor massive sulfide (SMS) | Cu, Zn, Au, Ag | Co, Pb, Sb | Cu, Zn, Au, Ag, Co, Pb, Sb |  |  | I-Mrc3 (n=7)-4 | I-Mrc3 (n=7)-4 | seafloor vent field |  |  |  |  | ore material | grab | grab | mineral separate | [5 empty] | mineralisation | sulfide chimney | pyrite, marcasite, chalcopyrite |  | pyrite, marcasite, chalcopyrite | multiple stages: colloform marcasite-pyrite intergrowths (outermost wall), replacement assemblages (transition layers), dense recrystallized assemblages, marcasite pseudomorphs after pyrrhotite (middle layer) | sulfide chimney | colloform, subhedral, anhedral, euhedral, dense coarse-grained, columnar pseudomorphs |  |  |  | sphalerite, pyrrhotite, anhydrite, galena, tetrahedrite, tennantite | Transverse sections (polished sections) | EMPA, LA-ICPMS, MC-ICPMS | JEOL JXA-8100 EPMA; Teledyne Cetac Technologies Analyte Excite laser ablation system coupled with an Agilent Technologies 7700x quadrupole ICP-MS; ESI NWR Image GEO 193 coupled with TOFWERK icp TOF R; Neptune Plus multicollector ICP-MS (Thermo Fisher Scientific, Bremen, Germany) coupled with a Geolas HD excimer ArF laser ablation system (Coherent, Göttingen, Germany); Bruker M4 Tornado™ system | SIO, MNR; China University of Petroleum (East China), Qingdao, China; Nanjing Focu MS Technology Co. Ltd., Nanjing, China; Shanghai Chemlab Laboratory, Shanghai, China; Wuhan Sample Solution Analytical Technology Co. Ltd., Wuhan, China | EPMA: beam current of 10 nA, beam size of 1–5 μm, accelerating voltage of 20 kV. Micro-XRF: rhodium target X-ray tube operating at 50 kV and 800 nA, polycapillary lens providing a 40-μm spot size on a 20-μm raster, dwell time of 5 ms per pixel. LA-ICP-MS: 193-nm ArF excimer laser, fluence of 6 J/cm², 6 Hz repetition rate for 40 seconds (240 pulses), 30-second pre-ablation blank, total run time 70 seconds, spot size 32–44 μm, He carrier gas mixed with Ar. LA-ICP-TOF-MS: 193 nm ArF excimer laser, spot diameter ~20 µm, repetition rate ~20 Hz, laser fluence ~7 J/cm², scan speed ~4000 µm/s, He carrier gas ~600 ml/min, washout time 50 ms. S isotope MC-ICP-MS: spot size ~44 μm, pulse frequency ~2 Hz, laser fluence ~5 J/cm², He carrier gas with Ar make-up gas. | MASS-1 (Fe-Cu-Zn-S pressed pellet) and GSE-1G (synthetic basaltic glass) from the United States Geological Survey; pyrite PPP-1; chalcopyrite GBW07268; pyrrhotite SP-Po-01 (δ34S = 1.4‰ ± 0.4‰); chalcopyrite SP-CP-01 (δ34S = 5.45‰ ± 0.3‰); natural and synthetic minerals from USA SPI Supplies | 70 |  |  |  | 350 | [21 empty] | 7020 | [5 empty] | 3240 | [9 empty] | 450870 | [59 empty] | 537200 | [44 empty] | 2025
| Xunmei vent field, Niaochao vent field |  | Seafloor hydrothermal | Volcanic-hosted massive sulfide (VMS) | seafloor massive sulfide (SMS) | Cu, Zn, Au, Ag | Co, Pb, Sb | Cu, Zn, Au, Ag, Co, Pb, Sb |  |  | I-Mrc3 (n=7)-5 | I-Mrc3 (n=7)-5 | seafloor vent field |  |  |  |  | ore material | grab | grab | mineral separate | [5 empty] | mineralisation | sulfide chimney | pyrite, marcasite, chalcopyrite |  | pyrite, marcasite, chalcopyrite | multiple stages: colloform marcasite-pyrite intergrowths (outermost wall), replacement assemblages (transition layers), dense recrystallized assemblages, marcasite pseudomorphs after pyrrhotite (middle layer) | sulfide chimney | colloform, subhedral, anhedral, euhedral, dense coarse-grained, columnar pseudomorphs |  |  |  | sphalerite, pyrrhotite, anhydrite, galena, tetrahedrite, tennantite | Transverse sections (polished sections) | EMPA, LA-ICPMS, MC-ICPMS | JEOL JXA-8100 EPMA; Teledyne Cetac Technologies Analyte Excite laser ablation system coupled with an Agilent Technologies 7700x quadrupole ICP-MS; ESI NWR Image GEO 193 coupled with TOFWERK icp TOF R; Neptune Plus multicollector ICP-MS (Thermo Fisher Scientific, Bremen, Germany) coupled with a Geolas HD excimer ArF laser ablation system (Coherent, Göttingen, Germany); Bruker M4 Tornado™ system | SIO, MNR; China University of Petroleum (East China), Qingdao, China; Nanjing Focu MS Technology Co. Ltd., Nanjing, China; Shanghai Chemlab Laboratory, Shanghai, China; Wuhan Sample Solution Analytical Technology Co. Ltd., Wuhan, China | EPMA: beam current of 10 nA, beam size of 1–5 μm, accelerating voltage of 20 kV. Micro-XRF: rhodium target X-ray tube operating at 50 kV and 800 nA, polycapillary lens providing a 40-μm spot size on a 20-μm raster, dwell time of 5 ms per pixel. LA-ICP-MS: 193-nm ArF excimer laser, fluence of 6 J/cm², 6 Hz repetition rate for 40 seconds (240 pulses), 30-second pre-ablation blank, total run time 70 seconds, spot size 32–44 μm, He carrier gas mixed with Ar. LA-ICP-TOF-MS: 193 nm ArF excimer laser, spot diameter ~20 µm, repetition rate ~20 Hz, laser fluence ~7 J/cm², scan speed ~4000 µm/s, He carrier gas ~600 ml/min, washout time 50 ms. S isotope MC-ICP-MS: spot size ~44 μm, pulse frequency ~2 Hz, laser fluence ~5 J/cm², He carrier gas with Ar make-up gas. | MASS-1 (Fe-Cu-Zn-S pressed pellet) and GSE-1G (synthetic basaltic glass) from the United States Geological Survey; pyrite PPP-1; chalcopyrite GBW07268; pyrrhotite SP-Po-01 (δ34S = 1.4‰ ± 0.4‰); chalcopyrite SP-CP-01 (δ34S = 5.45‰ ± 0.3‰); natural and synthetic minerals from USA SPI Supplies | 130 |  |  |  | 940 | [21 empty] | 3140 | [5 empty] | 1390 | [9 empty] | 458080 | [59 empty] | 527530 | [39 empty] | 150 |  |  |  |  | 2025
| Xunmei vent field, Niaochao vent field |  | Seafloor hydrothermal | Volcanic-hosted massive sulfide (VMS) | seafloor massive sulfide (SMS) | Cu, Zn, Au, Ag | Co, Pb, Sb | Cu, Zn, Au, Ag, Co, Pb, Sb |  |  | I-Mrc3 (n=7)-6 | I-Mrc3 (n=7)-6 | seafloor vent field |  |  |  |  | ore material | grab | grab | mineral separate | [5 empty] | mineralisation | sulfide chimney | pyrite, marcasite, chalcopyrite |  | pyrite, marcasite, chalcopyrite | multiple stages: colloform marcasite-pyrite intergrowths (outermost wall), replacement assemblages (transition layers), dense recrystallized assemblages, marcasite pseudomorphs after pyrrhotite (middle layer) | sulfide chimney | colloform, subhedral, anhedral, euhedral, dense coarse-grained, columnar pseudomorphs |  |  |  | sphalerite, pyrrhotite, anhydrite, galena, tetrahedrite, tennantite | Transverse sections (polished sections) | EMPA, LA-ICPMS, MC-ICPMS | JEOL JXA-8100 EPMA; Teledyne Cetac Technologies Analyte Excite laser ablation system coupled with an Agilent Technologies 7700x quadrupole ICP-MS; ESI NWR Image GEO 193 coupled with TOFWERK icp TOF R; Neptune Plus multicollector ICP-MS (Thermo Fisher Scientific, Bremen, Germany) coupled with a Geolas HD excimer ArF laser ablation system (Coherent, Göttingen, Germany); Bruker M4 Tornado™ system | SIO, MNR; China University of Petroleum (East China), Qingdao, China; Nanjing Focu MS Technology Co. Ltd., Nanjing, China; Shanghai Chemlab Laboratory, Shanghai, China; Wuhan Sample Solution Analytical Technology Co. Ltd., Wuhan, China | EPMA: beam current of 10 nA, beam size of 1–5 μm, accelerating voltage of 20 kV. Micro-XRF: rhodium target X-ray tube operating at 50 kV and 800 nA, polycapillary lens providing a 40-μm spot size on a 20-μm raster, dwell time of 5 ms per pixel. LA-ICP-MS: 193-nm ArF excimer laser, fluence of 6 J/cm², 6 Hz repetition rate for 40 seconds (240 pulses), 30-second pre-ablation blank, total run time 70 seconds, spot size 32–44 μm, He carrier gas mixed with Ar. LA-ICP-TOF-MS: 193 nm ArF excimer laser, spot diameter ~20 µm, repetition rate ~20 Hz, laser fluence ~7 J/cm², scan speed ~4000 µm/s, He carrier gas ~600 ml/min, washout time 50 ms. S isotope MC-ICP-MS: spot size ~44 μm, pulse frequency ~2 Hz, laser fluence ~5 J/cm², He carrier gas with Ar make-up gas. | MASS-1 (Fe-Cu-Zn-S pressed pellet) and GSE-1G (synthetic basaltic glass) from the United States Geological Survey; pyrite PPP-1; chalcopyrite GBW07268; pyrrhotite SP-Po-01 (δ34S = 1.4‰ ± 0.4‰); chalcopyrite SP-CP-01 (δ34S = 5.45‰ ± 0.3‰); natural and synthetic minerals from USA SPI Supplies |  |  |  |  | 830 | [21 empty] | 7630 | [5 empty] | 2160 | [9 empty] | 449280 | [43 empty] | 980 | [15 empty] | 528510 | [39 empty] | 100 |  |  |  |  | 2025
| Xunmei vent field, Niaochao vent field |  | Seafloor hydrothermal | Volcanic-hosted massive sulfide (VMS) | seafloor massive sulfide (SMS) | Cu, Zn, Au, Ag | Co, Pb, Sb | Cu, Zn, Au, Ag, Co, Pb, Sb |  |  | I-Mrc3 (n=7)-7 | I-Mrc3 (n=7)-7 | seafloor vent field |  |  |  |  | ore material | grab | grab | mineral separate | [5 empty] | mineralisation | sulfide chimney | pyrite, marcasite, chalcopyrite |  | pyrite, marcasite, chalcopyrite | multiple stages: colloform marcasite-pyrite intergrowths (outermost wall), replacement assemblages (transition layers), dense recrystallized assemblages, marcasite pseudomorphs after pyrrhotite (middle layer) | sulfide chimney | colloform, subhedral, anhedral, euhedral, dense coarse-grained, columnar pseudomorphs |  |  |  | sphalerite, pyrrhotite, anhydrite, galena, tetrahedrite, tennantite | Transverse sections (polished sections) | EMPA, LA-ICPMS, MC-ICPMS | JEOL JXA-8100 EPMA; Teledyne Cetac Technologies Analyte Excite laser ablation system coupled with an Agilent Technologies 7700x quadrupole ICP-MS; ESI NWR Image GEO 193 coupled with TOFWERK icp TOF R; Neptune Plus multicollector ICP-MS (Thermo Fisher Scientific, Bremen, Germany) coupled with a Geolas HD excimer ArF laser ablation system (Coherent, Göttingen, Germany); Bruker M4 Tornado™ system | SIO, MNR; China University of Petroleum (East China), Qingdao, China; Nanjing Focu MS Technology Co. Ltd., Nanjing, China; Shanghai Chemlab Laboratory, Shanghai, China; Wuhan Sample Solution Analytical Technology Co. Ltd., Wuhan, China | EPMA: beam current of 10 nA, beam size of 1–5 μm, accelerating voltage of 20 kV. Micro-XRF: rhodium target X-ray tube operating at 50 kV and 800 nA, polycapillary lens providing a 40-μm spot size on a 20-μm raster, dwell time of 5 ms per pixel. LA-ICP-MS: 193-nm ArF excimer laser, fluence of 6 J/cm², 6 Hz repetition rate for 40 seconds (240 pulses), 30-second pre-ablation blank, total run time 70 seconds, spot size 32–44 μm, He carrier gas mixed with Ar. LA-ICP-TOF-MS: 193 nm ArF excimer laser, spot diameter ~20 µm, repetition rate ~20 Hz, laser fluence ~7 J/cm², scan speed ~4000 µm/s, He carrier gas ~600 ml/min, washout time 50 ms. S isotope MC-ICP-MS: spot size ~44 μm, pulse frequency ~2 Hz, laser fluence ~5 J/cm², He carrier gas with Ar make-up gas. | MASS-1 (Fe-Cu-Zn-S pressed pellet) and GSE-1G (synthetic basaltic glass) from the United States Geological Survey; pyrite PPP-1; chalcopyrite GBW07268; pyrrhotite SP-Po-01 (δ34S = 1.4‰ ± 0.4‰); chalcopyrite SP-CP-01 (δ34S = 5.45‰ ± 0.3‰); natural and synthetic minerals from USA SPI Supplies |  |  |  |  | 750 | [21 empty] | 13010 | [5 empty] | 1160 | [9 empty] | 446080 | [59 empty] | 534260 | [44 empty] | 2025
| Xunmei vent field, Niaochao vent field |  | Seafloor hydrothermal | Volcanic-hosted massive sulfide (VMS) | seafloor massive sulfide (SMS) | Cu, Zn, Au, Ag | Co, Pb, Sb | Cu, Zn, Au, Ag, Co, Pb, Sb |  |  | I-Mrc3 (n=7)-8 | I-Mrc3 (n=7)-8 | seafloor vent field |  |  |  |  | ore material | grab | grab | mineral separate | [5 empty] | mineralisation | sulfide chimney | pyrite, marcasite, chalcopyrite |  | pyrite, marcasite, chalcopyrite | multiple stages: colloform marcasite-pyrite intergrowths (outermost wall), replacement assemblages (transition layers), dense recrystallized assemblages, marcasite pseudomorphs after pyrrhotite (middle layer) | sulfide chimney | colloform, subhedral, anhedral, euhedral, dense coarse-grained, columnar pseudomorphs |  |  |  | sphalerite, pyrrhotite, anhydrite, galena, tetrahedrite, tennantite | Transverse sections (polished sections) | EMPA, LA-ICPMS, MC-ICPMS | JEOL JXA-8100 EPMA; Teledyne Cetac Technologies Analyte Excite laser ablation system coupled with an Agilent Technologies 7700x quadrupole ICP-MS; ESI NWR Image GEO 193 coupled with TOFWERK icp TOF R; Neptune Plus multicollector ICP-MS (Thermo Fisher Scientific, Bremen, Germany) coupled with a Geolas HD excimer ArF laser ablation system (Coherent, Göttingen, Germany); Bruker M4 Tornado™ system | SIO, MNR; China University of Petroleum (East China), Qingdao, China; Nanjing Focu MS Technology Co. Ltd., Nanjing, China; Shanghai Chemlab Laboratory, Shanghai, China; Wuhan Sample Solution Analytical Technology Co. Ltd., Wuhan, China | EPMA: beam current of 10 nA, beam size of 1–5 μm, accelerating voltage of 20 kV. Micro-XRF: rhodium target X-ray tube operating at 50 kV and 800 nA, polycapillary lens providing a 40-μm spot size on a 20-μm raster, dwell time of 5 ms per pixel. LA-ICP-MS: 193-nm ArF excimer laser, fluence of 6 J/cm², 6 Hz repetition rate for 40 seconds (240 pulses), 30-second pre-ablation blank, total run time 70 seconds, spot size 32–44 μm, He carrier gas mixed with Ar. LA-ICP-TOF-MS: 193 nm ArF excimer laser, spot diameter ~20 µm, repetition rate ~20 Hz, laser fluence ~7 J/cm², scan speed ~4000 µm/s, He carrier gas ~600 ml/min, washout time 50 ms. S isotope MC-ICP-MS: spot size ~44 μm, pulse frequency ~2 Hz, laser fluence ~5 J/cm², He carrier gas with Ar make-up gas. | MASS-1 (Fe-Cu-Zn-S pressed pellet) and GSE-1G (synthetic basaltic glass) from the United States Geological Survey; pyrite PPP-1; chalcopyrite GBW07268; pyrrhotite SP-Po-01 (δ34S = 1.4‰ ± 0.4‰); chalcopyrite SP-CP-01 (δ34S = 5.45‰ ± 0.3‰); natural and synthetic minerals from USA SPI Supplies | 86.666667 |  |  |  | 1014.285714 | [21 empty] | 5015.714286 | [5 empty] | 1850 | [9 empty] | 453121.4 | [43 empty] | 550 | [15 empty] | 529661.4 | [39 empty] | 415 |  |  |  |  | 2025
| Xunmei vent field, Niaochao vent field |  | Seafloor hydrothermal | Volcanic-hosted massive sulfide (VMS) | seafloor massive sulfide (SMS) | Cu, Zn, Au, Ag | Co, Pb, Sb | Cu, Zn, Au, Ag, Co, Pb, Sb |  |  | I-Mrc3 (n=7)-9 | I-Mrc3 (n=7)-9 | seafloor vent field |  |  |  |  | ore material | grab | grab | mineral separate | [5 empty] | mineralisation | sulfide chimney | pyrite, marcasite, chalcopyrite |  | pyrite, marcasite, chalcopyrite | multiple stages: colloform marcasite-pyrite intergrowths (outermost wall), replacement assemblages (transition layers), dense recrystallized assemblages, marcasite pseudomorphs after pyrrhotite (middle layer) | sulfide chimney | colloform, subhedral, anhedral, euhedral, dense coarse-grained, columnar pseudomorphs |  |  |  | sphalerite, pyrrhotite, anhydrite, galena, tetrahedrite, tennantite | Transverse sections (polished sections) | EMPA, LA-ICPMS, MC-ICPMS | JEOL JXA-8100 EPMA; Teledyne Cetac Technologies Analyte Excite laser ablation system coupled with an Agilent Technologies 7700x quadrupole ICP-MS; ESI NWR Image GEO 193 coupled with TOFWERK icp TOF R; Neptune Plus multicollector ICP-MS (Thermo Fisher Scientific, Bremen, Germany) coupled with a Geolas HD excimer ArF laser ablation system (Coherent, Göttingen, Germany); Bruker M4 Tornado™ system | SIO, MNR; China University of Petroleum (East China), Qingdao, China; Nanjing Focu MS Technology Co. Ltd., Nanjing, China; Shanghai Chemlab Laboratory, Shanghai, China; Wuhan Sample Solution Analytical Technology Co. Ltd., Wuhan, China | EPMA: beam current of 10 nA, beam size of 1–5 μm, accelerating voltage of 20 kV. Micro-XRF: rhodium target X-ray tube operating at 50 kV and 800 nA, polycapillary lens providing a 40-μm spot size on a 20-μm raster, dwell time of 5 ms per pixel. LA-ICP-MS: 193-nm ArF excimer laser, fluence of 6 J/cm², 6 Hz repetition rate for 40 seconds (240 pulses), 30-second pre-ablation blank, total run time 70 seconds, spot size 32–44 μm, He carrier gas mixed with Ar. LA-ICP-TOF-MS: 193 nm ArF excimer laser, spot diameter ~20 µm, repetition rate ~20 Hz, laser fluence ~7 J/cm², scan speed ~4000 µm/s, He carrier gas ~600 ml/min, washout time 50 ms. S isotope MC-ICP-MS: spot size ~44 μm, pulse frequency ~2 Hz, laser fluence ~5 J/cm², He carrier gas with Ar make-up gas. | MASS-1 (Fe-Cu-Zn-S pressed pellet) and GSE-1G (synthetic basaltic glass) from the United States Geological Survey; pyrite PPP-1; chalcopyrite GBW07268; pyrrhotite SP-Po-01 (δ34S = 1.4‰ ± 0.4‰); chalcopyrite SP-CP-01 (δ34S = 5.45‰ ± 0.3‰); natural and synthetic minerals from USA SPI Supplies |  |  |  |  | 170 | [21 empty] | 940 | [5 empty] | 1080 | [9 empty] | 446080 | [59 empty] | 525940 | [44 empty] | 2025
| Xunmei vent field, Niaochao vent field |  | Seafloor hydrothermal | Volcanic-hosted massive sulfide (VMS) | seafloor massive sulfide (SMS) | Cu, Zn, Au, Ag | Co, Pb, Sb | Cu, Zn, Au, Ag, Co, Pb, Sb |  |  | I-Mrc3 (n=7)-10 | I-Mrc3 (n=7)-10 | seafloor vent field |  |  |  |  | ore material | grab | grab | mineral separate | [5 empty] | mineralisation | sulfide chimney | pyrite, marcasite, chalcopyrite |  | pyrite, marcasite, chalcopyrite | multiple stages: colloform marcasite-pyrite intergrowths (outermost wall), replacement assemblages (transition layers), dense recrystallized assemblages, marcasite pseudomorphs after pyrrhotite (middle layer) | sulfide chimney | colloform, subhedral, anhedral, euhedral, dense coarse-grained, columnar pseudomorphs |  |  |  | sphalerite, pyrrhotite, anhydrite, galena, tetrahedrite, tennantite | Transverse sections (polished sections) | EMPA, LA-ICPMS, MC-ICPMS | JEOL JXA-8100 EPMA; Teledyne Cetac Technologies Analyte Excite laser ablation system coupled with an Agilent Technologies 7700x quadrupole ICP-MS; ESI NWR Image GEO 193 coupled with TOFWERK icp TOF R; Neptune Plus multicollector ICP-MS (Thermo Fisher Scientific, Bremen, Germany) coupled with a Geolas HD excimer ArF laser ablation system (Coherent, Göttingen, Germany); Bruker M4 Tornado™ system | SIO, MNR; China University of Petroleum (East China), Qingdao, China; Nanjing Focu MS Technology Co. Ltd., Nanjing, China; Shanghai Chemlab Laboratory, Shanghai, China; Wuhan Sample Solution Analytical Technology Co. Ltd., Wuhan, China | EPMA: beam current of 10 nA, beam size of 1–5 μm, accelerating voltage of 20 kV. Micro-XRF: rhodium target X-ray tube operating at 50 kV and 800 nA, polycapillary lens providing a 40-μm spot size on a 20-μm raster, dwell time of 5 ms per pixel. LA-ICP-MS: 193-nm ArF excimer laser, fluence of 6 J/cm², 6 Hz repetition rate for 40 seconds (240 pulses), 30-second pre-ablation blank, total run time 70 seconds, spot size 32–44 μm, He carrier gas mixed with Ar. LA-ICP-TOF-MS: 193 nm ArF excimer laser, spot diameter ~20 µm, repetition rate ~20 Hz, laser fluence ~7 J/cm², scan speed ~4000 µm/s, He carrier gas ~600 ml/min, washout time 50 ms. S isotope MC-ICP-MS: spot size ~44 μm, pulse frequency ~2 Hz, laser fluence ~5 J/cm², He carrier gas with Ar make-up gas. | MASS-1 (Fe-Cu-Zn-S pressed pellet) and GSE-1G (synthetic basaltic glass) from the United States Geological Survey; pyrite PPP-1; chalcopyrite GBW07268; pyrrhotite SP-Po-01 (δ34S = 1.4‰ ± 0.4‰); chalcopyrite SP-CP-01 (δ34S = 5.45‰ ± 0.3‰); natural and synthetic minerals from USA SPI Supplies | 130 |  |  |  | 2220 | [21 empty] | 13010 | [5 empty] | 3240 | [9 empty] | 458800 | [43 empty] | 980 | [15 empty] | 537200 | [39 empty] | 730 |  |  |  |  | 2025
| Xunmei vent field, Niaochao vent field |  | Seafloor hydrothermal | Volcanic-hosted massive sulfide (VMS) | seafloor massive sulfide (SMS) | Cu, Zn, Au, Ag | Co, Pb, Sb | Cu, Zn, Au, Ag, Co, Pb, Sb |  |  | I-Mrc3 (n=7)-11 | I-Mrc3 (n=7)-11 | seafloor vent field |  |  |  |  | ore material | grab | grab | mineral separate | [5 empty] | mineralisation | sulfide chimney | pyrite, marcasite, chalcopyrite |  | pyrite, marcasite, chalcopyrite | multiple stages: colloform marcasite-pyrite intergrowths (outermost wall), replacement assemblages (transition layers), dense recrystallized assemblages, marcasite pseudomorphs after pyrrhotite (middle layer) | sulfide chimney | colloform, subhedral, anhedral, euhedral, dense coarse-grained, columnar pseudomorphs |  |  |  | sphalerite, pyrrhotite, anhydrite, galena, tetrahedrite, tennantite | Transverse sections (polished sections) | EMPA, LA-ICPMS, MC-ICPMS | JEOL JXA-8100 EPMA; Teledyne Cetac Technologies Analyte Excite laser ablation system coupled with an Agilent Technologies 7700x quadrupole ICP-MS; ESI NWR Image GEO 193 coupled with TOFWERK icp TOF R; Neptune Plus multicollector ICP-MS (Thermo Fisher Scientific, Bremen, Germany) coupled with a Geolas HD excimer ArF laser ablation system (Coherent, Göttingen, Germany); Bruker M4 Tornado™ system | SIO, MNR; China University of Petroleum (East China), Qingdao, China; Nanjing Focu MS Technology Co. Ltd., Nanjing, China; Shanghai Chemlab Laboratory, Shanghai, China; Wuhan Sample Solution Analytical Technology Co. Ltd., Wuhan, China | EPMA: beam current of 10 nA, beam size of 1–5 μm, accelerating voltage of 20 kV. Micro-XRF: rhodium target X-ray tube operating at 50 kV and 800 nA, polycapillary lens providing a 40-μm spot size on a 20-μm raster, dwell time of 5 ms per pixel. LA-ICP-MS: 193-nm ArF excimer laser, fluence of 6 J/cm², 6 Hz repetition rate for 40 seconds (240 pulses), 30-second pre-ablation blank, total run time 70 seconds, spot size 32–44 μm, He carrier gas mixed with Ar. LA-ICP-TOF-MS: 193 nm ArF excimer laser, spot diameter ~20 µm, repetition rate ~20 Hz, laser fluence ~7 J/cm², scan speed ~4000 µm/s, He carrier gas ~600 ml/min, washout time 50 ms. S isotope MC-ICP-MS: spot size ~44 μm, pulse frequency ~2 Hz, laser fluence ~5 J/cm², He carrier gas with Ar make-up gas. | MASS-1 (Fe-Cu-Zn-S pressed pellet) and GSE-1G (synthetic basaltic glass) from the United States Geological Survey; pyrite PPP-1; chalcopyrite GBW07268; pyrrhotite SP-Po-01 (δ34S = 1.4‰ ± 0.4‰); chalcopyrite SP-CP-01 (δ34S = 5.45‰ ± 0.3‰); natural and synthetic minerals from USA SPI Supplies | 37.859389 |  |  |  | 752.658779 | [21 empty] | 4437.675282 | [5 empty] | 747.127834 | [9 empty] | 4747.04971 | [43 empty] | 608.111832 | [15 empty] | 4322.427669 | [39 empty] | 336.105142 |  |  |  |  | 2025
| Xunmei vent field, Niaochao vent field |  | Seafloor hydrothermal | Volcanic-hosted massive sulfide (VMS) | seafloor massive sulfide (SMS) | Cu, Zn, Au, Ag | Co, Pb, Sb | Cu, Zn, Au, Ag, Co, Pb, Sb |  |  | I-Py4 (n=21)-1 | I-Py4 (n=21)-1 | seafloor vent field |  |  |  |  | ore material | grab | grab | mineral separate | [5 empty] | mineralisation | sulfide chimney | pyrite, marcasite, chalcopyrite |  | pyrite, marcasite, chalcopyrite | multiple stages: colloform marcasite-pyrite intergrowths (outermost wall), replacement assemblages (transition layers), dense recrystallized assemblages, marcasite pseudomorphs after pyrrhotite (middle layer) | sulfide chimney | colloform, subhedral, anhedral, euhedral, dense coarse-grained, columnar pseudomorphs |  |  |  | sphalerite, pyrrhotite, anhydrite, galena, tetrahedrite, tennantite | Transverse sections (polished sections) | EMPA, LA-ICPMS, MC-ICPMS | JEOL JXA-8100 EPMA; Teledyne Cetac Technologies Analyte Excite laser ablation system coupled with an Agilent Technologies 7700x quadrupole ICP-MS; ESI NWR Image GEO 193 coupled with TOFWERK icp TOF R; Neptune Plus multicollector ICP-MS (Thermo Fisher Scientific, Bremen, Germany) coupled with a Geolas HD excimer ArF laser ablation system (Coherent, Göttingen, Germany); Bruker M4 Tornado™ system | SIO, MNR; China University of Petroleum (East China), Qingdao, China; Nanjing Focu MS Technology Co. Ltd., Nanjing, China; Shanghai Chemlab Laboratory, Shanghai, China; Wuhan Sample Solution Analytical Technology Co. Ltd., Wuhan, China | EPMA: beam current of 10 nA, beam size of 1–5 μm, accelerating voltage of 20 kV. Micro-XRF: rhodium target X-ray tube operating at 50 kV and 800 nA, polycapillary lens providing a 40-μm spot size on a 20-μm raster, dwell time of 5 ms per pixel. LA-ICP-MS: 193-nm ArF excimer laser, fluence of 6 J/cm², 6 Hz repetition rate for 40 seconds (240 pulses), 30-second pre-ablation blank, total run time 70 seconds, spot size 32–44 μm, He carrier gas mixed with Ar. LA-ICP-TOF-MS: 193 nm ArF excimer laser, spot diameter ~20 µm, repetition rate ~20 Hz, laser fluence ~7 J/cm², scan speed ~4000 µm/s, He carrier gas ~600 ml/min, washout time 50 ms. S isotope MC-ICP-MS: spot size ~44 μm, pulse frequency ~2 Hz, laser fluence ~5 J/cm², He carrier gas with Ar make-up gas. | MASS-1 (Fe-Cu-Zn-S pressed pellet) and GSE-1G (synthetic basaltic glass) from the United States Geological Survey; pyrite PPP-1; chalcopyrite GBW07268; pyrrhotite SP-Po-01 (δ34S = 1.4‰ ± 0.4‰); chalcopyrite SP-CP-01 (δ34S = 5.45‰ ± 0.3‰); natural and synthetic minerals from USA SPI Supplies |  |  |  |  | 210 | [21 empty] | 530 | [5 empty] | 210 | [9 empty] | 461530 | [43 empty] | 750 | [15 empty] | 523140 | [44 empty] | 2025
| Xunmei vent field, Niaochao vent field |  | Seafloor hydrothermal | Volcanic-hosted massive sulfide (VMS) | seafloor massive sulfide (SMS) | Cu, Zn, Au, Ag | Co, Pb, Sb | Cu, Zn, Au, Ag, Co, Pb, Sb |  |  | I-Py4 (n=21)-2 | I-Py4 (n=21)-2 | seafloor vent field |  |  |  |  | ore material | grab | grab | mineral separate | [5 empty] | mineralisation | sulfide chimney | pyrite, marcasite, chalcopyrite |  | pyrite, marcasite, chalcopyrite | multiple stages: colloform marcasite-pyrite intergrowths (outermost wall), replacement assemblages (transition layers), dense recrystallized assemblages, marcasite pseudomorphs after pyrrhotite (middle layer) | sulfide chimney | colloform, subhedral, anhedral, euhedral, dense coarse-grained, columnar pseudomorphs |  |  |  | sphalerite, pyrrhotite, anhydrite, galena, tetrahedrite, tennantite | Transverse sections (polished sections) | EMPA, LA-ICPMS, MC-ICPMS | JEOL JXA-8100 EPMA; Teledyne Cetac Technologies Analyte Excite laser ablation system coupled with an Agilent Technologies 7700x quadrupole ICP-MS; ESI NWR Image GEO 193 coupled with TOFWERK icp TOF R; Neptune Plus multicollector ICP-MS (Thermo Fisher Scientific, Bremen, Germany) coupled with a Geolas HD excimer ArF laser ablation system (Coherent, Göttingen, Germany); Bruker M4 Tornado™ system | SIO, MNR; China University of Petroleum (East China), Qingdao, China; Nanjing Focu MS Technology Co. Ltd., Nanjing, China; Shanghai Chemlab Laboratory, Shanghai, China; Wuhan Sample Solution Analytical Technology Co. Ltd., Wuhan, China | EPMA: beam current of 10 nA, beam size of 1–5 μm, accelerating voltage of 20 kV. Micro-XRF: rhodium target X-ray tube operating at 50 kV and 800 nA, polycapillary lens providing a 40-μm spot size on a 20-μm raster, dwell time of 5 ms per pixel. LA-ICP-MS: 193-nm ArF excimer laser, fluence of 6 J/cm², 6 Hz repetition rate for 40 seconds (240 pulses), 30-second pre-ablation blank, total run time 70 seconds, spot size 32–44 μm, He carrier gas mixed with Ar. LA-ICP-TOF-MS: 193 nm ArF excimer laser, spot diameter ~20 µm, repetition rate ~20 Hz, laser fluence ~7 J/cm², scan speed ~4000 µm/s, He carrier gas ~600 ml/min, washout time 50 ms. S isotope MC-ICP-MS: spot size ~44 μm, pulse frequency ~2 Hz, laser fluence ~5 J/cm², He carrier gas with Ar make-up gas. | MASS-1 (Fe-Cu-Zn-S pressed pellet) and GSE-1G (synthetic basaltic glass) from the United States Geological Survey; pyrite PPP-1; chalcopyrite GBW07268; pyrrhotite SP-Po-01 (δ34S = 1.4‰ ± 0.4‰); chalcopyrite SP-CP-01 (δ34S = 5.45‰ ± 0.3‰); natural and synthetic minerals from USA SPI Supplies | 100 |  |  |  | 1480 | [21 empty] | 950 | [5 empty] | 770 | [9 empty] | 462950 | [59 empty] | 527300 | [39 empty] | 250 |  |  |  |  | 2025
| Xunmei vent field, Niaochao vent field |  | Seafloor hydrothermal | Volcanic-hosted massive sulfide (VMS) | seafloor massive sulfide (SMS) | Cu, Zn, Au, Ag | Co, Pb, Sb | Cu, Zn, Au, Ag, Co, Pb, Sb |  |  | I-Py4 (n=21)-3 | I-Py4 (n=21)-3 | seafloor vent field |  |  |  |  | ore material | grab | grab | mineral separate | [5 empty] | mineralisation | sulfide chimney | pyrite, marcasite, chalcopyrite |  | pyrite, marcasite, chalcopyrite | multiple stages: colloform marcasite-pyrite intergrowths (outermost wall), replacement assemblages (transition layers), dense recrystallized assemblages, marcasite pseudomorphs after pyrrhotite (middle layer) | sulfide chimney | colloform, subhedral, anhedral, euhedral, dense coarse-grained, columnar pseudomorphs |  |  |  | sphalerite, pyrrhotite, anhydrite, galena, tetrahedrite, tennantite | Transverse sections (polished sections) | EMPA, LA-ICPMS, MC-ICPMS | JEOL JXA-8100 EPMA; Teledyne Cetac Technologies Analyte Excite laser ablation system coupled with an Agilent Technologies 7700x quadrupole ICP-MS; ESI NWR Image GEO 193 coupled with TOFWERK icp TOF R; Neptune Plus multicollector ICP-MS (Thermo Fisher Scientific, Bremen, Germany) coupled with a Geolas HD excimer ArF laser ablation system (Coherent, Göttingen, Germany); Bruker M4 Tornado™ system | SIO, MNR; China University of Petroleum (East China), Qingdao, China; Nanjing Focu MS Technology Co. Ltd., Nanjing, China; Shanghai Chemlab Laboratory, Shanghai, China; Wuhan Sample Solution Analytical Technology Co. Ltd., Wuhan, China | EPMA: beam current of 10 nA, beam size of 1–5 μm, accelerating voltage of 20 kV. Micro-XRF: rhodium target X-ray tube operating at 50 kV and 800 nA, polycapillary lens providing a 40-μm spot size on a 20-μm raster, dwell time of 5 ms per pixel. LA-ICP-MS: 193-nm ArF excimer laser, fluence of 6 J/cm², 6 Hz repetition rate for 40 seconds (240 pulses), 30-second pre-ablation blank, total run time 70 seconds, spot size 32–44 μm, He carrier gas mixed with Ar. LA-ICP-TOF-MS: 193 nm ArF excimer laser, spot diameter ~20 µm, repetition rate ~20 Hz, laser fluence ~7 J/cm², scan speed ~4000 µm/s, He carrier gas ~600 ml/min, washout time 50 ms. S isotope MC-ICP-MS: spot size ~44 μm, pulse frequency ~2 Hz, laser fluence ~5 J/cm², He carrier gas with Ar make-up gas. | MASS-1 (Fe-Cu-Zn-S pressed pellet) and GSE-1G (synthetic basaltic glass) from the United States Geological Survey; pyrite PPP-1; chalcopyrite GBW07268; pyrrhotite SP-Po-01 (δ34S = 1.4‰ ± 0.4‰); chalcopyrite SP-CP-01 (δ34S = 5.45‰ ± 0.3‰); natural and synthetic minerals from USA SPI Supplies |  |  |  |  | 1240 | [21 empty] | 600 | [5 empty] | 980 | [9 empty] | 459810 | [59 empty] | 525000 | [44 empty] | 2025
| Xunmei vent field, Niaochao vent field |  | Seafloor hydrothermal | Volcanic-hosted massive sulfide (VMS) | seafloor massive sulfide (SMS) | Cu, Zn, Au, Ag | Co, Pb, Sb | Cu, Zn, Au, Ag, Co, Pb, Sb |  |  | I-Py4 (n=21)-4 | I-Py4 (n=21)-4 | seafloor vent field |  |  |  |  | ore material | grab | grab | mineral separate | [5 empty] | mineralisation | sulfide chimney | pyrite, marcasite, chalcopyrite |  | pyrite, marcasite, chalcopyrite | multiple stages: colloform marcasite-pyrite intergrowths (outermost wall), replacement assemblages (transition layers), dense recrystallized assemblages, marcasite pseudomorphs after pyrrhotite (middle layer) | sulfide chimney | colloform, subhedral, anhedral, euhedral, dense coarse-grained, columnar pseudomorphs |  |  |  | sphalerite, pyrrhotite, anhydrite, galena, tetrahedrite, tennantite | Transverse sections (polished sections) | EMPA, LA-ICPMS, MC-ICPMS | JEOL JXA-8100 EPMA; Teledyne Cetac Technologies Analyte Excite laser ablation system coupled with an Agilent Technologies 7700x quadrupole ICP-MS; ESI NWR Image GEO 193 coupled with TOFWERK icp TOF R; Neptune Plus multicollector ICP-MS (Thermo Fisher Scientific, Bremen, Germany) coupled with a Geolas HD excimer ArF laser ablation system (Coherent, Göttingen, Germany); Bruker M4 Tornado™ system | SIO, MNR; China University of Petroleum (East China), Qingdao, China; Nanjing Focu MS Technology Co. Ltd., Nanjing, China; Shanghai Chemlab Laboratory, Shanghai, China; Wuhan Sample Solution Analytical Technology Co. Ltd., Wuhan, China | EPMA: beam current of 10 nA, beam size of 1–5 μm, accelerating voltage of 20 kV. Micro-XRF: rhodium target X-ray tube operating at 50 kV and 800 nA, polycapillary lens providing a 40-μm spot size on a 20-μm raster, dwell time of 5 ms per pixel. LA-ICP-MS: 193-nm ArF excimer laser, fluence of 6 J/cm², 6 Hz repetition rate for 40 seconds (240 pulses), 30-second pre-ablation blank, total run time 70 seconds, spot size 32–44 μm, He carrier gas mixed with Ar. LA-ICP-TOF-MS: 193 nm ArF excimer laser, spot diameter ~20 µm, repetition rate ~20 Hz, laser fluence ~7 J/cm², scan speed ~4000 µm/s, He carrier gas ~600 ml/min, washout time 50 ms. S isotope MC-ICP-MS: spot size ~44 μm, pulse frequency ~2 Hz, laser fluence ~5 J/cm², He carrier gas with Ar make-up gas. | MASS-1 (Fe-Cu-Zn-S pressed pellet) and GSE-1G (synthetic basaltic glass) from the United States Geological Survey; pyrite PPP-1; chalcopyrite GBW07268; pyrrhotite SP-Po-01 (δ34S = 1.4‰ ± 0.4‰); chalcopyrite SP-CP-01 (δ34S = 5.45‰ ± 0.3‰); natural and synthetic minerals from USA SPI Supplies | 160 |  |  |  | 3960 | [21 empty] | 430 | [15 empty] | 461310 | [59 empty] | 520670 | [44 empty] | 2025
| Xunmei vent field, Niaochao vent field |  | Seafloor hydrothermal | Volcanic-hosted massive sulfide (VMS) | seafloor massive sulfide (SMS) | Cu, Zn, Au, Ag | Co, Pb, Sb | Cu, Zn, Au, Ag, Co, Pb, Sb |  |  | I-Py4 (n=21)-5 | I-Py4 (n=21)-5 | seafloor vent field |  |  |  |  | ore material | grab | grab | mineral separate | [5 empty] | mineralisation | sulfide chimney | pyrite, marcasite, chalcopyrite |  | pyrite, marcasite, chalcopyrite | multiple stages: colloform marcasite-pyrite intergrowths (outermost wall), replacement assemblages (transition layers), dense recrystallized assemblages, marcasite pseudomorphs after pyrrhotite (middle layer) | sulfide chimney | colloform, subhedral, anhedral, euhedral, dense coarse-grained, columnar pseudomorphs |  |  |  | sphalerite, pyrrhotite, anhydrite, galena, tetrahedrite, tennantite | Transverse sections (polished sections) | EMPA, LA-ICPMS, MC-ICPMS | JEOL JXA-8100 EPMA; Teledyne Cetac Technologies Analyte Excite laser ablation system coupled with an Agilent Technologies 7700x quadrupole ICP-MS; ESI NWR Image GEO 193 coupled with TOFWERK icp TOF R; Neptune Plus multicollector ICP-MS (Thermo Fisher Scientific, Bremen, Germany) coupled with a Geolas HD excimer ArF laser ablation system (Coherent, Göttingen, Germany); Bruker M4 Tornado™ system | SIO, MNR; China University of Petroleum (East China), Qingdao, China; Nanjing Focu MS Technology Co. Ltd., Nanjing, China; Shanghai Chemlab Laboratory, Shanghai, China; Wuhan Sample Solution Analytical Technology Co. Ltd., Wuhan, China | EPMA: beam current of 10 nA, beam size of 1–5 μm, accelerating voltage of 20 kV. Micro-XRF: rhodium target X-ray tube operating at 50 kV and 800 nA, polycapillary lens providing a 40-μm spot size on a 20-μm raster, dwell time of 5 ms per pixel. LA-ICP-MS: 193-nm ArF excimer laser, fluence of 6 J/cm², 6 Hz repetition rate for 40 seconds (240 pulses), 30-second pre-ablation blank, total run time 70 seconds, spot size 32–44 μm, He carrier gas mixed with Ar. LA-ICP-TOF-MS: 193 nm ArF excimer laser, spot diameter ~20 µm, repetition rate ~20 Hz, laser fluence ~7 J/cm², scan speed ~4000 µm/s, He carrier gas ~600 ml/min, washout time 50 ms. S isotope MC-ICP-MS: spot size ~44 μm, pulse frequency ~2 Hz, laser fluence ~5 J/cm², He carrier gas with Ar make-up gas. | MASS-1 (Fe-Cu-Zn-S pressed pellet) and GSE-1G (synthetic basaltic glass) from the United States Geological Survey; pyrite PPP-1; chalcopyrite GBW07268; pyrrhotite SP-Po-01 (δ34S = 1.4‰ ± 0.4‰); chalcopyrite SP-CP-01 (δ34S = 5.45‰ ± 0.3‰); natural and synthetic minerals from USA SPI Supplies |  |  |  |  | 1730 | [21 empty] | 1130 | [5 empty] | 280 | [9 empty] | 459810 | [59 empty] | 525610 | [39 empty] | 760 |  |  |  |  | 2025
| Xunmei vent field, Niaochao vent field |  | Seafloor hydrothermal | Volcanic-hosted massive sulfide (VMS) | seafloor massive sulfide (SMS) | Cu, Zn, Au, Ag | Co, Pb, Sb | Cu, Zn, Au, Ag, Co, Pb, Sb |  |  | I-Py4 (n=21)-6 | I-Py4 (n=21)-6 | seafloor vent field |  |  |  |  | ore material | grab | grab | mineral separate | [5 empty] | mineralisation | sulfide chimney | pyrite, marcasite, chalcopyrite |  | pyrite, marcasite, chalcopyrite | multiple stages: colloform marcasite-pyrite intergrowths (outermost wall), replacement assemblages (transition layers), dense recrystallized assemblages, marcasite pseudomorphs after pyrrhotite (middle layer) | sulfide chimney | colloform, subhedral, anhedral, euhedral, dense coarse-grained, columnar pseudomorphs |  |  |  | sphalerite, pyrrhotite, anhydrite, galena, tetrahedrite, tennantite | Transverse sections (polished sections) | EMPA, LA-ICPMS, MC-ICPMS | JEOL JXA-8100 EPMA; Teledyne Cetac Technologies Analyte Excite laser ablation system coupled with an Agilent Technologies 7700x quadrupole ICP-MS; ESI NWR Image GEO 193 coupled with TOFWERK icp TOF R; Neptune Plus multicollector ICP-MS (Thermo Fisher Scientific, Bremen, Germany) coupled with a Geolas HD excimer ArF laser ablation system (Coherent, Göttingen, Germany); Bruker M4 Tornado™ system | SIO, MNR; China University of Petroleum (East China), Qingdao, China; Nanjing Focu MS Technology Co. Ltd., Nanjing, China; Shanghai Chemlab Laboratory, Shanghai, China; Wuhan Sample Solution Analytical Technology Co. Ltd., Wuhan, China | EPMA: beam current of 10 nA, beam size of 1–5 μm, accelerating voltage of 20 kV. Micro-XRF: rhodium target X-ray tube operating at 50 kV and 800 nA, polycapillary lens providing a 40-μm spot size on a 20-μm raster, dwell time of 5 ms per pixel. LA-ICP-MS: 193-nm ArF excimer laser, fluence of 6 J/cm², 6 Hz repetition rate for 40 seconds (240 pulses), 30-second pre-ablation blank, total run time 70 seconds, spot size 32–44 μm, He carrier gas mixed with Ar. LA-ICP-TOF-MS: 193 nm ArF excimer laser, spot diameter ~20 µm, repetition rate ~20 Hz, laser fluence ~7 J/cm², scan speed ~4000 µm/s, He carrier gas ~600 ml/min, washout time 50 ms. S isotope MC-ICP-MS: spot size ~44 μm, pulse frequency ~2 Hz, laser fluence ~5 J/cm², He carrier gas with Ar make-up gas. | MASS-1 (Fe-Cu-Zn-S pressed pellet) and GSE-1G (synthetic basaltic glass) from the United States Geological Survey; pyrite PPP-1; chalcopyrite GBW07268; pyrrhotite SP-Po-01 (δ34S = 1.4‰ ± 0.4‰); chalcopyrite SP-CP-01 (δ34S = 5.45‰ ± 0.3‰); natural and synthetic minerals from USA SPI Supplies |  |  |  |  | 420 | [21 empty] | 640 | [5 empty] | 2440 | [9 empty] | 456330 | [59 empty] | 531660 | [39 empty] | 270 |  |  |  |  | 2025
| Xunmei vent field, Niaochao vent field |  | Seafloor hydrothermal | Volcanic-hosted massive sulfide (VMS) | seafloor massive sulfide (SMS) | Cu, Zn, Au, Ag | Co, Pb, Sb | Cu, Zn, Au, Ag, Co, Pb, Sb |  |  | I-Py4 (n=21)-7 | I-Py4 (n=21)-7 | seafloor vent field |  |  |  |  | ore material | grab | grab | mineral separate | [5 empty] | mineralisation | sulfide chimney | pyrite, marcasite, chalcopyrite |  | pyrite, marcasite, chalcopyrite | multiple stages: colloform marcasite-pyrite intergrowths (outermost wall), replacement assemblages (transition layers), dense recrystallized assemblages, marcasite pseudomorphs after pyrrhotite (middle layer) | sulfide chimney | colloform, subhedral, anhedral, euhedral, dense coarse-grained, columnar pseudomorphs |  |  |  | sphalerite, pyrrhotite, anhydrite, galena, tetrahedrite, tennantite | Transverse sections (polished sections) | EMPA, LA-ICPMS, MC-ICPMS | JEOL JXA-8100 EPMA; Teledyne Cetac Technologies Analyte Excite laser ablation system coupled with an Agilent Technologies 7700x quadrupole ICP-MS; ESI NWR Image GEO 193 coupled with TOFWERK icp TOF R; Neptune Plus multicollector ICP-MS (Thermo Fisher Scientific, Bremen, Germany) coupled with a Geolas HD excimer ArF laser ablation system (Coherent, Göttingen, Germany); Bruker M4 Tornado™ system | SIO, MNR; China University of Petroleum (East China), Qingdao, China; Nanjing Focu MS Technology Co. Ltd., Nanjing, China; Shanghai Chemlab Laboratory, Shanghai, China; Wuhan Sample Solution Analytical Technology Co. Ltd., Wuhan, China | EPMA: beam current of 10 nA, beam size of 1–5 μm, accelerating voltage of 20 kV. Micro-XRF: rhodium target X-ray tube operating at 50 kV and 800 nA, polycapillary lens providing a 40-μm spot size on a 20-μm raster, dwell time of 5 ms per pixel. LA-ICP-MS: 193-nm ArF excimer laser, fluence of 6 J/cm², 6 Hz repetition rate for 40 seconds (240 pulses), 30-second pre-ablation blank, total run time 70 seconds, spot size 32–44 μm, He carrier gas mixed with Ar. LA-ICP-TOF-MS: 193 nm ArF excimer laser, spot diameter ~20 µm, repetition rate ~20 Hz, laser fluence ~7 J/cm², scan speed ~4000 µm/s, He carrier gas ~600 ml/min, washout time 50 ms. S isotope MC-ICP-MS: spot size ~44 μm, pulse frequency ~2 Hz, laser fluence ~5 J/cm², He carrier gas with Ar make-up gas. | MASS-1 (Fe-Cu-Zn-S pressed pellet) and GSE-1G (synthetic basaltic glass) from the United States Geological Survey; pyrite PPP-1; chalcopyrite GBW07268; pyrrhotite SP-Po-01 (δ34S = 1.4‰ ± 0.4‰); chalcopyrite SP-CP-01 (δ34S = 5.45‰ ± 0.3‰); natural and synthetic minerals from USA SPI Supplies |  |  |  |  | 930 | [21 empty] | 6390 | [5 empty] | 210 | [9 empty] | 458150 | [59 empty] | 533100 | [39 empty] | 880 |  |  |  |  | 2025
| Xunmei vent field, Niaochao vent field |  | Seafloor hydrothermal | Volcanic-hosted massive sulfide (VMS) | seafloor massive sulfide (SMS) | Cu, Zn, Au, Ag | Co, Pb, Sb | Cu, Zn, Au, Ag, Co, Pb, Sb |  |  | I-Py4 (n=21)-8 | I-Py4 (n=21)-8 | seafloor vent field |  |  |  |  | ore material | grab | grab | mineral separate | [5 empty] | mineralisation | sulfide chimney | pyrite, marcasite, chalcopyrite |  | pyrite, marcasite, chalcopyrite | multiple stages: colloform marcasite-pyrite intergrowths (outermost wall), replacement assemblages (transition layers), dense recrystallized assemblages, marcasite pseudomorphs after pyrrhotite (middle layer) | sulfide chimney | colloform, subhedral, anhedral, euhedral, dense coarse-grained, columnar pseudomorphs |  |  |  | sphalerite, pyrrhotite, anhydrite, galena, tetrahedrite, tennantite | Transverse sections (polished sections) | EMPA, LA-ICPMS, MC-ICPMS | JEOL JXA-8100 EPMA; Teledyne Cetac Technologies Analyte Excite laser ablation system coupled with an Agilent Technologies 7700x quadrupole ICP-MS; ESI NWR Image GEO 193 coupled with TOFWERK icp TOF R; Neptune Plus multicollector ICP-MS (Thermo Fisher Scientific, Bremen, Germany) coupled with a Geolas HD excimer ArF laser ablation system (Coherent, Göttingen, Germany); Bruker M4 Tornado™ system | SIO, MNR; China University of Petroleum (East China), Qingdao, China; Nanjing Focu MS Technology Co. Ltd., Nanjing, China; Shanghai Chemlab Laboratory, Shanghai, China; Wuhan Sample Solution Analytical Technology Co. Ltd., Wuhan, China | EPMA: beam current of 10 nA, beam size of 1–5 μm, accelerating voltage of 20 kV. Micro-XRF: rhodium target X-ray tube operating at 50 kV and 800 nA, polycapillary lens providing a 40-μm spot size on a 20-μm raster, dwell time of 5 ms per pixel. LA-ICP-MS: 193-nm ArF excimer laser, fluence of 6 J/cm², 6 Hz repetition rate for 40 seconds (240 pulses), 30-second pre-ablation blank, total run time 70 seconds, spot size 32–44 μm, He carrier gas mixed with Ar. LA-ICP-TOF-MS: 193 nm ArF excimer laser, spot diameter ~20 µm, repetition rate ~20 Hz, laser fluence ~7 J/cm², scan speed ~4000 µm/s, He carrier gas ~600 ml/min, washout time 50 ms. S isotope MC-ICP-MS: spot size ~44 μm, pulse frequency ~2 Hz, laser fluence ~5 J/cm², He carrier gas with Ar make-up gas. | MASS-1 (Fe-Cu-Zn-S pressed pellet) and GSE-1G (synthetic basaltic glass) from the United States Geological Survey; pyrite PPP-1; chalcopyrite GBW07268; pyrrhotite SP-Po-01 (δ34S = 1.4‰ ± 0.4‰); chalcopyrite SP-CP-01 (δ34S = 5.45‰ ± 0.3‰); natural and synthetic minerals from USA SPI Supplies |  |  |  |  | 550 | [21 empty] | 610 | [5 empty] | 1540 | [9 empty] | 458810 | [59 empty] | 531240 | [44 empty] | 2025
| Xunmei vent field, Niaochao vent field |  | Seafloor hydrothermal | Volcanic-hosted massive sulfide (VMS) | seafloor massive sulfide (SMS) | Cu, Zn, Au, Ag | Co, Pb, Sb | Cu, Zn, Au, Ag, Co, Pb, Sb |  |  | I-Py4 (n=21)-9 | I-Py4 (n=21)-9 | seafloor vent field |  |  |  |  | ore material | grab | grab | mineral separate | [5 empty] | mineralisation | sulfide chimney | pyrite, marcasite, chalcopyrite |  | pyrite, marcasite, chalcopyrite | multiple stages: colloform marcasite-pyrite intergrowths (outermost wall), replacement assemblages (transition layers), dense recrystallized assemblages, marcasite pseudomorphs after pyrrhotite (middle layer) | sulfide chimney | colloform, subhedral, anhedral, euhedral, dense coarse-grained, columnar pseudomorphs |  |  |  | sphalerite, pyrrhotite, anhydrite, galena, tetrahedrite, tennantite | Transverse sections (polished sections) | EMPA, LA-ICPMS, MC-ICPMS | JEOL JXA-8100 EPMA; Teledyne Cetac Technologies Analyte Excite laser ablation system coupled with an Agilent Technologies 7700x quadrupole ICP-MS; ESI NWR Image GEO 193 coupled with TOFWERK icp TOF R; Neptune Plus multicollector ICP-MS (Thermo Fisher Scientific, Bremen, Germany) coupled with a Geolas HD excimer ArF laser ablation system (Coherent, Göttingen, Germany); Bruker M4 Tornado™ system | SIO, MNR; China University of Petroleum (East China), Qingdao, China; Nanjing Focu MS Technology Co. Ltd., Nanjing, China; Shanghai Chemlab Laboratory, Shanghai, China; Wuhan Sample Solution Analytical Technology Co. Ltd., Wuhan, China | EPMA: beam current of 10 nA, beam size of 1–5 μm, accelerating voltage of 20 kV. Micro-XRF: rhodium target X-ray tube operating at 50 kV and 800 nA, polycapillary lens providing a 40-μm spot size on a 20-μm raster, dwell time of 5 ms per pixel. LA-ICP-MS: 193-nm ArF excimer laser, fluence of 6 J/cm², 6 Hz repetition rate for 40 seconds (240 pulses), 30-second pre-ablation blank, total run time 70 seconds, spot size 32–44 μm, He carrier gas mixed with Ar. LA-ICP-TOF-MS: 193 nm ArF excimer laser, spot diameter ~20 µm, repetition rate ~20 Hz, laser fluence ~7 J/cm², scan speed ~4000 µm/s, He carrier gas ~600 ml/min, washout time 50 ms. S isotope MC-ICP-MS: spot size ~44 μm, pulse frequency ~2 Hz, laser fluence ~5 J/cm², He carrier gas with Ar make-up gas. | MASS-1 (Fe-Cu-Zn-S pressed pellet) and GSE-1G (synthetic basaltic glass) from the United States Geological Survey; pyrite PPP-1; chalcopyrite GBW07268; pyrrhotite SP-Po-01 (δ34S = 1.4‰ ± 0.4‰); chalcopyrite SP-CP-01 (δ34S = 5.45‰ ± 0.3‰); natural and synthetic minerals from USA SPI Supplies |  |  |  |  | 1430 | [21 empty] | 1510 | [5 empty] | 390 | [9 empty] | 460390 | [43 empty] | 130 | [15 empty] | 535100 | [39 empty] | 660 |  |  |  |  | 2025
| Xunmei vent field, Niaochao vent field |  | Seafloor hydrothermal | Volcanic-hosted massive sulfide (VMS) | seafloor massive sulfide (SMS) | Cu, Zn, Au, Ag | Co, Pb, Sb | Cu, Zn, Au, Ag, Co, Pb, Sb |  |  | I-Py4 (n=21)-10 | I-Py4 (n=21)-10 | seafloor vent field |  |  |  |  | ore material | grab | grab | mineral separate | [5 empty] | mineralisation | sulfide chimney | pyrite, marcasite, chalcopyrite |  | pyrite, marcasite, chalcopyrite | multiple stages: colloform marcasite-pyrite intergrowths (outermost wall), replacement assemblages (transition layers), dense recrystallized assemblages, marcasite pseudomorphs after pyrrhotite (middle layer) | sulfide chimney | colloform, subhedral, anhedral, euhedral, dense coarse-grained, columnar pseudomorphs |  |  |  | sphalerite, pyrrhotite, anhydrite, galena, tetrahedrite, tennantite | Transverse sections (polished sections) | EMPA, LA-ICPMS, MC-ICPMS | JEOL JXA-8100 EPMA; Teledyne Cetac Technologies Analyte Excite laser ablation system coupled with an Agilent Technologies 7700x quadrupole ICP-MS; ESI NWR Image GEO 193 coupled with TOFWERK icp TOF R; Neptune Plus multicollector ICP-MS (Thermo Fisher Scientific, Bremen, Germany) coupled with a Geolas HD excimer ArF laser ablation system (Coherent, Göttingen, Germany); Bruker M4 Tornado™ system | SIO, MNR; China University of Petroleum (East China), Qingdao, China; Nanjing Focu MS Technology Co. Ltd., Nanjing, China; Shanghai Chemlab Laboratory, Shanghai, China; Wuhan Sample Solution Analytical Technology Co. Ltd., Wuhan, China | EPMA: beam current of 10 nA, beam size of 1–5 μm, accelerating voltage of 20 kV. Micro-XRF: rhodium target X-ray tube operating at 50 kV and 800 nA, polycapillary lens providing a 40-μm spot size on a 20-μm raster, dwell time of 5 ms per pixel. LA-ICP-MS: 193-nm ArF excimer laser, fluence of 6 J/cm², 6 Hz repetition rate for 40 seconds (240 pulses), 30-second pre-ablation blank, total run time 70 seconds, spot size 32–44 μm, He carrier gas mixed with Ar. LA-ICP-TOF-MS: 193 nm ArF excimer laser, spot diameter ~20 µm, repetition rate ~20 Hz, laser fluence ~7 J/cm², scan speed ~4000 µm/s, He carrier gas ~600 ml/min, washout time 50 ms. S isotope MC-ICP-MS: spot size ~44 μm, pulse frequency ~2 Hz, laser fluence ~5 J/cm², He carrier gas with Ar make-up gas. | MASS-1 (Fe-Cu-Zn-S pressed pellet) and GSE-1G (synthetic basaltic glass) from the United States Geological Survey; pyrite PPP-1; chalcopyrite GBW07268; pyrrhotite SP-Po-01 (δ34S = 1.4‰ ± 0.4‰); chalcopyrite SP-CP-01 (δ34S = 5.45‰ ± 0.3‰); natural and synthetic minerals from USA SPI Supplies | [26 empty] | 920 | [5 empty] | 1210 | [9 empty] | 462330 | [59 empty] | 528550 | [39 empty] | 1390 |  |  |  |  | 2025
| Xunmei vent field, Niaochao vent field |  | Seafloor hydrothermal | Volcanic-hosted massive sulfide (VMS) | seafloor massive sulfide (SMS) | Cu, Zn, Au, Ag | Co, Pb, Sb | Cu, Zn, Au, Ag, Co, Pb, Sb |  |  | I-Py4 (n=21)-11 | I-Py4 (n=21)-11 | seafloor vent field |  |  |  |  | ore material | grab | grab | mineral separate | [5 empty] | mineralisation | sulfide chimney | pyrite, marcasite, chalcopyrite |  | pyrite, marcasite, chalcopyrite | multiple stages: colloform marcasite-pyrite intergrowths (outermost wall), replacement assemblages (transition layers), dense recrystallized assemblages, marcasite pseudomorphs after pyrrhotite (middle layer) | sulfide chimney | colloform, subhedral, anhedral, euhedral, dense coarse-grained, columnar pseudomorphs |  |  |  | sphalerite, pyrrhotite, anhydrite, galena, tetrahedrite, tennantite | Transverse sections (polished sections) | EMPA, LA-ICPMS, MC-ICPMS | JEOL JXA-8100 EPMA; Teledyne Cetac Technologies Analyte Excite laser ablation system coupled with an Agilent Technologies 7700x quadrupole ICP-MS; ESI NWR Image GEO 193 coupled with TOFWERK icp TOF R; Neptune Plus multicollector ICP-MS (Thermo Fisher Scientific, Bremen, Germany) coupled with a Geolas HD excimer ArF laser ablation system (Coherent, Göttingen, Germany); Bruker M4 Tornado™ system | SIO, MNR; China University of Petroleum (East China), Qingdao, China; Nanjing Focu MS Technology Co. Ltd., Nanjing, China; Shanghai Chemlab Laboratory, Shanghai, China; Wuhan Sample Solution Analytical Technology Co. Ltd., Wuhan, China | EPMA: beam current of 10 nA, beam size of 1–5 μm, accelerating voltage of 20 kV. Micro-XRF: rhodium target X-ray tube operating at 50 kV and 800 nA, polycapillary lens providing a 40-μm spot size on a 20-μm raster, dwell time of 5 ms per pixel. LA-ICP-MS: 193-nm ArF excimer laser, fluence of 6 J/cm², 6 Hz repetition rate for 40 seconds (240 pulses), 30-second pre-ablation blank, total run time 70 seconds, spot size 32–44 μm, He carrier gas mixed with Ar. LA-ICP-TOF-MS: 193 nm ArF excimer laser, spot diameter ~20 µm, repetition rate ~20 Hz, laser fluence ~7 J/cm², scan speed ~4000 µm/s, He carrier gas ~600 ml/min, washout time 50 ms. S isotope MC-ICP-MS: spot size ~44 μm, pulse frequency ~2 Hz, laser fluence ~5 J/cm², He carrier gas with Ar make-up gas. | MASS-1 (Fe-Cu-Zn-S pressed pellet) and GSE-1G (synthetic basaltic glass) from the United States Geological Survey; pyrite PPP-1; chalcopyrite GBW07268; pyrrhotite SP-Po-01 (δ34S = 1.4‰ ± 0.4‰); chalcopyrite SP-CP-01 (δ34S = 5.45‰ ± 0.3‰); natural and synthetic minerals from USA SPI Supplies | [26 empty] | 1350 | [5 empty] | 2040 | [9 empty] | 458430 | [43 empty] | 50 | [15 empty] | 536460 | [39 empty] | 280 |  |  |  |  | 2025
| Xunmei vent field, Niaochao vent field |  | Seafloor hydrothermal | Volcanic-hosted massive sulfide (VMS) | seafloor massive sulfide (SMS) | Cu, Zn, Au, Ag | Co, Pb, Sb | Cu, Zn, Au, Ag, Co, Pb, Sb |  |  | I-Py4 (n=21)-12 | I-Py4 (n=21)-12 | seafloor vent field |  |  |  |  | ore material | grab | grab | mineral separate | [5 empty] | mineralisation | sulfide chimney | pyrite, marcasite, chalcopyrite |  | pyrite, marcasite, chalcopyrite | multiple stages: colloform marcasite-pyrite intergrowths (outermost wall), replacement assemblages (transition layers), dense recrystallized assemblages, marcasite pseudomorphs after pyrrhotite (middle layer) | sulfide chimney | colloform, subhedral, anhedral, euhedral, dense coarse-grained, columnar pseudomorphs |  |  |  | sphalerite, pyrrhotite, anhydrite, galena, tetrahedrite, tennantite | Transverse sections (polished sections) | EMPA, LA-ICPMS, MC-ICPMS | JEOL JXA-8100 EPMA; Teledyne Cetac Technologies Analyte Excite laser ablation system coupled with an Agilent Technologies 7700x quadrupole ICP-MS; ESI NWR Image GEO 193 coupled with TOFWERK icp TOF R; Neptune Plus multicollector ICP-MS (Thermo Fisher Scientific, Bremen, Germany) coupled with a Geolas HD excimer ArF laser ablation system (Coherent, Göttingen, Germany); Bruker M4 Tornado™ system | SIO, MNR; China University of Petroleum (East China), Qingdao, China; Nanjing Focu MS Technology Co. Ltd., Nanjing, China; Shanghai Chemlab Laboratory, Shanghai, China; Wuhan Sample Solution Analytical Technology Co. Ltd., Wuhan, China | EPMA: beam current of 10 nA, beam size of 1–5 μm, accelerating voltage of 20 kV. Micro-XRF: rhodium target X-ray tube operating at 50 kV and 800 nA, polycapillary lens providing a 40-μm spot size on a 20-μm raster, dwell time of 5 ms per pixel. LA-ICP-MS: 193-nm ArF excimer laser, fluence of 6 J/cm², 6 Hz repetition rate for 40 seconds (240 pulses), 30-second pre-ablation blank, total run time 70 seconds, spot size 32–44 μm, He carrier gas mixed with Ar. LA-ICP-TOF-MS: 193 nm ArF excimer laser, spot diameter ~20 µm, repetition rate ~20 Hz, laser fluence ~7 J/cm², scan speed ~4000 µm/s, He carrier gas ~600 ml/min, washout time 50 ms. S isotope MC-ICP-MS: spot size ~44 μm, pulse frequency ~2 Hz, laser fluence ~5 J/cm², He carrier gas with Ar make-up gas. | MASS-1 (Fe-Cu-Zn-S pressed pellet) and GSE-1G (synthetic basaltic glass) from the United States Geological Survey; pyrite PPP-1; chalcopyrite GBW07268; pyrrhotite SP-Po-01 (δ34S = 1.4‰ ± 0.4‰); chalcopyrite SP-CP-01 (δ34S = 5.45‰ ± 0.3‰); natural and synthetic minerals from USA SPI Supplies | 110 |  |  |  | 50 | [21 empty] | 3150 | [5 empty] | 1500 | [9 empty] | 459000 | [37 empty] | 170 | [21 empty] | 529240 | [44 empty] | 2025
| Xunmei vent field, Niaochao vent field |  | Seafloor hydrothermal | Volcanic-hosted massive sulfide (VMS) | seafloor massive sulfide (SMS) | Cu, Zn, Au, Ag | Co, Pb, Sb | Cu, Zn, Au, Ag, Co, Pb, Sb |  |  | I-Py4 (n=21)-13 | I-Py4 (n=21)-13 | seafloor vent field |  |  |  |  | ore material | grab | grab | mineral separate | [5 empty] | mineralisation | sulfide chimney | pyrite, marcasite, chalcopyrite |  | pyrite, marcasite, chalcopyrite | multiple stages: colloform marcasite-pyrite intergrowths (outermost wall), replacement assemblages (transition layers), dense recrystallized assemblages, marcasite pseudomorphs after pyrrhotite (middle layer) | sulfide chimney | colloform, subhedral, anhedral, euhedral, dense coarse-grained, columnar pseudomorphs |  |  |  | sphalerite, pyrrhotite, anhydrite, galena, tetrahedrite, tennantite | Transverse sections (polished sections) | EMPA, LA-ICPMS, MC-ICPMS | JEOL JXA-8100 EPMA; Teledyne Cetac Technologies Analyte Excite laser ablation system coupled with an Agilent Technologies 7700x quadrupole ICP-MS; ESI NWR Image GEO 193 coupled with TOFWERK icp TOF R; Neptune Plus multicollector ICP-MS (Thermo Fisher Scientific, Bremen, Germany) coupled with a Geolas HD excimer ArF laser ablation system (Coherent, Göttingen, Germany); Bruker M4 Tornado™ system | SIO, MNR; China University of Petroleum (East China), Qingdao, China; Nanjing Focu MS Technology Co. Ltd., Nanjing, China; Shanghai Chemlab Laboratory, Shanghai, China; Wuhan Sample Solution Analytical Technology Co. Ltd., Wuhan, China | EPMA: beam current of 10 nA, beam size of 1–5 μm, accelerating voltage of 20 kV. Micro-XRF: rhodium target X-ray tube operating at 50 kV and 800 nA, polycapillary lens providing a 40-μm spot size on a 20-μm raster, dwell time of 5 ms per pixel. LA-ICP-MS: 193-nm ArF excimer laser, fluence of 6 J/cm², 6 Hz repetition rate for 40 seconds (240 pulses), 30-second pre-ablation blank, total run time 70 seconds, spot size 32–44 μm, He carrier gas mixed with Ar. LA-ICP-TOF-MS: 193 nm ArF excimer laser, spot diameter ~20 µm, repetition rate ~20 Hz, laser fluence ~7 J/cm², scan speed ~4000 µm/s, He carrier gas ~600 ml/min, washout time 50 ms. S isotope MC-ICP-MS: spot size ~44 μm, pulse frequency ~2 Hz, laser fluence ~5 J/cm², He carrier gas with Ar make-up gas. | MASS-1 (Fe-Cu-Zn-S pressed pellet) and GSE-1G (synthetic basaltic glass) from the United States Geological Survey; pyrite PPP-1; chalcopyrite GBW07268; pyrrhotite SP-Po-01 (δ34S = 1.4‰ ± 0.4‰); chalcopyrite SP-CP-01 (δ34S = 5.45‰ ± 0.3‰); natural and synthetic minerals from USA SPI Supplies |  |  |  |  | 660 | [21 empty] | 2280 | [5 empty] | 10930 | [9 empty] | 452580 | [59 empty] | 522650 | [39 empty] | 100 |  |  |  |  | 2025
| Xunmei vent field, Niaochao vent field |  | Seafloor hydrothermal | Volcanic-hosted massive sulfide (VMS) | seafloor massive sulfide (SMS) | Cu, Zn, Au, Ag | Co, Pb, Sb | Cu, Zn, Au, Ag, Co, Pb, Sb |  |  | I-Py4 (n=21)-14 | I-Py4 (n=21)-14 | seafloor vent field |  |  |  |  | ore material | grab | grab | mineral separate | [5 empty] | mineralisation | sulfide chimney | pyrite, marcasite, chalcopyrite |  | pyrite, marcasite, chalcopyrite | multiple stages: colloform marcasite-pyrite intergrowths (outermost wall), replacement assemblages (transition layers), dense recrystallized assemblages, marcasite pseudomorphs after pyrrhotite (middle layer) | sulfide chimney | colloform, subhedral, anhedral, euhedral, dense coarse-grained, columnar pseudomorphs |  |  |  | sphalerite, pyrrhotite, anhydrite, galena, tetrahedrite, tennantite | Transverse sections (polished sections) | EMPA, LA-ICPMS, MC-ICPMS | JEOL JXA-8100 EPMA; Teledyne Cetac Technologies Analyte Excite laser ablation system coupled with an Agilent Technologies 7700x quadrupole ICP-MS; ESI NWR Image GEO 193 coupled with TOFWERK icp TOF R; Neptune Plus multicollector ICP-MS (Thermo Fisher Scientific, Bremen, Germany) coupled with a Geolas HD excimer ArF laser ablation system (Coherent, Göttingen, Germany); Bruker M4 Tornado™ system | SIO, MNR; China University of Petroleum (East China), Qingdao, China; Nanjing Focu MS Technology Co. Ltd., Nanjing, China; Shanghai Chemlab Laboratory, Shanghai, China; Wuhan Sample Solution Analytical Technology Co. Ltd., Wuhan, China | EPMA: beam current of 10 nA, beam size of 1–5 μm, accelerating voltage of 20 kV. Micro-XRF: rhodium target X-ray tube operating at 50 kV and 800 nA, polycapillary lens providing a 40-μm spot size on a 20-μm raster, dwell time of 5 ms per pixel. LA-ICP-MS: 193-nm ArF excimer laser, fluence of 6 J/cm², 6 Hz repetition rate for 40 seconds (240 pulses), 30-second pre-ablation blank, total run time 70 seconds, spot size 32–44 μm, He carrier gas mixed with Ar. LA-ICP-TOF-MS: 193 nm ArF excimer laser, spot diameter ~20 µm, repetition rate ~20 Hz, laser fluence ~7 J/cm², scan speed ~4000 µm/s, He carrier gas ~600 ml/min, washout time 50 ms. S isotope MC-ICP-MS: spot size ~44 μm, pulse frequency ~2 Hz, laser fluence ~5 J/cm², He carrier gas with Ar make-up gas. | MASS-1 (Fe-Cu-Zn-S pressed pellet) and GSE-1G (synthetic basaltic glass) from the United States Geological Survey; pyrite PPP-1; chalcopyrite GBW07268; pyrrhotite SP-Po-01 (δ34S = 1.4‰ ± 0.4‰); chalcopyrite SP-CP-01 (δ34S = 5.45‰ ± 0.3‰); natural and synthetic minerals from USA SPI Supplies | [26 empty] | 1100 | [5 empty] | 1580 | [9 empty] | 461010 | [59 empty] | 534920 | [39 empty] | 390 |  |  |  |  | 2025
| Xunmei vent field, Niaochao vent field |  | Seafloor hydrothermal | Volcanic-hosted massive sulfide (VMS) | seafloor massive sulfide (SMS) | Cu, Zn, Au, Ag | Co, Pb, Sb | Cu, Zn, Au, Ag, Co, Pb, Sb |  |  | I-Py4 (n=21)-15 | I-Py4 (n=21)-15 | seafloor vent field |  |  |  |  | ore material | grab | grab | mineral separate | [5 empty] | mineralisation | sulfide chimney | pyrite, marcasite, chalcopyrite |  | pyrite, marcasite, chalcopyrite | multiple stages: colloform marcasite-pyrite intergrowths (outermost wall), replacement assemblages (transition layers), dense recrystallized assemblages, marcasite pseudomorphs after pyrrhotite (middle layer) | sulfide chimney | colloform, subhedral, anhedral, euhedral, dense coarse-grained, columnar pseudomorphs |  |  |  | sphalerite, pyrrhotite, anhydrite, galena, tetrahedrite, tennantite | Transverse sections (polished sections) | EMPA, LA-ICPMS, MC-ICPMS | JEOL JXA-8100 EPMA; Teledyne Cetac Technologies Analyte Excite laser ablation system coupled with an Agilent Technologies 7700x quadrupole ICP-MS; ESI NWR Image GEO 193 coupled with TOFWERK icp TOF R; Neptune Plus multicollector ICP-MS (Thermo Fisher Scientific, Bremen, Germany) coupled with a Geolas HD excimer ArF laser ablation system (Coherent, Göttingen, Germany); Bruker M4 Tornado™ system | SIO, MNR; China University of Petroleum (East China), Qingdao, China; Nanjing Focu MS Technology Co. Ltd., Nanjing, China; Shanghai Chemlab Laboratory, Shanghai, China; Wuhan Sample Solution Analytical Technology Co. Ltd., Wuhan, China | EPMA: beam current of 10 nA, beam size of 1–5 μm, accelerating voltage of 20 kV. Micro-XRF: rhodium target X-ray tube operating at 50 kV and 800 nA, polycapillary lens providing a 40-μm spot size on a 20-μm raster, dwell time of 5 ms per pixel. LA-ICP-MS: 193-nm ArF excimer laser, fluence of 6 J/cm², 6 Hz repetition rate for 40 seconds (240 pulses), 30-second pre-ablation blank, total run time 70 seconds, spot size 32–44 μm, He carrier gas mixed with Ar. LA-ICP-TOF-MS: 193 nm ArF excimer laser, spot diameter ~20 µm, repetition rate ~20 Hz, laser fluence ~7 J/cm², scan speed ~4000 µm/s, He carrier gas ~600 ml/min, washout time 50 ms. S isotope MC-ICP-MS: spot size ~44 μm, pulse frequency ~2 Hz, laser fluence ~5 J/cm², He carrier gas with Ar make-up gas. | MASS-1 (Fe-Cu-Zn-S pressed pellet) and GSE-1G (synthetic basaltic glass) from the United States Geological Survey; pyrite PPP-1; chalcopyrite GBW07268; pyrrhotite SP-Po-01 (δ34S = 1.4‰ ± 0.4‰); chalcopyrite SP-CP-01 (δ34S = 5.45‰ ± 0.3‰); natural and synthetic minerals from USA SPI Supplies | 190 |  |  |  | 70 | [21 empty] | 670 | [5 empty] | 960 | [9 empty] | 456200 | [59 empty] | 533470 | [39 empty] | 1030 |  |  |  |  | 2025
| Xunmei vent field, Niaochao vent field |  | Seafloor hydrothermal | Volcanic-hosted massive sulfide (VMS) | seafloor massive sulfide (SMS) | Cu, Zn, Au, Ag | Co, Pb, Sb | Cu, Zn, Au, Ag, Co, Pb, Sb |  |  | I-Py4 (n=21)-16 | I-Py4 (n=21)-16 | seafloor vent field |  |  |  |  | ore material | grab | grab | mineral separate | [5 empty] | mineralisation | sulfide chimney | pyrite, marcasite, chalcopyrite |  | pyrite, marcasite, chalcopyrite | multiple stages: colloform marcasite-pyrite intergrowths (outermost wall), replacement assemblages (transition layers), dense recrystallized assemblages, marcasite pseudomorphs after pyrrhotite (middle layer) | sulfide chimney | colloform, subhedral, anhedral, euhedral, dense coarse-grained, columnar pseudomorphs |  |  |  | sphalerite, pyrrhotite, anhydrite, galena, tetrahedrite, tennantite | Transverse sections (polished sections) | EMPA, LA-ICPMS, MC-ICPMS | JEOL JXA-8100 EPMA; Teledyne Cetac Technologies Analyte Excite laser ablation system coupled with an Agilent Technologies 7700x quadrupole ICP-MS; ESI NWR Image GEO 193 coupled with TOFWERK icp TOF R; Neptune Plus multicollector ICP-MS (Thermo Fisher Scientific, Bremen, Germany) coupled with a Geolas HD excimer ArF laser ablation system (Coherent, Göttingen, Germany); Bruker M4 Tornado™ system | SIO, MNR; China University of Petroleum (East China), Qingdao, China; Nanjing Focu MS Technology Co. Ltd., Nanjing, China; Shanghai Chemlab Laboratory, Shanghai, China; Wuhan Sample Solution Analytical Technology Co. Ltd., Wuhan, China | EPMA: beam current of 10 nA, beam size of 1–5 μm, accelerating voltage of 20 kV. Micro-XRF: rhodium target X-ray tube operating at 50 kV and 800 nA, polycapillary lens providing a 40-μm spot size on a 20-μm raster, dwell time of 5 ms per pixel. LA-ICP-MS: 193-nm ArF excimer laser, fluence of 6 J/cm², 6 Hz repetition rate for 40 seconds (240 pulses), 30-second pre-ablation blank, total run time 70 seconds, spot size 32–44 μm, He carrier gas mixed with Ar. LA-ICP-TOF-MS: 193 nm ArF excimer laser, spot diameter ~20 µm, repetition rate ~20 Hz, laser fluence ~7 J/cm², scan speed ~4000 µm/s, He carrier gas ~600 ml/min, washout time 50 ms. S isotope MC-ICP-MS: spot size ~44 μm, pulse frequency ~2 Hz, laser fluence ~5 J/cm², He carrier gas with Ar make-up gas. | MASS-1 (Fe-Cu-Zn-S pressed pellet) and GSE-1G (synthetic basaltic glass) from the United States Geological Survey; pyrite PPP-1; chalcopyrite GBW07268; pyrrhotite SP-Po-01 (δ34S = 1.4‰ ± 0.4‰); chalcopyrite SP-CP-01 (δ34S = 5.45‰ ± 0.3‰); natural and synthetic minerals from USA SPI Supplies |  |  |  |  | 410 | [21 empty] | 1180 | [5 empty] | 230 | [9 empty] | 460840 | [59 empty] | 534940 | [44 empty] | 2025
| Xunmei vent field, Niaochao vent field |  | Seafloor hydrothermal | Volcanic-hosted massive sulfide (VMS) | seafloor massive sulfide (SMS) | Cu, Zn, Au, Ag | Co, Pb, Sb | Cu, Zn, Au, Ag, Co, Pb, Sb |  |  | I-Py4 (n=21)-17 | I-Py4 (n=21)-17 | seafloor vent field |  |  |  |  | ore material | grab | grab | mineral separate | [5 empty] | mineralisation | sulfide chimney | pyrite, marcasite, chalcopyrite |  | pyrite, marcasite, chalcopyrite | multiple stages: colloform marcasite-pyrite intergrowths (outermost wall), replacement assemblages (transition layers), dense recrystallized assemblages, marcasite pseudomorphs after pyrrhotite (middle layer) | sulfide chimney | colloform, subhedral, anhedral, euhedral, dense coarse-grained, columnar pseudomorphs |  |  |  | sphalerite, pyrrhotite, anhydrite, galena, tetrahedrite, tennantite | Transverse sections (polished sections) | EMPA, LA-ICPMS, MC-ICPMS | JEOL JXA-8100 EPMA; Teledyne Cetac Technologies Analyte Excite laser ablation system coupled with an Agilent Technologies 7700x quadrupole ICP-MS; ESI NWR Image GEO 193 coupled with TOFWERK icp TOF R; Neptune Plus multicollector ICP-MS (Thermo Fisher Scientific, Bremen, Germany) coupled with a Geolas HD excimer ArF laser ablation system (Coherent, Göttingen, Germany); Bruker M4 Tornado™ system | SIO, MNR; China University of Petroleum (East China), Qingdao, China; Nanjing Focu MS Technology Co. Ltd., Nanjing, China; Shanghai Chemlab Laboratory, Shanghai, China; Wuhan Sample Solution Analytical Technology Co. Ltd., Wuhan, China | EPMA: beam current of 10 nA, beam size of 1–5 μm, accelerating voltage of 20 kV. Micro-XRF: rhodium target X-ray tube operating at 50 kV and 800 nA, polycapillary lens providing a 40-μm spot size on a 20-μm raster, dwell time of 5 ms per pixel. LA-ICP-MS: 193-nm ArF excimer laser, fluence of 6 J/cm², 6 Hz repetition rate for 40 seconds (240 pulses), 30-second pre-ablation blank, total run time 70 seconds, spot size 32–44 μm, He carrier gas mixed with Ar. LA-ICP-TOF-MS: 193 nm ArF excimer laser, spot diameter ~20 µm, repetition rate ~20 Hz, laser fluence ~7 J/cm², scan speed ~4000 µm/s, He carrier gas ~600 ml/min, washout time 50 ms. S isotope MC-ICP-MS: spot size ~44 μm, pulse frequency ~2 Hz, laser fluence ~5 J/cm², He carrier gas with Ar make-up gas. | MASS-1 (Fe-Cu-Zn-S pressed pellet) and GSE-1G (synthetic basaltic glass) from the United States Geological Survey; pyrite PPP-1; chalcopyrite GBW07268; pyrrhotite SP-Po-01 (δ34S = 1.4‰ ± 0.4‰); chalcopyrite SP-CP-01 (δ34S = 5.45‰ ± 0.3‰); natural and synthetic minerals from USA SPI Supplies |  |  |  |  | 120 | [21 empty] | 980 | [5 empty] | 950 | [9 empty] | 460400 | [59 empty] | 526140 | [44 empty] | 2025
| Xunmei vent field, Niaochao vent field |  | Seafloor hydrothermal | Volcanic-hosted massive sulfide (VMS) | seafloor massive sulfide (SMS) | Cu, Zn, Au, Ag | Co, Pb, Sb | Cu, Zn, Au, Ag, Co, Pb, Sb |  |  | I-Py4 (n=21)-18 | I-Py4 (n=21)-18 | seafloor vent field |  |  |  |  | ore material | grab | grab | mineral separate | [5 empty] | mineralisation | sulfide chimney | pyrite, marcasite, chalcopyrite |  | pyrite, marcasite, chalcopyrite | multiple stages: colloform marcasite-pyrite intergrowths (outermost wall), replacement assemblages (transition layers), dense recrystallized assemblages, marcasite pseudomorphs after pyrrhotite (middle layer) | sulfide chimney | colloform, subhedral, anhedral, euhedral, dense coarse-grained, columnar pseudomorphs |  |  |  | sphalerite, pyrrhotite, anhydrite, galena, tetrahedrite, tennantite | Transverse sections (polished sections) | EMPA, LA-ICPMS, MC-ICPMS | JEOL JXA-8100 EPMA; Teledyne Cetac Technologies Analyte Excite laser ablation system coupled with an Agilent Technologies 7700x quadrupole ICP-MS; ESI NWR Image GEO 193 coupled with TOFWERK icp TOF R; Neptune Plus multicollector ICP-MS (Thermo Fisher Scientific, Bremen, Germany) coupled with a Geolas HD excimer ArF laser ablation system (Coherent, Göttingen, Germany); Bruker M4 Tornado™ system | SIO, MNR; China University of Petroleum (East China), Qingdao, China; Nanjing Focu MS Technology Co. Ltd., Nanjing, China; Shanghai Chemlab Laboratory, Shanghai, China; Wuhan Sample Solution Analytical Technology Co. Ltd., Wuhan, China | EPMA: beam current of 10 nA, beam size of 1–5 μm, accelerating voltage of 20 kV. Micro-XRF: rhodium target X-ray tube operating at 50 kV and 800 nA, polycapillary lens providing a 40-μm spot size on a 20-μm raster, dwell time of 5 ms per pixel. LA-ICP-MS: 193-nm ArF excimer laser, fluence of 6 J/cm², 6 Hz repetition rate for 40 seconds (240 pulses), 30-second pre-ablation blank, total run time 70 seconds, spot size 32–44 μm, He carrier gas mixed with Ar. LA-ICP-TOF-MS: 193 nm ArF excimer laser, spot diameter ~20 µm, repetition rate ~20 Hz, laser fluence ~7 J/cm², scan speed ~4000 µm/s, He carrier gas ~600 ml/min, washout time 50 ms. S isotope MC-ICP-MS: spot size ~44 μm, pulse frequency ~2 Hz, laser fluence ~5 J/cm², He carrier gas with Ar make-up gas. | MASS-1 (Fe-Cu-Zn-S pressed pellet) and GSE-1G (synthetic basaltic glass) from the United States Geological Survey; pyrite PPP-1; chalcopyrite GBW07268; pyrrhotite SP-Po-01 (δ34S = 1.4‰ ± 0.4‰); chalcopyrite SP-CP-01 (δ34S = 5.45‰ ± 0.3‰); natural and synthetic minerals from USA SPI Supplies |  |  |  |  | 420 | [21 empty] | 1190 | [5 empty] | 520 | [9 empty] | 464550 | [37 empty] | 110 | [21 empty] | 534180 | [39 empty] | 280 |  |  |  |  | 2025
| Xunmei vent field, Niaochao vent field |  | Seafloor hydrothermal | Volcanic-hosted massive sulfide (VMS) | seafloor massive sulfide (SMS) | Cu, Zn, Au, Ag | Co, Pb, Sb | Cu, Zn, Au, Ag, Co, Pb, Sb |  |  | I-Py4 (n=21)-19 | I-Py4 (n=21)-19 | seafloor vent field |  |  |  |  | ore material | grab | grab | mineral separate | [5 empty] | mineralisation | sulfide chimney | pyrite, marcasite, chalcopyrite |  | pyrite, marcasite, chalcopyrite | multiple stages: colloform marcasite-pyrite intergrowths (outermost wall), replacement assemblages (transition layers), dense recrystallized assemblages, marcasite pseudomorphs after pyrrhotite (middle layer) | sulfide chimney | colloform, subhedral, anhedral, euhedral, dense coarse-grained, columnar pseudomorphs |  |  |  | sphalerite, pyrrhotite, anhydrite, galena, tetrahedrite, tennantite | Transverse sections (polished sections) | EMPA, LA-ICPMS, MC-ICPMS | JEOL JXA-8100 EPMA; Teledyne Cetac Technologies Analyte Excite laser ablation system coupled with an Agilent Technologies 7700x quadrupole ICP-MS; ESI NWR Image GEO 193 coupled with TOFWERK icp TOF R; Neptune Plus multicollector ICP-MS (Thermo Fisher Scientific, Bremen, Germany) coupled with a Geolas HD excimer ArF laser ablation system (Coherent, Göttingen, Germany); Bruker M4 Tornado™ system | SIO, MNR; China University of Petroleum (East China), Qingdao, China; Nanjing Focu MS Technology Co. Ltd., Nanjing, China; Shanghai Chemlab Laboratory, Shanghai, China; Wuhan Sample Solution Analytical Technology Co. Ltd., Wuhan, China | EPMA: beam current of 10 nA, beam size of 1–5 μm, accelerating voltage of 20 kV. Micro-XRF: rhodium target X-ray tube operating at 50 kV and 800 nA, polycapillary lens providing a 40-μm spot size on a 20-μm raster, dwell time of 5 ms per pixel. LA-ICP-MS: 193-nm ArF excimer laser, fluence of 6 J/cm², 6 Hz repetition rate for 40 seconds (240 pulses), 30-second pre-ablation blank, total run time 70 seconds, spot size 32–44 μm, He carrier gas mixed with Ar. LA-ICP-TOF-MS: 193 nm ArF excimer laser, spot diameter ~20 µm, repetition rate ~20 Hz, laser fluence ~7 J/cm², scan speed ~4000 µm/s, He carrier gas ~600 ml/min, washout time 50 ms. S isotope MC-ICP-MS: spot size ~44 μm, pulse frequency ~2 Hz, laser fluence ~5 J/cm², He carrier gas with Ar make-up gas. | MASS-1 (Fe-Cu-Zn-S pressed pellet) and GSE-1G (synthetic basaltic glass) from the United States Geological Survey; pyrite PPP-1; chalcopyrite GBW07268; pyrrhotite SP-Po-01 (δ34S = 1.4‰ ± 0.4‰); chalcopyrite SP-CP-01 (δ34S = 5.45‰ ± 0.3‰); natural and synthetic minerals from USA SPI Supplies |  |  |  |  | 380 | [21 empty] | 5590 | [5 empty] | 800 | [9 empty] | 457320 | [37 empty] | 120 | [21 empty] | 530930 | [39 empty] | 280 |  |  |  |  | 2025
| Xunmei vent field, Niaochao vent field |  | Seafloor hydrothermal | Volcanic-hosted massive sulfide (VMS) | seafloor massive sulfide (SMS) | Cu, Zn, Au, Ag | Co, Pb, Sb | Cu, Zn, Au, Ag, Co, Pb, Sb |  |  | I-Py4 (n=21)-20 | I-Py4 (n=21)-20 | seafloor vent field |  |  |  |  | ore material | grab | grab | mineral separate | [5 empty] | mineralisation | sulfide chimney | pyrite, marcasite, chalcopyrite |  | pyrite, marcasite, chalcopyrite | multiple stages: colloform marcasite-pyrite intergrowths (outermost wall), replacement assemblages (transition layers), dense recrystallized assemblages, marcasite pseudomorphs after pyrrhotite (middle layer) | sulfide chimney | colloform, subhedral, anhedral, euhedral, dense coarse-grained, columnar pseudomorphs |  |  |  | sphalerite, pyrrhotite, anhydrite, galena, tetrahedrite, tennantite | Transverse sections (polished sections) | EMPA, LA-ICPMS, MC-ICPMS | JEOL JXA-8100 EPMA; Teledyne Cetac Technologies Analyte Excite laser ablation system coupled with an Agilent Technologies 7700x quadrupole ICP-MS; ESI NWR Image GEO 193 coupled with TOFWERK icp TOF R; Neptune Plus multicollector ICP-MS (Thermo Fisher Scientific, Bremen, Germany) coupled with a Geolas HD excimer ArF laser ablation system (Coherent, Göttingen, Germany); Bruker M4 Tornado™ system | SIO, MNR; China University of Petroleum (East China), Qingdao, China; Nanjing Focu MS Technology Co. Ltd., Nanjing, China; Shanghai Chemlab Laboratory, Shanghai, China; Wuhan Sample Solution Analytical Technology Co. Ltd., Wuhan, China | EPMA: beam current of 10 nA, beam size of 1–5 μm, accelerating voltage of 20 kV. Micro-XRF: rhodium target X-ray tube operating at 50 kV and 800 nA, polycapillary lens providing a 40-μm spot size on a 20-μm raster, dwell time of 5 ms per pixel. LA-ICP-MS: 193-nm ArF excimer laser, fluence of 6 J/cm², 6 Hz repetition rate for 40 seconds (240 pulses), 30-second pre-ablation blank, total run time 70 seconds, spot size 32–44 μm, He carrier gas mixed with Ar. LA-ICP-TOF-MS: 193 nm ArF excimer laser, spot diameter ~20 µm, repetition rate ~20 Hz, laser fluence ~7 J/cm², scan speed ~4000 µm/s, He carrier gas ~600 ml/min, washout time 50 ms. S isotope MC-ICP-MS: spot size ~44 μm, pulse frequency ~2 Hz, laser fluence ~5 J/cm², He carrier gas with Ar make-up gas. | MASS-1 (Fe-Cu-Zn-S pressed pellet) and GSE-1G (synthetic basaltic glass) from the United States Geological Survey; pyrite PPP-1; chalcopyrite GBW07268; pyrrhotite SP-Po-01 (δ34S = 1.4‰ ± 0.4‰); chalcopyrite SP-CP-01 (δ34S = 5.45‰ ± 0.3‰); natural and synthetic minerals from USA SPI Supplies | 130 |  |  |  | 280 | [21 empty] | 2000 | [5 empty] | 260 | [9 empty] | 462870 | [59 empty] | 524920 | [39 empty] | 310 |  |  |  |  | 2025
| Xunmei vent field, Niaochao vent field |  | Seafloor hydrothermal | Volcanic-hosted massive sulfide (VMS) | seafloor massive sulfide (SMS) | Cu, Zn, Au, Ag | Co, Pb, Sb | Cu, Zn, Au, Ag, Co, Pb, Sb |  |  | I-Py4 (n=21)-21 | I-Py4 (n=21)-21 | seafloor vent field |  |  |  |  | ore material | grab | grab | mineral separate | [5 empty] | mineralisation | sulfide chimney | pyrite, marcasite, chalcopyrite |  | pyrite, marcasite, chalcopyrite | multiple stages: colloform marcasite-pyrite intergrowths (outermost wall), replacement assemblages (transition layers), dense recrystallized assemblages, marcasite pseudomorphs after pyrrhotite (middle layer) | sulfide chimney | colloform, subhedral, anhedral, euhedral, dense coarse-grained, columnar pseudomorphs |  |  |  | sphalerite, pyrrhotite, anhydrite, galena, tetrahedrite, tennantite | Transverse sections (polished sections) | EMPA, LA-ICPMS, MC-ICPMS | JEOL JXA-8100 EPMA; Teledyne Cetac Technologies Analyte Excite laser ablation system coupled with an Agilent Technologies 7700x quadrupole ICP-MS; ESI NWR Image GEO 193 coupled with TOFWERK icp TOF R; Neptune Plus multicollector ICP-MS (Thermo Fisher Scientific, Bremen, Germany) coupled with a Geolas HD excimer ArF laser ablation system (Coherent, Göttingen, Germany); Bruker M4 Tornado™ system | SIO, MNR; China University of Petroleum (East China), Qingdao, China; Nanjing Focu MS Technology Co. Ltd., Nanjing, China; Shanghai Chemlab Laboratory, Shanghai, China; Wuhan Sample Solution Analytical Technology Co. Ltd., Wuhan, China | EPMA: beam current of 10 nA, beam size of 1–5 μm, accelerating voltage of 20 kV. Micro-XRF: rhodium target X-ray tube operating at 50 kV and 800 nA, polycapillary lens providing a 40-μm spot size on a 20-μm raster, dwell time of 5 ms per pixel. LA-ICP-MS: 193-nm ArF excimer laser, fluence of 6 J/cm², 6 Hz repetition rate for 40 seconds (240 pulses), 30-second pre-ablation blank, total run time 70 seconds, spot size 32–44 μm, He carrier gas mixed with Ar. LA-ICP-TOF-MS: 193 nm ArF excimer laser, spot diameter ~20 µm, repetition rate ~20 Hz, laser fluence ~7 J/cm², scan speed ~4000 µm/s, He carrier gas ~600 ml/min, washout time 50 ms. S isotope MC-ICP-MS: spot size ~44 μm, pulse frequency ~2 Hz, laser fluence ~5 J/cm², He carrier gas with Ar make-up gas. | MASS-1 (Fe-Cu-Zn-S pressed pellet) and GSE-1G (synthetic basaltic glass) from the United States Geological Survey; pyrite PPP-1; chalcopyrite GBW07268; pyrrhotite SP-Po-01 (δ34S = 1.4‰ ± 0.4‰); chalcopyrite SP-CP-01 (δ34S = 5.45‰ ± 0.3‰); natural and synthetic minerals from USA SPI Supplies |  |  |  |  | 930 | [21 empty] | 1240 | [5 empty] | 870 | [9 empty] | 459370 | [37 empty] | 60 | [21 empty] | 529720 | [39 empty] | 520 |  |  |  |  | 2025
| Xunmei vent field, Niaochao vent field |  | Seafloor hydrothermal | Volcanic-hosted massive sulfide (VMS) | seafloor massive sulfide (SMS) | Cu, Zn, Au, Ag | Co, Pb, Sb | Cu, Zn, Au, Ag, Co, Pb, Sb |  |  | I-Py4 (n=21)-22 | I-Py4 (n=21)-22 | seafloor vent field |  |  |  |  | ore material | grab | grab | mineral separate | [5 empty] | mineralisation | sulfide chimney | pyrite, marcasite, chalcopyrite |  | pyrite, marcasite, chalcopyrite | multiple stages: colloform marcasite-pyrite intergrowths (outermost wall), replacement assemblages (transition layers), dense recrystallized assemblages, marcasite pseudomorphs after pyrrhotite (middle layer) | sulfide chimney | colloform, subhedral, anhedral, euhedral, dense coarse-grained, columnar pseudomorphs |  |  |  | sphalerite, pyrrhotite, anhydrite, galena, tetrahedrite, tennantite | Transverse sections (polished sections) | EMPA, LA-ICPMS, MC-ICPMS | JEOL JXA-8100 EPMA; Teledyne Cetac Technologies Analyte Excite laser ablation system coupled with an Agilent Technologies 7700x quadrupole ICP-MS; ESI NWR Image GEO 193 coupled with TOFWERK icp TOF R; Neptune Plus multicollector ICP-MS (Thermo Fisher Scientific, Bremen, Germany) coupled with a Geolas HD excimer ArF laser ablation system (Coherent, Göttingen, Germany); Bruker M4 Tornado™ system | SIO, MNR; China University of Petroleum (East China), Qingdao, China; Nanjing Focu MS Technology Co. Ltd., Nanjing, China; Shanghai Chemlab Laboratory, Shanghai, China; Wuhan Sample Solution Analytical Technology Co. Ltd., Wuhan, China | EPMA: beam current of 10 nA, beam size of 1–5 μm, accelerating voltage of 20 kV. Micro-XRF: rhodium target X-ray tube operating at 50 kV and 800 nA, polycapillary lens providing a 40-μm spot size on a 20-μm raster, dwell time of 5 ms per pixel. LA-ICP-MS: 193-nm ArF excimer laser, fluence of 6 J/cm², 6 Hz repetition rate for 40 seconds (240 pulses), 30-second pre-ablation blank, total run time 70 seconds, spot size 32–44 μm, He carrier gas mixed with Ar. LA-ICP-TOF-MS: 193 nm ArF excimer laser, spot diameter ~20 µm, repetition rate ~20 Hz, laser fluence ~7 J/cm², scan speed ~4000 µm/s, He carrier gas ~600 ml/min, washout time 50 ms. S isotope MC-ICP-MS: spot size ~44 μm, pulse frequency ~2 Hz, laser fluence ~5 J/cm², He carrier gas with Ar make-up gas. | MASS-1 (Fe-Cu-Zn-S pressed pellet) and GSE-1G (synthetic basaltic glass) from the United States Geological Survey; pyrite PPP-1; chalcopyrite GBW07268; pyrrhotite SP-Po-01 (δ34S = 1.4‰ ± 0.4‰); chalcopyrite SP-CP-01 (δ34S = 5.45‰ ± 0.3‰); natural and synthetic minerals from USA SPI Supplies | 138 |  |  |  | 848.333333 | [21 empty] | 1640 | [5 empty] | 1433.5 | [9 empty] | 459713.8 | [37 empty] | 115 | [5 empty] | 310 | [15 empty] | 529473.3 | [39 empty] | 528.571429 |  |  |  |  | 2025
| Xunmei vent field, Niaochao vent field |  | Seafloor hydrothermal | Volcanic-hosted massive sulfide (VMS) | seafloor massive sulfide (SMS) | Cu, Zn, Au, Ag | Co, Pb, Sb | Cu, Zn, Au, Ag, Co, Pb, Sb |  |  | I-Py4 (n=21)-23 | I-Py4 (n=21)-23 | seafloor vent field |  |  |  |  | ore material | grab | grab | mineral separate | [5 empty] | mineralisation | sulfide chimney | pyrite, marcasite, chalcopyrite |  | pyrite, marcasite, chalcopyrite | multiple stages: colloform marcasite-pyrite intergrowths (outermost wall), replacement assemblages (transition layers), dense recrystallized assemblages, marcasite pseudomorphs after pyrrhotite (middle layer) | sulfide chimney | colloform, subhedral, anhedral, euhedral, dense coarse-grained, columnar pseudomorphs |  |  |  | sphalerite, pyrrhotite, anhydrite, galena, tetrahedrite, tennantite | Transverse sections (polished sections) | EMPA, LA-ICPMS, MC-ICPMS | JEOL JXA-8100 EPMA; Teledyne Cetac Technologies Analyte Excite laser ablation system coupled with an Agilent Technologies 7700x quadrupole ICP-MS; ESI NWR Image GEO 193 coupled with TOFWERK icp TOF R; Neptune Plus multicollector ICP-MS (Thermo Fisher Scientific, Bremen, Germany) coupled with a Geolas HD excimer ArF laser ablation system (Coherent, Göttingen, Germany); Bruker M4 Tornado™ system | SIO, MNR; China University of Petroleum (East China), Qingdao, China; Nanjing Focu MS Technology Co. Ltd., Nanjing, China; Shanghai Chemlab Laboratory, Shanghai, China; Wuhan Sample Solution Analytical Technology Co. Ltd., Wuhan, China | EPMA: beam current of 10 nA, beam size of 1–5 μm, accelerating voltage of 20 kV. Micro-XRF: rhodium target X-ray tube operating at 50 kV and 800 nA, polycapillary lens providing a 40-μm spot size on a 20-μm raster, dwell time of 5 ms per pixel. LA-ICP-MS: 193-nm ArF excimer laser, fluence of 6 J/cm², 6 Hz repetition rate for 40 seconds (240 pulses), 30-second pre-ablation blank, total run time 70 seconds, spot size 32–44 μm, He carrier gas mixed with Ar. LA-ICP-TOF-MS: 193 nm ArF excimer laser, spot diameter ~20 µm, repetition rate ~20 Hz, laser fluence ~7 J/cm², scan speed ~4000 µm/s, He carrier gas ~600 ml/min, washout time 50 ms. S isotope MC-ICP-MS: spot size ~44 μm, pulse frequency ~2 Hz, laser fluence ~5 J/cm², He carrier gas with Ar make-up gas. | MASS-1 (Fe-Cu-Zn-S pressed pellet) and GSE-1G (synthetic basaltic glass) from the United States Geological Survey; pyrite PPP-1; chalcopyrite GBW07268; pyrrhotite SP-Po-01 (δ34S = 1.4‰ ± 0.4‰); chalcopyrite SP-CP-01 (δ34S = 5.45‰ ± 0.3‰); natural and synthetic minerals from USA SPI Supplies | 100 |  |  |  | 50 | [21 empty] | 430 | [5 empty] | 210 | [9 empty] | 452580 | [37 empty] | 60 | [5 empty] | 50 | [15 empty] | 520670 | [39 empty] | 100 |  |  |  |  | 2025
| Xunmei vent field, Niaochao vent field |  | Seafloor hydrothermal | Volcanic-hosted massive sulfide (VMS) | seafloor massive sulfide (SMS) | Cu, Zn, Au, Ag | Co, Pb, Sb | Cu, Zn, Au, Ag, Co, Pb, Sb |  |  | I-Py4 (n=21)-24 | I-Py4 (n=21)-24 | seafloor vent field |  |  |  |  | ore material | grab | grab | mineral separate | [5 empty] | mineralisation | sulfide chimney | pyrite, marcasite, chalcopyrite |  | pyrite, marcasite, chalcopyrite | multiple stages: colloform marcasite-pyrite intergrowths (outermost wall), replacement assemblages (transition layers), dense recrystallized assemblages, marcasite pseudomorphs after pyrrhotite (middle layer) | sulfide chimney | colloform, subhedral, anhedral, euhedral, dense coarse-grained, columnar pseudomorphs |  |  |  | sphalerite, pyrrhotite, anhydrite, galena, tetrahedrite, tennantite | Transverse sections (polished sections) | EMPA, LA-ICPMS, MC-ICPMS | JEOL JXA-8100 EPMA; Teledyne Cetac Technologies Analyte Excite laser ablation system coupled with an Agilent Technologies 7700x quadrupole ICP-MS; ESI NWR Image GEO 193 coupled with TOFWERK icp TOF R; Neptune Plus multicollector ICP-MS (Thermo Fisher Scientific, Bremen, Germany) coupled with a Geolas HD excimer ArF laser ablation system (Coherent, Göttingen, Germany); Bruker M4 Tornado™ system | SIO, MNR; China University of Petroleum (East China), Qingdao, China; Nanjing Focu MS Technology Co. Ltd., Nanjing, China; Shanghai Chemlab Laboratory, Shanghai, China; Wuhan Sample Solution Analytical Technology Co. Ltd., Wuhan, China | EPMA: beam current of 10 nA, beam size of 1–5 μm, accelerating voltage of 20 kV. Micro-XRF: rhodium target X-ray tube operating at 50 kV and 800 nA, polycapillary lens providing a 40-μm spot size on a 20-μm raster, dwell time of 5 ms per pixel. LA-ICP-MS: 193-nm ArF excimer laser, fluence of 6 J/cm², 6 Hz repetition rate for 40 seconds (240 pulses), 30-second pre-ablation blank, total run time 70 seconds, spot size 32–44 μm, He carrier gas mixed with Ar. LA-ICP-TOF-MS: 193 nm ArF excimer laser, spot diameter ~20 µm, repetition rate ~20 Hz, laser fluence ~7 J/cm², scan speed ~4000 µm/s, He carrier gas ~600 ml/min, washout time 50 ms. S isotope MC-ICP-MS: spot size ~44 μm, pulse frequency ~2 Hz, laser fluence ~5 J/cm², He carrier gas with Ar make-up gas. | MASS-1 (Fe-Cu-Zn-S pressed pellet) and GSE-1G (synthetic basaltic glass) from the United States Geological Survey; pyrite PPP-1; chalcopyrite GBW07268; pyrrhotite SP-Po-01 (δ34S = 1.4‰ ± 0.4‰); chalcopyrite SP-CP-01 (δ34S = 5.45‰ ± 0.3‰); natural and synthetic minerals from USA SPI Supplies | 190 |  |  |  | 3960 | [21 empty] | 6390 | [5 empty] | 10930 | [9 empty] | 464550 | [37 empty] | 170 | [5 empty] | 750 | [15 empty] | 536460 | [39 empty] | 1390 |  |  |  |  | 2025
| Xunmei vent field, Niaochao vent field |  | Seafloor hydrothermal | Volcanic-hosted massive sulfide (VMS) | seafloor massive sulfide (SMS) | Cu, Zn, Au, Ag | Co, Pb, Sb | Cu, Zn, Au, Ag, Co, Pb, Sb |  |  | I-Py4 (n=21)-25 | I-Py4 (n=21)-25 | seafloor vent field |  |  |  |  | ore material | grab | grab | mineral separate | [5 empty] | mineralisation | sulfide chimney | pyrite, marcasite, chalcopyrite |  | pyrite, marcasite, chalcopyrite | multiple stages: colloform marcasite-pyrite intergrowths (outermost wall), replacement assemblages (transition layers), dense recrystallized assemblages, marcasite pseudomorphs after pyrrhotite (middle layer) | sulfide chimney | colloform, subhedral, anhedral, euhedral, dense coarse-grained, columnar pseudomorphs |  |  |  | sphalerite, pyrrhotite, anhydrite, galena, tetrahedrite, tennantite | Transverse sections (polished sections) | EMPA, LA-ICPMS, MC-ICPMS | JEOL JXA-8100 EPMA; Teledyne Cetac Technologies Analyte Excite laser ablation system coupled with an Agilent Technologies 7700x quadrupole ICP-MS; ESI NWR Image GEO 193 coupled with TOFWERK icp TOF R; Neptune Plus multicollector ICP-MS (Thermo Fisher Scientific, Bremen, Germany) coupled with a Geolas HD excimer ArF laser ablation system (Coherent, Göttingen, Germany); Bruker M4 Tornado™ system | SIO, MNR; China University of Petroleum (East China), Qingdao, China; Nanjing Focu MS Technology Co. Ltd., Nanjing, China; Shanghai Chemlab Laboratory, Shanghai, China; Wuhan Sample Solution Analytical Technology Co. Ltd., Wuhan, China | EPMA: beam current of 10 nA, beam size of 1–5 μm, accelerating voltage of 20 kV. Micro-XRF: rhodium target X-ray tube operating at 50 kV and 800 nA, polycapillary lens providing a 40-μm spot size on a 20-μm raster, dwell time of 5 ms per pixel. LA-ICP-MS: 193-nm ArF excimer laser, fluence of 6 J/cm², 6 Hz repetition rate for 40 seconds (240 pulses), 30-second pre-ablation blank, total run time 70 seconds, spot size 32–44 μm, He carrier gas mixed with Ar. LA-ICP-TOF-MS: 193 nm ArF excimer laser, spot diameter ~20 µm, repetition rate ~20 Hz, laser fluence ~7 J/cm², scan speed ~4000 µm/s, He carrier gas ~600 ml/min, washout time 50 ms. S isotope MC-ICP-MS: spot size ~44 μm, pulse frequency ~2 Hz, laser fluence ~5 J/cm², He carrier gas with Ar make-up gas. | MASS-1 (Fe-Cu-Zn-S pressed pellet) and GSE-1G (synthetic basaltic glass) from the United States Geological Survey; pyrite PPP-1; chalcopyrite GBW07268; pyrrhotite SP-Po-01 (δ34S = 1.4‰ ± 0.4‰); chalcopyrite SP-CP-01 (δ34S = 5.45‰ ± 0.3‰); natural and synthetic minerals from USA SPI Supplies | 37.013511 |  |  |  | 932.133858 | [21 empty] | 1587.778322 | [5 empty] | 2323.19715 | [9 empty] | 2705.234696 | [37 empty] | 45.092498 | [5 empty] | 383.144881 | [15 empty] | 4679.560165 | [39 empty] | 368.820514 |  |  |  |  | 2025
| Xunmei vent field, Niaochao vent field |  | Seafloor hydrothermal | Volcanic-hosted massive sulfide (VMS) | seafloor massive sulfide (SMS) | Cu, Zn, Au, Ag | Co, Pb, Sb | Cu, Zn, Au, Ag, Co, Pb, Sb |  |  | I-Sp (n=5)-1 | I-Sp (n=5)-1 | seafloor vent field |  |  |  |  | ore material | grab | grab | mineral separate | [5 empty] | mineralisation | sulfide chimney | pyrite, marcasite, chalcopyrite |  | pyrite, marcasite, chalcopyrite | multiple stages: colloform marcasite-pyrite intergrowths (outermost wall), replacement assemblages (transition layers), dense recrystallized assemblages, marcasite pseudomorphs after pyrrhotite (middle layer) | sulfide chimney | colloform, subhedral, anhedral, euhedral, dense coarse-grained, columnar pseudomorphs |  |  |  | sphalerite, pyrrhotite, anhydrite, galena, tetrahedrite, tennantite | Transverse sections (polished sections) | EMPA, LA-ICPMS, MC-ICPMS | JEOL JXA-8100 EPMA; Teledyne Cetac Technologies Analyte Excite laser ablation system coupled with an Agilent Technologies 7700x quadrupole ICP-MS; ESI NWR Image GEO 193 coupled with TOFWERK icp TOF R; Neptune Plus multicollector ICP-MS (Thermo Fisher Scientific, Bremen, Germany) coupled with a Geolas HD excimer ArF laser ablation system (Coherent, Göttingen, Germany); Bruker M4 Tornado™ system | SIO, MNR; China University of Petroleum (East China), Qingdao, China; Nanjing Focu MS Technology Co. Ltd., Nanjing, China; Shanghai Chemlab Laboratory, Shanghai, China; Wuhan Sample Solution Analytical Technology Co. Ltd., Wuhan, China | EPMA: beam current of 10 nA, beam size of 1–5 μm, accelerating voltage of 20 kV. Micro-XRF: rhodium target X-ray tube operating at 50 kV and 800 nA, polycapillary lens providing a 40-μm spot size on a 20-μm raster, dwell time of 5 ms per pixel. LA-ICP-MS: 193-nm ArF excimer laser, fluence of 6 J/cm², 6 Hz repetition rate for 40 seconds (240 pulses), 30-second pre-ablation blank, total run time 70 seconds, spot size 32–44 μm, He carrier gas mixed with Ar. LA-ICP-TOF-MS: 193 nm ArF excimer laser, spot diameter ~20 µm, repetition rate ~20 Hz, laser fluence ~7 J/cm², scan speed ~4000 µm/s, He carrier gas ~600 ml/min, washout time 50 ms. S isotope MC-ICP-MS: spot size ~44 μm, pulse frequency ~2 Hz, laser fluence ~5 J/cm², He carrier gas with Ar make-up gas. | MASS-1 (Fe-Cu-Zn-S pressed pellet) and GSE-1G (synthetic basaltic glass) from the United States Geological Survey; pyrite PPP-1; chalcopyrite GBW07268; pyrrhotite SP-Po-01 (δ34S = 1.4‰ ± 0.4‰); chalcopyrite SP-CP-01 (δ34S = 5.45‰ ± 0.3‰); natural and synthetic minerals from USA SPI Supplies | [26 empty] | 70 | [5 empty] | 3500 | [9 empty] | 51400 | [43 empty] | 350 | [15 empty] | 333720 | [39 empty] | 613750 |  |  |  |  | 2025
| Xunmei vent field, Niaochao vent field |  | Seafloor hydrothermal | Volcanic-hosted massive sulfide (VMS) | seafloor massive sulfide (SMS) | Cu, Zn, Au, Ag | Co, Pb, Sb | Cu, Zn, Au, Ag, Co, Pb, Sb |  |  | I-Sp (n=5)-2 | I-Sp (n=5)-2 | seafloor vent field |  |  |  |  | ore material | grab | grab | mineral separate | [5 empty] | mineralisation | sulfide chimney | pyrite, marcasite, chalcopyrite |  | pyrite, marcasite, chalcopyrite | multiple stages: colloform marcasite-pyrite intergrowths (outermost wall), replacement assemblages (transition layers), dense recrystallized assemblages, marcasite pseudomorphs after pyrrhotite (middle layer) | sulfide chimney | colloform, subhedral, anhedral, euhedral, dense coarse-grained, columnar pseudomorphs |  |  |  | sphalerite, pyrrhotite, anhydrite, galena, tetrahedrite, tennantite | Transverse sections (polished sections) | EMPA, LA-ICPMS, MC-ICPMS | JEOL JXA-8100 EPMA; Teledyne Cetac Technologies Analyte Excite laser ablation system coupled with an Agilent Technologies 7700x quadrupole ICP-MS; ESI NWR Image GEO 193 coupled with TOFWERK icp TOF R; Neptune Plus multicollector ICP-MS (Thermo Fisher Scientific, Bremen, Germany) coupled with a Geolas HD excimer ArF laser ablation system (Coherent, Göttingen, Germany); Bruker M4 Tornado™ system | SIO, MNR; China University of Petroleum (East China), Qingdao, China; Nanjing Focu MS Technology Co. Ltd., Nanjing, China; Shanghai Chemlab Laboratory, Shanghai, China; Wuhan Sample Solution Analytical Technology Co. Ltd., Wuhan, China | EPMA: beam current of 10 nA, beam size of 1–5 μm, accelerating voltage of 20 kV. Micro-XRF: rhodium target X-ray tube operating at 50 kV and 800 nA, polycapillary lens providing a 40-μm spot size on a 20-μm raster, dwell time of 5 ms per pixel. LA-ICP-MS: 193-nm ArF excimer laser, fluence of 6 J/cm², 6 Hz repetition rate for 40 seconds (240 pulses), 30-second pre-ablation blank, total run time 70 seconds, spot size 32–44 μm, He carrier gas mixed with Ar. LA-ICP-TOF-MS: 193 nm ArF excimer laser, spot diameter ~20 µm, repetition rate ~20 Hz, laser fluence ~7 J/cm², scan speed ~4000 µm/s, He carrier gas ~600 ml/min, washout time 50 ms. S isotope MC-ICP-MS: spot size ~44 μm, pulse frequency ~2 Hz, laser fluence ~5 J/cm², He carrier gas with Ar make-up gas. | MASS-1 (Fe-Cu-Zn-S pressed pellet) and GSE-1G (synthetic basaltic glass) from the United States Geological Survey; pyrite PPP-1; chalcopyrite GBW07268; pyrrhotite SP-Po-01 (δ34S = 1.4‰ ± 0.4‰); chalcopyrite SP-CP-01 (δ34S = 5.45‰ ± 0.3‰); natural and synthetic minerals from USA SPI Supplies | [26 empty] | 160 | [5 empty] | 4130 | [9 empty] | 53520 | [43 empty] | 180 | [15 empty] | 331060 | [39 empty] | 610050 |  |  |  |  | 2025
| Xunmei vent field, Niaochao vent field |  | Seafloor hydrothermal | Volcanic-hosted massive sulfide (VMS) | seafloor massive sulfide (SMS) | Cu, Zn, Au, Ag | Co, Pb, Sb | Cu, Zn, Au, Ag, Co, Pb, Sb |  |  | I-Sp (n=5)-3 | I-Sp (n=5)-3 | seafloor vent field |  |  |  |  | ore material | grab | grab | mineral separate | [5 empty] | mineralisation | sulfide chimney | pyrite, marcasite, chalcopyrite |  | pyrite, marcasite, chalcopyrite | multiple stages: colloform marcasite-pyrite intergrowths (outermost wall), replacement assemblages (transition layers), dense recrystallized assemblages, marcasite pseudomorphs after pyrrhotite (middle layer) | sulfide chimney | colloform, subhedral, anhedral, euhedral, dense coarse-grained, columnar pseudomorphs |  |  |  | sphalerite, pyrrhotite, anhydrite, galena, tetrahedrite, tennantite | Transverse sections (polished sections) | EMPA, LA-ICPMS, MC-ICPMS | JEOL JXA-8100 EPMA; Teledyne Cetac Technologies Analyte Excite laser ablation system coupled with an Agilent Technologies 7700x quadrupole ICP-MS; ESI NWR Image GEO 193 coupled with TOFWERK icp TOF R; Neptune Plus multicollector ICP-MS (Thermo Fisher Scientific, Bremen, Germany) coupled with a Geolas HD excimer ArF laser ablation system (Coherent, Göttingen, Germany); Bruker M4 Tornado™ system | SIO, MNR; China University of Petroleum (East China), Qingdao, China; Nanjing Focu MS Technology Co. Ltd., Nanjing, China; Shanghai Chemlab Laboratory, Shanghai, China; Wuhan Sample Solution Analytical Technology Co. Ltd., Wuhan, China | EPMA: beam current of 10 nA, beam size of 1–5 μm, accelerating voltage of 20 kV. Micro-XRF: rhodium target X-ray tube operating at 50 kV and 800 nA, polycapillary lens providing a 40-μm spot size on a 20-μm raster, dwell time of 5 ms per pixel. LA-ICP-MS: 193-nm ArF excimer laser, fluence of 6 J/cm², 6 Hz repetition rate for 40 seconds (240 pulses), 30-second pre-ablation blank, total run time 70 seconds, spot size 32–44 μm, He carrier gas mixed with Ar. LA-ICP-TOF-MS: 193 nm ArF excimer laser, spot diameter ~20 µm, repetition rate ~20 Hz, laser fluence ~7 J/cm², scan speed ~4000 µm/s, He carrier gas ~600 ml/min, washout time 50 ms. S isotope MC-ICP-MS: spot size ~44 μm, pulse frequency ~2 Hz, laser fluence ~5 J/cm², He carrier gas with Ar make-up gas. | MASS-1 (Fe-Cu-Zn-S pressed pellet) and GSE-1G (synthetic basaltic glass) from the United States Geological Survey; pyrite PPP-1; chalcopyrite GBW07268; pyrrhotite SP-Po-01 (δ34S = 1.4‰ ± 0.4‰); chalcopyrite SP-CP-01 (δ34S = 5.45‰ ± 0.3‰); natural and synthetic minerals from USA SPI Supplies | [26 empty] | 110 | [5 empty] | 2260 | [9 empty] | 26430 | [43 empty] | 490 | [15 empty] | 330370 | [39 empty] | 641930 |  |  |  |  | 2025
| Xunmei vent field, Niaochao vent field |  | Seafloor hydrothermal | Volcanic-hosted massive sulfide (VMS) | seafloor massive sulfide (SMS) | Cu, Zn, Au, Ag | Co, Pb, Sb | Cu, Zn, Au, Ag, Co, Pb, Sb |  |  | I-Sp (n=5)-4 | I-Sp (n=5)-4 | seafloor vent field |  |  |  |  | ore material | grab | grab | mineral separate | [5 empty] | mineralisation | sulfide chimney | pyrite, marcasite, chalcopyrite |  | pyrite, marcasite, chalcopyrite | multiple stages: colloform marcasite-pyrite intergrowths (outermost wall), replacement assemblages (transition layers), dense recrystallized assemblages, marcasite pseudomorphs after pyrrhotite (middle layer) | sulfide chimney | colloform, subhedral, anhedral, euhedral, dense coarse-grained, columnar pseudomorphs |  |  |  | sphalerite, pyrrhotite, anhydrite, galena, tetrahedrite, tennantite | Transverse sections (polished sections) | EMPA, LA-ICPMS, MC-ICPMS | JEOL JXA-8100 EPMA; Teledyne Cetac Technologies Analyte Excite laser ablation system coupled with an Agilent Technologies 7700x quadrupole ICP-MS; ESI NWR Image GEO 193 coupled with TOFWERK icp TOF R; Neptune Plus multicollector ICP-MS (Thermo Fisher Scientific, Bremen, Germany) coupled with a Geolas HD excimer ArF laser ablation system (Coherent, Göttingen, Germany); Bruker M4 Tornado™ system | SIO, MNR; China University of Petroleum (East China), Qingdao, China; Nanjing Focu MS Technology Co. Ltd., Nanjing, China; Shanghai Chemlab Laboratory, Shanghai, China; Wuhan Sample Solution Analytical Technology Co. Ltd., Wuhan, China | EPMA: beam current of 10 nA, beam size of 1–5 μm, accelerating voltage of 20 kV. Micro-XRF: rhodium target X-ray tube operating at 50 kV and 800 nA, polycapillary lens providing a 40-μm spot size on a 20-μm raster, dwell time of 5 ms per pixel. LA-ICP-MS: 193-nm ArF excimer laser, fluence of 6 J/cm², 6 Hz repetition rate for 40 seconds (240 pulses), 30-second pre-ablation blank, total run time 70 seconds, spot size 32–44 μm, He carrier gas mixed with Ar. LA-ICP-TOF-MS: 193 nm ArF excimer laser, spot diameter ~20 µm, repetition rate ~20 Hz, laser fluence ~7 J/cm², scan speed ~4000 µm/s, He carrier gas ~600 ml/min, washout time 50 ms. S isotope MC-ICP-MS: spot size ~44 μm, pulse frequency ~2 Hz, laser fluence ~5 J/cm², He carrier gas with Ar make-up gas. | MASS-1 (Fe-Cu-Zn-S pressed pellet) and GSE-1G (synthetic basaltic glass) from the United States Geological Survey; pyrite PPP-1; chalcopyrite GBW07268; pyrrhotite SP-Po-01 (δ34S = 1.4‰ ± 0.4‰); chalcopyrite SP-CP-01 (δ34S = 5.45‰ ± 0.3‰); natural and synthetic minerals from USA SPI Supplies | [32 empty] | 4960 | [9 empty] | 31550 | [43 empty] | 660 | [15 empty] | 333370 | [39 empty] | 617640 |  |  |  |  | 2025
| Xunmei vent field, Niaochao vent field |  | Seafloor hydrothermal | Volcanic-hosted massive sulfide (VMS) | seafloor massive sulfide (SMS) | Cu, Zn, Au, Ag | Co, Pb, Sb | Cu, Zn, Au, Ag, Co, Pb, Sb |  |  | I-Sp (n=5)-5 | I-Sp (n=5)-5 | seafloor vent field |  |  |  |  | ore material | grab | grab | mineral separate | [5 empty] | mineralisation | sulfide chimney | pyrite, marcasite, chalcopyrite |  | pyrite, marcasite, chalcopyrite | multiple stages: colloform marcasite-pyrite intergrowths (outermost wall), replacement assemblages (transition layers), dense recrystallized assemblages, marcasite pseudomorphs after pyrrhotite (middle layer) | sulfide chimney | colloform, subhedral, anhedral, euhedral, dense coarse-grained, columnar pseudomorphs |  |  |  | sphalerite, pyrrhotite, anhydrite, galena, tetrahedrite, tennantite | Transverse sections (polished sections) | EMPA, LA-ICPMS, MC-ICPMS | JEOL JXA-8100 EPMA; Teledyne Cetac Technologies Analyte Excite laser ablation system coupled with an Agilent Technologies 7700x quadrupole ICP-MS; ESI NWR Image GEO 193 coupled with TOFWERK icp TOF R; Neptune Plus multicollector ICP-MS (Thermo Fisher Scientific, Bremen, Germany) coupled with a Geolas HD excimer ArF laser ablation system (Coherent, Göttingen, Germany); Bruker M4 Tornado™ system | SIO, MNR; China University of Petroleum (East China), Qingdao, China; Nanjing Focu MS Technology Co. Ltd., Nanjing, China; Shanghai Chemlab Laboratory, Shanghai, China; Wuhan Sample Solution Analytical Technology Co. Ltd., Wuhan, China | EPMA: beam current of 10 nA, beam size of 1–5 μm, accelerating voltage of 20 kV. Micro-XRF: rhodium target X-ray tube operating at 50 kV and 800 nA, polycapillary lens providing a 40-μm spot size on a 20-μm raster, dwell time of 5 ms per pixel. LA-ICP-MS: 193-nm ArF excimer laser, fluence of 6 J/cm², 6 Hz repetition rate for 40 seconds (240 pulses), 30-second pre-ablation blank, total run time 70 seconds, spot size 32–44 μm, He carrier gas mixed with Ar. LA-ICP-TOF-MS: 193 nm ArF excimer laser, spot diameter ~20 µm, repetition rate ~20 Hz, laser fluence ~7 J/cm², scan speed ~4000 µm/s, He carrier gas ~600 ml/min, washout time 50 ms. S isotope MC-ICP-MS: spot size ~44 μm, pulse frequency ~2 Hz, laser fluence ~5 J/cm², He carrier gas with Ar make-up gas. | MASS-1 (Fe-Cu-Zn-S pressed pellet) and GSE-1G (synthetic basaltic glass) from the United States Geological Survey; pyrite PPP-1; chalcopyrite GBW07268; pyrrhotite SP-Po-01 (δ34S = 1.4‰ ± 0.4‰); chalcopyrite SP-CP-01 (δ34S = 5.45‰ ± 0.3‰); natural and synthetic minerals from USA SPI Supplies | [26 empty] | 190 | [5 empty] | 5620 | [9 empty] | 56190 | [43 empty] | 490 | [15 empty] | 330560 | [39 empty] | 600680 |  |  |  |  | 2025
| Xunmei vent field, Niaochao vent field |  | Seafloor hydrothermal | Volcanic-hosted massive sulfide (VMS) | seafloor massive sulfide (SMS) | Cu, Zn, Au, Ag | Co, Pb, Sb | Cu, Zn, Au, Ag, Co, Pb, Sb |  |  | I-Sp (n=5)-6 | I-Sp (n=5)-6 | seafloor vent field |  |  |  |  | ore material | grab | grab | mineral separate | [5 empty] | mineralisation | sulfide chimney | pyrite, marcasite, chalcopyrite |  | pyrite, marcasite, chalcopyrite | multiple stages: colloform marcasite-pyrite intergrowths (outermost wall), replacement assemblages (transition layers), dense recrystallized assemblages, marcasite pseudomorphs after pyrrhotite (middle layer) | sulfide chimney | colloform, subhedral, anhedral, euhedral, dense coarse-grained, columnar pseudomorphs |  |  |  | sphalerite, pyrrhotite, anhydrite, galena, tetrahedrite, tennantite | Transverse sections (polished sections) | EMPA, LA-ICPMS, MC-ICPMS | JEOL JXA-8100 EPMA; Teledyne Cetac Technologies Analyte Excite laser ablation system coupled with an Agilent Technologies 7700x quadrupole ICP-MS; ESI NWR Image GEO 193 coupled with TOFWERK icp TOF R; Neptune Plus multicollector ICP-MS (Thermo Fisher Scientific, Bremen, Germany) coupled with a Geolas HD excimer ArF laser ablation system (Coherent, Göttingen, Germany); Bruker M4 Tornado™ system | SIO, MNR; China University of Petroleum (East China), Qingdao, China; Nanjing Focu MS Technology Co. Ltd., Nanjing, China; Shanghai Chemlab Laboratory, Shanghai, China; Wuhan Sample Solution Analytical Technology Co. Ltd., Wuhan, China | EPMA: beam current of 10 nA, beam size of 1–5 μm, accelerating voltage of 20 kV. Micro-XRF: rhodium target X-ray tube operating at 50 kV and 800 nA, polycapillary lens providing a 40-μm spot size on a 20-μm raster, dwell time of 5 ms per pixel. LA-ICP-MS: 193-nm ArF excimer laser, fluence of 6 J/cm², 6 Hz repetition rate for 40 seconds (240 pulses), 30-second pre-ablation blank, total run time 70 seconds, spot size 32–44 μm, He carrier gas mixed with Ar. LA-ICP-TOF-MS: 193 nm ArF excimer laser, spot diameter ~20 µm, repetition rate ~20 Hz, laser fluence ~7 J/cm², scan speed ~4000 µm/s, He carrier gas ~600 ml/min, washout time 50 ms. S isotope MC-ICP-MS: spot size ~44 μm, pulse frequency ~2 Hz, laser fluence ~5 J/cm², He carrier gas with Ar make-up gas. | MASS-1 (Fe-Cu-Zn-S pressed pellet) and GSE-1G (synthetic basaltic glass) from the United States Geological Survey; pyrite PPP-1; chalcopyrite GBW07268; pyrrhotite SP-Po-01 (δ34S = 1.4‰ ± 0.4‰); chalcopyrite SP-CP-01 (δ34S = 5.45‰ ± 0.3‰); natural and synthetic minerals from USA SPI Supplies | [26 empty] | 135 | [5 empty] | 4130 | [9 empty] | 51400 | [43 empty] | 490 | [15 empty] | 331060 | [39 empty] | 613750 |  |  |  |  | 2025
| Xunmei vent field, Niaochao vent field |  | Seafloor hydrothermal | Volcanic-hosted massive sulfide (VMS) | seafloor massive sulfide (SMS) | Cu, Zn, Au, Ag | Co, Pb, Sb | Cu, Zn, Au, Ag, Co, Pb, Sb |  |  | I-Sp (n=5)-7 | I-Sp (n=5)-7 | seafloor vent field |  |  |  |  | ore material | grab | grab | mineral separate | [5 empty] | mineralisation | sulfide chimney | pyrite, marcasite, chalcopyrite |  | pyrite, marcasite, chalcopyrite | multiple stages: colloform marcasite-pyrite intergrowths (outermost wall), replacement assemblages (transition layers), dense recrystallized assemblages, marcasite pseudomorphs after pyrrhotite (middle layer) | sulfide chimney | colloform, subhedral, anhedral, euhedral, dense coarse-grained, columnar pseudomorphs |  |  |  | sphalerite, pyrrhotite, anhydrite, galena, tetrahedrite, tennantite | Transverse sections (polished sections) | EMPA, LA-ICPMS, MC-ICPMS | JEOL JXA-8100 EPMA; Teledyne Cetac Technologies Analyte Excite laser ablation system coupled with an Agilent Technologies 7700x quadrupole ICP-MS; ESI NWR Image GEO 193 coupled with TOFWERK icp TOF R; Neptune Plus multicollector ICP-MS (Thermo Fisher Scientific, Bremen, Germany) coupled with a Geolas HD excimer ArF laser ablation system (Coherent, Göttingen, Germany); Bruker M4 Tornado™ system | SIO, MNR; China University of Petroleum (East China), Qingdao, China; Nanjing Focu MS Technology Co. Ltd., Nanjing, China; Shanghai Chemlab Laboratory, Shanghai, China; Wuhan Sample Solution Analytical Technology Co. Ltd., Wuhan, China | EPMA: beam current of 10 nA, beam size of 1–5 μm, accelerating voltage of 20 kV. Micro-XRF: rhodium target X-ray tube operating at 50 kV and 800 nA, polycapillary lens providing a 40-μm spot size on a 20-μm raster, dwell time of 5 ms per pixel. LA-ICP-MS: 193-nm ArF excimer laser, fluence of 6 J/cm², 6 Hz repetition rate for 40 seconds (240 pulses), 30-second pre-ablation blank, total run time 70 seconds, spot size 32–44 μm, He carrier gas mixed with Ar. LA-ICP-TOF-MS: 193 nm ArF excimer laser, spot diameter ~20 µm, repetition rate ~20 Hz, laser fluence ~7 J/cm², scan speed ~4000 µm/s, He carrier gas ~600 ml/min, washout time 50 ms. S isotope MC-ICP-MS: spot size ~44 μm, pulse frequency ~2 Hz, laser fluence ~5 J/cm², He carrier gas with Ar make-up gas. | MASS-1 (Fe-Cu-Zn-S pressed pellet) and GSE-1G (synthetic basaltic glass) from the United States Geological Survey; pyrite PPP-1; chalcopyrite GBW07268; pyrrhotite SP-Po-01 (δ34S = 1.4‰ ± 0.4‰); chalcopyrite SP-CP-01 (δ34S = 5.45‰ ± 0.3‰); natural and synthetic minerals from USA SPI Supplies | [26 empty] | 132.5 | [5 empty] | 4094 | [9 empty] | 43818 | [43 empty] | 434 | [15 empty] | 331816 | [39 empty] | 616810 |  |  |  |  | 2025
| Xunmei vent field, Niaochao vent field |  | Seafloor hydrothermal | Volcanic-hosted massive sulfide (VMS) | seafloor massive sulfide (SMS) | Cu, Zn, Au, Ag | Co, Pb, Sb | Cu, Zn, Au, Ag, Co, Pb, Sb |  |  | I-Sp (n=5)-8 | I-Sp (n=5)-8 | seafloor vent field |  |  |  |  | ore material | grab | grab | mineral separate | [5 empty] | mineralisation | sulfide chimney | pyrite, marcasite, chalcopyrite |  | pyrite, marcasite, chalcopyrite | multiple stages: colloform marcasite-pyrite intergrowths (outermost wall), replacement assemblages (transition layers), dense recrystallized assemblages, marcasite pseudomorphs after pyrrhotite (middle layer) | sulfide chimney | colloform, subhedral, anhedral, euhedral, dense coarse-grained, columnar pseudomorphs |  |  |  | sphalerite, pyrrhotite, anhydrite, galena, tetrahedrite, tennantite | Transverse sections (polished sections) | EMPA, LA-ICPMS, MC-ICPMS | JEOL JXA-8100 EPMA; Teledyne Cetac Technologies Analyte Excite laser ablation system coupled with an Agilent Technologies 7700x quadrupole ICP-MS; ESI NWR Image GEO 193 coupled with TOFWERK icp TOF R; Neptune Plus multicollector ICP-MS (Thermo Fisher Scientific, Bremen, Germany) coupled with a Geolas HD excimer ArF laser ablation system (Coherent, Göttingen, Germany); Bruker M4 Tornado™ system | SIO, MNR; China University of Petroleum (East China), Qingdao, China; Nanjing Focu MS Technology Co. Ltd., Nanjing, China; Shanghai Chemlab Laboratory, Shanghai, China; Wuhan Sample Solution Analytical Technology Co. Ltd., Wuhan, China | EPMA: beam current of 10 nA, beam size of 1–5 μm, accelerating voltage of 20 kV. Micro-XRF: rhodium target X-ray tube operating at 50 kV and 800 nA, polycapillary lens providing a 40-μm spot size on a 20-μm raster, dwell time of 5 ms per pixel. LA-ICP-MS: 193-nm ArF excimer laser, fluence of 6 J/cm², 6 Hz repetition rate for 40 seconds (240 pulses), 30-second pre-ablation blank, total run time 70 seconds, spot size 32–44 μm, He carrier gas mixed with Ar. LA-ICP-TOF-MS: 193 nm ArF excimer laser, spot diameter ~20 µm, repetition rate ~20 Hz, laser fluence ~7 J/cm², scan speed ~4000 µm/s, He carrier gas ~600 ml/min, washout time 50 ms. S isotope MC-ICP-MS: spot size ~44 μm, pulse frequency ~2 Hz, laser fluence ~5 J/cm², He carrier gas with Ar make-up gas. | MASS-1 (Fe-Cu-Zn-S pressed pellet) and GSE-1G (synthetic basaltic glass) from the United States Geological Survey; pyrite PPP-1; chalcopyrite GBW07268; pyrrhotite SP-Po-01 (δ34S = 1.4‰ ± 0.4‰); chalcopyrite SP-CP-01 (δ34S = 5.45‰ ± 0.3‰); natural and synthetic minerals from USA SPI Supplies | [26 empty] | 70 | [5 empty] | 2260 | [9 empty] | 26430 | [43 empty] | 180 | [15 empty] | 330370 | [39 empty] | 600680 |  |  |  |  | 2025
| Xunmei vent field, Niaochao vent field |  | Seafloor hydrothermal | Volcanic-hosted massive sulfide (VMS) | seafloor massive sulfide (SMS) | Cu, Zn, Au, Ag | Co, Pb, Sb | Cu, Zn, Au, Ag, Co, Pb, Sb |  |  | I-Sp (n=5)-9 | I-Sp (n=5)-9 | seafloor vent field |  |  |  |  | ore material | grab | grab | mineral separate | [5 empty] | mineralisation | sulfide chimney | pyrite, marcasite, chalcopyrite |  | pyrite, marcasite, chalcopyrite | multiple stages: colloform marcasite-pyrite intergrowths (outermost wall), replacement assemblages (transition layers), dense recrystallized assemblages, marcasite pseudomorphs after pyrrhotite (middle layer) | sulfide chimney | colloform, subhedral, anhedral, euhedral, dense coarse-grained, columnar pseudomorphs |  |  |  | sphalerite, pyrrhotite, anhydrite, galena, tetrahedrite, tennantite | Transverse sections (polished sections) | EMPA, LA-ICPMS, MC-ICPMS | JEOL JXA-8100 EPMA; Teledyne Cetac Technologies Analyte Excite laser ablation system coupled with an Agilent Technologies 7700x quadrupole ICP-MS; ESI NWR Image GEO 193 coupled with TOFWERK icp TOF R; Neptune Plus multicollector ICP-MS (Thermo Fisher Scientific, Bremen, Germany) coupled with a Geolas HD excimer ArF laser ablation system (Coherent, Göttingen, Germany); Bruker M4 Tornado™ system | SIO, MNR; China University of Petroleum (East China), Qingdao, China; Nanjing Focu MS Technology Co. Ltd., Nanjing, China; Shanghai Chemlab Laboratory, Shanghai, China; Wuhan Sample Solution Analytical Technology Co. Ltd., Wuhan, China | EPMA: beam current of 10 nA, beam size of 1–5 μm, accelerating voltage of 20 kV. Micro-XRF: rhodium target X-ray tube operating at 50 kV and 800 nA, polycapillary lens providing a 40-μm spot size on a 20-μm raster, dwell time of 5 ms per pixel. LA-ICP-MS: 193-nm ArF excimer laser, fluence of 6 J/cm², 6 Hz repetition rate for 40 seconds (240 pulses), 30-second pre-ablation blank, total run time 70 seconds, spot size 32–44 μm, He carrier gas mixed with Ar. LA-ICP-TOF-MS: 193 nm ArF excimer laser, spot diameter ~20 µm, repetition rate ~20 Hz, laser fluence ~7 J/cm², scan speed ~4000 µm/s, He carrier gas ~600 ml/min, washout time 50 ms. S isotope MC-ICP-MS: spot size ~44 μm, pulse frequency ~2 Hz, laser fluence ~5 J/cm², He carrier gas with Ar make-up gas. | MASS-1 (Fe-Cu-Zn-S pressed pellet) and GSE-1G (synthetic basaltic glass) from the United States Geological Survey; pyrite PPP-1; chalcopyrite GBW07268; pyrrhotite SP-Po-01 (δ34S = 1.4‰ ± 0.4‰); chalcopyrite SP-CP-01 (δ34S = 5.45‰ ± 0.3‰); natural and synthetic minerals from USA SPI Supplies | [26 empty] | 190 | [5 empty] | 5620 | [9 empty] | 56190 | [43 empty] | 660 | [15 empty] | 333720 | [39 empty] | 641930 |  |  |  |  | 2025
| Xunmei vent field, Niaochao vent field |  | Seafloor hydrothermal | Volcanic-hosted massive sulfide (VMS) | seafloor massive sulfide (SMS) | Cu, Zn, Au, Ag | Co, Pb, Sb | Cu, Zn, Au, Ag, Co, Pb, Sb |  |  | I-Sp (n=5)-10 | I-Sp (n=5)-10 | seafloor vent field |  |  |  |  | ore material | grab | grab | mineral separate | [5 empty] | mineralisation | sulfide chimney | pyrite, marcasite, chalcopyrite |  | pyrite, marcasite, chalcopyrite | multiple stages: colloform marcasite-pyrite intergrowths (outermost wall), replacement assemblages (transition layers), dense recrystallized assemblages, marcasite pseudomorphs after pyrrhotite (middle layer) | sulfide chimney | colloform, subhedral, anhedral, euhedral, dense coarse-grained, columnar pseudomorphs |  |  |  | sphalerite, pyrrhotite, anhydrite, galena, tetrahedrite, tennantite | Transverse sections (polished sections) | EMPA, LA-ICPMS, MC-ICPMS | JEOL JXA-8100 EPMA; Teledyne Cetac Technologies Analyte Excite laser ablation system coupled with an Agilent Technologies 7700x quadrupole ICP-MS; ESI NWR Image GEO 193 coupled with TOFWERK icp TOF R; Neptune Plus multicollector ICP-MS (Thermo Fisher Scientific, Bremen, Germany) coupled with a Geolas HD excimer ArF laser ablation system (Coherent, Göttingen, Germany); Bruker M4 Tornado™ system | SIO, MNR; China University of Petroleum (East China), Qingdao, China; Nanjing Focu MS Technology Co. Ltd., Nanjing, China; Shanghai Chemlab Laboratory, Shanghai, China; Wuhan Sample Solution Analytical Technology Co. Ltd., Wuhan, China | EPMA: beam current of 10 nA, beam size of 1–5 μm, accelerating voltage of 20 kV. Micro-XRF: rhodium target X-ray tube operating at 50 kV and 800 nA, polycapillary lens providing a 40-μm spot size on a 20-μm raster, dwell time of 5 ms per pixel. LA-ICP-MS: 193-nm ArF excimer laser, fluence of 6 J/cm², 6 Hz repetition rate for 40 seconds (240 pulses), 30-second pre-ablation blank, total run time 70 seconds, spot size 32–44 μm, He carrier gas mixed with Ar. LA-ICP-TOF-MS: 193 nm ArF excimer laser, spot diameter ~20 µm, repetition rate ~20 Hz, laser fluence ~7 J/cm², scan speed ~4000 µm/s, He carrier gas ~600 ml/min, washout time 50 ms. S isotope MC-ICP-MS: spot size ~44 μm, pulse frequency ~2 Hz, laser fluence ~5 J/cm², He carrier gas with Ar make-up gas. | MASS-1 (Fe-Cu-Zn-S pressed pellet) and GSE-1G (synthetic basaltic glass) from the United States Geological Survey; pyrite PPP-1; chalcopyrite GBW07268; pyrrhotite SP-Po-01 (δ34S = 1.4‰ ± 0.4‰); chalcopyrite SP-CP-01 (δ34S = 5.45‰ ± 0.3‰); natural and synthetic minerals from USA SPI Supplies | [26 empty] | 53.150729 | [5 empty] | 1303.487629 | [9 empty] | 13761.62 | [43 empty] | 179.527157 | [15 empty] | 1603.131311 | [39 empty] | 15386.21 |  |  |  |  | 2025
| Xunmei vent field, Niaochao vent field |  | Seafloor hydrothermal | Volcanic-hosted massive sulfide (VMS) | seafloor massive sulfide (SMS) | Cu, Zn, Au, Ag | Co, Pb, Sb | Cu, Zn, Au, Ag, Co, Pb, Sb |  |  | I-Ccp1 (n=7)-1 | I-Ccp1 (n=7)-1 | seafloor vent field |  |  |  |  | ore material | grab | grab | mineral separate | [5 empty] | mineralisation | sulfide chimney | pyrite, marcasite, chalcopyrite |  | pyrite, marcasite, chalcopyrite | multiple stages: colloform marcasite-pyrite intergrowths (outermost wall), replacement assemblages (transition layers), dense recrystallized assemblages, marcasite pseudomorphs after pyrrhotite (middle layer) | sulfide chimney | colloform, subhedral, anhedral, euhedral, dense coarse-grained, columnar pseudomorphs |  |  |  | sphalerite, pyrrhotite, anhydrite, galena, tetrahedrite, tennantite | Transverse sections (polished sections) | EMPA, LA-ICPMS, MC-ICPMS | JEOL JXA-8100 EPMA; Teledyne Cetac Technologies Analyte Excite laser ablation system coupled with an Agilent Technologies 7700x quadrupole ICP-MS; ESI NWR Image GEO 193 coupled with TOFWERK icp TOF R; Neptune Plus multicollector ICP-MS (Thermo Fisher Scientific, Bremen, Germany) coupled with a Geolas HD excimer ArF laser ablation system (Coherent, Göttingen, Germany); Bruker M4 Tornado™ system | SIO, MNR; China University of Petroleum (East China), Qingdao, China; Nanjing Focu MS Technology Co. Ltd., Nanjing, China; Shanghai Chemlab Laboratory, Shanghai, China; Wuhan Sample Solution Analytical Technology Co. Ltd., Wuhan, China | EPMA: beam current of 10 nA, beam size of 1–5 μm, accelerating voltage of 20 kV. Micro-XRF: rhodium target X-ray tube operating at 50 kV and 800 nA, polycapillary lens providing a 40-μm spot size on a 20-μm raster, dwell time of 5 ms per pixel. LA-ICP-MS: 193-nm ArF excimer laser, fluence of 6 J/cm², 6 Hz repetition rate for 40 seconds (240 pulses), 30-second pre-ablation blank, total run time 70 seconds, spot size 32–44 μm, He carrier gas mixed with Ar. LA-ICP-TOF-MS: 193 nm ArF excimer laser, spot diameter ~20 µm, repetition rate ~20 Hz, laser fluence ~7 J/cm², scan speed ~4000 µm/s, He carrier gas ~600 ml/min, washout time 50 ms. S isotope MC-ICP-MS: spot size ~44 μm, pulse frequency ~2 Hz, laser fluence ~5 J/cm², He carrier gas with Ar make-up gas. | MASS-1 (Fe-Cu-Zn-S pressed pellet) and GSE-1G (synthetic basaltic glass) from the United States Geological Survey; pyrite PPP-1; chalcopyrite GBW07268; pyrrhotite SP-Po-01 (δ34S = 1.4‰ ± 0.4‰); chalcopyrite SP-CP-01 (δ34S = 5.45‰ ± 0.3‰); natural and synthetic minerals from USA SPI Supplies | 190 |  |  |  | 150 | [21 empty] | 710 | [5 empty] | 348070 | [9 empty] | 306250 | [59 empty] | 342060 | [39 empty] | 140 |  |  |  |  | 2025
| Xunmei vent field, Niaochao vent field |  | Seafloor hydrothermal | Volcanic-hosted massive sulfide (VMS) | seafloor massive sulfide (SMS) | Cu, Zn, Au, Ag | Co, Pb, Sb | Cu, Zn, Au, Ag, Co, Pb, Sb |  |  | I-Ccp1 (n=7)-2 | I-Ccp1 (n=7)-2 | seafloor vent field |  |  |  |  | ore material | grab | grab | mineral separate | [5 empty] | mineralisation | sulfide chimney | pyrite, marcasite, chalcopyrite |  | pyrite, marcasite, chalcopyrite | multiple stages: colloform marcasite-pyrite intergrowths (outermost wall), replacement assemblages (transition layers), dense recrystallized assemblages, marcasite pseudomorphs after pyrrhotite (middle layer) | sulfide chimney | colloform, subhedral, anhedral, euhedral, dense coarse-grained, columnar pseudomorphs |  |  |  | sphalerite, pyrrhotite, anhydrite, galena, tetrahedrite, tennantite | Transverse sections (polished sections) | EMPA, LA-ICPMS, MC-ICPMS | JEOL JXA-8100 EPMA; Teledyne Cetac Technologies Analyte Excite laser ablation system coupled with an Agilent Technologies 7700x quadrupole ICP-MS; ESI NWR Image GEO 193 coupled with TOFWERK icp TOF R; Neptune Plus multicollector ICP-MS (Thermo Fisher Scientific, Bremen, Germany) coupled with a Geolas HD excimer ArF laser ablation system (Coherent, Göttingen, Germany); Bruker M4 Tornado™ system | SIO, MNR; China University of Petroleum (East China), Qingdao, China; Nanjing Focu MS Technology Co. Ltd., Nanjing, China; Shanghai Chemlab Laboratory, Shanghai, China; Wuhan Sample Solution Analytical Technology Co. Ltd., Wuhan, China | EPMA: beam current of 10 nA, beam size of 1–5 μm, accelerating voltage of 20 kV. Micro-XRF: rhodium target X-ray tube operating at 50 kV and 800 nA, polycapillary lens providing a 40-μm spot size on a 20-μm raster, dwell time of 5 ms per pixel. LA-ICP-MS: 193-nm ArF excimer laser, fluence of 6 J/cm², 6 Hz repetition rate for 40 seconds (240 pulses), 30-second pre-ablation blank, total run time 70 seconds, spot size 32–44 μm, He carrier gas mixed with Ar. LA-ICP-TOF-MS: 193 nm ArF excimer laser, spot diameter ~20 µm, repetition rate ~20 Hz, laser fluence ~7 J/cm², scan speed ~4000 µm/s, He carrier gas ~600 ml/min, washout time 50 ms. S isotope MC-ICP-MS: spot size ~44 μm, pulse frequency ~2 Hz, laser fluence ~5 J/cm², He carrier gas with Ar make-up gas. | MASS-1 (Fe-Cu-Zn-S pressed pellet) and GSE-1G (synthetic basaltic glass) from the United States Geological Survey; pyrite PPP-1; chalcopyrite GBW07268; pyrrhotite SP-Po-01 (δ34S = 1.4‰ ± 0.4‰); chalcopyrite SP-CP-01 (δ34S = 5.45‰ ± 0.3‰); natural and synthetic minerals from USA SPI Supplies |  |  |  |  | 570 | [21 empty] | 360 | [5 empty] | 346230 | [9 empty] | 310150 | [43 empty] | 390 | [15 empty] | 340550 | [39 empty] | 900 |  |  |  |  | 2025
| Xunmei vent field, Niaochao vent field |  | Seafloor hydrothermal | Volcanic-hosted massive sulfide (VMS) | seafloor massive sulfide (SMS) | Cu, Zn, Au, Ag | Co, Pb, Sb | Cu, Zn, Au, Ag, Co, Pb, Sb |  |  | I-Ccp1 (n=7)-3 | I-Ccp1 (n=7)-3 | seafloor vent field |  |  |  |  | ore material | grab | grab | mineral separate | [5 empty] | mineralisation | sulfide chimney | pyrite, marcasite, chalcopyrite |  | pyrite, marcasite, chalcopyrite | multiple stages: colloform marcasite-pyrite intergrowths (outermost wall), replacement assemblages (transition layers), dense recrystallized assemblages, marcasite pseudomorphs after pyrrhotite (middle layer) | sulfide chimney | colloform, subhedral, anhedral, euhedral, dense coarse-grained, columnar pseudomorphs |  |  |  | sphalerite, pyrrhotite, anhydrite, galena, tetrahedrite, tennantite | Transverse sections (polished sections) | EMPA, LA-ICPMS, MC-ICPMS | JEOL JXA-8100 EPMA; Teledyne Cetac Technologies Analyte Excite laser ablation system coupled with an Agilent Technologies 7700x quadrupole ICP-MS; ESI NWR Image GEO 193 coupled with TOFWERK icp TOF R; Neptune Plus multicollector ICP-MS (Thermo Fisher Scientific, Bremen, Germany) coupled with a Geolas HD excimer ArF laser ablation system (Coherent, Göttingen, Germany); Bruker M4 Tornado™ system | SIO, MNR; China University of Petroleum (East China), Qingdao, China; Nanjing Focu MS Technology Co. Ltd., Nanjing, China; Shanghai Chemlab Laboratory, Shanghai, China; Wuhan Sample Solution Analytical Technology Co. Ltd., Wuhan, China | EPMA: beam current of 10 nA, beam size of 1–5 μm, accelerating voltage of 20 kV. Micro-XRF: rhodium target X-ray tube operating at 50 kV and 800 nA, polycapillary lens providing a 40-μm spot size on a 20-μm raster, dwell time of 5 ms per pixel. LA-ICP-MS: 193-nm ArF excimer laser, fluence of 6 J/cm², 6 Hz repetition rate for 40 seconds (240 pulses), 30-second pre-ablation blank, total run time 70 seconds, spot size 32–44 μm, He carrier gas mixed with Ar. LA-ICP-TOF-MS: 193 nm ArF excimer laser, spot diameter ~20 µm, repetition rate ~20 Hz, laser fluence ~7 J/cm², scan speed ~4000 µm/s, He carrier gas ~600 ml/min, washout time 50 ms. S isotope MC-ICP-MS: spot size ~44 μm, pulse frequency ~2 Hz, laser fluence ~5 J/cm², He carrier gas with Ar make-up gas. | MASS-1 (Fe-Cu-Zn-S pressed pellet) and GSE-1G (synthetic basaltic glass) from the United States Geological Survey; pyrite PPP-1; chalcopyrite GBW07268; pyrrhotite SP-Po-01 (δ34S = 1.4‰ ± 0.4‰); chalcopyrite SP-CP-01 (δ34S = 5.45‰ ± 0.3‰); natural and synthetic minerals from USA SPI Supplies | [26 empty] | 650 | [5 empty] | 345140 | [9 empty] | 308310 | [43 empty] | 290 | [15 empty] | 344280 | [44 empty] | 2025
| Xunmei vent field, Niaochao vent field |  | Seafloor hydrothermal | Volcanic-hosted massive sulfide (VMS) | seafloor massive sulfide (SMS) | Cu, Zn, Au, Ag | Co, Pb, Sb | Cu, Zn, Au, Ag, Co, Pb, Sb |  |  | I-Ccp1 (n=7)-4 | I-Ccp1 (n=7)-4 | seafloor vent field |  |  |  |  | ore material | grab | grab | mineral separate | [5 empty] | mineralisation | sulfide chimney | pyrite, marcasite, chalcopyrite |  | pyrite, marcasite, chalcopyrite | multiple stages: colloform marcasite-pyrite intergrowths (outermost wall), replacement assemblages (transition layers), dense recrystallized assemblages, marcasite pseudomorphs after pyrrhotite (middle layer) | sulfide chimney | colloform, subhedral, anhedral, euhedral, dense coarse-grained, columnar pseudomorphs |  |  |  | sphalerite, pyrrhotite, anhydrite, galena, tetrahedrite, tennantite | Transverse sections (polished sections) | EMPA, LA-ICPMS, MC-ICPMS | JEOL JXA-8100 EPMA; Teledyne Cetac Technologies Analyte Excite laser ablation system coupled with an Agilent Technologies 7700x quadrupole ICP-MS; ESI NWR Image GEO 193 coupled with TOFWERK icp TOF R; Neptune Plus multicollector ICP-MS (Thermo Fisher Scientific, Bremen, Germany) coupled with a Geolas HD excimer ArF laser ablation system (Coherent, Göttingen, Germany); Bruker M4 Tornado™ system | SIO, MNR; China University of Petroleum (East China), Qingdao, China; Nanjing Focu MS Technology Co. Ltd., Nanjing, China; Shanghai Chemlab Laboratory, Shanghai, China; Wuhan Sample Solution Analytical Technology Co. Ltd., Wuhan, China | EPMA: beam current of 10 nA, beam size of 1–5 μm, accelerating voltage of 20 kV. Micro-XRF: rhodium target X-ray tube operating at 50 kV and 800 nA, polycapillary lens providing a 40-μm spot size on a 20-μm raster, dwell time of 5 ms per pixel. LA-ICP-MS: 193-nm ArF excimer laser, fluence of 6 J/cm², 6 Hz repetition rate for 40 seconds (240 pulses), 30-second pre-ablation blank, total run time 70 seconds, spot size 32–44 μm, He carrier gas mixed with Ar. LA-ICP-TOF-MS: 193 nm ArF excimer laser, spot diameter ~20 µm, repetition rate ~20 Hz, laser fluence ~7 J/cm², scan speed ~4000 µm/s, He carrier gas ~600 ml/min, washout time 50 ms. S isotope MC-ICP-MS: spot size ~44 μm, pulse frequency ~2 Hz, laser fluence ~5 J/cm², He carrier gas with Ar make-up gas. | MASS-1 (Fe-Cu-Zn-S pressed pellet) and GSE-1G (synthetic basaltic glass) from the United States Geological Survey; pyrite PPP-1; chalcopyrite GBW07268; pyrrhotite SP-Po-01 (δ34S = 1.4‰ ± 0.4‰); chalcopyrite SP-CP-01 (δ34S = 5.45‰ ± 0.3‰); natural and synthetic minerals from USA SPI Supplies |  |  |  |  | 120 | [21 empty] | 230 | [5 empty] | 346150 | [9 empty] | 301880 | [59 empty] | 339790 | [39 empty] | 1620 |  |  |  |  | 2025
| Xunmei vent field, Niaochao vent field |  | Seafloor hydrothermal | Volcanic-hosted massive sulfide (VMS) | seafloor massive sulfide (SMS) | Cu, Zn, Au, Ag | Co, Pb, Sb | Cu, Zn, Au, Ag, Co, Pb, Sb |  |  | I-Ccp1 (n=7)-5 | I-Ccp1 (n=7)-5 | seafloor vent field |  |  |  |  | ore material | grab | grab | mineral separate | [5 empty] | mineralisation | sulfide chimney | pyrite, marcasite, chalcopyrite |  | pyrite, marcasite, chalcopyrite | multiple stages: colloform marcasite-pyrite intergrowths (outermost wall), replacement assemblages (transition layers), dense recrystallized assemblages, marcasite pseudomorphs after pyrrhotite (middle layer) | sulfide chimney | colloform, subhedral, anhedral, euhedral, dense coarse-grained, columnar pseudomorphs |  |  |  | sphalerite, pyrrhotite, anhydrite, galena, tetrahedrite, tennantite | Transverse sections (polished sections) | EMPA, LA-ICPMS, MC-ICPMS | JEOL JXA-8100 EPMA; Teledyne Cetac Technologies Analyte Excite laser ablation system coupled with an Agilent Technologies 7700x quadrupole ICP-MS; ESI NWR Image GEO 193 coupled with TOFWERK icp TOF R; Neptune Plus multicollector ICP-MS (Thermo Fisher Scientific, Bremen, Germany) coupled with a Geolas HD excimer ArF laser ablation system (Coherent, Göttingen, Germany); Bruker M4 Tornado™ system | SIO, MNR; China University of Petroleum (East China), Qingdao, China; Nanjing Focu MS Technology Co. Ltd., Nanjing, China; Shanghai Chemlab Laboratory, Shanghai, China; Wuhan Sample Solution Analytical Technology Co. Ltd., Wuhan, China | EPMA: beam current of 10 nA, beam size of 1–5 μm, accelerating voltage of 20 kV. Micro-XRF: rhodium target X-ray tube operating at 50 kV and 800 nA, polycapillary lens providing a 40-μm spot size on a 20-μm raster, dwell time of 5 ms per pixel. LA-ICP-MS: 193-nm ArF excimer laser, fluence of 6 J/cm², 6 Hz repetition rate for 40 seconds (240 pulses), 30-second pre-ablation blank, total run time 70 seconds, spot size 32–44 μm, He carrier gas mixed with Ar. LA-ICP-TOF-MS: 193 nm ArF excimer laser, spot diameter ~20 µm, repetition rate ~20 Hz, laser fluence ~7 J/cm², scan speed ~4000 µm/s, He carrier gas ~600 ml/min, washout time 50 ms. S isotope MC-ICP-MS: spot size ~44 μm, pulse frequency ~2 Hz, laser fluence ~5 J/cm², He carrier gas with Ar make-up gas. | MASS-1 (Fe-Cu-Zn-S pressed pellet) and GSE-1G (synthetic basaltic glass) from the United States Geological Survey; pyrite PPP-1; chalcopyrite GBW07268; pyrrhotite SP-Po-01 (δ34S = 1.4‰ ± 0.4‰); chalcopyrite SP-CP-01 (δ34S = 5.45‰ ± 0.3‰); natural and synthetic minerals from USA SPI Supplies |  |  |  |  | 50 | [21 empty] | 550 | [5 empty] | 343490 | [9 empty] | 307470 | [59 empty] | 346850 | [39 empty] | 340 |  |  |  |  | 2025
| Xunmei vent field, Niaochao vent field |  | Seafloor hydrothermal | Volcanic-hosted massive sulfide (VMS) | seafloor massive sulfide (SMS) | Cu, Zn, Au, Ag | Co, Pb, Sb | Cu, Zn, Au, Ag, Co, Pb, Sb |  |  | I-Ccp1 (n=7)-6 | I-Ccp1 (n=7)-6 | seafloor vent field |  |  |  |  | ore material | grab | grab | mineral separate | [5 empty] | mineralisation | sulfide chimney | pyrite, marcasite, chalcopyrite |  | pyrite, marcasite, chalcopyrite | multiple stages: colloform marcasite-pyrite intergrowths (outermost wall), replacement assemblages (transition layers), dense recrystallized assemblages, marcasite pseudomorphs after pyrrhotite (middle layer) | sulfide chimney | colloform, subhedral, anhedral, euhedral, dense coarse-grained, columnar pseudomorphs |  |  |  | sphalerite, pyrrhotite, anhydrite, galena, tetrahedrite, tennantite | Transverse sections (polished sections) | EMPA, LA-ICPMS, MC-ICPMS | JEOL JXA-8100 EPMA; Teledyne Cetac Technologies Analyte Excite laser ablation system coupled with an Agilent Technologies 7700x quadrupole ICP-MS; ESI NWR Image GEO 193 coupled with TOFWERK icp TOF R; Neptune Plus multicollector ICP-MS (Thermo Fisher Scientific, Bremen, Germany) coupled with a Geolas HD excimer ArF laser ablation system (Coherent, Göttingen, Germany); Bruker M4 Tornado™ system | SIO, MNR; China University of Petroleum (East China), Qingdao, China; Nanjing Focu MS Technology Co. Ltd., Nanjing, China; Shanghai Chemlab Laboratory, Shanghai, China; Wuhan Sample Solution Analytical Technology Co. Ltd., Wuhan, China | EPMA: beam current of 10 nA, beam size of 1–5 μm, accelerating voltage of 20 kV. Micro-XRF: rhodium target X-ray tube operating at 50 kV and 800 nA, polycapillary lens providing a 40-μm spot size on a 20-μm raster, dwell time of 5 ms per pixel. LA-ICP-MS: 193-nm ArF excimer laser, fluence of 6 J/cm², 6 Hz repetition rate for 40 seconds (240 pulses), 30-second pre-ablation blank, total run time 70 seconds, spot size 32–44 μm, He carrier gas mixed with Ar. LA-ICP-TOF-MS: 193 nm ArF excimer laser, spot diameter ~20 µm, repetition rate ~20 Hz, laser fluence ~7 J/cm², scan speed ~4000 µm/s, He carrier gas ~600 ml/min, washout time 50 ms. S isotope MC-ICP-MS: spot size ~44 μm, pulse frequency ~2 Hz, laser fluence ~5 J/cm², He carrier gas with Ar make-up gas. | MASS-1 (Fe-Cu-Zn-S pressed pellet) and GSE-1G (synthetic basaltic glass) from the United States Geological Survey; pyrite PPP-1; chalcopyrite GBW07268; pyrrhotite SP-Po-01 (δ34S = 1.4‰ ± 0.4‰); chalcopyrite SP-CP-01 (δ34S = 5.45‰ ± 0.3‰); natural and synthetic minerals from USA SPI Supplies | 50 | [25 empty] | 910 | [5 empty] | 341720 | [9 empty] | 301710 | [59 empty] | 347900 | [39 empty] | 320 |  |  |  |  | 2025
| Xunmei vent field, Niaochao vent field |  | Seafloor hydrothermal | Volcanic-hosted massive sulfide (VMS) | seafloor massive sulfide (SMS) | Cu, Zn, Au, Ag | Co, Pb, Sb | Cu, Zn, Au, Ag, Co, Pb, Sb |  |  | I-Ccp1 (n=7)-7 | I-Ccp1 (n=7)-7 | seafloor vent field |  |  |  |  | ore material | grab | grab | mineral separate | [5 empty] | mineralisation | sulfide chimney | pyrite, marcasite, chalcopyrite |  | pyrite, marcasite, chalcopyrite | multiple stages: colloform marcasite-pyrite intergrowths (outermost wall), replacement assemblages (transition layers), dense recrystallized assemblages, marcasite pseudomorphs after pyrrhotite (middle layer) | sulfide chimney | colloform, subhedral, anhedral, euhedral, dense coarse-grained, columnar pseudomorphs |  |  |  | sphalerite, pyrrhotite, anhydrite, galena, tetrahedrite, tennantite | Transverse sections (polished sections) | EMPA, LA-ICPMS, MC-ICPMS | JEOL JXA-8100 EPMA; Teledyne Cetac Technologies Analyte Excite laser ablation system coupled with an Agilent Technologies 7700x quadrupole ICP-MS; ESI NWR Image GEO 193 coupled with TOFWERK icp TOF R; Neptune Plus multicollector ICP-MS (Thermo Fisher Scientific, Bremen, Germany) coupled with a Geolas HD excimer ArF laser ablation system (Coherent, Göttingen, Germany); Bruker M4 Tornado™ system | SIO, MNR; China University of Petroleum (East China), Qingdao, China; Nanjing Focu MS Technology Co. Ltd., Nanjing, China; Shanghai Chemlab Laboratory, Shanghai, China; Wuhan Sample Solution Analytical Technology Co. Ltd., Wuhan, China | EPMA: beam current of 10 nA, beam size of 1–5 μm, accelerating voltage of 20 kV. Micro-XRF: rhodium target X-ray tube operating at 50 kV and 800 nA, polycapillary lens providing a 40-μm spot size on a 20-μm raster, dwell time of 5 ms per pixel. LA-ICP-MS: 193-nm ArF excimer laser, fluence of 6 J/cm², 6 Hz repetition rate for 40 seconds (240 pulses), 30-second pre-ablation blank, total run time 70 seconds, spot size 32–44 μm, He carrier gas mixed with Ar. LA-ICP-TOF-MS: 193 nm ArF excimer laser, spot diameter ~20 µm, repetition rate ~20 Hz, laser fluence ~7 J/cm², scan speed ~4000 µm/s, He carrier gas ~600 ml/min, washout time 50 ms. S isotope MC-ICP-MS: spot size ~44 μm, pulse frequency ~2 Hz, laser fluence ~5 J/cm², He carrier gas with Ar make-up gas. | MASS-1 (Fe-Cu-Zn-S pressed pellet) and GSE-1G (synthetic basaltic glass) from the United States Geological Survey; pyrite PPP-1; chalcopyrite GBW07268; pyrrhotite SP-Po-01 (δ34S = 1.4‰ ± 0.4‰); chalcopyrite SP-CP-01 (δ34S = 5.45‰ ± 0.3‰); natural and synthetic minerals from USA SPI Supplies | 80 |  |  |  | 320 | [21 empty] | 610 | [5 empty] | 347510 | [9 empty] | 303760 | [59 empty] | 345590 | [39 empty] | 410 |  |  |  |  | 2025
| Xunmei vent field, Niaochao vent field |  | Seafloor hydrothermal | Volcanic-hosted massive sulfide (VMS) | seafloor massive sulfide (SMS) | Cu, Zn, Au, Ag | Co, Pb, Sb | Cu, Zn, Au, Ag, Co, Pb, Sb |  |  | I-Ccp1 (n=7)-8 | I-Ccp1 (n=7)-8 | seafloor vent field |  |  |  |  | ore material | grab | grab | mineral separate | [5 empty] | mineralisation | sulfide chimney | pyrite, marcasite, chalcopyrite |  | pyrite, marcasite, chalcopyrite | multiple stages: colloform marcasite-pyrite intergrowths (outermost wall), replacement assemblages (transition layers), dense recrystallized assemblages, marcasite pseudomorphs after pyrrhotite (middle layer) | sulfide chimney | colloform, subhedral, anhedral, euhedral, dense coarse-grained, columnar pseudomorphs |  |  |  | sphalerite, pyrrhotite, anhydrite, galena, tetrahedrite, tennantite | Transverse sections (polished sections) | EMPA, LA-ICPMS, MC-ICPMS | JEOL JXA-8100 EPMA; Teledyne Cetac Technologies Analyte Excite laser ablation system coupled with an Agilent Technologies 7700x quadrupole ICP-MS; ESI NWR Image GEO 193 coupled with TOFWERK icp TOF R; Neptune Plus multicollector ICP-MS (Thermo Fisher Scientific, Bremen, Germany) coupled with a Geolas HD excimer ArF laser ablation system (Coherent, Göttingen, Germany); Bruker M4 Tornado™ system | SIO, MNR; China University of Petroleum (East China), Qingdao, China; Nanjing Focu MS Technology Co. Ltd., Nanjing, China; Shanghai Chemlab Laboratory, Shanghai, China; Wuhan Sample Solution Analytical Technology Co. Ltd., Wuhan, China | EPMA: beam current of 10 nA, beam size of 1–5 μm, accelerating voltage of 20 kV. Micro-XRF: rhodium target X-ray tube operating at 50 kV and 800 nA, polycapillary lens providing a 40-μm spot size on a 20-μm raster, dwell time of 5 ms per pixel. LA-ICP-MS: 193-nm ArF excimer laser, fluence of 6 J/cm², 6 Hz repetition rate for 40 seconds (240 pulses), 30-second pre-ablation blank, total run time 70 seconds, spot size 32–44 μm, He carrier gas mixed with Ar. LA-ICP-TOF-MS: 193 nm ArF excimer laser, spot diameter ~20 µm, repetition rate ~20 Hz, laser fluence ~7 J/cm², scan speed ~4000 µm/s, He carrier gas ~600 ml/min, washout time 50 ms. S isotope MC-ICP-MS: spot size ~44 μm, pulse frequency ~2 Hz, laser fluence ~5 J/cm², He carrier gas with Ar make-up gas. | MASS-1 (Fe-Cu-Zn-S pressed pellet) and GSE-1G (synthetic basaltic glass) from the United States Geological Survey; pyrite PPP-1; chalcopyrite GBW07268; pyrrhotite SP-Po-01 (δ34S = 1.4‰ ± 0.4‰); chalcopyrite SP-CP-01 (δ34S = 5.45‰ ± 0.3‰); natural and synthetic minerals from USA SPI Supplies | 106.666667 |  |  |  | 242 | [21 empty] | 574.285714 | [5 empty] | 345472.9 | [9 empty] | 305647.1 | [43 empty] | 340 | [15 empty] | 343860 | [39 empty] | 621.666667 |  |  |  |  | 2025
| Xunmei vent field, Niaochao vent field |  | Seafloor hydrothermal | Volcanic-hosted massive sulfide (VMS) | seafloor massive sulfide (SMS) | Cu, Zn, Au, Ag | Co, Pb, Sb | Cu, Zn, Au, Ag, Co, Pb, Sb |  |  | I-Ccp1 (n=7)-9 | I-Ccp1 (n=7)-9 | seafloor vent field |  |  |  |  | ore material | grab | grab | mineral separate | [5 empty] | mineralisation | sulfide chimney | pyrite, marcasite, chalcopyrite |  | pyrite, marcasite, chalcopyrite | multiple stages: colloform marcasite-pyrite intergrowths (outermost wall), replacement assemblages (transition layers), dense recrystallized assemblages, marcasite pseudomorphs after pyrrhotite (middle layer) | sulfide chimney | colloform, subhedral, anhedral, euhedral, dense coarse-grained, columnar pseudomorphs |  |  |  | sphalerite, pyrrhotite, anhydrite, galena, tetrahedrite, tennantite | Transverse sections (polished sections) | EMPA, LA-ICPMS, MC-ICPMS | JEOL JXA-8100 EPMA; Teledyne Cetac Technologies Analyte Excite laser ablation system coupled with an Agilent Technologies 7700x quadrupole ICP-MS; ESI NWR Image GEO 193 coupled with TOFWERK icp TOF R; Neptune Plus multicollector ICP-MS (Thermo Fisher Scientific, Bremen, Germany) coupled with a Geolas HD excimer ArF laser ablation system (Coherent, Göttingen, Germany); Bruker M4 Tornado™ system | SIO, MNR; China University of Petroleum (East China), Qingdao, China; Nanjing Focu MS Technology Co. Ltd., Nanjing, China; Shanghai Chemlab Laboratory, Shanghai, China; Wuhan Sample Solution Analytical Technology Co. Ltd., Wuhan, China | EPMA: beam current of 10 nA, beam size of 1–5 μm, accelerating voltage of 20 kV. Micro-XRF: rhodium target X-ray tube operating at 50 kV and 800 nA, polycapillary lens providing a 40-μm spot size on a 20-μm raster, dwell time of 5 ms per pixel. LA-ICP-MS: 193-nm ArF excimer laser, fluence of 6 J/cm², 6 Hz repetition rate for 40 seconds (240 pulses), 30-second pre-ablation blank, total run time 70 seconds, spot size 32–44 μm, He carrier gas mixed with Ar. LA-ICP-TOF-MS: 193 nm ArF excimer laser, spot diameter ~20 µm, repetition rate ~20 Hz, laser fluence ~7 J/cm², scan speed ~4000 µm/s, He carrier gas ~600 ml/min, washout time 50 ms. S isotope MC-ICP-MS: spot size ~44 μm, pulse frequency ~2 Hz, laser fluence ~5 J/cm², He carrier gas with Ar make-up gas. | MASS-1 (Fe-Cu-Zn-S pressed pellet) and GSE-1G (synthetic basaltic glass) from the United States Geological Survey; pyrite PPP-1; chalcopyrite GBW07268; pyrrhotite SP-Po-01 (δ34S = 1.4‰ ± 0.4‰); chalcopyrite SP-CP-01 (δ34S = 5.45‰ ± 0.3‰); natural and synthetic minerals from USA SPI Supplies | [26 empty] | 230 | [5 empty] | 341720 | [9 empty] | 301710 | [59 empty] | 339790 | [44 empty] | 2025
| Xunmei vent field, Niaochao vent field |  | Seafloor hydrothermal | Volcanic-hosted massive sulfide (VMS) | seafloor massive sulfide (SMS) | Cu, Zn, Au, Ag | Co, Pb, Sb | Cu, Zn, Au, Ag, Co, Pb, Sb |  |  | I-Ccp1 (n=7)-10 | I-Ccp1 (n=7)-10 | seafloor vent field |  |  |  |  | ore material | grab | grab | mineral separate | [5 empty] | mineralisation | sulfide chimney | pyrite, marcasite, chalcopyrite |  | pyrite, marcasite, chalcopyrite | multiple stages: colloform marcasite-pyrite intergrowths (outermost wall), replacement assemblages (transition layers), dense recrystallized assemblages, marcasite pseudomorphs after pyrrhotite (middle layer) | sulfide chimney | colloform, subhedral, anhedral, euhedral, dense coarse-grained, columnar pseudomorphs |  |  |  | sphalerite, pyrrhotite, anhydrite, galena, tetrahedrite, tennantite | Transverse sections (polished sections) | EMPA, LA-ICPMS, MC-ICPMS | JEOL JXA-8100 EPMA; Teledyne Cetac Technologies Analyte Excite laser ablation system coupled with an Agilent Technologies 7700x quadrupole ICP-MS; ESI NWR Image GEO 193 coupled with TOFWERK icp TOF R; Neptune Plus multicollector ICP-MS (Thermo Fisher Scientific, Bremen, Germany) coupled with a Geolas HD excimer ArF laser ablation system (Coherent, Göttingen, Germany); Bruker M4 Tornado™ system | SIO, MNR; China University of Petroleum (East China), Qingdao, China; Nanjing Focu MS Technology Co. Ltd., Nanjing, China; Shanghai Chemlab Laboratory, Shanghai, China; Wuhan Sample Solution Analytical Technology Co. Ltd., Wuhan, China | EPMA: beam current of 10 nA, beam size of 1–5 μm, accelerating voltage of 20 kV. Micro-XRF: rhodium target X-ray tube operating at 50 kV and 800 nA, polycapillary lens providing a 40-μm spot size on a 20-μm raster, dwell time of 5 ms per pixel. LA-ICP-MS: 193-nm ArF excimer laser, fluence of 6 J/cm², 6 Hz repetition rate for 40 seconds (240 pulses), 30-second pre-ablation blank, total run time 70 seconds, spot size 32–44 μm, He carrier gas mixed with Ar. LA-ICP-TOF-MS: 193 nm ArF excimer laser, spot diameter ~20 µm, repetition rate ~20 Hz, laser fluence ~7 J/cm², scan speed ~4000 µm/s, He carrier gas ~600 ml/min, washout time 50 ms. S isotope MC-ICP-MS: spot size ~44 μm, pulse frequency ~2 Hz, laser fluence ~5 J/cm², He carrier gas with Ar make-up gas. | MASS-1 (Fe-Cu-Zn-S pressed pellet) and GSE-1G (synthetic basaltic glass) from the United States Geological Survey; pyrite PPP-1; chalcopyrite GBW07268; pyrrhotite SP-Po-01 (δ34S = 1.4‰ ± 0.4‰); chalcopyrite SP-CP-01 (δ34S = 5.45‰ ± 0.3‰); natural and synthetic minerals from USA SPI Supplies | 190 |  |  |  | 570 | [21 empty] | 910 | [5 empty] | 348070 | [9 empty] | 310150 | [43 empty] | 390 | [15 empty] | 347900 | [39 empty] | 1620 |  |  |  |  | 2025
| Xunmei vent field, Niaochao vent field |  | Seafloor hydrothermal | Volcanic-hosted massive sulfide (VMS) | seafloor massive sulfide (SMS) | Cu, Zn, Au, Ag | Co, Pb, Sb | Cu, Zn, Au, Ag, Co, Pb, Sb |  |  | I-Ccp1 (n=7)-11 | I-Ccp1 (n=7)-11 | seafloor vent field |  |  |  |  | ore material | grab | grab | mineral separate | [5 empty] | mineralisation | sulfide chimney | pyrite, marcasite, chalcopyrite |  | pyrite, marcasite, chalcopyrite | multiple stages: colloform marcasite-pyrite intergrowths (outermost wall), replacement assemblages (transition layers), dense recrystallized assemblages, marcasite pseudomorphs after pyrrhotite (middle layer) | sulfide chimney | colloform, subhedral, anhedral, euhedral, dense coarse-grained, columnar pseudomorphs |  |  |  | sphalerite, pyrrhotite, anhydrite, galena, tetrahedrite, tennantite | Transverse sections (polished sections) | EMPA, LA-ICPMS, MC-ICPMS | JEOL JXA-8100 EPMA; Teledyne Cetac Technologies Analyte Excite laser ablation system coupled with an Agilent Technologies 7700x quadrupole ICP-MS; ESI NWR Image GEO 193 coupled with TOFWERK icp TOF R; Neptune Plus multicollector ICP-MS (Thermo Fisher Scientific, Bremen, Germany) coupled with a Geolas HD excimer ArF laser ablation system (Coherent, Göttingen, Germany); Bruker M4 Tornado™ system | SIO, MNR; China University of Petroleum (East China), Qingdao, China; Nanjing Focu MS Technology Co. Ltd., Nanjing, China; Shanghai Chemlab Laboratory, Shanghai, China; Wuhan Sample Solution Analytical Technology Co. Ltd., Wuhan, China | EPMA: beam current of 10 nA, beam size of 1–5 μm, accelerating voltage of 20 kV. Micro-XRF: rhodium target X-ray tube operating at 50 kV and 800 nA, polycapillary lens providing a 40-μm spot size on a 20-μm raster, dwell time of 5 ms per pixel. LA-ICP-MS: 193-nm ArF excimer laser, fluence of 6 J/cm², 6 Hz repetition rate for 40 seconds (240 pulses), 30-second pre-ablation blank, total run time 70 seconds, spot size 32–44 μm, He carrier gas mixed with Ar. LA-ICP-TOF-MS: 193 nm ArF excimer laser, spot diameter ~20 µm, repetition rate ~20 Hz, laser fluence ~7 J/cm², scan speed ~4000 µm/s, He carrier gas ~600 ml/min, washout time 50 ms. S isotope MC-ICP-MS: spot size ~44 μm, pulse frequency ~2 Hz, laser fluence ~5 J/cm², He carrier gas with Ar make-up gas. | MASS-1 (Fe-Cu-Zn-S pressed pellet) and GSE-1G (synthetic basaltic glass) from the United States Geological Survey; pyrite PPP-1; chalcopyrite GBW07268; pyrrhotite SP-Po-01 (δ34S = 1.4‰ ± 0.4‰); chalcopyrite SP-CP-01 (δ34S = 5.45‰ ± 0.3‰); natural and synthetic minerals from USA SPI Supplies | 73.711148 |  |  |  | 208.494604 | [21 empty] | 224.785612 | [5 empty] | 2238.055065 | [9 empty] | 3273.79858 | [43 empty] | 70.710678 | [15 empty] | 3140.912818 | [39 empty] | 551.594658 |  |  |  |  | 2025
| Xunmei vent field, Niaochao vent field |  | Seafloor hydrothermal | Volcanic-hosted massive sulfide (VMS) | seafloor massive sulfide (SMS) | Cu, Zn, Au, Ag | Co, Pb, Sb | Cu, Zn, Au, Ag, Co, Pb, Sb |  |  | I-Ccp2 (n=14)-1 | I-Ccp2 (n=14)-1 | seafloor vent field |  |  |  |  | ore material | grab | grab | mineral separate | [5 empty] | mineralisation | sulfide chimney | pyrite, marcasite, chalcopyrite |  | pyrite, marcasite, chalcopyrite | multiple stages: colloform marcasite-pyrite intergrowths (outermost wall), replacement assemblages (transition layers), dense recrystallized assemblages, marcasite pseudomorphs after pyrrhotite (middle layer) | sulfide chimney | colloform, subhedral, anhedral, euhedral, dense coarse-grained, columnar pseudomorphs |  |  |  | sphalerite, pyrrhotite, anhydrite, galena, tetrahedrite, tennantite | Transverse sections (polished sections) | EMPA, LA-ICPMS, MC-ICPMS | JEOL JXA-8100 EPMA; Teledyne Cetac Technologies Analyte Excite laser ablation system coupled with an Agilent Technologies 7700x quadrupole ICP-MS; ESI NWR Image GEO 193 coupled with TOFWERK icp TOF R; Neptune Plus multicollector ICP-MS (Thermo Fisher Scientific, Bremen, Germany) coupled with a Geolas HD excimer ArF laser ablation system (Coherent, Göttingen, Germany); Bruker M4 Tornado™ system | SIO, MNR; China University of Petroleum (East China), Qingdao, China; Nanjing Focu MS Technology Co. Ltd., Nanjing, China; Shanghai Chemlab Laboratory, Shanghai, China; Wuhan Sample Solution Analytical Technology Co. Ltd., Wuhan, China | EPMA: beam current of 10 nA, beam size of 1–5 μm, accelerating voltage of 20 kV. Micro-XRF: rhodium target X-ray tube operating at 50 kV and 800 nA, polycapillary lens providing a 40-μm spot size on a 20-μm raster, dwell time of 5 ms per pixel. LA-ICP-MS: 193-nm ArF excimer laser, fluence of 6 J/cm², 6 Hz repetition rate for 40 seconds (240 pulses), 30-second pre-ablation blank, total run time 70 seconds, spot size 32–44 μm, He carrier gas mixed with Ar. LA-ICP-TOF-MS: 193 nm ArF excimer laser, spot diameter ~20 µm, repetition rate ~20 Hz, laser fluence ~7 J/cm², scan speed ~4000 µm/s, He carrier gas ~600 ml/min, washout time 50 ms. S isotope MC-ICP-MS: spot size ~44 μm, pulse frequency ~2 Hz, laser fluence ~5 J/cm², He carrier gas with Ar make-up gas. | MASS-1 (Fe-Cu-Zn-S pressed pellet) and GSE-1G (synthetic basaltic glass) from the United States Geological Survey; pyrite PPP-1; chalcopyrite GBW07268; pyrrhotite SP-Po-01 (δ34S = 1.4‰ ± 0.4‰); chalcopyrite SP-CP-01 (δ34S = 5.45‰ ± 0.3‰); natural and synthetic minerals from USA SPI Supplies | 200 | [25 empty] | 330 | [5 empty] | 343060 | [9 empty] | 306720 | [59 empty] | 344940 | [44 empty] | 2025
| Xunmei vent field, Niaochao vent field |  | Seafloor hydrothermal | Volcanic-hosted massive sulfide (VMS) | seafloor massive sulfide (SMS) | Cu, Zn, Au, Ag | Co, Pb, Sb | Cu, Zn, Au, Ag, Co, Pb, Sb |  |  | I-Ccp2 (n=14)-2 | I-Ccp2 (n=14)-2 | seafloor vent field |  |  |  |  | ore material | grab | grab | mineral separate | [5 empty] | mineralisation | sulfide chimney | pyrite, marcasite, chalcopyrite |  | pyrite, marcasite, chalcopyrite | multiple stages: colloform marcasite-pyrite intergrowths (outermost wall), replacement assemblages (transition layers), dense recrystallized assemblages, marcasite pseudomorphs after pyrrhotite (middle layer) | sulfide chimney | colloform, subhedral, anhedral, euhedral, dense coarse-grained, columnar pseudomorphs |  |  |  | sphalerite, pyrrhotite, anhydrite, galena, tetrahedrite, tennantite | Transverse sections (polished sections) | EMPA, LA-ICPMS, MC-ICPMS | JEOL JXA-8100 EPMA; Teledyne Cetac Technologies Analyte Excite laser ablation system coupled with an Agilent Technologies 7700x quadrupole ICP-MS; ESI NWR Image GEO 193 coupled with TOFWERK icp TOF R; Neptune Plus multicollector ICP-MS (Thermo Fisher Scientific, Bremen, Germany) coupled with a Geolas HD excimer ArF laser ablation system (Coherent, Göttingen, Germany); Bruker M4 Tornado™ system | SIO, MNR; China University of Petroleum (East China), Qingdao, China; Nanjing Focu MS Technology Co. Ltd., Nanjing, China; Shanghai Chemlab Laboratory, Shanghai, China; Wuhan Sample Solution Analytical Technology Co. Ltd., Wuhan, China | EPMA: beam current of 10 nA, beam size of 1–5 μm, accelerating voltage of 20 kV. Micro-XRF: rhodium target X-ray tube operating at 50 kV and 800 nA, polycapillary lens providing a 40-μm spot size on a 20-μm raster, dwell time of 5 ms per pixel. LA-ICP-MS: 193-nm ArF excimer laser, fluence of 6 J/cm², 6 Hz repetition rate for 40 seconds (240 pulses), 30-second pre-ablation blank, total run time 70 seconds, spot size 32–44 μm, He carrier gas mixed with Ar. LA-ICP-TOF-MS: 193 nm ArF excimer laser, spot diameter ~20 µm, repetition rate ~20 Hz, laser fluence ~7 J/cm², scan speed ~4000 µm/s, He carrier gas ~600 ml/min, washout time 50 ms. S isotope MC-ICP-MS: spot size ~44 μm, pulse frequency ~2 Hz, laser fluence ~5 J/cm², He carrier gas with Ar make-up gas. | MASS-1 (Fe-Cu-Zn-S pressed pellet) and GSE-1G (synthetic basaltic glass) from the United States Geological Survey; pyrite PPP-1; chalcopyrite GBW07268; pyrrhotite SP-Po-01 (δ34S = 1.4‰ ± 0.4‰); chalcopyrite SP-CP-01 (δ34S = 5.45‰ ± 0.3‰); natural and synthetic minerals from USA SPI Supplies |  |  |  |  | 240 | [21 empty] | 570 | [5 empty] | 345440 | [9 empty] | 307500 | [59 empty] | 344970 | [39 empty] | 350 |  |  |  |  | 2025
| Xunmei vent field, Niaochao vent field |  | Seafloor hydrothermal | Volcanic-hosted massive sulfide (VMS) | seafloor massive sulfide (SMS) | Cu, Zn, Au, Ag | Co, Pb, Sb | Cu, Zn, Au, Ag, Co, Pb, Sb |  |  | I-Ccp2 (n=14)-3 | I-Ccp2 (n=14)-3 | seafloor vent field |  |  |  |  | ore material | grab | grab | mineral separate | [5 empty] | mineralisation | sulfide chimney | pyrite, marcasite, chalcopyrite |  | pyrite, marcasite, chalcopyrite | multiple stages: colloform marcasite-pyrite intergrowths (outermost wall), replacement assemblages (transition layers), dense recrystallized assemblages, marcasite pseudomorphs after pyrrhotite (middle layer) | sulfide chimney | colloform, subhedral, anhedral, euhedral, dense coarse-grained, columnar pseudomorphs |  |  |  | sphalerite, pyrrhotite, anhydrite, galena, tetrahedrite, tennantite | Transverse sections (polished sections) | EMPA, LA-ICPMS, MC-ICPMS | JEOL JXA-8100 EPMA; Teledyne Cetac Technologies Analyte Excite laser ablation system coupled with an Agilent Technologies 7700x quadrupole ICP-MS; ESI NWR Image GEO 193 coupled with TOFWERK icp TOF R; Neptune Plus multicollector ICP-MS (Thermo Fisher Scientific, Bremen, Germany) coupled with a Geolas HD excimer ArF laser ablation system (Coherent, Göttingen, Germany); Bruker M4 Tornado™ system | SIO, MNR; China University of Petroleum (East China), Qingdao, China; Nanjing Focu MS Technology Co. Ltd., Nanjing, China; Shanghai Chemlab Laboratory, Shanghai, China; Wuhan Sample Solution Analytical Technology Co. Ltd., Wuhan, China | EPMA: beam current of 10 nA, beam size of 1–5 μm, accelerating voltage of 20 kV. Micro-XRF: rhodium target X-ray tube operating at 50 kV and 800 nA, polycapillary lens providing a 40-μm spot size on a 20-μm raster, dwell time of 5 ms per pixel. LA-ICP-MS: 193-nm ArF excimer laser, fluence of 6 J/cm², 6 Hz repetition rate for 40 seconds (240 pulses), 30-second pre-ablation blank, total run time 70 seconds, spot size 32–44 μm, He carrier gas mixed with Ar. LA-ICP-TOF-MS: 193 nm ArF excimer laser, spot diameter ~20 µm, repetition rate ~20 Hz, laser fluence ~7 J/cm², scan speed ~4000 µm/s, He carrier gas ~600 ml/min, washout time 50 ms. S isotope MC-ICP-MS: spot size ~44 μm, pulse frequency ~2 Hz, laser fluence ~5 J/cm², He carrier gas with Ar make-up gas. | MASS-1 (Fe-Cu-Zn-S pressed pellet) and GSE-1G (synthetic basaltic glass) from the United States Geological Survey; pyrite PPP-1; chalcopyrite GBW07268; pyrrhotite SP-Po-01 (δ34S = 1.4‰ ± 0.4‰); chalcopyrite SP-CP-01 (δ34S = 5.45‰ ± 0.3‰); natural and synthetic minerals from USA SPI Supplies | 400 | [25 empty] | 580 | [5 empty] | 343830 | [9 empty] | 309120 | [59 empty] | 345690 | [39 empty] | 1080 |  |  |  |  | 2025
| Xunmei vent field, Niaochao vent field |  | Seafloor hydrothermal | Volcanic-hosted massive sulfide (VMS) | seafloor massive sulfide (SMS) | Cu, Zn, Au, Ag | Co, Pb, Sb | Cu, Zn, Au, Ag, Co, Pb, Sb |  |  | I-Ccp2 (n=14)-4 | I-Ccp2 (n=14)-4 | seafloor vent field |  |  |  |  | ore material | grab | grab | mineral separate | [5 empty] | mineralisation | sulfide chimney | pyrite, marcasite, chalcopyrite |  | pyrite, marcasite, chalcopyrite | multiple stages: colloform marcasite-pyrite intergrowths (outermost wall), replacement assemblages (transition layers), dense recrystallized assemblages, marcasite pseudomorphs after pyrrhotite (middle layer) | sulfide chimney | colloform, subhedral, anhedral, euhedral, dense coarse-grained, columnar pseudomorphs |  |  |  | sphalerite, pyrrhotite, anhydrite, galena, tetrahedrite, tennantite | Transverse sections (polished sections) | EMPA, LA-ICPMS, MC-ICPMS | JEOL JXA-8100 EPMA; Teledyne Cetac Technologies Analyte Excite laser ablation system coupled with an Agilent Technologies 7700x quadrupole ICP-MS; ESI NWR Image GEO 193 coupled with TOFWERK icp TOF R; Neptune Plus multicollector ICP-MS (Thermo Fisher Scientific, Bremen, Germany) coupled with a Geolas HD excimer ArF laser ablation system (Coherent, Göttingen, Germany); Bruker M4 Tornado™ system | SIO, MNR; China University of Petroleum (East China), Qingdao, China; Nanjing Focu MS Technology Co. Ltd., Nanjing, China; Shanghai Chemlab Laboratory, Shanghai, China; Wuhan Sample Solution Analytical Technology Co. Ltd., Wuhan, China | EPMA: beam current of 10 nA, beam size of 1–5 μm, accelerating voltage of 20 kV. Micro-XRF: rhodium target X-ray tube operating at 50 kV and 800 nA, polycapillary lens providing a 40-μm spot size on a 20-μm raster, dwell time of 5 ms per pixel. LA-ICP-MS: 193-nm ArF excimer laser, fluence of 6 J/cm², 6 Hz repetition rate for 40 seconds (240 pulses), 30-second pre-ablation blank, total run time 70 seconds, spot size 32–44 μm, He carrier gas mixed with Ar. LA-ICP-TOF-MS: 193 nm ArF excimer laser, spot diameter ~20 µm, repetition rate ~20 Hz, laser fluence ~7 J/cm², scan speed ~4000 µm/s, He carrier gas ~600 ml/min, washout time 50 ms. S isotope MC-ICP-MS: spot size ~44 μm, pulse frequency ~2 Hz, laser fluence ~5 J/cm², He carrier gas with Ar make-up gas. | MASS-1 (Fe-Cu-Zn-S pressed pellet) and GSE-1G (synthetic basaltic glass) from the United States Geological Survey; pyrite PPP-1; chalcopyrite GBW07268; pyrrhotite SP-Po-01 (δ34S = 1.4‰ ± 0.4‰); chalcopyrite SP-CP-01 (δ34S = 5.45‰ ± 0.3‰); natural and synthetic minerals from USA SPI Supplies |  |  |  |  | 90 | [21 empty] | 620 | [5 empty] | 347820 | [9 empty] | 298940 | [59 empty] | 344050 | [39 empty] | 110 |  |  |  |  | 2025
| Xunmei vent field, Niaochao vent field |  | Seafloor hydrothermal | Volcanic-hosted massive sulfide (VMS) | seafloor massive sulfide (SMS) | Cu, Zn, Au, Ag | Co, Pb, Sb | Cu, Zn, Au, Ag, Co, Pb, Sb |  |  | I-Ccp2 (n=14)-5 | I-Ccp2 (n=14)-5 | seafloor vent field |  |  |  |  | ore material | grab | grab | mineral separate | [5 empty] | mineralisation | sulfide chimney | pyrite, marcasite, chalcopyrite |  | pyrite, marcasite, chalcopyrite | multiple stages: colloform marcasite-pyrite intergrowths (outermost wall), replacement assemblages (transition layers), dense recrystallized assemblages, marcasite pseudomorphs after pyrrhotite (middle layer) | sulfide chimney | colloform, subhedral, anhedral, euhedral, dense coarse-grained, columnar pseudomorphs |  |  |  | sphalerite, pyrrhotite, anhydrite, galena, tetrahedrite, tennantite | Transverse sections (polished sections) | EMPA, LA-ICPMS, MC-ICPMS | JEOL JXA-8100 EPMA; Teledyne Cetac Technologies Analyte Excite laser ablation system coupled with an Agilent Technologies 7700x quadrupole ICP-MS; ESI NWR Image GEO 193 coupled with TOFWERK icp TOF R; Neptune Plus multicollector ICP-MS (Thermo Fisher Scientific, Bremen, Germany) coupled with a Geolas HD excimer ArF laser ablation system (Coherent, Göttingen, Germany); Bruker M4 Tornado™ system | SIO, MNR; China University of Petroleum (East China), Qingdao, China; Nanjing Focu MS Technology Co. Ltd., Nanjing, China; Shanghai Chemlab Laboratory, Shanghai, China; Wuhan Sample Solution Analytical Technology Co. Ltd., Wuhan, China | EPMA: beam current of 10 nA, beam size of 1–5 μm, accelerating voltage of 20 kV. Micro-XRF: rhodium target X-ray tube operating at 50 kV and 800 nA, polycapillary lens providing a 40-μm spot size on a 20-μm raster, dwell time of 5 ms per pixel. LA-ICP-MS: 193-nm ArF excimer laser, fluence of 6 J/cm², 6 Hz repetition rate for 40 seconds (240 pulses), 30-second pre-ablation blank, total run time 70 seconds, spot size 32–44 μm, He carrier gas mixed with Ar. LA-ICP-TOF-MS: 193 nm ArF excimer laser, spot diameter ~20 µm, repetition rate ~20 Hz, laser fluence ~7 J/cm², scan speed ~4000 µm/s, He carrier gas ~600 ml/min, washout time 50 ms. S isotope MC-ICP-MS: spot size ~44 μm, pulse frequency ~2 Hz, laser fluence ~5 J/cm², He carrier gas with Ar make-up gas. | MASS-1 (Fe-Cu-Zn-S pressed pellet) and GSE-1G (synthetic basaltic glass) from the United States Geological Survey; pyrite PPP-1; chalcopyrite GBW07268; pyrrhotite SP-Po-01 (δ34S = 1.4‰ ± 0.4‰); chalcopyrite SP-CP-01 (δ34S = 5.45‰ ± 0.3‰); natural and synthetic minerals from USA SPI Supplies |  |  |  |  | 140 | [21 empty] | 540 | [5 empty] | 347180 | [9 empty] | 302340 | [43 empty] | 90 | [15 empty] | 343620 | [39 empty] | 900 |  |  |  |  | 2025
| Xunmei vent field, Niaochao vent field |  | Seafloor hydrothermal | Volcanic-hosted massive sulfide (VMS) | seafloor massive sulfide (SMS) | Cu, Zn, Au, Ag | Co, Pb, Sb | Cu, Zn, Au, Ag, Co, Pb, Sb |  |  | I-Ccp2 (n=14)-6 | I-Ccp2 (n=14)-6 | seafloor vent field |  |  |  |  | ore material | grab | grab | mineral separate | [5 empty] | mineralisation | sulfide chimney | pyrite, marcasite, chalcopyrite |  | pyrite, marcasite, chalcopyrite | multiple stages: colloform marcasite-pyrite intergrowths (outermost wall), replacement assemblages (transition layers), dense recrystallized assemblages, marcasite pseudomorphs after pyrrhotite (middle layer) | sulfide chimney | colloform, subhedral, anhedral, euhedral, dense coarse-grained, columnar pseudomorphs |  |  |  | sphalerite, pyrrhotite, anhydrite, galena, tetrahedrite, tennantite | Transverse sections (polished sections) | EMPA, LA-ICPMS, MC-ICPMS | JEOL JXA-8100 EPMA; Teledyne Cetac Technologies Analyte Excite laser ablation system coupled with an Agilent Technologies 7700x quadrupole ICP-MS; ESI NWR Image GEO 193 coupled with TOFWERK icp TOF R; Neptune Plus multicollector ICP-MS (Thermo Fisher Scientific, Bremen, Germany) coupled with a Geolas HD excimer ArF laser ablation system (Coherent, Göttingen, Germany); Bruker M4 Tornado™ system | SIO, MNR; China University of Petroleum (East China), Qingdao, China; Nanjing Focu MS Technology Co. Ltd., Nanjing, China; Shanghai Chemlab Laboratory, Shanghai, China; Wuhan Sample Solution Analytical Technology Co. Ltd., Wuhan, China | EPMA: beam current of 10 nA, beam size of 1–5 μm, accelerating voltage of 20 kV. Micro-XRF: rhodium target X-ray tube operating at 50 kV and 800 nA, polycapillary lens providing a 40-μm spot size on a 20-μm raster, dwell time of 5 ms per pixel. LA-ICP-MS: 193-nm ArF excimer laser, fluence of 6 J/cm², 6 Hz repetition rate for 40 seconds (240 pulses), 30-second pre-ablation blank, total run time 70 seconds, spot size 32–44 μm, He carrier gas mixed with Ar. LA-ICP-TOF-MS: 193 nm ArF excimer laser, spot diameter ~20 µm, repetition rate ~20 Hz, laser fluence ~7 J/cm², scan speed ~4000 µm/s, He carrier gas ~600 ml/min, washout time 50 ms. S isotope MC-ICP-MS: spot size ~44 μm, pulse frequency ~2 Hz, laser fluence ~5 J/cm², He carrier gas with Ar make-up gas. | MASS-1 (Fe-Cu-Zn-S pressed pellet) and GSE-1G (synthetic basaltic glass) from the United States Geological Survey; pyrite PPP-1; chalcopyrite GBW07268; pyrrhotite SP-Po-01 (δ34S = 1.4‰ ± 0.4‰); chalcopyrite SP-CP-01 (δ34S = 5.45‰ ± 0.3‰); natural and synthetic minerals from USA SPI Supplies | 170 | [25 empty] | 550 | [5 empty] | 346490 | [9 empty] | 309560 | [43 empty] | 270 | [15 empty] | 348320 | [44 empty] | 2025
| Xunmei vent field, Niaochao vent field |  | Seafloor hydrothermal | Volcanic-hosted massive sulfide (VMS) | seafloor massive sulfide (SMS) | Cu, Zn, Au, Ag | Co, Pb, Sb | Cu, Zn, Au, Ag, Co, Pb, Sb |  |  | I-Ccp2 (n=14)-7 | I-Ccp2 (n=14)-7 | seafloor vent field |  |  |  |  | ore material | grab | grab | mineral separate | [5 empty] | mineralisation | sulfide chimney | pyrite, marcasite, chalcopyrite |  | pyrite, marcasite, chalcopyrite | multiple stages: colloform marcasite-pyrite intergrowths (outermost wall), replacement assemblages (transition layers), dense recrystallized assemblages, marcasite pseudomorphs after pyrrhotite (middle layer) | sulfide chimney | colloform, subhedral, anhedral, euhedral, dense coarse-grained, columnar pseudomorphs |  |  |  | sphalerite, pyrrhotite, anhydrite, galena, tetrahedrite, tennantite | Transverse sections (polished sections) | EMPA, LA-ICPMS, MC-ICPMS | JEOL JXA-8100 EPMA; Teledyne Cetac Technologies Analyte Excite laser ablation system coupled with an Agilent Technologies 7700x quadrupole ICP-MS; ESI NWR Image GEO 193 coupled with TOFWERK icp TOF R; Neptune Plus multicollector ICP-MS (Thermo Fisher Scientific, Bremen, Germany) coupled with a Geolas HD excimer ArF laser ablation system (Coherent, Göttingen, Germany); Bruker M4 Tornado™ system | SIO, MNR; China University of Petroleum (East China), Qingdao, China; Nanjing Focu MS Technology Co. Ltd., Nanjing, China; Shanghai Chemlab Laboratory, Shanghai, China; Wuhan Sample Solution Analytical Technology Co. Ltd., Wuhan, China | EPMA: beam current of 10 nA, beam size of 1–5 μm, accelerating voltage of 20 kV. Micro-XRF: rhodium target X-ray tube operating at 50 kV and 800 nA, polycapillary lens providing a 40-μm spot size on a 20-μm raster, dwell time of 5 ms per pixel. LA-ICP-MS: 193-nm ArF excimer laser, fluence of 6 J/cm², 6 Hz repetition rate for 40 seconds (240 pulses), 30-second pre-ablation blank, total run time 70 seconds, spot size 32–44 μm, He carrier gas mixed with Ar. LA-ICP-TOF-MS: 193 nm ArF excimer laser, spot diameter ~20 µm, repetition rate ~20 Hz, laser fluence ~7 J/cm², scan speed ~4000 µm/s, He carrier gas ~600 ml/min, washout time 50 ms. S isotope MC-ICP-MS: spot size ~44 μm, pulse frequency ~2 Hz, laser fluence ~5 J/cm², He carrier gas with Ar make-up gas. | MASS-1 (Fe-Cu-Zn-S pressed pellet) and GSE-1G (synthetic basaltic glass) from the United States Geological Survey; pyrite PPP-1; chalcopyrite GBW07268; pyrrhotite SP-Po-01 (δ34S = 1.4‰ ± 0.4‰); chalcopyrite SP-CP-01 (δ34S = 5.45‰ ± 0.3‰); natural and synthetic minerals from USA SPI Supplies | 90 | [25 empty] | 540 | [5 empty] | 343130 | [9 empty] | 312600 | [59 empty] | 345080 | [44 empty] | 2025
| Xunmei vent field, Niaochao vent field |  | Seafloor hydrothermal | Volcanic-hosted massive sulfide (VMS) | seafloor massive sulfide (SMS) | Cu, Zn, Au, Ag | Co, Pb, Sb | Cu, Zn, Au, Ag, Co, Pb, Sb |  |  | I-Ccp2 (n=14)-8 | I-Ccp2 (n=14)-8 | seafloor vent field |  |  |  |  | ore material | grab | grab | mineral separate | [5 empty] | mineralisation | sulfide chimney | pyrite, marcasite, chalcopyrite |  | pyrite, marcasite, chalcopyrite | multiple stages: colloform marcasite-pyrite intergrowths (outermost wall), replacement assemblages (transition layers), dense recrystallized assemblages, marcasite pseudomorphs after pyrrhotite (middle layer) | sulfide chimney | colloform, subhedral, anhedral, euhedral, dense coarse-grained, columnar pseudomorphs |  |  |  | sphalerite, pyrrhotite, anhydrite, galena, tetrahedrite, tennantite | Transverse sections (polished sections) | EMPA, LA-ICPMS, MC-ICPMS | JEOL JXA-8100 EPMA; Teledyne Cetac Technologies Analyte Excite laser ablation system coupled with an Agilent Technologies 7700x quadrupole ICP-MS; ESI NWR Image GEO 193 coupled with TOFWERK icp TOF R; Neptune Plus multicollector ICP-MS (Thermo Fisher Scientific, Bremen, Germany) coupled with a Geolas HD excimer ArF laser ablation system (Coherent, Göttingen, Germany); Bruker M4 Tornado™ system | SIO, MNR; China University of Petroleum (East China), Qingdao, China; Nanjing Focu MS Technology Co. Ltd., Nanjing, China; Shanghai Chemlab Laboratory, Shanghai, China; Wuhan Sample Solution Analytical Technology Co. Ltd., Wuhan, China | EPMA: beam current of 10 nA, beam size of 1–5 μm, accelerating voltage of 20 kV. Micro-XRF: rhodium target X-ray tube operating at 50 kV and 800 nA, polycapillary lens providing a 40-μm spot size on a 20-μm raster, dwell time of 5 ms per pixel. LA-ICP-MS: 193-nm ArF excimer laser, fluence of 6 J/cm², 6 Hz repetition rate for 40 seconds (240 pulses), 30-second pre-ablation blank, total run time 70 seconds, spot size 32–44 μm, He carrier gas mixed with Ar. LA-ICP-TOF-MS: 193 nm ArF excimer laser, spot diameter ~20 µm, repetition rate ~20 Hz, laser fluence ~7 J/cm², scan speed ~4000 µm/s, He carrier gas ~600 ml/min, washout time 50 ms. S isotope MC-ICP-MS: spot size ~44 μm, pulse frequency ~2 Hz, laser fluence ~5 J/cm², He carrier gas with Ar make-up gas. | MASS-1 (Fe-Cu-Zn-S pressed pellet) and GSE-1G (synthetic basaltic glass) from the United States Geological Survey; pyrite PPP-1; chalcopyrite GBW07268; pyrrhotite SP-Po-01 (δ34S = 1.4‰ ± 0.4‰); chalcopyrite SP-CP-01 (δ34S = 5.45‰ ± 0.3‰); natural and synthetic minerals from USA SPI Supplies | 70 |  |  |  | 200 | [21 empty] | 560 | [5 empty] | 347110 | [9 empty] | 305900 | [59 empty] | 345040 | [39 empty] | 660 |  |  |  |  | 2025
| Xunmei vent field, Niaochao vent field |  | Seafloor hydrothermal | Volcanic-hosted massive sulfide (VMS) | seafloor massive sulfide (SMS) | Cu, Zn, Au, Ag | Co, Pb, Sb | Cu, Zn, Au, Ag, Co, Pb, Sb |  |  | I-Ccp2 (n=14)-9 | I-Ccp2 (n=14)-9 | seafloor vent field |  |  |  |  | ore material | grab | grab | mineral separate | [5 empty] | mineralisation | sulfide chimney | pyrite, marcasite, chalcopyrite |  | pyrite, marcasite, chalcopyrite | multiple stages: colloform marcasite-pyrite intergrowths (outermost wall), replacement assemblages (transition layers), dense recrystallized assemblages, marcasite pseudomorphs after pyrrhotite (middle layer) | sulfide chimney | colloform, subhedral, anhedral, euhedral, dense coarse-grained, columnar pseudomorphs |  |  |  | sphalerite, pyrrhotite, anhydrite, galena, tetrahedrite, tennantite | Transverse sections (polished sections) | EMPA, LA-ICPMS, MC-ICPMS | JEOL JXA-8100 EPMA; Teledyne Cetac Technologies Analyte Excite laser ablation system coupled with an Agilent Technologies 7700x quadrupole ICP-MS; ESI NWR Image GEO 193 coupled with TOFWERK icp TOF R; Neptune Plus multicollector ICP-MS (Thermo Fisher Scientific, Bremen, Germany) coupled with a Geolas HD excimer ArF laser ablation system (Coherent, Göttingen, Germany); Bruker M4 Tornado™ system | SIO, MNR; China University of Petroleum (East China), Qingdao, China; Nanjing Focu MS Technology Co. Ltd., Nanjing, China; Shanghai Chemlab Laboratory, Shanghai, China; Wuhan Sample Solution Analytical Technology Co. Ltd., Wuhan, China | EPMA: beam current of 10 nA, beam size of 1–5 μm, accelerating voltage of 20 kV. Micro-XRF: rhodium target X-ray tube operating at 50 kV and 800 nA, polycapillary lens providing a 40-μm spot size on a 20-μm raster, dwell time of 5 ms per pixel. LA-ICP-MS: 193-nm ArF excimer laser, fluence of 6 J/cm², 6 Hz repetition rate for 40 seconds (240 pulses), 30-second pre-ablation blank, total run time 70 seconds, spot size 32–44 μm, He carrier gas mixed with Ar. LA-ICP-TOF-MS: 193 nm ArF excimer laser, spot diameter ~20 µm, repetition rate ~20 Hz, laser fluence ~7 J/cm², scan speed ~4000 µm/s, He carrier gas ~600 ml/min, washout time 50 ms. S isotope MC-ICP-MS: spot size ~44 μm, pulse frequency ~2 Hz, laser fluence ~5 J/cm², He carrier gas with Ar make-up gas. | MASS-1 (Fe-Cu-Zn-S pressed pellet) and GSE-1G (synthetic basaltic glass) from the United States Geological Survey; pyrite PPP-1; chalcopyrite GBW07268; pyrrhotite SP-Po-01 (δ34S = 1.4‰ ± 0.4‰); chalcopyrite SP-CP-01 (δ34S = 5.45‰ ± 0.3‰); natural and synthetic minerals from USA SPI Supplies | 200 | [25 empty] | 500 | [5 empty] | 348680 | [9 empty] | 307410 | [59 empty] | 339780 | [39 empty] | 350 |  |  |  |  | 2025
| Xunmei vent field, Niaochao vent field |  | Seafloor hydrothermal | Volcanic-hosted massive sulfide (VMS) | seafloor massive sulfide (SMS) | Cu, Zn, Au, Ag | Co, Pb, Sb | Cu, Zn, Au, Ag, Co, Pb, Sb |  |  | I-Ccp2 (n=14)-10 | I-Ccp2 (n=14)-10 | seafloor vent field |  |  |  |  | ore material | grab | grab | mineral separate | [5 empty] | mineralisation | sulfide chimney | pyrite, marcasite, chalcopyrite |  | pyrite, marcasite, chalcopyrite | multiple stages: colloform marcasite-pyrite intergrowths (outermost wall), replacement assemblages (transition layers), dense recrystallized assemblages, marcasite pseudomorphs after pyrrhotite (middle layer) | sulfide chimney | colloform, subhedral, anhedral, euhedral, dense coarse-grained, columnar pseudomorphs |  |  |  | sphalerite, pyrrhotite, anhydrite, galena, tetrahedrite, tennantite | Transverse sections (polished sections) | EMPA, LA-ICPMS, MC-ICPMS | JEOL JXA-8100 EPMA; Teledyne Cetac Technologies Analyte Excite laser ablation system coupled with an Agilent Technologies 7700x quadrupole ICP-MS; ESI NWR Image GEO 193 coupled with TOFWERK icp TOF R; Neptune Plus multicollector ICP-MS (Thermo Fisher Scientific, Bremen, Germany) coupled with a Geolas HD excimer ArF laser ablation system (Coherent, Göttingen, Germany); Bruker M4 Tornado™ system | SIO, MNR; China University of Petroleum (East China), Qingdao, China; Nanjing Focu MS Technology Co. Ltd., Nanjing, China; Shanghai Chemlab Laboratory, Shanghai, China; Wuhan Sample Solution Analytical Technology Co. Ltd., Wuhan, China | EPMA: beam current of 10 nA, beam size of 1–5 μm, accelerating voltage of 20 kV. Micro-XRF: rhodium target X-ray tube operating at 50 kV and 800 nA, polycapillary lens providing a 40-μm spot size on a 20-μm raster, dwell time of 5 ms per pixel. LA-ICP-MS: 193-nm ArF excimer laser, fluence of 6 J/cm², 6 Hz repetition rate for 40 seconds (240 pulses), 30-second pre-ablation blank, total run time 70 seconds, spot size 32–44 μm, He carrier gas mixed with Ar. LA-ICP-TOF-MS: 193 nm ArF excimer laser, spot diameter ~20 µm, repetition rate ~20 Hz, laser fluence ~7 J/cm², scan speed ~4000 µm/s, He carrier gas ~600 ml/min, washout time 50 ms. S isotope MC-ICP-MS: spot size ~44 μm, pulse frequency ~2 Hz, laser fluence ~5 J/cm², He carrier gas with Ar make-up gas. | MASS-1 (Fe-Cu-Zn-S pressed pellet) and GSE-1G (synthetic basaltic glass) from the United States Geological Survey; pyrite PPP-1; chalcopyrite GBW07268; pyrrhotite SP-Po-01 (δ34S = 1.4‰ ± 0.4‰); chalcopyrite SP-CP-01 (δ34S = 5.45‰ ± 0.3‰); natural and synthetic minerals from USA SPI Supplies | 110 | [25 empty] | 590 | [5 empty] | 346450 | [9 empty] | 307990 | [59 empty] | 343530 | [44 empty] | 2025
| Xunmei vent field, Niaochao vent field |  | Seafloor hydrothermal | Volcanic-hosted massive sulfide (VMS) | seafloor massive sulfide (SMS) | Cu, Zn, Au, Ag | Co, Pb, Sb | Cu, Zn, Au, Ag, Co, Pb, Sb |  |  | I-Ccp2 (n=14)-11 | I-Ccp2 (n=14)-11 | seafloor vent field |  |  |  |  | ore material | grab | grab | mineral separate | [5 empty] | mineralisation | sulfide chimney | pyrite, marcasite, chalcopyrite |  | pyrite, marcasite, chalcopyrite | multiple stages: colloform marcasite-pyrite intergrowths (outermost wall), replacement assemblages (transition layers), dense recrystallized assemblages, marcasite pseudomorphs after pyrrhotite (middle layer) | sulfide chimney | colloform, subhedral, anhedral, euhedral, dense coarse-grained, columnar pseudomorphs |  |  |  | sphalerite, pyrrhotite, anhydrite, galena, tetrahedrite, tennantite | Transverse sections (polished sections) | EMPA, LA-ICPMS, MC-ICPMS | JEOL JXA-8100 EPMA; Teledyne Cetac Technologies Analyte Excite laser ablation system coupled with an Agilent Technologies 7700x quadrupole ICP-MS; ESI NWR Image GEO 193 coupled with TOFWERK icp TOF R; Neptune Plus multicollector ICP-MS (Thermo Fisher Scientific, Bremen, Germany) coupled with a Geolas HD excimer ArF laser ablation system (Coherent, Göttingen, Germany); Bruker M4 Tornado™ system | SIO, MNR; China University of Petroleum (East China), Qingdao, China; Nanjing Focu MS Technology Co. Ltd., Nanjing, China; Shanghai Chemlab Laboratory, Shanghai, China; Wuhan Sample Solution Analytical Technology Co. Ltd., Wuhan, China | EPMA: beam current of 10 nA, beam size of 1–5 μm, accelerating voltage of 20 kV. Micro-XRF: rhodium target X-ray tube operating at 50 kV and 800 nA, polycapillary lens providing a 40-μm spot size on a 20-μm raster, dwell time of 5 ms per pixel. LA-ICP-MS: 193-nm ArF excimer laser, fluence of 6 J/cm², 6 Hz repetition rate for 40 seconds (240 pulses), 30-second pre-ablation blank, total run time 70 seconds, spot size 32–44 μm, He carrier gas mixed with Ar. LA-ICP-TOF-MS: 193 nm ArF excimer laser, spot diameter ~20 µm, repetition rate ~20 Hz, laser fluence ~7 J/cm², scan speed ~4000 µm/s, He carrier gas ~600 ml/min, washout time 50 ms. S isotope MC-ICP-MS: spot size ~44 μm, pulse frequency ~2 Hz, laser fluence ~5 J/cm², He carrier gas with Ar make-up gas. | MASS-1 (Fe-Cu-Zn-S pressed pellet) and GSE-1G (synthetic basaltic glass) from the United States Geological Survey; pyrite PPP-1; chalcopyrite GBW07268; pyrrhotite SP-Po-01 (δ34S = 1.4‰ ± 0.4‰); chalcopyrite SP-CP-01 (δ34S = 5.45‰ ± 0.3‰); natural and synthetic minerals from USA SPI Supplies | [26 empty] | 470 | [5 empty] | 340080 | [9 empty] | 311470 | [59 empty] | 348370 | [39 empty] | 160 |  |  |  |  | 2025
| Xunmei vent field, Niaochao vent field |  | Seafloor hydrothermal | Volcanic-hosted massive sulfide (VMS) | seafloor massive sulfide (SMS) | Cu, Zn, Au, Ag | Co, Pb, Sb | Cu, Zn, Au, Ag, Co, Pb, Sb |  |  | I-Ccp2 (n=14)-12 | I-Ccp2 (n=14)-12 | seafloor vent field |  |  |  |  | ore material | grab | grab | mineral separate | [5 empty] | mineralisation | sulfide chimney | pyrite, marcasite, chalcopyrite |  | pyrite, marcasite, chalcopyrite | multiple stages: colloform marcasite-pyrite intergrowths (outermost wall), replacement assemblages (transition layers), dense recrystallized assemblages, marcasite pseudomorphs after pyrrhotite (middle layer) | sulfide chimney | colloform, subhedral, anhedral, euhedral, dense coarse-grained, columnar pseudomorphs |  |  |  | sphalerite, pyrrhotite, anhydrite, galena, tetrahedrite, tennantite | Transverse sections (polished sections) | EMPA, LA-ICPMS, MC-ICPMS | JEOL JXA-8100 EPMA; Teledyne Cetac Technologies Analyte Excite laser ablation system coupled with an Agilent Technologies 7700x quadrupole ICP-MS; ESI NWR Image GEO 193 coupled with TOFWERK icp TOF R; Neptune Plus multicollector ICP-MS (Thermo Fisher Scientific, Bremen, Germany) coupled with a Geolas HD excimer ArF laser ablation system (Coherent, Göttingen, Germany); Bruker M4 Tornado™ system | SIO, MNR; China University of Petroleum (East China), Qingdao, China; Nanjing Focu MS Technology Co. Ltd., Nanjing, China; Shanghai Chemlab Laboratory, Shanghai, China; Wuhan Sample Solution Analytical Technology Co. Ltd., Wuhan, China | EPMA: beam current of 10 nA, beam size of 1–5 μm, accelerating voltage of 20 kV. Micro-XRF: rhodium target X-ray tube operating at 50 kV and 800 nA, polycapillary lens providing a 40-μm spot size on a 20-μm raster, dwell time of 5 ms per pixel. LA-ICP-MS: 193-nm ArF excimer laser, fluence of 6 J/cm², 6 Hz repetition rate for 40 seconds (240 pulses), 30-second pre-ablation blank, total run time 70 seconds, spot size 32–44 μm, He carrier gas mixed with Ar. LA-ICP-TOF-MS: 193 nm ArF excimer laser, spot diameter ~20 µm, repetition rate ~20 Hz, laser fluence ~7 J/cm², scan speed ~4000 µm/s, He carrier gas ~600 ml/min, washout time 50 ms. S isotope MC-ICP-MS: spot size ~44 μm, pulse frequency ~2 Hz, laser fluence ~5 J/cm², He carrier gas with Ar make-up gas. | MASS-1 (Fe-Cu-Zn-S pressed pellet) and GSE-1G (synthetic basaltic glass) from the United States Geological Survey; pyrite PPP-1; chalcopyrite GBW07268; pyrrhotite SP-Po-01 (δ34S = 1.4‰ ± 0.4‰); chalcopyrite SP-CP-01 (δ34S = 5.45‰ ± 0.3‰); natural and synthetic minerals from USA SPI Supplies | 200 |  |  |  | 70 | [21 empty] | 430 | [5 empty] | 347350 | [9 empty] | 301830 | [59 empty] | 346490 | [44 empty] | 2025
| Xunmei vent field, Niaochao vent field |  | Seafloor hydrothermal | Volcanic-hosted massive sulfide (VMS) | seafloor massive sulfide (SMS) | Cu, Zn, Au, Ag | Co, Pb, Sb | Cu, Zn, Au, Ag, Co, Pb, Sb |  |  | I-Ccp2 (n=14)-13 | I-Ccp2 (n=14)-13 | seafloor vent field |  |  |  |  | ore material | grab | grab | mineral separate | [5 empty] | mineralisation | sulfide chimney | pyrite, marcasite, chalcopyrite |  | pyrite, marcasite, chalcopyrite | multiple stages: colloform marcasite-pyrite intergrowths (outermost wall), replacement assemblages (transition layers), dense recrystallized assemblages, marcasite pseudomorphs after pyrrhotite (middle layer) | sulfide chimney | colloform, subhedral, anhedral, euhedral, dense coarse-grained, columnar pseudomorphs |  |  |  | sphalerite, pyrrhotite, anhydrite, galena, tetrahedrite, tennantite | Transverse sections (polished sections) | EMPA, LA-ICPMS, MC-ICPMS | JEOL JXA-8100 EPMA; Teledyne Cetac Technologies Analyte Excite laser ablation system coupled with an Agilent Technologies 7700x quadrupole ICP-MS; ESI NWR Image GEO 193 coupled with TOFWERK icp TOF R; Neptune Plus multicollector ICP-MS (Thermo Fisher Scientific, Bremen, Germany) coupled with a Geolas HD excimer ArF laser ablation system (Coherent, Göttingen, Germany); Bruker M4 Tornado™ system | SIO, MNR; China University of Petroleum (East China), Qingdao, China; Nanjing Focu MS Technology Co. Ltd., Nanjing, China; Shanghai Chemlab Laboratory, Shanghai, China; Wuhan Sample Solution Analytical Technology Co. Ltd., Wuhan, China | EPMA: beam current of 10 nA, beam size of 1–5 μm, accelerating voltage of 20 kV. Micro-XRF: rhodium target X-ray tube operating at 50 kV and 800 nA, polycapillary lens providing a 40-μm spot size on a 20-μm raster, dwell time of 5 ms per pixel. LA-ICP-MS: 193-nm ArF excimer laser, fluence of 6 J/cm², 6 Hz repetition rate for 40 seconds (240 pulses), 30-second pre-ablation blank, total run time 70 seconds, spot size 32–44 μm, He carrier gas mixed with Ar. LA-ICP-TOF-MS: 193 nm ArF excimer laser, spot diameter ~20 µm, repetition rate ~20 Hz, laser fluence ~7 J/cm², scan speed ~4000 µm/s, He carrier gas ~600 ml/min, washout time 50 ms. S isotope MC-ICP-MS: spot size ~44 μm, pulse frequency ~2 Hz, laser fluence ~5 J/cm², He carrier gas with Ar make-up gas. | MASS-1 (Fe-Cu-Zn-S pressed pellet) and GSE-1G (synthetic basaltic glass) from the United States Geological Survey; pyrite PPP-1; chalcopyrite GBW07268; pyrrhotite SP-Po-01 (δ34S = 1.4‰ ± 0.4‰); chalcopyrite SP-CP-01 (δ34S = 5.45‰ ± 0.3‰); natural and synthetic minerals from USA SPI Supplies | [26 empty] | 440 | [5 empty] | 345580 | [9 empty] | 305310 | [43 empty] | 100 | [15 empty] | 342200 | [44 empty] | 2025
| Xunmei vent field, Niaochao vent field |  | Seafloor hydrothermal | Volcanic-hosted massive sulfide (VMS) | seafloor massive sulfide (SMS) | Cu, Zn, Au, Ag | Co, Pb, Sb | Cu, Zn, Au, Ag, Co, Pb, Sb |  |  | I-Ccp2 (n=14)-14 | I-Ccp2 (n=14)-14 | seafloor vent field |  |  |  |  | ore material | grab | grab | mineral separate | [5 empty] | mineralisation | sulfide chimney | pyrite, marcasite, chalcopyrite |  | pyrite, marcasite, chalcopyrite | multiple stages: colloform marcasite-pyrite intergrowths (outermost wall), replacement assemblages (transition layers), dense recrystallized assemblages, marcasite pseudomorphs after pyrrhotite (middle layer) | sulfide chimney | colloform, subhedral, anhedral, euhedral, dense coarse-grained, columnar pseudomorphs |  |  |  | sphalerite, pyrrhotite, anhydrite, galena, tetrahedrite, tennantite | Transverse sections (polished sections) | EMPA, LA-ICPMS, MC-ICPMS | JEOL JXA-8100 EPMA; Teledyne Cetac Technologies Analyte Excite laser ablation system coupled with an Agilent Technologies 7700x quadrupole ICP-MS; ESI NWR Image GEO 193 coupled with TOFWERK icp TOF R; Neptune Plus multicollector ICP-MS (Thermo Fisher Scientific, Bremen, Germany) coupled with a Geolas HD excimer ArF laser ablation system (Coherent, Göttingen, Germany); Bruker M4 Tornado™ system | SIO, MNR; China University of Petroleum (East China), Qingdao, China; Nanjing Focu MS Technology Co. Ltd., Nanjing, China; Shanghai Chemlab Laboratory, Shanghai, China; Wuhan Sample Solution Analytical Technology Co. Ltd., Wuhan, China | EPMA: beam current of 10 nA, beam size of 1–5 μm, accelerating voltage of 20 kV. Micro-XRF: rhodium target X-ray tube operating at 50 kV and 800 nA, polycapillary lens providing a 40-μm spot size on a 20-μm raster, dwell time of 5 ms per pixel. LA-ICP-MS: 193-nm ArF excimer laser, fluence of 6 J/cm², 6 Hz repetition rate for 40 seconds (240 pulses), 30-second pre-ablation blank, total run time 70 seconds, spot size 32–44 μm, He carrier gas mixed with Ar. LA-ICP-TOF-MS: 193 nm ArF excimer laser, spot diameter ~20 µm, repetition rate ~20 Hz, laser fluence ~7 J/cm², scan speed ~4000 µm/s, He carrier gas ~600 ml/min, washout time 50 ms. S isotope MC-ICP-MS: spot size ~44 μm, pulse frequency ~2 Hz, laser fluence ~5 J/cm², He carrier gas with Ar make-up gas. | MASS-1 (Fe-Cu-Zn-S pressed pellet) and GSE-1G (synthetic basaltic glass) from the United States Geological Survey; pyrite PPP-1; chalcopyrite GBW07268; pyrrhotite SP-Po-01 (δ34S = 1.4‰ ± 0.4‰); chalcopyrite SP-CP-01 (δ34S = 5.45‰ ± 0.3‰); natural and synthetic minerals from USA SPI Supplies | 70 | [25 empty] | 370 | [5 empty] | 343230 | [9 empty] | 310020 | [59 empty] | 343900 | [39 empty] | 100 |  |  |  |  | 2025
| Xunmei vent field, Niaochao vent field |  | Seafloor hydrothermal | Volcanic-hosted massive sulfide (VMS) | seafloor massive sulfide (SMS) | Cu, Zn, Au, Ag | Co, Pb, Sb | Cu, Zn, Au, Ag, Co, Pb, Sb |  |  | I-Ccp2 (n=14)-15 | I-Ccp2 (n=14)-15 | seafloor vent field |  |  |  |  | ore material | grab | grab | mineral separate | [5 empty] | mineralisation | sulfide chimney | pyrite, marcasite, chalcopyrite |  | pyrite, marcasite, chalcopyrite | multiple stages: colloform marcasite-pyrite intergrowths (outermost wall), replacement assemblages (transition layers), dense recrystallized assemblages, marcasite pseudomorphs after pyrrhotite (middle layer) | sulfide chimney | colloform, subhedral, anhedral, euhedral, dense coarse-grained, columnar pseudomorphs |  |  |  | sphalerite, pyrrhotite, anhydrite, galena, tetrahedrite, tennantite | Transverse sections (polished sections) | EMPA, LA-ICPMS, MC-ICPMS | JEOL JXA-8100 EPMA; Teledyne Cetac Technologies Analyte Excite laser ablation system coupled with an Agilent Technologies 7700x quadrupole ICP-MS; ESI NWR Image GEO 193 coupled with TOFWERK icp TOF R; Neptune Plus multicollector ICP-MS (Thermo Fisher Scientific, Bremen, Germany) coupled with a Geolas HD excimer ArF laser ablation system (Coherent, Göttingen, Germany); Bruker M4 Tornado™ system | SIO, MNR; China University of Petroleum (East China), Qingdao, China; Nanjing Focu MS Technology Co. Ltd., Nanjing, China; Shanghai Chemlab Laboratory, Shanghai, China; Wuhan Sample Solution Analytical Technology Co. Ltd., Wuhan, China | EPMA: beam current of 10 nA, beam size of 1–5 μm, accelerating voltage of 20 kV. Micro-XRF: rhodium target X-ray tube operating at 50 kV and 800 nA, polycapillary lens providing a 40-μm spot size on a 20-μm raster, dwell time of 5 ms per pixel. LA-ICP-MS: 193-nm ArF excimer laser, fluence of 6 J/cm², 6 Hz repetition rate for 40 seconds (240 pulses), 30-second pre-ablation blank, total run time 70 seconds, spot size 32–44 μm, He carrier gas mixed with Ar. LA-ICP-TOF-MS: 193 nm ArF excimer laser, spot diameter ~20 µm, repetition rate ~20 Hz, laser fluence ~7 J/cm², scan speed ~4000 µm/s, He carrier gas ~600 ml/min, washout time 50 ms. S isotope MC-ICP-MS: spot size ~44 μm, pulse frequency ~2 Hz, laser fluence ~5 J/cm², He carrier gas with Ar make-up gas. | MASS-1 (Fe-Cu-Zn-S pressed pellet) and GSE-1G (synthetic basaltic glass) from the United States Geological Survey; pyrite PPP-1; chalcopyrite GBW07268; pyrrhotite SP-Po-01 (δ34S = 1.4‰ ± 0.4‰); chalcopyrite SP-CP-01 (δ34S = 5.45‰ ± 0.3‰); natural and synthetic minerals from USA SPI Supplies | 167.777778 |  |  |  | 148 | [21 empty] | 506.428571 | [5 empty] | 345387.9 | [9 empty] | 306907.9 | [43 empty] | 153.333333 | [15 empty] | 344712.9 | [39 empty] | 463.75 |  |  |  |  | 2025
| Xunmei vent field, Niaochao vent field |  | Seafloor hydrothermal | Volcanic-hosted massive sulfide (VMS) | seafloor massive sulfide (SMS) | Cu, Zn, Au, Ag | Co, Pb, Sb | Cu, Zn, Au, Ag, Co, Pb, Sb |  |  | I-Ccp2 (n=14)-16 | I-Ccp2 (n=14)-16 | seafloor vent field |  |  |  |  | ore material | grab | grab | mineral separate | [5 empty] | mineralisation | sulfide chimney | pyrite, marcasite, chalcopyrite |  | pyrite, marcasite, chalcopyrite | multiple stages: colloform marcasite-pyrite intergrowths (outermost wall), replacement assemblages (transition layers), dense recrystallized assemblages, marcasite pseudomorphs after pyrrhotite (middle layer) | sulfide chimney | colloform, subhedral, anhedral, euhedral, dense coarse-grained, columnar pseudomorphs |  |  |  | sphalerite, pyrrhotite, anhydrite, galena, tetrahedrite, tennantite | Transverse sections (polished sections) | EMPA, LA-ICPMS, MC-ICPMS | JEOL JXA-8100 EPMA; Teledyne Cetac Technologies Analyte Excite laser ablation system coupled with an Agilent Technologies 7700x quadrupole ICP-MS; ESI NWR Image GEO 193 coupled with TOFWERK icp TOF R; Neptune Plus multicollector ICP-MS (Thermo Fisher Scientific, Bremen, Germany) coupled with a Geolas HD excimer ArF laser ablation system (Coherent, Göttingen, Germany); Bruker M4 Tornado™ system | SIO, MNR; China University of Petroleum (East China), Qingdao, China; Nanjing Focu MS Technology Co. Ltd., Nanjing, China; Shanghai Chemlab Laboratory, Shanghai, China; Wuhan Sample Solution Analytical Technology Co. Ltd., Wuhan, China | EPMA: beam current of 10 nA, beam size of 1–5 μm, accelerating voltage of 20 kV. Micro-XRF: rhodium target X-ray tube operating at 50 kV and 800 nA, polycapillary lens providing a 40-μm spot size on a 20-μm raster, dwell time of 5 ms per pixel. LA-ICP-MS: 193-nm ArF excimer laser, fluence of 6 J/cm², 6 Hz repetition rate for 40 seconds (240 pulses), 30-second pre-ablation blank, total run time 70 seconds, spot size 32–44 μm, He carrier gas mixed with Ar. LA-ICP-TOF-MS: 193 nm ArF excimer laser, spot diameter ~20 µm, repetition rate ~20 Hz, laser fluence ~7 J/cm², scan speed ~4000 µm/s, He carrier gas ~600 ml/min, washout time 50 ms. S isotope MC-ICP-MS: spot size ~44 μm, pulse frequency ~2 Hz, laser fluence ~5 J/cm², He carrier gas with Ar make-up gas. | MASS-1 (Fe-Cu-Zn-S pressed pellet) and GSE-1G (synthetic basaltic glass) from the United States Geological Survey; pyrite PPP-1; chalcopyrite GBW07268; pyrrhotite SP-Po-01 (δ34S = 1.4‰ ± 0.4‰); chalcopyrite SP-CP-01 (δ34S = 5.45‰ ± 0.3‰); natural and synthetic minerals from USA SPI Supplies | 70 |  |  |  | 70 | [21 empty] | 370 | [5 empty] | 340080 | [9 empty] | 301830 | [43 empty] | 100 | [15 empty] | 339780 | [39 empty] | 100 |  |  |  |  | 2025
| Xunmei vent field, Niaochao vent field |  | Seafloor hydrothermal | Volcanic-hosted massive sulfide (VMS) | seafloor massive sulfide (SMS) | Cu, Zn, Au, Ag | Co, Pb, Sb | Cu, Zn, Au, Ag, Co, Pb, Sb |  |  | I-Ccp2 (n=14)-17 | I-Ccp2 (n=14)-17 | seafloor vent field |  |  |  |  | ore material | grab | grab | mineral separate | [5 empty] | mineralisation | sulfide chimney | pyrite, marcasite, chalcopyrite |  | pyrite, marcasite, chalcopyrite | multiple stages: colloform marcasite-pyrite intergrowths (outermost wall), replacement assemblages (transition layers), dense recrystallized assemblages, marcasite pseudomorphs after pyrrhotite (middle layer) | sulfide chimney | colloform, subhedral, anhedral, euhedral, dense coarse-grained, columnar pseudomorphs |  |  |  | sphalerite, pyrrhotite, anhydrite, galena, tetrahedrite, tennantite | Transverse sections (polished sections) | EMPA, LA-ICPMS, MC-ICPMS | JEOL JXA-8100 EPMA; Teledyne Cetac Technologies Analyte Excite laser ablation system coupled with an Agilent Technologies 7700x quadrupole ICP-MS; ESI NWR Image GEO 193 coupled with TOFWERK icp TOF R; Neptune Plus multicollector ICP-MS (Thermo Fisher Scientific, Bremen, Germany) coupled with a Geolas HD excimer ArF laser ablation system (Coherent, Göttingen, Germany); Bruker M4 Tornado™ system | SIO, MNR; China University of Petroleum (East China), Qingdao, China; Nanjing Focu MS Technology Co. Ltd., Nanjing, China; Shanghai Chemlab Laboratory, Shanghai, China; Wuhan Sample Solution Analytical Technology Co. Ltd., Wuhan, China | EPMA: beam current of 10 nA, beam size of 1–5 μm, accelerating voltage of 20 kV. Micro-XRF: rhodium target X-ray tube operating at 50 kV and 800 nA, polycapillary lens providing a 40-μm spot size on a 20-μm raster, dwell time of 5 ms per pixel. LA-ICP-MS: 193-nm ArF excimer laser, fluence of 6 J/cm², 6 Hz repetition rate for 40 seconds (240 pulses), 30-second pre-ablation blank, total run time 70 seconds, spot size 32–44 μm, He carrier gas mixed with Ar. LA-ICP-TOF-MS: 193 nm ArF excimer laser, spot diameter ~20 µm, repetition rate ~20 Hz, laser fluence ~7 J/cm², scan speed ~4000 µm/s, He carrier gas ~600 ml/min, washout time 50 ms. S isotope MC-ICP-MS: spot size ~44 μm, pulse frequency ~2 Hz, laser fluence ~5 J/cm², He carrier gas with Ar make-up gas. | MASS-1 (Fe-Cu-Zn-S pressed pellet) and GSE-1G (synthetic basaltic glass) from the United States Geological Survey; pyrite PPP-1; chalcopyrite GBW07268; pyrrhotite SP-Po-01 (δ34S = 1.4‰ ± 0.4‰); chalcopyrite SP-CP-01 (δ34S = 5.45‰ ± 0.3‰); natural and synthetic minerals from USA SPI Supplies | 400 |  |  |  | 240 | [21 empty] | 620 | [5 empty] | 348680 | [9 empty] | 312600 | [43 empty] | 270 | [15 empty] | 348370 | [39 empty] | 1080 |  |  |  |  | 2025
| Xunmei vent field, Niaochao vent field |  | Seafloor hydrothermal | Volcanic-hosted massive sulfide (VMS) | seafloor massive sulfide (SMS) | Cu, Zn, Au, Ag | Co, Pb, Sb | Cu, Zn, Au, Ag, Co, Pb, Sb |  |  | I-Ccp2 (n=14)-18 | I-Ccp2 (n=14)-18 | seafloor vent field |  |  |  |  | ore material | grab | grab | mineral separate | [5 empty] | mineralisation | sulfide chimney | pyrite, marcasite, chalcopyrite |  | pyrite, marcasite, chalcopyrite | multiple stages: colloform marcasite-pyrite intergrowths (outermost wall), replacement assemblages (transition layers), dense recrystallized assemblages, marcasite pseudomorphs after pyrrhotite (middle layer) | sulfide chimney | colloform, subhedral, anhedral, euhedral, dense coarse-grained, columnar pseudomorphs |  |  |  | sphalerite, pyrrhotite, anhydrite, galena, tetrahedrite, tennantite | Transverse sections (polished sections) | EMPA, LA-ICPMS, MC-ICPMS | JEOL JXA-8100 EPMA; Teledyne Cetac Technologies Analyte Excite laser ablation system coupled with an Agilent Technologies 7700x quadrupole ICP-MS; ESI NWR Image GEO 193 coupled with TOFWERK icp TOF R; Neptune Plus multicollector ICP-MS (Thermo Fisher Scientific, Bremen, Germany) coupled with a Geolas HD excimer ArF laser ablation system (Coherent, Göttingen, Germany); Bruker M4 Tornado™ system | SIO, MNR; China University of Petroleum (East China), Qingdao, China; Nanjing Focu MS Technology Co. Ltd., Nanjing, China; Shanghai Chemlab Laboratory, Shanghai, China; Wuhan Sample Solution Analytical Technology Co. Ltd., Wuhan, China | EPMA: beam current of 10 nA, beam size of 1–5 μm, accelerating voltage of 20 kV. Micro-XRF: rhodium target X-ray tube operating at 50 kV and 800 nA, polycapillary lens providing a 40-μm spot size on a 20-μm raster, dwell time of 5 ms per pixel. LA-ICP-MS: 193-nm ArF excimer laser, fluence of 6 J/cm², 6 Hz repetition rate for 40 seconds (240 pulses), 30-second pre-ablation blank, total run time 70 seconds, spot size 32–44 μm, He carrier gas mixed with Ar. LA-ICP-TOF-MS: 193 nm ArF excimer laser, spot diameter ~20 µm, repetition rate ~20 Hz, laser fluence ~7 J/cm², scan speed ~4000 µm/s, He carrier gas ~600 ml/min, washout time 50 ms. S isotope MC-ICP-MS: spot size ~44 μm, pulse frequency ~2 Hz, laser fluence ~5 J/cm², He carrier gas with Ar make-up gas. | MASS-1 (Fe-Cu-Zn-S pressed pellet) and GSE-1G (synthetic basaltic glass) from the United States Geological Survey; pyrite PPP-1; chalcopyrite GBW07268; pyrrhotite SP-Po-01 (δ34S = 1.4‰ ± 0.4‰); chalcopyrite SP-CP-01 (δ34S = 5.45‰ ± 0.3‰); natural and synthetic minerals from USA SPI Supplies | 103.413947 |  |  |  | 71.902712 | [21 empty] | 86.700824 | [5 empty] | 2400.91386 | [9 empty] | 3826.438751 | [43 empty] | 101.159939 | [15 empty] | 2239.503477 | [39 empty] | 374.964284 |  |  |  |  | 2025
| Xunmei vent field, Niaochao vent field |  | Seafloor hydrothermal | Volcanic-hosted massive sulfide (VMS) | seafloor massive sulfide (SMS) | Cu, Zn, Au, Ag | Co, Pb, Sb | Cu, Zn, Au, Ag, Co, Pb, Sb |  |  | Niaochao vent field-1 | Niaochao vent field-1 | seafloor vent field |  |  |  |  | ore material | grab | grab | mineral separate | [5 empty] | mineralisation | sulfide chimney | pyrite, marcasite, chalcopyrite |  | pyrite, marcasite, chalcopyrite | multiple stages: colloform marcasite-pyrite intergrowths (outermost wall), replacement assemblages (transition layers), dense recrystallized assemblages, marcasite pseudomorphs after pyrrhotite (middle layer) | sulfide chimney | colloform, subhedral, anhedral, euhedral, dense coarse-grained, columnar pseudomorphs |  |  |  | sphalerite, pyrrhotite, anhydrite, galena, tetrahedrite, tennantite | Transverse sections (polished sections) | EMPA, LA-ICPMS, MC-ICPMS | JEOL JXA-8100 EPMA; Teledyne Cetac Technologies Analyte Excite laser ablation system coupled with an Agilent Technologies 7700x quadrupole ICP-MS; ESI NWR Image GEO 193 coupled with TOFWERK icp TOF R; Neptune Plus multicollector ICP-MS (Thermo Fisher Scientific, Bremen, Germany) coupled with a Geolas HD excimer ArF laser ablation system (Coherent, Göttingen, Germany); Bruker M4 Tornado™ system | SIO, MNR; China University of Petroleum (East China), Qingdao, China; Nanjing Focu MS Technology Co. Ltd., Nanjing, China; Shanghai Chemlab Laboratory, Shanghai, China; Wuhan Sample Solution Analytical Technology Co. Ltd., Wuhan, China | EPMA: beam current of 10 nA, beam size of 1–5 μm, accelerating voltage of 20 kV. Micro-XRF: rhodium target X-ray tube operating at 50 kV and 800 nA, polycapillary lens providing a 40-μm spot size on a 20-μm raster, dwell time of 5 ms per pixel. LA-ICP-MS: 193-nm ArF excimer laser, fluence of 6 J/cm², 6 Hz repetition rate for 40 seconds (240 pulses), 30-second pre-ablation blank, total run time 70 seconds, spot size 32–44 μm, He carrier gas mixed with Ar. LA-ICP-TOF-MS: 193 nm ArF excimer laser, spot diameter ~20 µm, repetition rate ~20 Hz, laser fluence ~7 J/cm², scan speed ~4000 µm/s, He carrier gas ~600 ml/min, washout time 50 ms. S isotope MC-ICP-MS: spot size ~44 μm, pulse frequency ~2 Hz, laser fluence ~5 J/cm², He carrier gas with Ar make-up gas. | MASS-1 (Fe-Cu-Zn-S pressed pellet) and GSE-1G (synthetic basaltic glass) from the United States Geological Survey; pyrite PPP-1; chalcopyrite GBW07268; pyrrhotite SP-Po-01 (δ34S = 1.4‰ ± 0.4‰); chalcopyrite SP-CP-01 (δ34S = 5.45‰ ± 0.3‰); natural and synthetic minerals from USA SPI Supplies | [147 empty] | 2025
| Xunmei vent field, Niaochao vent field |  | Seafloor hydrothermal | Volcanic-hosted massive sulfide (VMS) | seafloor massive sulfide (SMS) | Cu, Zn, Au, Ag | Co, Pb, Sb | Cu, Zn, Au, Ag, Co, Pb, Sb |  |  | II-Mrc2 (n=7)-1 | II-Mrc2 (n=7)-1 | seafloor vent field |  |  |  |  | ore material | grab | grab | mineral separate | [5 empty] | mineralisation | sulfide chimney | pyrite, marcasite, chalcopyrite |  | pyrite, marcasite, chalcopyrite | multiple stages: colloform marcasite-pyrite intergrowths (outermost wall), replacement assemblages (transition layers), dense recrystallized assemblages, marcasite pseudomorphs after pyrrhotite (middle layer) | sulfide chimney | colloform, subhedral, anhedral, euhedral, dense coarse-grained, columnar pseudomorphs |  |  |  | sphalerite, pyrrhotite, anhydrite, galena, tetrahedrite, tennantite | Transverse sections (polished sections) | EMPA, LA-ICPMS, MC-ICPMS | JEOL JXA-8100 EPMA; Teledyne Cetac Technologies Analyte Excite laser ablation system coupled with an Agilent Technologies 7700x quadrupole ICP-MS; ESI NWR Image GEO 193 coupled with TOFWERK icp TOF R; Neptune Plus multicollector ICP-MS (Thermo Fisher Scientific, Bremen, Germany) coupled with a Geolas HD excimer ArF laser ablation system (Coherent, Göttingen, Germany); Bruker M4 Tornado™ system | SIO, MNR; China University of Petroleum (East China), Qingdao, China; Nanjing Focu MS Technology Co. Ltd., Nanjing, China; Shanghai Chemlab Laboratory, Shanghai, China; Wuhan Sample Solution Analytical Technology Co. Ltd., Wuhan, China | EPMA: beam current of 10 nA, beam size of 1–5 μm, accelerating voltage of 20 kV. Micro-XRF: rhodium target X-ray tube operating at 50 kV and 800 nA, polycapillary lens providing a 40-μm spot size on a 20-μm raster, dwell time of 5 ms per pixel. LA-ICP-MS: 193-nm ArF excimer laser, fluence of 6 J/cm², 6 Hz repetition rate for 40 seconds (240 pulses), 30-second pre-ablation blank, total run time 70 seconds, spot size 32–44 μm, He carrier gas mixed with Ar. LA-ICP-TOF-MS: 193 nm ArF excimer laser, spot diameter ~20 µm, repetition rate ~20 Hz, laser fluence ~7 J/cm², scan speed ~4000 µm/s, He carrier gas ~600 ml/min, washout time 50 ms. S isotope MC-ICP-MS: spot size ~44 μm, pulse frequency ~2 Hz, laser fluence ~5 J/cm², He carrier gas with Ar make-up gas. | MASS-1 (Fe-Cu-Zn-S pressed pellet) and GSE-1G (synthetic basaltic glass) from the United States Geological Survey; pyrite PPP-1; chalcopyrite GBW07268; pyrrhotite SP-Po-01 (δ34S = 1.4‰ ± 0.4‰); chalcopyrite SP-CP-01 (δ34S = 5.45‰ ± 0.3‰); natural and synthetic minerals from USA SPI Supplies | 180 | [25 empty] | 709 | [15 empty] | 458246 | [59 empty] | 533366 | [39 empty] | 185 |  |  |  |  | 2025
| Xunmei vent field, Niaochao vent field |  | Seafloor hydrothermal | Volcanic-hosted massive sulfide (VMS) | seafloor massive sulfide (SMS) | Cu, Zn, Au, Ag | Co, Pb, Sb | Cu, Zn, Au, Ag, Co, Pb, Sb |  |  | II-Mrc2 (n=7)-2 | II-Mrc2 (n=7)-2 | seafloor vent field |  |  |  |  | ore material | grab | grab | mineral separate | [5 empty] | mineralisation | sulfide chimney | pyrite, marcasite, chalcopyrite |  | pyrite, marcasite, chalcopyrite | multiple stages: colloform marcasite-pyrite intergrowths (outermost wall), replacement assemblages (transition layers), dense recrystallized assemblages, marcasite pseudomorphs after pyrrhotite (middle layer) | sulfide chimney | colloform, subhedral, anhedral, euhedral, dense coarse-grained, columnar pseudomorphs |  |  |  | sphalerite, pyrrhotite, anhydrite, galena, tetrahedrite, tennantite | Transverse sections (polished sections) | EMPA, LA-ICPMS, MC-ICPMS | JEOL JXA-8100 EPMA; Teledyne Cetac Technologies Analyte Excite laser ablation system coupled with an Agilent Technologies 7700x quadrupole ICP-MS; ESI NWR Image GEO 193 coupled with TOFWERK icp TOF R; Neptune Plus multicollector ICP-MS (Thermo Fisher Scientific, Bremen, Germany) coupled with a Geolas HD excimer ArF laser ablation system (Coherent, Göttingen, Germany); Bruker M4 Tornado™ system | SIO, MNR; China University of Petroleum (East China), Qingdao, China; Nanjing Focu MS Technology Co. Ltd., Nanjing, China; Shanghai Chemlab Laboratory, Shanghai, China; Wuhan Sample Solution Analytical Technology Co. Ltd., Wuhan, China | EPMA: beam current of 10 nA, beam size of 1–5 μm, accelerating voltage of 20 kV. Micro-XRF: rhodium target X-ray tube operating at 50 kV and 800 nA, polycapillary lens providing a 40-μm spot size on a 20-μm raster, dwell time of 5 ms per pixel. LA-ICP-MS: 193-nm ArF excimer laser, fluence of 6 J/cm², 6 Hz repetition rate for 40 seconds (240 pulses), 30-second pre-ablation blank, total run time 70 seconds, spot size 32–44 μm, He carrier gas mixed with Ar. LA-ICP-TOF-MS: 193 nm ArF excimer laser, spot diameter ~20 µm, repetition rate ~20 Hz, laser fluence ~7 J/cm², scan speed ~4000 µm/s, He carrier gas ~600 ml/min, washout time 50 ms. S isotope MC-ICP-MS: spot size ~44 μm, pulse frequency ~2 Hz, laser fluence ~5 J/cm², He carrier gas with Ar make-up gas. | MASS-1 (Fe-Cu-Zn-S pressed pellet) and GSE-1G (synthetic basaltic glass) from the United States Geological Survey; pyrite PPP-1; chalcopyrite GBW07268; pyrrhotite SP-Po-01 (δ34S = 1.4‰ ± 0.4‰); chalcopyrite SP-CP-01 (δ34S = 5.45‰ ± 0.3‰); natural and synthetic minerals from USA SPI Supplies | [26 empty] | 686 | [5 empty] | 97 | [9 empty] | 464331 | [59 empty] | 531284 | [39 empty] | 271 |  |  |  |  | 2025
| Xunmei vent field, Niaochao vent field |  | Seafloor hydrothermal | Volcanic-hosted massive sulfide (VMS) | seafloor massive sulfide (SMS) | Cu, Zn, Au, Ag | Co, Pb, Sb | Cu, Zn, Au, Ag, Co, Pb, Sb |  |  | II-Mrc2 (n=7)-3 | II-Mrc2 (n=7)-3 | seafloor vent field |  |  |  |  | ore material | grab | grab | mineral separate | [5 empty] | mineralisation | sulfide chimney | pyrite, marcasite, chalcopyrite |  | pyrite, marcasite, chalcopyrite | multiple stages: colloform marcasite-pyrite intergrowths (outermost wall), replacement assemblages (transition layers), dense recrystallized assemblages, marcasite pseudomorphs after pyrrhotite (middle layer) | sulfide chimney | colloform, subhedral, anhedral, euhedral, dense coarse-grained, columnar pseudomorphs |  |  |  | sphalerite, pyrrhotite, anhydrite, galena, tetrahedrite, tennantite | Transverse sections (polished sections) | EMPA, LA-ICPMS, MC-ICPMS | JEOL JXA-8100 EPMA; Teledyne Cetac Technologies Analyte Excite laser ablation system coupled with an Agilent Technologies 7700x quadrupole ICP-MS; ESI NWR Image GEO 193 coupled with TOFWERK icp TOF R; Neptune Plus multicollector ICP-MS (Thermo Fisher Scientific, Bremen, Germany) coupled with a Geolas HD excimer ArF laser ablation system (Coherent, Göttingen, Germany); Bruker M4 Tornado™ system | SIO, MNR; China University of Petroleum (East China), Qingdao, China; Nanjing Focu MS Technology Co. Ltd., Nanjing, China; Shanghai Chemlab Laboratory, Shanghai, China; Wuhan Sample Solution Analytical Technology Co. Ltd., Wuhan, China | EPMA: beam current of 10 nA, beam size of 1–5 μm, accelerating voltage of 20 kV. Micro-XRF: rhodium target X-ray tube operating at 50 kV and 800 nA, polycapillary lens providing a 40-μm spot size on a 20-μm raster, dwell time of 5 ms per pixel. LA-ICP-MS: 193-nm ArF excimer laser, fluence of 6 J/cm², 6 Hz repetition rate for 40 seconds (240 pulses), 30-second pre-ablation blank, total run time 70 seconds, spot size 32–44 μm, He carrier gas mixed with Ar. LA-ICP-TOF-MS: 193 nm ArF excimer laser, spot diameter ~20 µm, repetition rate ~20 Hz, laser fluence ~7 J/cm², scan speed ~4000 µm/s, He carrier gas ~600 ml/min, washout time 50 ms. S isotope MC-ICP-MS: spot size ~44 μm, pulse frequency ~2 Hz, laser fluence ~5 J/cm², He carrier gas with Ar make-up gas. | MASS-1 (Fe-Cu-Zn-S pressed pellet) and GSE-1G (synthetic basaltic glass) from the United States Geological Survey; pyrite PPP-1; chalcopyrite GBW07268; pyrrhotite SP-Po-01 (δ34S = 1.4‰ ± 0.4‰); chalcopyrite SP-CP-01 (δ34S = 5.45‰ ± 0.3‰); natural and synthetic minerals from USA SPI Supplies | [26 empty] | 835 | [5 empty] | 105 | [9 empty] | 463352 | [59 empty] | 529661 | [39 empty] | 392 |  |  |  |  | 2025
| Xunmei vent field, Niaochao vent field |  | Seafloor hydrothermal | Volcanic-hosted massive sulfide (VMS) | seafloor massive sulfide (SMS) | Cu, Zn, Au, Ag | Co, Pb, Sb | Cu, Zn, Au, Ag, Co, Pb, Sb |  |  | II-Mrc2 (n=7)-4 | II-Mrc2 (n=7)-4 | seafloor vent field |  |  |  |  | ore material | grab | grab | mineral separate | [5 empty] | mineralisation | sulfide chimney | pyrite, marcasite, chalcopyrite |  | pyrite, marcasite, chalcopyrite | multiple stages: colloform marcasite-pyrite intergrowths (outermost wall), replacement assemblages (transition layers), dense recrystallized assemblages, marcasite pseudomorphs after pyrrhotite (middle layer) | sulfide chimney | colloform, subhedral, anhedral, euhedral, dense coarse-grained, columnar pseudomorphs |  |  |  | sphalerite, pyrrhotite, anhydrite, galena, tetrahedrite, tennantite | Transverse sections (polished sections) | EMPA, LA-ICPMS, MC-ICPMS | JEOL JXA-8100 EPMA; Teledyne Cetac Technologies Analyte Excite laser ablation system coupled with an Agilent Technologies 7700x quadrupole ICP-MS; ESI NWR Image GEO 193 coupled with TOFWERK icp TOF R; Neptune Plus multicollector ICP-MS (Thermo Fisher Scientific, Bremen, Germany) coupled with a Geolas HD excimer ArF laser ablation system (Coherent, Göttingen, Germany); Bruker M4 Tornado™ system | SIO, MNR; China University of Petroleum (East China), Qingdao, China; Nanjing Focu MS Technology Co. Ltd., Nanjing, China; Shanghai Chemlab Laboratory, Shanghai, China; Wuhan Sample Solution Analytical Technology Co. Ltd., Wuhan, China | EPMA: beam current of 10 nA, beam size of 1–5 μm, accelerating voltage of 20 kV. Micro-XRF: rhodium target X-ray tube operating at 50 kV and 800 nA, polycapillary lens providing a 40-μm spot size on a 20-μm raster, dwell time of 5 ms per pixel. LA-ICP-MS: 193-nm ArF excimer laser, fluence of 6 J/cm², 6 Hz repetition rate for 40 seconds (240 pulses), 30-second pre-ablation blank, total run time 70 seconds, spot size 32–44 μm, He carrier gas mixed with Ar. LA-ICP-TOF-MS: 193 nm ArF excimer laser, spot diameter ~20 µm, repetition rate ~20 Hz, laser fluence ~7 J/cm², scan speed ~4000 µm/s, He carrier gas ~600 ml/min, washout time 50 ms. S isotope MC-ICP-MS: spot size ~44 μm, pulse frequency ~2 Hz, laser fluence ~5 J/cm², He carrier gas with Ar make-up gas. | MASS-1 (Fe-Cu-Zn-S pressed pellet) and GSE-1G (synthetic basaltic glass) from the United States Geological Survey; pyrite PPP-1; chalcopyrite GBW07268; pyrrhotite SP-Po-01 (δ34S = 1.4‰ ± 0.4‰); chalcopyrite SP-CP-01 (δ34S = 5.45‰ ± 0.3‰); natural and synthetic minerals from USA SPI Supplies | 166 | [25 empty] | 850 | [15 empty] | 461486 | [37 empty] | 116 | [21 empty] | 535826 | [44 empty] | 2025
| Xunmei vent field, Niaochao vent field |  | Seafloor hydrothermal | Volcanic-hosted massive sulfide (VMS) | seafloor massive sulfide (SMS) | Cu, Zn, Au, Ag | Co, Pb, Sb | Cu, Zn, Au, Ag, Co, Pb, Sb |  |  | II-Mrc2 (n=7)-5 | II-Mrc2 (n=7)-5 | seafloor vent field |  |  |  |  | ore material | grab | grab | mineral separate | [5 empty] | mineralisation | sulfide chimney | pyrite, marcasite, chalcopyrite |  | pyrite, marcasite, chalcopyrite | multiple stages: colloform marcasite-pyrite intergrowths (outermost wall), replacement assemblages (transition layers), dense recrystallized assemblages, marcasite pseudomorphs after pyrrhotite (middle layer) | sulfide chimney | colloform, subhedral, anhedral, euhedral, dense coarse-grained, columnar pseudomorphs |  |  |  | sphalerite, pyrrhotite, anhydrite, galena, tetrahedrite, tennantite | Transverse sections (polished sections) | EMPA, LA-ICPMS, MC-ICPMS | JEOL JXA-8100 EPMA; Teledyne Cetac Technologies Analyte Excite laser ablation system coupled with an Agilent Technologies 7700x quadrupole ICP-MS; ESI NWR Image GEO 193 coupled with TOFWERK icp TOF R; Neptune Plus multicollector ICP-MS (Thermo Fisher Scientific, Bremen, Germany) coupled with a Geolas HD excimer ArF laser ablation system (Coherent, Göttingen, Germany); Bruker M4 Tornado™ system | SIO, MNR; China University of Petroleum (East China), Qingdao, China; Nanjing Focu MS Technology Co. Ltd., Nanjing, China; Shanghai Chemlab Laboratory, Shanghai, China; Wuhan Sample Solution Analytical Technology Co. Ltd., Wuhan, China | EPMA: beam current of 10 nA, beam size of 1–5 μm, accelerating voltage of 20 kV. Micro-XRF: rhodium target X-ray tube operating at 50 kV and 800 nA, polycapillary lens providing a 40-μm spot size on a 20-μm raster, dwell time of 5 ms per pixel. LA-ICP-MS: 193-nm ArF excimer laser, fluence of 6 J/cm², 6 Hz repetition rate for 40 seconds (240 pulses), 30-second pre-ablation blank, total run time 70 seconds, spot size 32–44 μm, He carrier gas mixed with Ar. LA-ICP-TOF-MS: 193 nm ArF excimer laser, spot diameter ~20 µm, repetition rate ~20 Hz, laser fluence ~7 J/cm², scan speed ~4000 µm/s, He carrier gas ~600 ml/min, washout time 50 ms. S isotope MC-ICP-MS: spot size ~44 μm, pulse frequency ~2 Hz, laser fluence ~5 J/cm², He carrier gas with Ar make-up gas. | MASS-1 (Fe-Cu-Zn-S pressed pellet) and GSE-1G (synthetic basaltic glass) from the United States Geological Survey; pyrite PPP-1; chalcopyrite GBW07268; pyrrhotite SP-Po-01 (δ34S = 1.4‰ ± 0.4‰); chalcopyrite SP-CP-01 (δ34S = 5.45‰ ± 0.3‰); natural and synthetic minerals from USA SPI Supplies | 166 |  |  |  | 588 | [21 empty] | 607 | [15 empty] | 456909 | [37 empty] | 74 | [21 empty] | 535953 | [39 empty] | 176 |  |  |  |  | 2025
| Xunmei vent field, Niaochao vent field |  | Seafloor hydrothermal | Volcanic-hosted massive sulfide (VMS) | seafloor massive sulfide (SMS) | Cu, Zn, Au, Ag | Co, Pb, Sb | Cu, Zn, Au, Ag, Co, Pb, Sb |  |  | II-Mrc2 (n=7)-6 | II-Mrc2 (n=7)-6 | seafloor vent field |  |  |  |  | ore material | grab | grab | mineral separate | [5 empty] | mineralisation | sulfide chimney | pyrite, marcasite, chalcopyrite |  | pyrite, marcasite, chalcopyrite | multiple stages: colloform marcasite-pyrite intergrowths (outermost wall), replacement assemblages (transition layers), dense recrystallized assemblages, marcasite pseudomorphs after pyrrhotite (middle layer) | sulfide chimney | colloform, subhedral, anhedral, euhedral, dense coarse-grained, columnar pseudomorphs |  |  |  | sphalerite, pyrrhotite, anhydrite, galena, tetrahedrite, tennantite | Transverse sections (polished sections) | EMPA, LA-ICPMS, MC-ICPMS | JEOL JXA-8100 EPMA; Teledyne Cetac Technologies Analyte Excite laser ablation system coupled with an Agilent Technologies 7700x quadrupole ICP-MS; ESI NWR Image GEO 193 coupled with TOFWERK icp TOF R; Neptune Plus multicollector ICP-MS (Thermo Fisher Scientific, Bremen, Germany) coupled with a Geolas HD excimer ArF laser ablation system (Coherent, Göttingen, Germany); Bruker M4 Tornado™ system | SIO, MNR; China University of Petroleum (East China), Qingdao, China; Nanjing Focu MS Technology Co. Ltd., Nanjing, China; Shanghai Chemlab Laboratory, Shanghai, China; Wuhan Sample Solution Analytical Technology Co. Ltd., Wuhan, China | EPMA: beam current of 10 nA, beam size of 1–5 μm, accelerating voltage of 20 kV. Micro-XRF: rhodium target X-ray tube operating at 50 kV and 800 nA, polycapillary lens providing a 40-μm spot size on a 20-μm raster, dwell time of 5 ms per pixel. LA-ICP-MS: 193-nm ArF excimer laser, fluence of 6 J/cm², 6 Hz repetition rate for 40 seconds (240 pulses), 30-second pre-ablation blank, total run time 70 seconds, spot size 32–44 μm, He carrier gas mixed with Ar. LA-ICP-TOF-MS: 193 nm ArF excimer laser, spot diameter ~20 µm, repetition rate ~20 Hz, laser fluence ~7 J/cm², scan speed ~4000 µm/s, He carrier gas ~600 ml/min, washout time 50 ms. S isotope MC-ICP-MS: spot size ~44 μm, pulse frequency ~2 Hz, laser fluence ~5 J/cm², He carrier gas with Ar make-up gas. | MASS-1 (Fe-Cu-Zn-S pressed pellet) and GSE-1G (synthetic basaltic glass) from the United States Geological Survey; pyrite PPP-1; chalcopyrite GBW07268; pyrrhotite SP-Po-01 (δ34S = 1.4‰ ± 0.4‰); chalcopyrite SP-CP-01 (δ34S = 5.45‰ ± 0.3‰); natural and synthetic minerals from USA SPI Supplies | [26 empty] | 710 | [5 empty] | 76 | [9 empty] | 462821 | [37 empty] | 60 | [21 empty] | 533255 | [39 empty] | 207 |  |  |  |  | 2025
| Xunmei vent field, Niaochao vent field |  | Seafloor hydrothermal | Volcanic-hosted massive sulfide (VMS) | seafloor massive sulfide (SMS) | Cu, Zn, Au, Ag | Co, Pb, Sb | Cu, Zn, Au, Ag, Co, Pb, Sb |  |  | II-Mrc2 (n=7)-7 | II-Mrc2 (n=7)-7 | seafloor vent field |  |  |  |  | ore material | grab | grab | mineral separate | [5 empty] | mineralisation | sulfide chimney | pyrite, marcasite, chalcopyrite |  | pyrite, marcasite, chalcopyrite | multiple stages: colloform marcasite-pyrite intergrowths (outermost wall), replacement assemblages (transition layers), dense recrystallized assemblages, marcasite pseudomorphs after pyrrhotite (middle layer) | sulfide chimney | colloform, subhedral, anhedral, euhedral, dense coarse-grained, columnar pseudomorphs |  |  |  | sphalerite, pyrrhotite, anhydrite, galena, tetrahedrite, tennantite | Transverse sections (polished sections) | EMPA, LA-ICPMS, MC-ICPMS | JEOL JXA-8100 EPMA; Teledyne Cetac Technologies Analyte Excite laser ablation system coupled with an Agilent Technologies 7700x quadrupole ICP-MS; ESI NWR Image GEO 193 coupled with TOFWERK icp TOF R; Neptune Plus multicollector ICP-MS (Thermo Fisher Scientific, Bremen, Germany) coupled with a Geolas HD excimer ArF laser ablation system (Coherent, Göttingen, Germany); Bruker M4 Tornado™ system | SIO, MNR; China University of Petroleum (East China), Qingdao, China; Nanjing Focu MS Technology Co. Ltd., Nanjing, China; Shanghai Chemlab Laboratory, Shanghai, China; Wuhan Sample Solution Analytical Technology Co. Ltd., Wuhan, China | EPMA: beam current of 10 nA, beam size of 1–5 μm, accelerating voltage of 20 kV. Micro-XRF: rhodium target X-ray tube operating at 50 kV and 800 nA, polycapillary lens providing a 40-μm spot size on a 20-μm raster, dwell time of 5 ms per pixel. LA-ICP-MS: 193-nm ArF excimer laser, fluence of 6 J/cm², 6 Hz repetition rate for 40 seconds (240 pulses), 30-second pre-ablation blank, total run time 70 seconds, spot size 32–44 μm, He carrier gas mixed with Ar. LA-ICP-TOF-MS: 193 nm ArF excimer laser, spot diameter ~20 µm, repetition rate ~20 Hz, laser fluence ~7 J/cm², scan speed ~4000 µm/s, He carrier gas ~600 ml/min, washout time 50 ms. S isotope MC-ICP-MS: spot size ~44 μm, pulse frequency ~2 Hz, laser fluence ~5 J/cm², He carrier gas with Ar make-up gas. | MASS-1 (Fe-Cu-Zn-S pressed pellet) and GSE-1G (synthetic basaltic glass) from the United States Geological Survey; pyrite PPP-1; chalcopyrite GBW07268; pyrrhotite SP-Po-01 (δ34S = 1.4‰ ± 0.4‰); chalcopyrite SP-CP-01 (δ34S = 5.45‰ ± 0.3‰); natural and synthetic minerals from USA SPI Supplies | 55 | [25 empty] | 996 | [5 empty] | 73 | [9 empty] | 464308 | [59 empty] | 533020 | [44 empty] | 2025
| Xunmei vent field, Niaochao vent field |  | Seafloor hydrothermal | Volcanic-hosted massive sulfide (VMS) | seafloor massive sulfide (SMS) | Cu, Zn, Au, Ag | Co, Pb, Sb | Cu, Zn, Au, Ag, Co, Pb, Sb |  |  | II-Mrc2 (n=7)-8 | II-Mrc2 (n=7)-8 | seafloor vent field |  |  |  |  | ore material | grab | grab | mineral separate | [5 empty] | mineralisation | sulfide chimney | pyrite, marcasite, chalcopyrite |  | pyrite, marcasite, chalcopyrite | multiple stages: colloform marcasite-pyrite intergrowths (outermost wall), replacement assemblages (transition layers), dense recrystallized assemblages, marcasite pseudomorphs after pyrrhotite (middle layer) | sulfide chimney | colloform, subhedral, anhedral, euhedral, dense coarse-grained, columnar pseudomorphs |  |  |  | sphalerite, pyrrhotite, anhydrite, galena, tetrahedrite, tennantite | Transverse sections (polished sections) | EMPA, LA-ICPMS, MC-ICPMS | JEOL JXA-8100 EPMA; Teledyne Cetac Technologies Analyte Excite laser ablation system coupled with an Agilent Technologies 7700x quadrupole ICP-MS; ESI NWR Image GEO 193 coupled with TOFWERK icp TOF R; Neptune Plus multicollector ICP-MS (Thermo Fisher Scientific, Bremen, Germany) coupled with a Geolas HD excimer ArF laser ablation system (Coherent, Göttingen, Germany); Bruker M4 Tornado™ system | SIO, MNR; China University of Petroleum (East China), Qingdao, China; Nanjing Focu MS Technology Co. Ltd., Nanjing, China; Shanghai Chemlab Laboratory, Shanghai, China; Wuhan Sample Solution Analytical Technology Co. Ltd., Wuhan, China | EPMA: beam current of 10 nA, beam size of 1–5 μm, accelerating voltage of 20 kV. Micro-XRF: rhodium target X-ray tube operating at 50 kV and 800 nA, polycapillary lens providing a 40-μm spot size on a 20-μm raster, dwell time of 5 ms per pixel. LA-ICP-MS: 193-nm ArF excimer laser, fluence of 6 J/cm², 6 Hz repetition rate for 40 seconds (240 pulses), 30-second pre-ablation blank, total run time 70 seconds, spot size 32–44 μm, He carrier gas mixed with Ar. LA-ICP-TOF-MS: 193 nm ArF excimer laser, spot diameter ~20 µm, repetition rate ~20 Hz, laser fluence ~7 J/cm², scan speed ~4000 µm/s, He carrier gas ~600 ml/min, washout time 50 ms. S isotope MC-ICP-MS: spot size ~44 μm, pulse frequency ~2 Hz, laser fluence ~5 J/cm², He carrier gas with Ar make-up gas. | MASS-1 (Fe-Cu-Zn-S pressed pellet) and GSE-1G (synthetic basaltic glass) from the United States Geological Survey; pyrite PPP-1; chalcopyrite GBW07268; pyrrhotite SP-Po-01 (δ34S = 1.4‰ ± 0.4‰); chalcopyrite SP-CP-01 (δ34S = 5.45‰ ± 0.3‰); natural and synthetic minerals from USA SPI Supplies | 141.75 |  |  |  | 588 | [21 empty] | 770.428571 | [5 empty] | 87.75 | [9 empty] | 461636.1 | [37 empty] | 83.333333 | [21 empty] | 533195 | [39 empty] | 246.2 |  |  |  |  | 2025
| Xunmei vent field, Niaochao vent field |  | Seafloor hydrothermal | Volcanic-hosted massive sulfide (VMS) | seafloor massive sulfide (SMS) | Cu, Zn, Au, Ag | Co, Pb, Sb | Cu, Zn, Au, Ag, Co, Pb, Sb |  |  | II-Mrc2 (n=7)-9 | II-Mrc2 (n=7)-9 | seafloor vent field |  |  |  |  | ore material | grab | grab | mineral separate | [5 empty] | mineralisation | sulfide chimney | pyrite, marcasite, chalcopyrite |  | pyrite, marcasite, chalcopyrite | multiple stages: colloform marcasite-pyrite intergrowths (outermost wall), replacement assemblages (transition layers), dense recrystallized assemblages, marcasite pseudomorphs after pyrrhotite (middle layer) | sulfide chimney | colloform, subhedral, anhedral, euhedral, dense coarse-grained, columnar pseudomorphs |  |  |  | sphalerite, pyrrhotite, anhydrite, galena, tetrahedrite, tennantite | Transverse sections (polished sections) | EMPA, LA-ICPMS, MC-ICPMS | JEOL JXA-8100 EPMA; Teledyne Cetac Technologies Analyte Excite laser ablation system coupled with an Agilent Technologies 7700x quadrupole ICP-MS; ESI NWR Image GEO 193 coupled with TOFWERK icp TOF R; Neptune Plus multicollector ICP-MS (Thermo Fisher Scientific, Bremen, Germany) coupled with a Geolas HD excimer ArF laser ablation system (Coherent, Göttingen, Germany); Bruker M4 Tornado™ system | SIO, MNR; China University of Petroleum (East China), Qingdao, China; Nanjing Focu MS Technology Co. Ltd., Nanjing, China; Shanghai Chemlab Laboratory, Shanghai, China; Wuhan Sample Solution Analytical Technology Co. Ltd., Wuhan, China | EPMA: beam current of 10 nA, beam size of 1–5 μm, accelerating voltage of 20 kV. Micro-XRF: rhodium target X-ray tube operating at 50 kV and 800 nA, polycapillary lens providing a 40-μm spot size on a 20-μm raster, dwell time of 5 ms per pixel. LA-ICP-MS: 193-nm ArF excimer laser, fluence of 6 J/cm², 6 Hz repetition rate for 40 seconds (240 pulses), 30-second pre-ablation blank, total run time 70 seconds, spot size 32–44 μm, He carrier gas mixed with Ar. LA-ICP-TOF-MS: 193 nm ArF excimer laser, spot diameter ~20 µm, repetition rate ~20 Hz, laser fluence ~7 J/cm², scan speed ~4000 µm/s, He carrier gas ~600 ml/min, washout time 50 ms. S isotope MC-ICP-MS: spot size ~44 μm, pulse frequency ~2 Hz, laser fluence ~5 J/cm², He carrier gas with Ar make-up gas. | MASS-1 (Fe-Cu-Zn-S pressed pellet) and GSE-1G (synthetic basaltic glass) from the United States Geological Survey; pyrite PPP-1; chalcopyrite GBW07268; pyrrhotite SP-Po-01 (δ34S = 1.4‰ ± 0.4‰); chalcopyrite SP-CP-01 (δ34S = 5.45‰ ± 0.3‰); natural and synthetic minerals from USA SPI Supplies | 55 |  |  |  | 588 | [21 empty] | 607 | [5 empty] | 73 | [9 empty] | 456909 | [37 empty] | 60 | [21 empty] | 529661 | [39 empty] | 176 |  |  |  |  | 2025
| Xunmei vent field, Niaochao vent field |  | Seafloor hydrothermal | Volcanic-hosted massive sulfide (VMS) | seafloor massive sulfide (SMS) | Cu, Zn, Au, Ag | Co, Pb, Sb | Cu, Zn, Au, Ag, Co, Pb, Sb |  |  | II-Mrc2 (n=7)-10 | II-Mrc2 (n=7)-10 | seafloor vent field |  |  |  |  | ore material | grab | grab | mineral separate | [5 empty] | mineralisation | sulfide chimney | pyrite, marcasite, chalcopyrite |  | pyrite, marcasite, chalcopyrite | multiple stages: colloform marcasite-pyrite intergrowths (outermost wall), replacement assemblages (transition layers), dense recrystallized assemblages, marcasite pseudomorphs after pyrrhotite (middle layer) | sulfide chimney | colloform, subhedral, anhedral, euhedral, dense coarse-grained, columnar pseudomorphs |  |  |  | sphalerite, pyrrhotite, anhydrite, galena, tetrahedrite, tennantite | Transverse sections (polished sections) | EMPA, LA-ICPMS, MC-ICPMS | JEOL JXA-8100 EPMA; Teledyne Cetac Technologies Analyte Excite laser ablation system coupled with an Agilent Technologies 7700x quadrupole ICP-MS; ESI NWR Image GEO 193 coupled with TOFWERK icp TOF R; Neptune Plus multicollector ICP-MS (Thermo Fisher Scientific, Bremen, Germany) coupled with a Geolas HD excimer ArF laser ablation system (Coherent, Göttingen, Germany); Bruker M4 Tornado™ system | SIO, MNR; China University of Petroleum (East China), Qingdao, China; Nanjing Focu MS Technology Co. Ltd., Nanjing, China; Shanghai Chemlab Laboratory, Shanghai, China; Wuhan Sample Solution Analytical Technology Co. Ltd., Wuhan, China | EPMA: beam current of 10 nA, beam size of 1–5 μm, accelerating voltage of 20 kV. Micro-XRF: rhodium target X-ray tube operating at 50 kV and 800 nA, polycapillary lens providing a 40-μm spot size on a 20-μm raster, dwell time of 5 ms per pixel. LA-ICP-MS: 193-nm ArF excimer laser, fluence of 6 J/cm², 6 Hz repetition rate for 40 seconds (240 pulses), 30-second pre-ablation blank, total run time 70 seconds, spot size 32–44 μm, He carrier gas mixed with Ar. LA-ICP-TOF-MS: 193 nm ArF excimer laser, spot diameter ~20 µm, repetition rate ~20 Hz, laser fluence ~7 J/cm², scan speed ~4000 µm/s, He carrier gas ~600 ml/min, washout time 50 ms. S isotope MC-ICP-MS: spot size ~44 μm, pulse frequency ~2 Hz, laser fluence ~5 J/cm², He carrier gas with Ar make-up gas. | MASS-1 (Fe-Cu-Zn-S pressed pellet) and GSE-1G (synthetic basaltic glass) from the United States Geological Survey; pyrite PPP-1; chalcopyrite GBW07268; pyrrhotite SP-Po-01 (δ34S = 1.4‰ ± 0.4‰); chalcopyrite SP-CP-01 (δ34S = 5.45‰ ± 0.3‰); natural and synthetic minerals from USA SPI Supplies | 180 |  |  |  | 588 | [21 empty] | 996 | [5 empty] | 105 | [9 empty] | 464331 | [37 empty] | 116 | [21 empty] | 535953 | [39 empty] | 392 |  |  |  |  | 2025
| Xunmei vent field, Niaochao vent field |  | Seafloor hydrothermal | Volcanic-hosted massive sulfide (VMS) | seafloor massive sulfide (SMS) | Cu, Zn, Au, Ag | Co, Pb, Sb | Cu, Zn, Au, Ag, Co, Pb, Sb |  |  | II-Mrc2 (n=7)-11 | II-Mrc2 (n=7)-11 | seafloor vent field |  |  |  |  | ore material | grab | grab | mineral separate | [5 empty] | mineralisation | sulfide chimney | pyrite, marcasite, chalcopyrite |  | pyrite, marcasite, chalcopyrite | multiple stages: colloform marcasite-pyrite intergrowths (outermost wall), replacement assemblages (transition layers), dense recrystallized assemblages, marcasite pseudomorphs after pyrrhotite (middle layer) | sulfide chimney | colloform, subhedral, anhedral, euhedral, dense coarse-grained, columnar pseudomorphs |  |  |  | sphalerite, pyrrhotite, anhydrite, galena, tetrahedrite, tennantite | Transverse sections (polished sections) | EMPA, LA-ICPMS, MC-ICPMS | JEOL JXA-8100 EPMA; Teledyne Cetac Technologies Analyte Excite laser ablation system coupled with an Agilent Technologies 7700x quadrupole ICP-MS; ESI NWR Image GEO 193 coupled with TOFWERK icp TOF R; Neptune Plus multicollector ICP-MS (Thermo Fisher Scientific, Bremen, Germany) coupled with a Geolas HD excimer ArF laser ablation system (Coherent, Göttingen, Germany); Bruker M4 Tornado™ system | SIO, MNR; China University of Petroleum (East China), Qingdao, China; Nanjing Focu MS Technology Co. Ltd., Nanjing, China; Shanghai Chemlab Laboratory, Shanghai, China; Wuhan Sample Solution Analytical Technology Co. Ltd., Wuhan, China | EPMA: beam current of 10 nA, beam size of 1–5 μm, accelerating voltage of 20 kV. Micro-XRF: rhodium target X-ray tube operating at 50 kV and 800 nA, polycapillary lens providing a 40-μm spot size on a 20-μm raster, dwell time of 5 ms per pixel. LA-ICP-MS: 193-nm ArF excimer laser, fluence of 6 J/cm², 6 Hz repetition rate for 40 seconds (240 pulses), 30-second pre-ablation blank, total run time 70 seconds, spot size 32–44 μm, He carrier gas mixed with Ar. LA-ICP-TOF-MS: 193 nm ArF excimer laser, spot diameter ~20 µm, repetition rate ~20 Hz, laser fluence ~7 J/cm², scan speed ~4000 µm/s, He carrier gas ~600 ml/min, washout time 50 ms. S isotope MC-ICP-MS: spot size ~44 μm, pulse frequency ~2 Hz, laser fluence ~5 J/cm², He carrier gas with Ar make-up gas. | MASS-1 (Fe-Cu-Zn-S pressed pellet) and GSE-1G (synthetic basaltic glass) from the United States Geological Survey; pyrite PPP-1; chalcopyrite GBW07268; pyrrhotite SP-Po-01 (δ34S = 1.4‰ ± 0.4‰); chalcopyrite SP-CP-01 (δ34S = 5.45‰ ± 0.3‰); natural and synthetic minerals from USA SPI Supplies | 58.208676 | [25 empty] | 130.796097 | [5 empty] | 15.692355 | [9 empty] | 2961.154585 | [37 empty] | 29.143324 | [21 empty] | 2263.230287 | [39 empty] | 89.558361 |  |  |  |  | 2025
| Xunmei vent field, Niaochao vent field |  | Seafloor hydrothermal | Volcanic-hosted massive sulfide (VMS) | seafloor massive sulfide (SMS) | Cu, Zn, Au, Ag | Co, Pb, Sb | Cu, Zn, Au, Ag, Co, Pb, Sb |  |  | II-Py2 (n=7)-1 | II-Py2 (n=7)-1 | seafloor vent field |  |  |  |  | ore material | grab | grab | mineral separate | [5 empty] | mineralisation | sulfide chimney | pyrite, marcasite, chalcopyrite |  | pyrite, marcasite, chalcopyrite | multiple stages: colloform marcasite-pyrite intergrowths (outermost wall), replacement assemblages (transition layers), dense recrystallized assemblages, marcasite pseudomorphs after pyrrhotite (middle layer) | sulfide chimney | colloform, subhedral, anhedral, euhedral, dense coarse-grained, columnar pseudomorphs |  |  |  | sphalerite, pyrrhotite, anhydrite, galena, tetrahedrite, tennantite | Transverse sections (polished sections) | EMPA, LA-ICPMS, MC-ICPMS | JEOL JXA-8100 EPMA; Teledyne Cetac Technologies Analyte Excite laser ablation system coupled with an Agilent Technologies 7700x quadrupole ICP-MS; ESI NWR Image GEO 193 coupled with TOFWERK icp TOF R; Neptune Plus multicollector ICP-MS (Thermo Fisher Scientific, Bremen, Germany) coupled with a Geolas HD excimer ArF laser ablation system (Coherent, Göttingen, Germany); Bruker M4 Tornado™ system | SIO, MNR; China University of Petroleum (East China), Qingdao, China; Nanjing Focu MS Technology Co. Ltd., Nanjing, China; Shanghai Chemlab Laboratory, Shanghai, China; Wuhan Sample Solution Analytical Technology Co. Ltd., Wuhan, China | EPMA: beam current of 10 nA, beam size of 1–5 μm, accelerating voltage of 20 kV. Micro-XRF: rhodium target X-ray tube operating at 50 kV and 800 nA, polycapillary lens providing a 40-μm spot size on a 20-μm raster, dwell time of 5 ms per pixel. LA-ICP-MS: 193-nm ArF excimer laser, fluence of 6 J/cm², 6 Hz repetition rate for 40 seconds (240 pulses), 30-second pre-ablation blank, total run time 70 seconds, spot size 32–44 μm, He carrier gas mixed with Ar. LA-ICP-TOF-MS: 193 nm ArF excimer laser, spot diameter ~20 µm, repetition rate ~20 Hz, laser fluence ~7 J/cm², scan speed ~4000 µm/s, He carrier gas ~600 ml/min, washout time 50 ms. S isotope MC-ICP-MS: spot size ~44 μm, pulse frequency ~2 Hz, laser fluence ~5 J/cm², He carrier gas with Ar make-up gas. | MASS-1 (Fe-Cu-Zn-S pressed pellet) and GSE-1G (synthetic basaltic glass) from the United States Geological Survey; pyrite PPP-1; chalcopyrite GBW07268; pyrrhotite SP-Po-01 (δ34S = 1.4‰ ± 0.4‰); chalcopyrite SP-CP-01 (δ34S = 5.45‰ ± 0.3‰); natural and synthetic minerals from USA SPI Supplies | 248 |  |  |  | 743 | [21 empty] | 773 | [15 empty] | 464039 | [59 empty] | 531323 | [44 empty] | 2025
| Xunmei vent field, Niaochao vent field |  | Seafloor hydrothermal | Volcanic-hosted massive sulfide (VMS) | seafloor massive sulfide (SMS) | Cu, Zn, Au, Ag | Co, Pb, Sb | Cu, Zn, Au, Ag, Co, Pb, Sb |  |  | II-Py2 (n=7)-2 | II-Py2 (n=7)-2 | seafloor vent field |  |  |  |  | ore material | grab | grab | mineral separate | [5 empty] | mineralisation | sulfide chimney | pyrite, marcasite, chalcopyrite |  | pyrite, marcasite, chalcopyrite | multiple stages: colloform marcasite-pyrite intergrowths (outermost wall), replacement assemblages (transition layers), dense recrystallized assemblages, marcasite pseudomorphs after pyrrhotite (middle layer) | sulfide chimney | colloform, subhedral, anhedral, euhedral, dense coarse-grained, columnar pseudomorphs |  |  |  | sphalerite, pyrrhotite, anhydrite, galena, tetrahedrite, tennantite | Transverse sections (polished sections) | EMPA, LA-ICPMS, MC-ICPMS | JEOL JXA-8100 EPMA; Teledyne Cetac Technologies Analyte Excite laser ablation system coupled with an Agilent Technologies 7700x quadrupole ICP-MS; ESI NWR Image GEO 193 coupled with TOFWERK icp TOF R; Neptune Plus multicollector ICP-MS (Thermo Fisher Scientific, Bremen, Germany) coupled with a Geolas HD excimer ArF laser ablation system (Coherent, Göttingen, Germany); Bruker M4 Tornado™ system | SIO, MNR; China University of Petroleum (East China), Qingdao, China; Nanjing Focu MS Technology Co. Ltd., Nanjing, China; Shanghai Chemlab Laboratory, Shanghai, China; Wuhan Sample Solution Analytical Technology Co. Ltd., Wuhan, China | EPMA: beam current of 10 nA, beam size of 1–5 μm, accelerating voltage of 20 kV. Micro-XRF: rhodium target X-ray tube operating at 50 kV and 800 nA, polycapillary lens providing a 40-μm spot size on a 20-μm raster, dwell time of 5 ms per pixel. LA-ICP-MS: 193-nm ArF excimer laser, fluence of 6 J/cm², 6 Hz repetition rate for 40 seconds (240 pulses), 30-second pre-ablation blank, total run time 70 seconds, spot size 32–44 μm, He carrier gas mixed with Ar. LA-ICP-TOF-MS: 193 nm ArF excimer laser, spot diameter ~20 µm, repetition rate ~20 Hz, laser fluence ~7 J/cm², scan speed ~4000 µm/s, He carrier gas ~600 ml/min, washout time 50 ms. S isotope MC-ICP-MS: spot size ~44 μm, pulse frequency ~2 Hz, laser fluence ~5 J/cm², He carrier gas with Ar make-up gas. | MASS-1 (Fe-Cu-Zn-S pressed pellet) and GSE-1G (synthetic basaltic glass) from the United States Geological Survey; pyrite PPP-1; chalcopyrite GBW07268; pyrrhotite SP-Po-01 (δ34S = 1.4‰ ± 0.4‰); chalcopyrite SP-CP-01 (δ34S = 5.45‰ ± 0.3‰); natural and synthetic minerals from USA SPI Supplies |  |  |  |  | 243 | [21 empty] | 800 | [5 empty] | 148 | [9 empty] | 464019 | [59 empty] | 534857 | [44 empty] | 2025
| Xunmei vent field, Niaochao vent field |  | Seafloor hydrothermal | Volcanic-hosted massive sulfide (VMS) | seafloor massive sulfide (SMS) | Cu, Zn, Au, Ag | Co, Pb, Sb | Cu, Zn, Au, Ag, Co, Pb, Sb |  |  | II-Py2 (n=7)-3 | II-Py2 (n=7)-3 | seafloor vent field |  |  |  |  | ore material | grab | grab | mineral separate | [5 empty] | mineralisation | sulfide chimney | pyrite, marcasite, chalcopyrite |  | pyrite, marcasite, chalcopyrite | multiple stages: colloform marcasite-pyrite intergrowths (outermost wall), replacement assemblages (transition layers), dense recrystallized assemblages, marcasite pseudomorphs after pyrrhotite (middle layer) | sulfide chimney | colloform, subhedral, anhedral, euhedral, dense coarse-grained, columnar pseudomorphs |  |  |  | sphalerite, pyrrhotite, anhydrite, galena, tetrahedrite, tennantite | Transverse sections (polished sections) | EMPA, LA-ICPMS, MC-ICPMS | JEOL JXA-8100 EPMA; Teledyne Cetac Technologies Analyte Excite laser ablation system coupled with an Agilent Technologies 7700x quadrupole ICP-MS; ESI NWR Image GEO 193 coupled with TOFWERK icp TOF R; Neptune Plus multicollector ICP-MS (Thermo Fisher Scientific, Bremen, Germany) coupled with a Geolas HD excimer ArF laser ablation system (Coherent, Göttingen, Germany); Bruker M4 Tornado™ system | SIO, MNR; China University of Petroleum (East China), Qingdao, China; Nanjing Focu MS Technology Co. Ltd., Nanjing, China; Shanghai Chemlab Laboratory, Shanghai, China; Wuhan Sample Solution Analytical Technology Co. Ltd., Wuhan, China | EPMA: beam current of 10 nA, beam size of 1–5 μm, accelerating voltage of 20 kV. Micro-XRF: rhodium target X-ray tube operating at 50 kV and 800 nA, polycapillary lens providing a 40-μm spot size on a 20-μm raster, dwell time of 5 ms per pixel. LA-ICP-MS: 193-nm ArF excimer laser, fluence of 6 J/cm², 6 Hz repetition rate for 40 seconds (240 pulses), 30-second pre-ablation blank, total run time 70 seconds, spot size 32–44 μm, He carrier gas mixed with Ar. LA-ICP-TOF-MS: 193 nm ArF excimer laser, spot diameter ~20 µm, repetition rate ~20 Hz, laser fluence ~7 J/cm², scan speed ~4000 µm/s, He carrier gas ~600 ml/min, washout time 50 ms. S isotope MC-ICP-MS: spot size ~44 μm, pulse frequency ~2 Hz, laser fluence ~5 J/cm², He carrier gas with Ar make-up gas. | MASS-1 (Fe-Cu-Zn-S pressed pellet) and GSE-1G (synthetic basaltic glass) from the United States Geological Survey; pyrite PPP-1; chalcopyrite GBW07268; pyrrhotite SP-Po-01 (δ34S = 1.4‰ ± 0.4‰); chalcopyrite SP-CP-01 (δ34S = 5.45‰ ± 0.3‰); natural and synthetic minerals from USA SPI Supplies | [26 empty] | 736 | [15 empty] | 463020 | [59 empty] | 529896 | [39 empty] | 235 |  |  |  |  | 2025
| Xunmei vent field, Niaochao vent field |  | Seafloor hydrothermal | Volcanic-hosted massive sulfide (VMS) | seafloor massive sulfide (SMS) | Cu, Zn, Au, Ag | Co, Pb, Sb | Cu, Zn, Au, Ag, Co, Pb, Sb |  |  | II-Py2 (n=7)-4 | II-Py2 (n=7)-4 | seafloor vent field |  |  |  |  | ore material | grab | grab | mineral separate | [5 empty] | mineralisation | sulfide chimney | pyrite, marcasite, chalcopyrite |  | pyrite, marcasite, chalcopyrite | multiple stages: colloform marcasite-pyrite intergrowths (outermost wall), replacement assemblages (transition layers), dense recrystallized assemblages, marcasite pseudomorphs after pyrrhotite (middle layer) | sulfide chimney | colloform, subhedral, anhedral, euhedral, dense coarse-grained, columnar pseudomorphs |  |  |  | sphalerite, pyrrhotite, anhydrite, galena, tetrahedrite, tennantite | Transverse sections (polished sections) | EMPA, LA-ICPMS, MC-ICPMS | JEOL JXA-8100 EPMA; Teledyne Cetac Technologies Analyte Excite laser ablation system coupled with an Agilent Technologies 7700x quadrupole ICP-MS; ESI NWR Image GEO 193 coupled with TOFWERK icp TOF R; Neptune Plus multicollector ICP-MS (Thermo Fisher Scientific, Bremen, Germany) coupled with a Geolas HD excimer ArF laser ablation system (Coherent, Göttingen, Germany); Bruker M4 Tornado™ system | SIO, MNR; China University of Petroleum (East China), Qingdao, China; Nanjing Focu MS Technology Co. Ltd., Nanjing, China; Shanghai Chemlab Laboratory, Shanghai, China; Wuhan Sample Solution Analytical Technology Co. Ltd., Wuhan, China | EPMA: beam current of 10 nA, beam size of 1–5 μm, accelerating voltage of 20 kV. Micro-XRF: rhodium target X-ray tube operating at 50 kV and 800 nA, polycapillary lens providing a 40-μm spot size on a 20-μm raster, dwell time of 5 ms per pixel. LA-ICP-MS: 193-nm ArF excimer laser, fluence of 6 J/cm², 6 Hz repetition rate for 40 seconds (240 pulses), 30-second pre-ablation blank, total run time 70 seconds, spot size 32–44 μm, He carrier gas mixed with Ar. LA-ICP-TOF-MS: 193 nm ArF excimer laser, spot diameter ~20 µm, repetition rate ~20 Hz, laser fluence ~7 J/cm², scan speed ~4000 µm/s, He carrier gas ~600 ml/min, washout time 50 ms. S isotope MC-ICP-MS: spot size ~44 μm, pulse frequency ~2 Hz, laser fluence ~5 J/cm², He carrier gas with Ar make-up gas. | MASS-1 (Fe-Cu-Zn-S pressed pellet) and GSE-1G (synthetic basaltic glass) from the United States Geological Survey; pyrite PPP-1; chalcopyrite GBW07268; pyrrhotite SP-Po-01 (δ34S = 1.4‰ ± 0.4‰); chalcopyrite SP-CP-01 (δ34S = 5.45‰ ± 0.3‰); natural and synthetic minerals from USA SPI Supplies | 69 |  |  |  | 102 | [21 empty] | 793 | [5 empty] | 151 | [9 empty] | 461448 | [59 empty] | 538003 | [39 empty] | 143 |  |  |  |  | 2025
| Xunmei vent field, Niaochao vent field |  | Seafloor hydrothermal | Volcanic-hosted massive sulfide (VMS) | seafloor massive sulfide (SMS) | Cu, Zn, Au, Ag | Co, Pb, Sb | Cu, Zn, Au, Ag, Co, Pb, Sb |  |  | II-Py2 (n=7)-5 | II-Py2 (n=7)-5 | seafloor vent field |  |  |  |  | ore material | grab | grab | mineral separate | [5 empty] | mineralisation | sulfide chimney | pyrite, marcasite, chalcopyrite |  | pyrite, marcasite, chalcopyrite | multiple stages: colloform marcasite-pyrite intergrowths (outermost wall), replacement assemblages (transition layers), dense recrystallized assemblages, marcasite pseudomorphs after pyrrhotite (middle layer) | sulfide chimney | colloform, subhedral, anhedral, euhedral, dense coarse-grained, columnar pseudomorphs |  |  |  | sphalerite, pyrrhotite, anhydrite, galena, tetrahedrite, tennantite | Transverse sections (polished sections) | EMPA, LA-ICPMS, MC-ICPMS | JEOL JXA-8100 EPMA; Teledyne Cetac Technologies Analyte Excite laser ablation system coupled with an Agilent Technologies 7700x quadrupole ICP-MS; ESI NWR Image GEO 193 coupled with TOFWERK icp TOF R; Neptune Plus multicollector ICP-MS (Thermo Fisher Scientific, Bremen, Germany) coupled with a Geolas HD excimer ArF laser ablation system (Coherent, Göttingen, Germany); Bruker M4 Tornado™ system | SIO, MNR; China University of Petroleum (East China), Qingdao, China; Nanjing Focu MS Technology Co. Ltd., Nanjing, China; Shanghai Chemlab Laboratory, Shanghai, China; Wuhan Sample Solution Analytical Technology Co. Ltd., Wuhan, China | EPMA: beam current of 10 nA, beam size of 1–5 μm, accelerating voltage of 20 kV. Micro-XRF: rhodium target X-ray tube operating at 50 kV and 800 nA, polycapillary lens providing a 40-μm spot size on a 20-μm raster, dwell time of 5 ms per pixel. LA-ICP-MS: 193-nm ArF excimer laser, fluence of 6 J/cm², 6 Hz repetition rate for 40 seconds (240 pulses), 30-second pre-ablation blank, total run time 70 seconds, spot size 32–44 μm, He carrier gas mixed with Ar. LA-ICP-TOF-MS: 193 nm ArF excimer laser, spot diameter ~20 µm, repetition rate ~20 Hz, laser fluence ~7 J/cm², scan speed ~4000 µm/s, He carrier gas ~600 ml/min, washout time 50 ms. S isotope MC-ICP-MS: spot size ~44 μm, pulse frequency ~2 Hz, laser fluence ~5 J/cm², He carrier gas with Ar make-up gas. | MASS-1 (Fe-Cu-Zn-S pressed pellet) and GSE-1G (synthetic basaltic glass) from the United States Geological Survey; pyrite PPP-1; chalcopyrite GBW07268; pyrrhotite SP-Po-01 (δ34S = 1.4‰ ± 0.4‰); chalcopyrite SP-CP-01 (δ34S = 5.45‰ ± 0.3‰); natural and synthetic minerals from USA SPI Supplies | 401 | [25 empty] | 715 | [5 empty] | 54 | [9 empty] | 465216 | [59 empty] | 531863 | [44 empty] | 2025
| Xunmei vent field, Niaochao vent field |  | Seafloor hydrothermal | Volcanic-hosted massive sulfide (VMS) | seafloor massive sulfide (SMS) | Cu, Zn, Au, Ag | Co, Pb, Sb | Cu, Zn, Au, Ag, Co, Pb, Sb |  |  | II-Py2 (n=7)-6 | II-Py2 (n=7)-6 | seafloor vent field |  |  |  |  | ore material | grab | grab | mineral separate | [5 empty] | mineralisation | sulfide chimney | pyrite, marcasite, chalcopyrite |  | pyrite, marcasite, chalcopyrite | multiple stages: colloform marcasite-pyrite intergrowths (outermost wall), replacement assemblages (transition layers), dense recrystallized assemblages, marcasite pseudomorphs after pyrrhotite (middle layer) | sulfide chimney | colloform, subhedral, anhedral, euhedral, dense coarse-grained, columnar pseudomorphs |  |  |  | sphalerite, pyrrhotite, anhydrite, galena, tetrahedrite, tennantite | Transverse sections (polished sections) | EMPA, LA-ICPMS, MC-ICPMS | JEOL JXA-8100 EPMA; Teledyne Cetac Technologies Analyte Excite laser ablation system coupled with an Agilent Technologies 7700x quadrupole ICP-MS; ESI NWR Image GEO 193 coupled with TOFWERK icp TOF R; Neptune Plus multicollector ICP-MS (Thermo Fisher Scientific, Bremen, Germany) coupled with a Geolas HD excimer ArF laser ablation system (Coherent, Göttingen, Germany); Bruker M4 Tornado™ system | SIO, MNR; China University of Petroleum (East China), Qingdao, China; Nanjing Focu MS Technology Co. Ltd., Nanjing, China; Shanghai Chemlab Laboratory, Shanghai, China; Wuhan Sample Solution Analytical Technology Co. Ltd., Wuhan, China | EPMA: beam current of 10 nA, beam size of 1–5 μm, accelerating voltage of 20 kV. Micro-XRF: rhodium target X-ray tube operating at 50 kV and 800 nA, polycapillary lens providing a 40-μm spot size on a 20-μm raster, dwell time of 5 ms per pixel. LA-ICP-MS: 193-nm ArF excimer laser, fluence of 6 J/cm², 6 Hz repetition rate for 40 seconds (240 pulses), 30-second pre-ablation blank, total run time 70 seconds, spot size 32–44 μm, He carrier gas mixed with Ar. LA-ICP-TOF-MS: 193 nm ArF excimer laser, spot diameter ~20 µm, repetition rate ~20 Hz, laser fluence ~7 J/cm², scan speed ~4000 µm/s, He carrier gas ~600 ml/min, washout time 50 ms. S isotope MC-ICP-MS: spot size ~44 μm, pulse frequency ~2 Hz, laser fluence ~5 J/cm², He carrier gas with Ar make-up gas. | MASS-1 (Fe-Cu-Zn-S pressed pellet) and GSE-1G (synthetic basaltic glass) from the United States Geological Survey; pyrite PPP-1; chalcopyrite GBW07268; pyrrhotite SP-Po-01 (δ34S = 1.4‰ ± 0.4‰); chalcopyrite SP-CP-01 (δ34S = 5.45‰ ± 0.3‰); natural and synthetic minerals from USA SPI Supplies |  |  |  |  | 51 | [21 empty] | 682 | [5 empty] | 103 | [9 empty] | 462601 | [37 empty] | 88 | [21 empty] | 535771 | [39 empty] | 199 |  |  |  |  | 2025
| Xunmei vent field, Niaochao vent field |  | Seafloor hydrothermal | Volcanic-hosted massive sulfide (VMS) | seafloor massive sulfide (SMS) | Cu, Zn, Au, Ag | Co, Pb, Sb | Cu, Zn, Au, Ag, Co, Pb, Sb |  |  | II-Py2 (n=7)-7 | II-Py2 (n=7)-7 | seafloor vent field |  |  |  |  | ore material | grab | grab | mineral separate | [5 empty] | mineralisation | sulfide chimney | pyrite, marcasite, chalcopyrite |  | pyrite, marcasite, chalcopyrite | multiple stages: colloform marcasite-pyrite intergrowths (outermost wall), replacement assemblages (transition layers), dense recrystallized assemblages, marcasite pseudomorphs after pyrrhotite (middle layer) | sulfide chimney | colloform, subhedral, anhedral, euhedral, dense coarse-grained, columnar pseudomorphs |  |  |  | sphalerite, pyrrhotite, anhydrite, galena, tetrahedrite, tennantite | Transverse sections (polished sections) | EMPA, LA-ICPMS, MC-ICPMS | JEOL JXA-8100 EPMA; Teledyne Cetac Technologies Analyte Excite laser ablation system coupled with an Agilent Technologies 7700x quadrupole ICP-MS; ESI NWR Image GEO 193 coupled with TOFWERK icp TOF R; Neptune Plus multicollector ICP-MS (Thermo Fisher Scientific, Bremen, Germany) coupled with a Geolas HD excimer ArF laser ablation system (Coherent, Göttingen, Germany); Bruker M4 Tornado™ system | SIO, MNR; China University of Petroleum (East China), Qingdao, China; Nanjing Focu MS Technology Co. Ltd., Nanjing, China; Shanghai Chemlab Laboratory, Shanghai, China; Wuhan Sample Solution Analytical Technology Co. Ltd., Wuhan, China | EPMA: beam current of 10 nA, beam size of 1–5 μm, accelerating voltage of 20 kV. Micro-XRF: rhodium target X-ray tube operating at 50 kV and 800 nA, polycapillary lens providing a 40-μm spot size on a 20-μm raster, dwell time of 5 ms per pixel. LA-ICP-MS: 193-nm ArF excimer laser, fluence of 6 J/cm², 6 Hz repetition rate for 40 seconds (240 pulses), 30-second pre-ablation blank, total run time 70 seconds, spot size 32–44 μm, He carrier gas mixed with Ar. LA-ICP-TOF-MS: 193 nm ArF excimer laser, spot diameter ~20 µm, repetition rate ~20 Hz, laser fluence ~7 J/cm², scan speed ~4000 µm/s, He carrier gas ~600 ml/min, washout time 50 ms. S isotope MC-ICP-MS: spot size ~44 μm, pulse frequency ~2 Hz, laser fluence ~5 J/cm², He carrier gas with Ar make-up gas. | MASS-1 (Fe-Cu-Zn-S pressed pellet) and GSE-1G (synthetic basaltic glass) from the United States Geological Survey; pyrite PPP-1; chalcopyrite GBW07268; pyrrhotite SP-Po-01 (δ34S = 1.4‰ ± 0.4‰); chalcopyrite SP-CP-01 (δ34S = 5.45‰ ± 0.3‰); natural and synthetic minerals from USA SPI Supplies |  |  |  |  | 596 | [21 empty] | 695 | [15 empty] | 462565 | [59 empty] | 532218 | [39 empty] | 72 |  |  |  |  | 2025
| Xunmei vent field, Niaochao vent field |  | Seafloor hydrothermal | Volcanic-hosted massive sulfide (VMS) | seafloor massive sulfide (SMS) | Cu, Zn, Au, Ag | Co, Pb, Sb | Cu, Zn, Au, Ag, Co, Pb, Sb |  |  | II-Py2 (n=7)-8 | II-Py2 (n=7)-8 | seafloor vent field |  |  |  |  | ore material | grab | grab | mineral separate | [5 empty] | mineralisation | sulfide chimney | pyrite, marcasite, chalcopyrite |  | pyrite, marcasite, chalcopyrite | multiple stages: colloform marcasite-pyrite intergrowths (outermost wall), replacement assemblages (transition layers), dense recrystallized assemblages, marcasite pseudomorphs after pyrrhotite (middle layer) | sulfide chimney | colloform, subhedral, anhedral, euhedral, dense coarse-grained, columnar pseudomorphs |  |  |  | sphalerite, pyrrhotite, anhydrite, galena, tetrahedrite, tennantite | Transverse sections (polished sections) | EMPA, LA-ICPMS, MC-ICPMS | JEOL JXA-8100 EPMA; Teledyne Cetac Technologies Analyte Excite laser ablation system coupled with an Agilent Technologies 7700x quadrupole ICP-MS; ESI NWR Image GEO 193 coupled with TOFWERK icp TOF R; Neptune Plus multicollector ICP-MS (Thermo Fisher Scientific, Bremen, Germany) coupled with a Geolas HD excimer ArF laser ablation system (Coherent, Göttingen, Germany); Bruker M4 Tornado™ system | SIO, MNR; China University of Petroleum (East China), Qingdao, China; Nanjing Focu MS Technology Co. Ltd., Nanjing, China; Shanghai Chemlab Laboratory, Shanghai, China; Wuhan Sample Solution Analytical Technology Co. Ltd., Wuhan, China | EPMA: beam current of 10 nA, beam size of 1–5 μm, accelerating voltage of 20 kV. Micro-XRF: rhodium target X-ray tube operating at 50 kV and 800 nA, polycapillary lens providing a 40-μm spot size on a 20-μm raster, dwell time of 5 ms per pixel. LA-ICP-MS: 193-nm ArF excimer laser, fluence of 6 J/cm², 6 Hz repetition rate for 40 seconds (240 pulses), 30-second pre-ablation blank, total run time 70 seconds, spot size 32–44 μm, He carrier gas mixed with Ar. LA-ICP-TOF-MS: 193 nm ArF excimer laser, spot diameter ~20 µm, repetition rate ~20 Hz, laser fluence ~7 J/cm², scan speed ~4000 µm/s, He carrier gas ~600 ml/min, washout time 50 ms. S isotope MC-ICP-MS: spot size ~44 μm, pulse frequency ~2 Hz, laser fluence ~5 J/cm², He carrier gas with Ar make-up gas. | MASS-1 (Fe-Cu-Zn-S pressed pellet) and GSE-1G (synthetic basaltic glass) from the United States Geological Survey; pyrite PPP-1; chalcopyrite GBW07268; pyrrhotite SP-Po-01 (δ34S = 1.4‰ ± 0.4‰); chalcopyrite SP-CP-01 (δ34S = 5.45‰ ± 0.3‰); natural and synthetic minerals from USA SPI Supplies | 239.333333 |  |  |  | 347 | [21 empty] | 742 | [5 empty] | 114 | [9 empty] | 463272.6 | [59 empty] | 533418.7 | [39 empty] | 162.25 |  |  |  |  | 2025
| Xunmei vent field, Niaochao vent field |  | Seafloor hydrothermal | Volcanic-hosted massive sulfide (VMS) | seafloor massive sulfide (SMS) | Cu, Zn, Au, Ag | Co, Pb, Sb | Cu, Zn, Au, Ag, Co, Pb, Sb |  |  | II-Py2 (n=7)-9 | II-Py2 (n=7)-9 | seafloor vent field |  |  |  |  | ore material | grab | grab | mineral separate | [5 empty] | mineralisation | sulfide chimney | pyrite, marcasite, chalcopyrite |  | pyrite, marcasite, chalcopyrite | multiple stages: colloform marcasite-pyrite intergrowths (outermost wall), replacement assemblages (transition layers), dense recrystallized assemblages, marcasite pseudomorphs after pyrrhotite (middle layer) | sulfide chimney | colloform, subhedral, anhedral, euhedral, dense coarse-grained, columnar pseudomorphs |  |  |  | sphalerite, pyrrhotite, anhydrite, galena, tetrahedrite, tennantite | Transverse sections (polished sections) | EMPA, LA-ICPMS, MC-ICPMS | JEOL JXA-8100 EPMA; Teledyne Cetac Technologies Analyte Excite laser ablation system coupled with an Agilent Technologies 7700x quadrupole ICP-MS; ESI NWR Image GEO 193 coupled with TOFWERK icp TOF R; Neptune Plus multicollector ICP-MS (Thermo Fisher Scientific, Bremen, Germany) coupled with a Geolas HD excimer ArF laser ablation system (Coherent, Göttingen, Germany); Bruker M4 Tornado™ system | SIO, MNR; China University of Petroleum (East China), Qingdao, China; Nanjing Focu MS Technology Co. Ltd., Nanjing, China; Shanghai Chemlab Laboratory, Shanghai, China; Wuhan Sample Solution Analytical Technology Co. Ltd., Wuhan, China | EPMA: beam current of 10 nA, beam size of 1–5 μm, accelerating voltage of 20 kV. Micro-XRF: rhodium target X-ray tube operating at 50 kV and 800 nA, polycapillary lens providing a 40-μm spot size on a 20-μm raster, dwell time of 5 ms per pixel. LA-ICP-MS: 193-nm ArF excimer laser, fluence of 6 J/cm², 6 Hz repetition rate for 40 seconds (240 pulses), 30-second pre-ablation blank, total run time 70 seconds, spot size 32–44 μm, He carrier gas mixed with Ar. LA-ICP-TOF-MS: 193 nm ArF excimer laser, spot diameter ~20 µm, repetition rate ~20 Hz, laser fluence ~7 J/cm², scan speed ~4000 µm/s, He carrier gas ~600 ml/min, washout time 50 ms. S isotope MC-ICP-MS: spot size ~44 μm, pulse frequency ~2 Hz, laser fluence ~5 J/cm², He carrier gas with Ar make-up gas. | MASS-1 (Fe-Cu-Zn-S pressed pellet) and GSE-1G (synthetic basaltic glass) from the United States Geological Survey; pyrite PPP-1; chalcopyrite GBW07268; pyrrhotite SP-Po-01 (δ34S = 1.4‰ ± 0.4‰); chalcopyrite SP-CP-01 (δ34S = 5.45‰ ± 0.3‰); natural and synthetic minerals from USA SPI Supplies | 69 |  |  |  | 51 | [21 empty] | 682 | [5 empty] | 54 | [9 empty] | 461448 | [59 empty] | 529896 | [39 empty] | 72 |  |  |  |  | 2025
| Xunmei vent field, Niaochao vent field |  | Seafloor hydrothermal | Volcanic-hosted massive sulfide (VMS) | seafloor massive sulfide (SMS) | Cu, Zn, Au, Ag | Co, Pb, Sb | Cu, Zn, Au, Ag, Co, Pb, Sb |  |  | II-Py2 (n=7)-10 | II-Py2 (n=7)-10 | seafloor vent field |  |  |  |  | ore material | grab | grab | mineral separate | [5 empty] | mineralisation | sulfide chimney | pyrite, marcasite, chalcopyrite |  | pyrite, marcasite, chalcopyrite | multiple stages: colloform marcasite-pyrite intergrowths (outermost wall), replacement assemblages (transition layers), dense recrystallized assemblages, marcasite pseudomorphs after pyrrhotite (middle layer) | sulfide chimney | colloform, subhedral, anhedral, euhedral, dense coarse-grained, columnar pseudomorphs |  |  |  | sphalerite, pyrrhotite, anhydrite, galena, tetrahedrite, tennantite | Transverse sections (polished sections) | EMPA, LA-ICPMS, MC-ICPMS | JEOL JXA-8100 EPMA; Teledyne Cetac Technologies Analyte Excite laser ablation system coupled with an Agilent Technologies 7700x quadrupole ICP-MS; ESI NWR Image GEO 193 coupled with TOFWERK icp TOF R; Neptune Plus multicollector ICP-MS (Thermo Fisher Scientific, Bremen, Germany) coupled with a Geolas HD excimer ArF laser ablation system (Coherent, Göttingen, Germany); Bruker M4 Tornado™ system | SIO, MNR; China University of Petroleum (East China), Qingdao, China; Nanjing Focu MS Technology Co. Ltd., Nanjing, China; Shanghai Chemlab Laboratory, Shanghai, China; Wuhan Sample Solution Analytical Technology Co. Ltd., Wuhan, China | EPMA: beam current of 10 nA, beam size of 1–5 μm, accelerating voltage of 20 kV. Micro-XRF: rhodium target X-ray tube operating at 50 kV and 800 nA, polycapillary lens providing a 40-μm spot size on a 20-μm raster, dwell time of 5 ms per pixel. LA-ICP-MS: 193-nm ArF excimer laser, fluence of 6 J/cm², 6 Hz repetition rate for 40 seconds (240 pulses), 30-second pre-ablation blank, total run time 70 seconds, spot size 32–44 μm, He carrier gas mixed with Ar. LA-ICP-TOF-MS: 193 nm ArF excimer laser, spot diameter ~20 µm, repetition rate ~20 Hz, laser fluence ~7 J/cm², scan speed ~4000 µm/s, He carrier gas ~600 ml/min, washout time 50 ms. S isotope MC-ICP-MS: spot size ~44 μm, pulse frequency ~2 Hz, laser fluence ~5 J/cm², He carrier gas with Ar make-up gas. | MASS-1 (Fe-Cu-Zn-S pressed pellet) and GSE-1G (synthetic basaltic glass) from the United States Geological Survey; pyrite PPP-1; chalcopyrite GBW07268; pyrrhotite SP-Po-01 (δ34S = 1.4‰ ± 0.4‰); chalcopyrite SP-CP-01 (δ34S = 5.45‰ ± 0.3‰); natural and synthetic minerals from USA SPI Supplies | 401 |  |  |  | 743 | [21 empty] | 800 | [5 empty] | 151 | [9 empty] | 465216 | [59 empty] | 538003 | [39 empty] | 235 |  |  |  |  | 2025
| Xunmei vent field, Niaochao vent field |  | Seafloor hydrothermal | Volcanic-hosted massive sulfide (VMS) | seafloor massive sulfide (SMS) | Cu, Zn, Au, Ag | Co, Pb, Sb | Cu, Zn, Au, Ag, Co, Pb, Sb |  |  | II-Py2 (n=7)-11 | II-Py2 (n=7)-11 | seafloor vent field |  |  |  |  | ore material | grab | grab | mineral separate | [5 empty] | mineralisation | sulfide chimney | pyrite, marcasite, chalcopyrite |  | pyrite, marcasite, chalcopyrite | multiple stages: colloform marcasite-pyrite intergrowths (outermost wall), replacement assemblages (transition layers), dense recrystallized assemblages, marcasite pseudomorphs after pyrrhotite (middle layer) | sulfide chimney | colloform, subhedral, anhedral, euhedral, dense coarse-grained, columnar pseudomorphs |  |  |  | sphalerite, pyrrhotite, anhydrite, galena, tetrahedrite, tennantite | Transverse sections (polished sections) | EMPA, LA-ICPMS, MC-ICPMS | JEOL JXA-8100 EPMA; Teledyne Cetac Technologies Analyte Excite laser ablation system coupled with an Agilent Technologies 7700x quadrupole ICP-MS; ESI NWR Image GEO 193 coupled with TOFWERK icp TOF R; Neptune Plus multicollector ICP-MS (Thermo Fisher Scientific, Bremen, Germany) coupled with a Geolas HD excimer ArF laser ablation system (Coherent, Göttingen, Germany); Bruker M4 Tornado™ system | SIO, MNR; China University of Petroleum (East China), Qingdao, China; Nanjing Focu MS Technology Co. Ltd., Nanjing, China; Shanghai Chemlab Laboratory, Shanghai, China; Wuhan Sample Solution Analytical Technology Co. Ltd., Wuhan, China | EPMA: beam current of 10 nA, beam size of 1–5 μm, accelerating voltage of 20 kV. Micro-XRF: rhodium target X-ray tube operating at 50 kV and 800 nA, polycapillary lens providing a 40-μm spot size on a 20-μm raster, dwell time of 5 ms per pixel. LA-ICP-MS: 193-nm ArF excimer laser, fluence of 6 J/cm², 6 Hz repetition rate for 40 seconds (240 pulses), 30-second pre-ablation blank, total run time 70 seconds, spot size 32–44 μm, He carrier gas mixed with Ar. LA-ICP-TOF-MS: 193 nm ArF excimer laser, spot diameter ~20 µm, repetition rate ~20 Hz, laser fluence ~7 J/cm², scan speed ~4000 µm/s, He carrier gas ~600 ml/min, washout time 50 ms. S isotope MC-ICP-MS: spot size ~44 μm, pulse frequency ~2 Hz, laser fluence ~5 J/cm², He carrier gas with Ar make-up gas. | MASS-1 (Fe-Cu-Zn-S pressed pellet) and GSE-1G (synthetic basaltic glass) from the United States Geological Survey; pyrite PPP-1; chalcopyrite GBW07268; pyrrhotite SP-Po-01 (δ34S = 1.4‰ ± 0.4‰); chalcopyrite SP-CP-01 (δ34S = 5.45‰ ± 0.3‰); natural and synthetic minerals from USA SPI Supplies | 166.169592 |  |  |  | 307.113171 | [21 empty] | 47.434165 | [5 empty] | 45.628938 | [9 empty] | 1242.712203 | [59 empty] | 2865.92293 | [39 empty] | 71.083871 |  |  |  |  | 2025
| Xunmei vent field, Niaochao vent field |  | Seafloor hydrothermal | Volcanic-hosted massive sulfide (VMS) | seafloor massive sulfide (SMS) | Cu, Zn, Au, Ag | Co, Pb, Sb | Cu, Zn, Au, Ag, Co, Pb, Sb |  |  | II-Ccp (n=8)-1 | II-Ccp (n=8)-1 | seafloor vent field |  |  |  |  | ore material | grab | grab | mineral separate | [5 empty] | mineralisation | sulfide chimney | pyrite, marcasite, chalcopyrite |  | pyrite, marcasite, chalcopyrite | multiple stages: colloform marcasite-pyrite intergrowths (outermost wall), replacement assemblages (transition layers), dense recrystallized assemblages, marcasite pseudomorphs after pyrrhotite (middle layer) | sulfide chimney | colloform, subhedral, anhedral, euhedral, dense coarse-grained, columnar pseudomorphs |  |  |  | sphalerite, pyrrhotite, anhydrite, galena, tetrahedrite, tennantite | Transverse sections (polished sections) | EMPA, LA-ICPMS, MC-ICPMS | JEOL JXA-8100 EPMA; Teledyne Cetac Technologies Analyte Excite laser ablation system coupled with an Agilent Technologies 7700x quadrupole ICP-MS; ESI NWR Image GEO 193 coupled with TOFWERK icp TOF R; Neptune Plus multicollector ICP-MS (Thermo Fisher Scientific, Bremen, Germany) coupled with a Geolas HD excimer ArF laser ablation system (Coherent, Göttingen, Germany); Bruker M4 Tornado™ system | SIO, MNR; China University of Petroleum (East China), Qingdao, China; Nanjing Focu MS Technology Co. Ltd., Nanjing, China; Shanghai Chemlab Laboratory, Shanghai, China; Wuhan Sample Solution Analytical Technology Co. Ltd., Wuhan, China | EPMA: beam current of 10 nA, beam size of 1–5 μm, accelerating voltage of 20 kV. Micro-XRF: rhodium target X-ray tube operating at 50 kV and 800 nA, polycapillary lens providing a 40-μm spot size on a 20-μm raster, dwell time of 5 ms per pixel. LA-ICP-MS: 193-nm ArF excimer laser, fluence of 6 J/cm², 6 Hz repetition rate for 40 seconds (240 pulses), 30-second pre-ablation blank, total run time 70 seconds, spot size 32–44 μm, He carrier gas mixed with Ar. LA-ICP-TOF-MS: 193 nm ArF excimer laser, spot diameter ~20 µm, repetition rate ~20 Hz, laser fluence ~7 J/cm², scan speed ~4000 µm/s, He carrier gas ~600 ml/min, washout time 50 ms. S isotope MC-ICP-MS: spot size ~44 μm, pulse frequency ~2 Hz, laser fluence ~5 J/cm², He carrier gas with Ar make-up gas. | MASS-1 (Fe-Cu-Zn-S pressed pellet) and GSE-1G (synthetic basaltic glass) from the United States Geological Survey; pyrite PPP-1; chalcopyrite GBW07268; pyrrhotite SP-Po-01 (δ34S = 1.4‰ ± 0.4‰); chalcopyrite SP-CP-01 (δ34S = 5.45‰ ± 0.3‰); natural and synthetic minerals from USA SPI Supplies |  |  |  |  | 363 | [21 empty] | 427 | [5 empty] | 344005 | [9 empty] | 307050 | [59 empty] | 344053 | [44 empty] | 2025
| Xunmei vent field, Niaochao vent field |  | Seafloor hydrothermal | Volcanic-hosted massive sulfide (VMS) | seafloor massive sulfide (SMS) | Cu, Zn, Au, Ag | Co, Pb, Sb | Cu, Zn, Au, Ag, Co, Pb, Sb |  |  | II-Ccp (n=8)-2 | II-Ccp (n=8)-2 | seafloor vent field |  |  |  |  | ore material | grab | grab | mineral separate | [5 empty] | mineralisation | sulfide chimney | pyrite, marcasite, chalcopyrite |  | pyrite, marcasite, chalcopyrite | multiple stages: colloform marcasite-pyrite intergrowths (outermost wall), replacement assemblages (transition layers), dense recrystallized assemblages, marcasite pseudomorphs after pyrrhotite (middle layer) | sulfide chimney | colloform, subhedral, anhedral, euhedral, dense coarse-grained, columnar pseudomorphs |  |  |  | sphalerite, pyrrhotite, anhydrite, galena, tetrahedrite, tennantite | Transverse sections (polished sections) | EMPA, LA-ICPMS, MC-ICPMS | JEOL JXA-8100 EPMA; Teledyne Cetac Technologies Analyte Excite laser ablation system coupled with an Agilent Technologies 7700x quadrupole ICP-MS; ESI NWR Image GEO 193 coupled with TOFWERK icp TOF R; Neptune Plus multicollector ICP-MS (Thermo Fisher Scientific, Bremen, Germany) coupled with a Geolas HD excimer ArF laser ablation system (Coherent, Göttingen, Germany); Bruker M4 Tornado™ system | SIO, MNR; China University of Petroleum (East China), Qingdao, China; Nanjing Focu MS Technology Co. Ltd., Nanjing, China; Shanghai Chemlab Laboratory, Shanghai, China; Wuhan Sample Solution Analytical Technology Co. Ltd., Wuhan, China | EPMA: beam current of 10 nA, beam size of 1–5 μm, accelerating voltage of 20 kV. Micro-XRF: rhodium target X-ray tube operating at 50 kV and 800 nA, polycapillary lens providing a 40-μm spot size on a 20-μm raster, dwell time of 5 ms per pixel. LA-ICP-MS: 193-nm ArF excimer laser, fluence of 6 J/cm², 6 Hz repetition rate for 40 seconds (240 pulses), 30-second pre-ablation blank, total run time 70 seconds, spot size 32–44 μm, He carrier gas mixed with Ar. LA-ICP-TOF-MS: 193 nm ArF excimer laser, spot diameter ~20 µm, repetition rate ~20 Hz, laser fluence ~7 J/cm², scan speed ~4000 µm/s, He carrier gas ~600 ml/min, washout time 50 ms. S isotope MC-ICP-MS: spot size ~44 μm, pulse frequency ~2 Hz, laser fluence ~5 J/cm², He carrier gas with Ar make-up gas. | MASS-1 (Fe-Cu-Zn-S pressed pellet) and GSE-1G (synthetic basaltic glass) from the United States Geological Survey; pyrite PPP-1; chalcopyrite GBW07268; pyrrhotite SP-Po-01 (δ34S = 1.4‰ ± 0.4‰); chalcopyrite SP-CP-01 (δ34S = 5.45‰ ± 0.3‰); natural and synthetic minerals from USA SPI Supplies | [26 empty] | 311 | [5 empty] | 343175 | [9 empty] | 306164 | [59 empty] | 341606 | [39 empty] | 346 |  |  |  |  | 2025
| Xunmei vent field, Niaochao vent field |  | Seafloor hydrothermal | Volcanic-hosted massive sulfide (VMS) | seafloor massive sulfide (SMS) | Cu, Zn, Au, Ag | Co, Pb, Sb | Cu, Zn, Au, Ag, Co, Pb, Sb |  |  | II-Ccp (n=8)-3 | II-Ccp (n=8)-3 | seafloor vent field |  |  |  |  | ore material | grab | grab | mineral separate | [5 empty] | mineralisation | sulfide chimney | pyrite, marcasite, chalcopyrite |  | pyrite, marcasite, chalcopyrite | multiple stages: colloform marcasite-pyrite intergrowths (outermost wall), replacement assemblages (transition layers), dense recrystallized assemblages, marcasite pseudomorphs after pyrrhotite (middle layer) | sulfide chimney | colloform, subhedral, anhedral, euhedral, dense coarse-grained, columnar pseudomorphs |  |  |  | sphalerite, pyrrhotite, anhydrite, galena, tetrahedrite, tennantite | Transverse sections (polished sections) | EMPA, LA-ICPMS, MC-ICPMS | JEOL JXA-8100 EPMA; Teledyne Cetac Technologies Analyte Excite laser ablation system coupled with an Agilent Technologies 7700x quadrupole ICP-MS; ESI NWR Image GEO 193 coupled with TOFWERK icp TOF R; Neptune Plus multicollector ICP-MS (Thermo Fisher Scientific, Bremen, Germany) coupled with a Geolas HD excimer ArF laser ablation system (Coherent, Göttingen, Germany); Bruker M4 Tornado™ system | SIO, MNR; China University of Petroleum (East China), Qingdao, China; Nanjing Focu MS Technology Co. Ltd., Nanjing, China; Shanghai Chemlab Laboratory, Shanghai, China; Wuhan Sample Solution Analytical Technology Co. Ltd., Wuhan, China | EPMA: beam current of 10 nA, beam size of 1–5 μm, accelerating voltage of 20 kV. Micro-XRF: rhodium target X-ray tube operating at 50 kV and 800 nA, polycapillary lens providing a 40-μm spot size on a 20-μm raster, dwell time of 5 ms per pixel. LA-ICP-MS: 193-nm ArF excimer laser, fluence of 6 J/cm², 6 Hz repetition rate for 40 seconds (240 pulses), 30-second pre-ablation blank, total run time 70 seconds, spot size 32–44 μm, He carrier gas mixed with Ar. LA-ICP-TOF-MS: 193 nm ArF excimer laser, spot diameter ~20 µm, repetition rate ~20 Hz, laser fluence ~7 J/cm², scan speed ~4000 µm/s, He carrier gas ~600 ml/min, washout time 50 ms. S isotope MC-ICP-MS: spot size ~44 μm, pulse frequency ~2 Hz, laser fluence ~5 J/cm², He carrier gas with Ar make-up gas. | MASS-1 (Fe-Cu-Zn-S pressed pellet) and GSE-1G (synthetic basaltic glass) from the United States Geological Survey; pyrite PPP-1; chalcopyrite GBW07268; pyrrhotite SP-Po-01 (δ34S = 1.4‰ ± 0.4‰); chalcopyrite SP-CP-01 (δ34S = 5.45‰ ± 0.3‰); natural and synthetic minerals from USA SPI Supplies | [26 empty] | 395 | [5 empty] | 343181 | [9 empty] | 303701 | [59 empty] | 343151 | [39 empty] | 246 |  |  |  |  | 2025
| Xunmei vent field, Niaochao vent field |  | Seafloor hydrothermal | Volcanic-hosted massive sulfide (VMS) | seafloor massive sulfide (SMS) | Cu, Zn, Au, Ag | Co, Pb, Sb | Cu, Zn, Au, Ag, Co, Pb, Sb |  |  | II-Ccp (n=8)-4 | II-Ccp (n=8)-4 | seafloor vent field |  |  |  |  | ore material | grab | grab | mineral separate | [5 empty] | mineralisation | sulfide chimney | pyrite, marcasite, chalcopyrite |  | pyrite, marcasite, chalcopyrite | multiple stages: colloform marcasite-pyrite intergrowths (outermost wall), replacement assemblages (transition layers), dense recrystallized assemblages, marcasite pseudomorphs after pyrrhotite (middle layer) | sulfide chimney | colloform, subhedral, anhedral, euhedral, dense coarse-grained, columnar pseudomorphs |  |  |  | sphalerite, pyrrhotite, anhydrite, galena, tetrahedrite, tennantite | Transverse sections (polished sections) | EMPA, LA-ICPMS, MC-ICPMS | JEOL JXA-8100 EPMA; Teledyne Cetac Technologies Analyte Excite laser ablation system coupled with an Agilent Technologies 7700x quadrupole ICP-MS; ESI NWR Image GEO 193 coupled with TOFWERK icp TOF R; Neptune Plus multicollector ICP-MS (Thermo Fisher Scientific, Bremen, Germany) coupled with a Geolas HD excimer ArF laser ablation system (Coherent, Göttingen, Germany); Bruker M4 Tornado™ system | SIO, MNR; China University of Petroleum (East China), Qingdao, China; Nanjing Focu MS Technology Co. Ltd., Nanjing, China; Shanghai Chemlab Laboratory, Shanghai, China; Wuhan Sample Solution Analytical Technology Co. Ltd., Wuhan, China | EPMA: beam current of 10 nA, beam size of 1–5 μm, accelerating voltage of 20 kV. Micro-XRF: rhodium target X-ray tube operating at 50 kV and 800 nA, polycapillary lens providing a 40-μm spot size on a 20-μm raster, dwell time of 5 ms per pixel. LA-ICP-MS: 193-nm ArF excimer laser, fluence of 6 J/cm², 6 Hz repetition rate for 40 seconds (240 pulses), 30-second pre-ablation blank, total run time 70 seconds, spot size 32–44 μm, He carrier gas mixed with Ar. LA-ICP-TOF-MS: 193 nm ArF excimer laser, spot diameter ~20 µm, repetition rate ~20 Hz, laser fluence ~7 J/cm², scan speed ~4000 µm/s, He carrier gas ~600 ml/min, washout time 50 ms. S isotope MC-ICP-MS: spot size ~44 μm, pulse frequency ~2 Hz, laser fluence ~5 J/cm², He carrier gas with Ar make-up gas. | MASS-1 (Fe-Cu-Zn-S pressed pellet) and GSE-1G (synthetic basaltic glass) from the United States Geological Survey; pyrite PPP-1; chalcopyrite GBW07268; pyrrhotite SP-Po-01 (δ34S = 1.4‰ ± 0.4‰); chalcopyrite SP-CP-01 (δ34S = 5.45‰ ± 0.3‰); natural and synthetic minerals from USA SPI Supplies | [26 empty] | 440 | [5 empty] | 343501 | [9 empty] | 306894 | [59 empty] | 344074 | [44 empty] | 2025
| Xunmei vent field, Niaochao vent field |  | Seafloor hydrothermal | Volcanic-hosted massive sulfide (VMS) | seafloor massive sulfide (SMS) | Cu, Zn, Au, Ag | Co, Pb, Sb | Cu, Zn, Au, Ag, Co, Pb, Sb |  |  | II-Ccp (n=8)-5 | II-Ccp (n=8)-5 | seafloor vent field |  |  |  |  | ore material | grab | grab | mineral separate | [5 empty] | mineralisation | sulfide chimney | pyrite, marcasite, chalcopyrite |  | pyrite, marcasite, chalcopyrite | multiple stages: colloform marcasite-pyrite intergrowths (outermost wall), replacement assemblages (transition layers), dense recrystallized assemblages, marcasite pseudomorphs after pyrrhotite (middle layer) | sulfide chimney | colloform, subhedral, anhedral, euhedral, dense coarse-grained, columnar pseudomorphs |  |  |  | sphalerite, pyrrhotite, anhydrite, galena, tetrahedrite, tennantite | Transverse sections (polished sections) | EMPA, LA-ICPMS, MC-ICPMS | JEOL JXA-8100 EPMA; Teledyne Cetac Technologies Analyte Excite laser ablation system coupled with an Agilent Technologies 7700x quadrupole ICP-MS; ESI NWR Image GEO 193 coupled with TOFWERK icp TOF R; Neptune Plus multicollector ICP-MS (Thermo Fisher Scientific, Bremen, Germany) coupled with a Geolas HD excimer ArF laser ablation system (Coherent, Göttingen, Germany); Bruker M4 Tornado™ system | SIO, MNR; China University of Petroleum (East China), Qingdao, China; Nanjing Focu MS Technology Co. Ltd., Nanjing, China; Shanghai Chemlab Laboratory, Shanghai, China; Wuhan Sample Solution Analytical Technology Co. Ltd., Wuhan, China | EPMA: beam current of 10 nA, beam size of 1–5 μm, accelerating voltage of 20 kV. Micro-XRF: rhodium target X-ray tube operating at 50 kV and 800 nA, polycapillary lens providing a 40-μm spot size on a 20-μm raster, dwell time of 5 ms per pixel. LA-ICP-MS: 193-nm ArF excimer laser, fluence of 6 J/cm², 6 Hz repetition rate for 40 seconds (240 pulses), 30-second pre-ablation blank, total run time 70 seconds, spot size 32–44 μm, He carrier gas mixed with Ar. LA-ICP-TOF-MS: 193 nm ArF excimer laser, spot diameter ~20 µm, repetition rate ~20 Hz, laser fluence ~7 J/cm², scan speed ~4000 µm/s, He carrier gas ~600 ml/min, washout time 50 ms. S isotope MC-ICP-MS: spot size ~44 μm, pulse frequency ~2 Hz, laser fluence ~5 J/cm², He carrier gas with Ar make-up gas. | MASS-1 (Fe-Cu-Zn-S pressed pellet) and GSE-1G (synthetic basaltic glass) from the United States Geological Survey; pyrite PPP-1; chalcopyrite GBW07268; pyrrhotite SP-Po-01 (δ34S = 1.4‰ ± 0.4‰); chalcopyrite SP-CP-01 (δ34S = 5.45‰ ± 0.3‰); natural and synthetic minerals from USA SPI Supplies |  |  |  |  | 192 | [21 empty] | 502 | [5 empty] | 343004 | [9 empty] | 307432 | [59 empty] | 340840 | [39 empty] | 219 |  |  |  |  | 2025
| Xunmei vent field, Niaochao vent field |  | Seafloor hydrothermal | Volcanic-hosted massive sulfide (VMS) | seafloor massive sulfide (SMS) | Cu, Zn, Au, Ag | Co, Pb, Sb | Cu, Zn, Au, Ag, Co, Pb, Sb |  |  | II-Ccp (n=8)-6 | II-Ccp (n=8)-6 | seafloor vent field |  |  |  |  | ore material | grab | grab | mineral separate | [5 empty] | mineralisation | sulfide chimney | pyrite, marcasite, chalcopyrite |  | pyrite, marcasite, chalcopyrite | multiple stages: colloform marcasite-pyrite intergrowths (outermost wall), replacement assemblages (transition layers), dense recrystallized assemblages, marcasite pseudomorphs after pyrrhotite (middle layer) | sulfide chimney | colloform, subhedral, anhedral, euhedral, dense coarse-grained, columnar pseudomorphs |  |  |  | sphalerite, pyrrhotite, anhydrite, galena, tetrahedrite, tennantite | Transverse sections (polished sections) | EMPA, LA-ICPMS, MC-ICPMS | JEOL JXA-8100 EPMA; Teledyne Cetac Technologies Analyte Excite laser ablation system coupled with an Agilent Technologies 7700x quadrupole ICP-MS; ESI NWR Image GEO 193 coupled with TOFWERK icp TOF R; Neptune Plus multicollector ICP-MS (Thermo Fisher Scientific, Bremen, Germany) coupled with a Geolas HD excimer ArF laser ablation system (Coherent, Göttingen, Germany); Bruker M4 Tornado™ system | SIO, MNR; China University of Petroleum (East China), Qingdao, China; Nanjing Focu MS Technology Co. Ltd., Nanjing, China; Shanghai Chemlab Laboratory, Shanghai, China; Wuhan Sample Solution Analytical Technology Co. Ltd., Wuhan, China | EPMA: beam current of 10 nA, beam size of 1–5 μm, accelerating voltage of 20 kV. Micro-XRF: rhodium target X-ray tube operating at 50 kV and 800 nA, polycapillary lens providing a 40-μm spot size on a 20-μm raster, dwell time of 5 ms per pixel. LA-ICP-MS: 193-nm ArF excimer laser, fluence of 6 J/cm², 6 Hz repetition rate for 40 seconds (240 pulses), 30-second pre-ablation blank, total run time 70 seconds, spot size 32–44 μm, He carrier gas mixed with Ar. LA-ICP-TOF-MS: 193 nm ArF excimer laser, spot diameter ~20 µm, repetition rate ~20 Hz, laser fluence ~7 J/cm², scan speed ~4000 µm/s, He carrier gas ~600 ml/min, washout time 50 ms. S isotope MC-ICP-MS: spot size ~44 μm, pulse frequency ~2 Hz, laser fluence ~5 J/cm², He carrier gas with Ar make-up gas. | MASS-1 (Fe-Cu-Zn-S pressed pellet) and GSE-1G (synthetic basaltic glass) from the United States Geological Survey; pyrite PPP-1; chalcopyrite GBW07268; pyrrhotite SP-Po-01 (δ34S = 1.4‰ ± 0.4‰); chalcopyrite SP-CP-01 (δ34S = 5.45‰ ± 0.3‰); natural and synthetic minerals from USA SPI Supplies | [26 empty] | 500 | [5 empty] | 347483 | [9 empty] | 301917 | [59 empty] | 342442 | [39 empty] | 80 |  |  |  |  | 2025
| Xunmei vent field, Niaochao vent field |  | Seafloor hydrothermal | Volcanic-hosted massive sulfide (VMS) | seafloor massive sulfide (SMS) | Cu, Zn, Au, Ag | Co, Pb, Sb | Cu, Zn, Au, Ag, Co, Pb, Sb |  |  | II-Ccp (n=8)-7 | II-Ccp (n=8)-7 | seafloor vent field |  |  |  |  | ore material | grab | grab | mineral separate | [5 empty] | mineralisation | sulfide chimney | pyrite, marcasite, chalcopyrite |  | pyrite, marcasite, chalcopyrite | multiple stages: colloform marcasite-pyrite intergrowths (outermost wall), replacement assemblages (transition layers), dense recrystallized assemblages, marcasite pseudomorphs after pyrrhotite (middle layer) | sulfide chimney | colloform, subhedral, anhedral, euhedral, dense coarse-grained, columnar pseudomorphs |  |  |  | sphalerite, pyrrhotite, anhydrite, galena, tetrahedrite, tennantite | Transverse sections (polished sections) | EMPA, LA-ICPMS, MC-ICPMS | JEOL JXA-8100 EPMA; Teledyne Cetac Technologies Analyte Excite laser ablation system coupled with an Agilent Technologies 7700x quadrupole ICP-MS; ESI NWR Image GEO 193 coupled with TOFWERK icp TOF R; Neptune Plus multicollector ICP-MS (Thermo Fisher Scientific, Bremen, Germany) coupled with a Geolas HD excimer ArF laser ablation system (Coherent, Göttingen, Germany); Bruker M4 Tornado™ system | SIO, MNR; China University of Petroleum (East China), Qingdao, China; Nanjing Focu MS Technology Co. Ltd., Nanjing, China; Shanghai Chemlab Laboratory, Shanghai, China; Wuhan Sample Solution Analytical Technology Co. Ltd., Wuhan, China | EPMA: beam current of 10 nA, beam size of 1–5 μm, accelerating voltage of 20 kV. Micro-XRF: rhodium target X-ray tube operating at 50 kV and 800 nA, polycapillary lens providing a 40-μm spot size on a 20-μm raster, dwell time of 5 ms per pixel. LA-ICP-MS: 193-nm ArF excimer laser, fluence of 6 J/cm², 6 Hz repetition rate for 40 seconds (240 pulses), 30-second pre-ablation blank, total run time 70 seconds, spot size 32–44 μm, He carrier gas mixed with Ar. LA-ICP-TOF-MS: 193 nm ArF excimer laser, spot diameter ~20 µm, repetition rate ~20 Hz, laser fluence ~7 J/cm², scan speed ~4000 µm/s, He carrier gas ~600 ml/min, washout time 50 ms. S isotope MC-ICP-MS: spot size ~44 μm, pulse frequency ~2 Hz, laser fluence ~5 J/cm², He carrier gas with Ar make-up gas. | MASS-1 (Fe-Cu-Zn-S pressed pellet) and GSE-1G (synthetic basaltic glass) from the United States Geological Survey; pyrite PPP-1; chalcopyrite GBW07268; pyrrhotite SP-Po-01 (δ34S = 1.4‰ ± 0.4‰); chalcopyrite SP-CP-01 (δ34S = 5.45‰ ± 0.3‰); natural and synthetic minerals from USA SPI Supplies | 336 |  |  |  | 144 | [21 empty] | 524 | [5 empty] | 345390 | [9 empty] | 304681 | [59 empty] | 341944 | [39 empty] | 472 |  |  |  |  | 2025
| Xunmei vent field, Niaochao vent field |  | Seafloor hydrothermal | Volcanic-hosted massive sulfide (VMS) | seafloor massive sulfide (SMS) | Cu, Zn, Au, Ag | Co, Pb, Sb | Cu, Zn, Au, Ag, Co, Pb, Sb |  |  | II-Ccp (n=8)-8 | II-Ccp (n=8)-8 | seafloor vent field |  |  |  |  | ore material | grab | grab | mineral separate | [5 empty] | mineralisation | sulfide chimney | pyrite, marcasite, chalcopyrite |  | pyrite, marcasite, chalcopyrite | multiple stages: colloform marcasite-pyrite intergrowths (outermost wall), replacement assemblages (transition layers), dense recrystallized assemblages, marcasite pseudomorphs after pyrrhotite (middle layer) | sulfide chimney | colloform, subhedral, anhedral, euhedral, dense coarse-grained, columnar pseudomorphs |  |  |  | sphalerite, pyrrhotite, anhydrite, galena, tetrahedrite, tennantite | Transverse sections (polished sections) | EMPA, LA-ICPMS, MC-ICPMS | JEOL JXA-8100 EPMA; Teledyne Cetac Technologies Analyte Excite laser ablation system coupled with an Agilent Technologies 7700x quadrupole ICP-MS; ESI NWR Image GEO 193 coupled with TOFWERK icp TOF R; Neptune Plus multicollector ICP-MS (Thermo Fisher Scientific, Bremen, Germany) coupled with a Geolas HD excimer ArF laser ablation system (Coherent, Göttingen, Germany); Bruker M4 Tornado™ system | SIO, MNR; China University of Petroleum (East China), Qingdao, China; Nanjing Focu MS Technology Co. Ltd., Nanjing, China; Shanghai Chemlab Laboratory, Shanghai, China; Wuhan Sample Solution Analytical Technology Co. Ltd., Wuhan, China | EPMA: beam current of 10 nA, beam size of 1–5 μm, accelerating voltage of 20 kV. Micro-XRF: rhodium target X-ray tube operating at 50 kV and 800 nA, polycapillary lens providing a 40-μm spot size on a 20-μm raster, dwell time of 5 ms per pixel. LA-ICP-MS: 193-nm ArF excimer laser, fluence of 6 J/cm², 6 Hz repetition rate for 40 seconds (240 pulses), 30-second pre-ablation blank, total run time 70 seconds, spot size 32–44 μm, He carrier gas mixed with Ar. LA-ICP-TOF-MS: 193 nm ArF excimer laser, spot diameter ~20 µm, repetition rate ~20 Hz, laser fluence ~7 J/cm², scan speed ~4000 µm/s, He carrier gas ~600 ml/min, washout time 50 ms. S isotope MC-ICP-MS: spot size ~44 μm, pulse frequency ~2 Hz, laser fluence ~5 J/cm², He carrier gas with Ar make-up gas. | MASS-1 (Fe-Cu-Zn-S pressed pellet) and GSE-1G (synthetic basaltic glass) from the United States Geological Survey; pyrite PPP-1; chalcopyrite GBW07268; pyrrhotite SP-Po-01 (δ34S = 1.4‰ ± 0.4‰); chalcopyrite SP-CP-01 (δ34S = 5.45‰ ± 0.3‰); natural and synthetic minerals from USA SPI Supplies | [26 empty] | 308 | [5 empty] | 343278 | [9 empty] | 303893 | [37 empty] | 175 | [21 empty] | 342205 | [39 empty] | 477 |  |  |  |  | 2025
| Xunmei vent field, Niaochao vent field |  | Seafloor hydrothermal | Volcanic-hosted massive sulfide (VMS) | seafloor massive sulfide (SMS) | Cu, Zn, Au, Ag | Co, Pb, Sb | Cu, Zn, Au, Ag, Co, Pb, Sb |  |  | II-Ccp (n=8)-9 | II-Ccp (n=8)-9 | seafloor vent field |  |  |  |  | ore material | grab | grab | mineral separate | [5 empty] | mineralisation | sulfide chimney | pyrite, marcasite, chalcopyrite |  | pyrite, marcasite, chalcopyrite | multiple stages: colloform marcasite-pyrite intergrowths (outermost wall), replacement assemblages (transition layers), dense recrystallized assemblages, marcasite pseudomorphs after pyrrhotite (middle layer) | sulfide chimney | colloform, subhedral, anhedral, euhedral, dense coarse-grained, columnar pseudomorphs |  |  |  | sphalerite, pyrrhotite, anhydrite, galena, tetrahedrite, tennantite | Transverse sections (polished sections) | EMPA, LA-ICPMS, MC-ICPMS | JEOL JXA-8100 EPMA; Teledyne Cetac Technologies Analyte Excite laser ablation system coupled with an Agilent Technologies 7700x quadrupole ICP-MS; ESI NWR Image GEO 193 coupled with TOFWERK icp TOF R; Neptune Plus multicollector ICP-MS (Thermo Fisher Scientific, Bremen, Germany) coupled with a Geolas HD excimer ArF laser ablation system (Coherent, Göttingen, Germany); Bruker M4 Tornado™ system | SIO, MNR; China University of Petroleum (East China), Qingdao, China; Nanjing Focu MS Technology Co. Ltd., Nanjing, China; Shanghai Chemlab Laboratory, Shanghai, China; Wuhan Sample Solution Analytical Technology Co. Ltd., Wuhan, China | EPMA: beam current of 10 nA, beam size of 1–5 μm, accelerating voltage of 20 kV. Micro-XRF: rhodium target X-ray tube operating at 50 kV and 800 nA, polycapillary lens providing a 40-μm spot size on a 20-μm raster, dwell time of 5 ms per pixel. LA-ICP-MS: 193-nm ArF excimer laser, fluence of 6 J/cm², 6 Hz repetition rate for 40 seconds (240 pulses), 30-second pre-ablation blank, total run time 70 seconds, spot size 32–44 μm, He carrier gas mixed with Ar. LA-ICP-TOF-MS: 193 nm ArF excimer laser, spot diameter ~20 µm, repetition rate ~20 Hz, laser fluence ~7 J/cm², scan speed ~4000 µm/s, He carrier gas ~600 ml/min, washout time 50 ms. S isotope MC-ICP-MS: spot size ~44 μm, pulse frequency ~2 Hz, laser fluence ~5 J/cm², He carrier gas with Ar make-up gas. | MASS-1 (Fe-Cu-Zn-S pressed pellet) and GSE-1G (synthetic basaltic glass) from the United States Geological Survey; pyrite PPP-1; chalcopyrite GBW07268; pyrrhotite SP-Po-01 (δ34S = 1.4‰ ± 0.4‰); chalcopyrite SP-CP-01 (δ34S = 5.45‰ ± 0.3‰); natural and synthetic minerals from USA SPI Supplies | 336 |  |  |  | 233 | [21 empty] | 425.875 | [5 empty] | 344127.125 | [9 empty] | 305216.5 | [59 empty] | 342539.375 | [39 empty] | 306.666667 |  |  |  |  | 2025
| Xunmei vent field, Niaochao vent field |  | Seafloor hydrothermal | Volcanic-hosted massive sulfide (VMS) | seafloor massive sulfide (SMS) | Cu, Zn, Au, Ag | Co, Pb, Sb | Cu, Zn, Au, Ag, Co, Pb, Sb |  |  | II-Ccp (n=8)-10 | II-Ccp (n=8)-10 | seafloor vent field |  |  |  |  | ore material | grab | grab | mineral separate | [5 empty] | mineralisation | sulfide chimney | pyrite, marcasite, chalcopyrite |  | pyrite, marcasite, chalcopyrite | multiple stages: colloform marcasite-pyrite intergrowths (outermost wall), replacement assemblages (transition layers), dense recrystallized assemblages, marcasite pseudomorphs after pyrrhotite (middle layer) | sulfide chimney | colloform, subhedral, anhedral, euhedral, dense coarse-grained, columnar pseudomorphs |  |  |  | sphalerite, pyrrhotite, anhydrite, galena, tetrahedrite, tennantite | Transverse sections (polished sections) | EMPA, LA-ICPMS, MC-ICPMS | JEOL JXA-8100 EPMA; Teledyne Cetac Technologies Analyte Excite laser ablation system coupled with an Agilent Technologies 7700x quadrupole ICP-MS; ESI NWR Image GEO 193 coupled with TOFWERK icp TOF R; Neptune Plus multicollector ICP-MS (Thermo Fisher Scientific, Bremen, Germany) coupled with a Geolas HD excimer ArF laser ablation system (Coherent, Göttingen, Germany); Bruker M4 Tornado™ system | SIO, MNR; China University of Petroleum (East China), Qingdao, China; Nanjing Focu MS Technology Co. Ltd., Nanjing, China; Shanghai Chemlab Laboratory, Shanghai, China; Wuhan Sample Solution Analytical Technology Co. Ltd., Wuhan, China | EPMA: beam current of 10 nA, beam size of 1–5 μm, accelerating voltage of 20 kV. Micro-XRF: rhodium target X-ray tube operating at 50 kV and 800 nA, polycapillary lens providing a 40-μm spot size on a 20-μm raster, dwell time of 5 ms per pixel. LA-ICP-MS: 193-nm ArF excimer laser, fluence of 6 J/cm², 6 Hz repetition rate for 40 seconds (240 pulses), 30-second pre-ablation blank, total run time 70 seconds, spot size 32–44 μm, He carrier gas mixed with Ar. LA-ICP-TOF-MS: 193 nm ArF excimer laser, spot diameter ~20 µm, repetition rate ~20 Hz, laser fluence ~7 J/cm², scan speed ~4000 µm/s, He carrier gas ~600 ml/min, washout time 50 ms. S isotope MC-ICP-MS: spot size ~44 μm, pulse frequency ~2 Hz, laser fluence ~5 J/cm², He carrier gas with Ar make-up gas. | MASS-1 (Fe-Cu-Zn-S pressed pellet) and GSE-1G (synthetic basaltic glass) from the United States Geological Survey; pyrite PPP-1; chalcopyrite GBW07268; pyrrhotite SP-Po-01 (δ34S = 1.4‰ ± 0.4‰); chalcopyrite SP-CP-01 (δ34S = 5.45‰ ± 0.3‰); natural and synthetic minerals from USA SPI Supplies | 336 |  |  |  | 144 | [21 empty] | 308 | [5 empty] | 343004 | [9 empty] | 301917 | [59 empty] | 340840 | [39 empty] | 80 |  |  |  |  | 2025
| Xunmei vent field, Niaochao vent field |  | Seafloor hydrothermal | Volcanic-hosted massive sulfide (VMS) | seafloor massive sulfide (SMS) | Cu, Zn, Au, Ag | Co, Pb, Sb | Cu, Zn, Au, Ag, Co, Pb, Sb |  |  | II-Ccp (n=8)-11 | II-Ccp (n=8)-11 | seafloor vent field |  |  |  |  | ore material | grab | grab | mineral separate | [5 empty] | mineralisation | sulfide chimney | pyrite, marcasite, chalcopyrite |  | pyrite, marcasite, chalcopyrite | multiple stages: colloform marcasite-pyrite intergrowths (outermost wall), replacement assemblages (transition layers), dense recrystallized assemblages, marcasite pseudomorphs after pyrrhotite (middle layer) | sulfide chimney | colloform, subhedral, anhedral, euhedral, dense coarse-grained, columnar pseudomorphs |  |  |  | sphalerite, pyrrhotite, anhydrite, galena, tetrahedrite, tennantite | Transverse sections (polished sections) | EMPA, LA-ICPMS, MC-ICPMS | JEOL JXA-8100 EPMA; Teledyne Cetac Technologies Analyte Excite laser ablation system coupled with an Agilent Technologies 7700x quadrupole ICP-MS; ESI NWR Image GEO 193 coupled with TOFWERK icp TOF R; Neptune Plus multicollector ICP-MS (Thermo Fisher Scientific, Bremen, Germany) coupled with a Geolas HD excimer ArF laser ablation system (Coherent, Göttingen, Germany); Bruker M4 Tornado™ system | SIO, MNR; China University of Petroleum (East China), Qingdao, China; Nanjing Focu MS Technology Co. Ltd., Nanjing, China; Shanghai Chemlab Laboratory, Shanghai, China; Wuhan Sample Solution Analytical Technology Co. Ltd., Wuhan, China | EPMA: beam current of 10 nA, beam size of 1–5 μm, accelerating voltage of 20 kV. Micro-XRF: rhodium target X-ray tube operating at 50 kV and 800 nA, polycapillary lens providing a 40-μm spot size on a 20-μm raster, dwell time of 5 ms per pixel. LA-ICP-MS: 193-nm ArF excimer laser, fluence of 6 J/cm², 6 Hz repetition rate for 40 seconds (240 pulses), 30-second pre-ablation blank, total run time 70 seconds, spot size 32–44 μm, He carrier gas mixed with Ar. LA-ICP-TOF-MS: 193 nm ArF excimer laser, spot diameter ~20 µm, repetition rate ~20 Hz, laser fluence ~7 J/cm², scan speed ~4000 µm/s, He carrier gas ~600 ml/min, washout time 50 ms. S isotope MC-ICP-MS: spot size ~44 μm, pulse frequency ~2 Hz, laser fluence ~5 J/cm², He carrier gas with Ar make-up gas. | MASS-1 (Fe-Cu-Zn-S pressed pellet) and GSE-1G (synthetic basaltic glass) from the United States Geological Survey; pyrite PPP-1; chalcopyrite GBW07268; pyrrhotite SP-Po-01 (δ34S = 1.4‰ ± 0.4‰); chalcopyrite SP-CP-01 (δ34S = 5.45‰ ± 0.3‰); natural and synthetic minerals from USA SPI Supplies | 336 |  |  |  | 363 | [21 empty] | 524 | [5 empty] | 347483 | [9 empty] | 307432 | [59 empty] | 344074 | [39 empty] | 477 |  |  |  |  | 2025
| Xunmei vent field, Niaochao vent field |  | Seafloor hydrothermal | Volcanic-hosted massive sulfide (VMS) | seafloor massive sulfide (SMS) | Cu, Zn, Au, Ag | Co, Pb, Sb | Cu, Zn, Au, Ag, Co, Pb, Sb |  |  | II-Ccp (n=8)-12 | II-Ccp (n=8)-12 | seafloor vent field |  |  |  |  | ore material | grab | grab | mineral separate | [5 empty] | mineralisation | sulfide chimney | pyrite, marcasite, chalcopyrite |  | pyrite, marcasite, chalcopyrite | multiple stages: colloform marcasite-pyrite intergrowths (outermost wall), replacement assemblages (transition layers), dense recrystallized assemblages, marcasite pseudomorphs after pyrrhotite (middle layer) | sulfide chimney | colloform, subhedral, anhedral, euhedral, dense coarse-grained, columnar pseudomorphs |  |  |  | sphalerite, pyrrhotite, anhydrite, galena, tetrahedrite, tennantite | Transverse sections (polished sections) | EMPA, LA-ICPMS, MC-ICPMS | JEOL JXA-8100 EPMA; Teledyne Cetac Technologies Analyte Excite laser ablation system coupled with an Agilent Technologies 7700x quadrupole ICP-MS; ESI NWR Image GEO 193 coupled with TOFWERK icp TOF R; Neptune Plus multicollector ICP-MS (Thermo Fisher Scientific, Bremen, Germany) coupled with a Geolas HD excimer ArF laser ablation system (Coherent, Göttingen, Germany); Bruker M4 Tornado™ system | SIO, MNR; China University of Petroleum (East China), Qingdao, China; Nanjing Focu MS Technology Co. Ltd., Nanjing, China; Shanghai Chemlab Laboratory, Shanghai, China; Wuhan Sample Solution Analytical Technology Co. Ltd., Wuhan, China | EPMA: beam current of 10 nA, beam size of 1–5 μm, accelerating voltage of 20 kV. Micro-XRF: rhodium target X-ray tube operating at 50 kV and 800 nA, polycapillary lens providing a 40-μm spot size on a 20-μm raster, dwell time of 5 ms per pixel. LA-ICP-MS: 193-nm ArF excimer laser, fluence of 6 J/cm², 6 Hz repetition rate for 40 seconds (240 pulses), 30-second pre-ablation blank, total run time 70 seconds, spot size 32–44 μm, He carrier gas mixed with Ar. LA-ICP-TOF-MS: 193 nm ArF excimer laser, spot diameter ~20 µm, repetition rate ~20 Hz, laser fluence ~7 J/cm², scan speed ~4000 µm/s, He carrier gas ~600 ml/min, washout time 50 ms. S isotope MC-ICP-MS: spot size ~44 μm, pulse frequency ~2 Hz, laser fluence ~5 J/cm², He carrier gas with Ar make-up gas. | MASS-1 (Fe-Cu-Zn-S pressed pellet) and GSE-1G (synthetic basaltic glass) from the United States Geological Survey; pyrite PPP-1; chalcopyrite GBW07268; pyrrhotite SP-Po-01 (δ34S = 1.4‰ ± 0.4‰); chalcopyrite SP-CP-01 (δ34S = 5.45‰ ± 0.3‰); natural and synthetic minerals from USA SPI Supplies |  |  |  |  | 115.112988 | [21 empty] | 83.804939 | [5 empty] | 1560.577497 | [9 empty] | 1971.358415 | [59 empty] | 1149.847436 | [39 empty] | 155.331474 |  |  |  |  | 2025
| Xunmei vent field, Niaochao vent field |  | Seafloor hydrothermal | Volcanic-hosted massive sulfide (VMS) | seafloor massive sulfide (SMS) | Cu, Zn, Au, Ag | Co, Pb, Sb | Cu, Zn, Au, Ag, Co, Pb, Sb |  |  | Standard-1 | Standard-1 | seafloor vent field |  |  |  |  | ore material | grab | grab | mineral separate | [5 empty] | mineralisation | sulfide chimney | pyrite, marcasite, chalcopyrite |  | pyrite, marcasite, chalcopyrite | multiple stages: colloform marcasite-pyrite intergrowths (outermost wall), replacement assemblages (transition layers), dense recrystallized assemblages, marcasite pseudomorphs after pyrrhotite (middle layer) | sulfide chimney | colloform, subhedral, anhedral, euhedral, dense coarse-grained, columnar pseudomorphs |  |  |  | sphalerite, pyrrhotite, anhydrite, galena, tetrahedrite, tennantite | Transverse sections (polished sections) | EMPA, LA-ICPMS, MC-ICPMS | JEOL JXA-8100 EPMA; Teledyne Cetac Technologies Analyte Excite laser ablation system coupled with an Agilent Technologies 7700x quadrupole ICP-MS; ESI NWR Image GEO 193 coupled with TOFWERK icp TOF R; Neptune Plus multicollector ICP-MS (Thermo Fisher Scientific, Bremen, Germany) coupled with a Geolas HD excimer ArF laser ablation system (Coherent, Göttingen, Germany); Bruker M4 Tornado™ system | SIO, MNR; China University of Petroleum (East China), Qingdao, China; Nanjing Focu MS Technology Co. Ltd., Nanjing, China; Shanghai Chemlab Laboratory, Shanghai, China; Wuhan Sample Solution Analytical Technology Co. Ltd., Wuhan, China | EPMA: beam current of 10 nA, beam size of 1–5 μm, accelerating voltage of 20 kV. Micro-XRF: rhodium target X-ray tube operating at 50 kV and 800 nA, polycapillary lens providing a 40-μm spot size on a 20-μm raster, dwell time of 5 ms per pixel. LA-ICP-MS: 193-nm ArF excimer laser, fluence of 6 J/cm², 6 Hz repetition rate for 40 seconds (240 pulses), 30-second pre-ablation blank, total run time 70 seconds, spot size 32–44 μm, He carrier gas mixed with Ar. LA-ICP-TOF-MS: 193 nm ArF excimer laser, spot diameter ~20 µm, repetition rate ~20 Hz, laser fluence ~7 J/cm², scan speed ~4000 µm/s, He carrier gas ~600 ml/min, washout time 50 ms. S isotope MC-ICP-MS: spot size ~44 μm, pulse frequency ~2 Hz, laser fluence ~5 J/cm², He carrier gas with Ar make-up gas. | MASS-1 (Fe-Cu-Zn-S pressed pellet) and GSE-1G (synthetic basaltic glass) from the United States Geological Survey; pyrite PPP-1; chalcopyrite GBW07268; pyrrhotite SP-Po-01 (δ34S = 1.4‰ ± 0.4‰); chalcopyrite SP-CP-01 (δ34S = 5.45‰ ± 0.3‰); natural and synthetic minerals from USA SPI Supplies | [147 empty] | 2025
| Xunmei vent field, Niaochao vent field |  | Seafloor hydrothermal | Volcanic-hosted massive sulfide (VMS) | seafloor massive sulfide (SMS) | Cu, Zn, Au, Ag | Co, Pb, Sb | Cu, Zn, Au, Ag, Co, Pb, Sb |  |  | Ag-1 | Ag-1 | seafloor vent field |  |  |  |  | ore material | grab | grab | mineral separate | [5 empty] | mineralisation | sulfide chimney | pyrite, marcasite, chalcopyrite |  | pyrite, marcasite, chalcopyrite | multiple stages: colloform marcasite-pyrite intergrowths (outermost wall), replacement assemblages (transition layers), dense recrystallized assemblages, marcasite pseudomorphs after pyrrhotite (middle layer) | sulfide chimney | colloform, subhedral, anhedral, euhedral, dense coarse-grained, columnar pseudomorphs |  |  |  | sphalerite, pyrrhotite, anhydrite, galena, tetrahedrite, tennantite | Transverse sections (polished sections) | EMPA, LA-ICPMS, MC-ICPMS | JEOL JXA-8100 EPMA; Teledyne Cetac Technologies Analyte Excite laser ablation system coupled with an Agilent Technologies 7700x quadrupole ICP-MS; ESI NWR Image GEO 193 coupled with TOFWERK icp TOF R; Neptune Plus multicollector ICP-MS (Thermo Fisher Scientific, Bremen, Germany) coupled with a Geolas HD excimer ArF laser ablation system (Coherent, Göttingen, Germany); Bruker M4 Tornado™ system | SIO, MNR; China University of Petroleum (East China), Qingdao, China; Nanjing Focu MS Technology Co. Ltd., Nanjing, China; Shanghai Chemlab Laboratory, Shanghai, China; Wuhan Sample Solution Analytical Technology Co. Ltd., Wuhan, China | EPMA: beam current of 10 nA, beam size of 1–5 μm, accelerating voltage of 20 kV. Micro-XRF: rhodium target X-ray tube operating at 50 kV and 800 nA, polycapillary lens providing a 40-μm spot size on a 20-μm raster, dwell time of 5 ms per pixel. LA-ICP-MS: 193-nm ArF excimer laser, fluence of 6 J/cm², 6 Hz repetition rate for 40 seconds (240 pulses), 30-second pre-ablation blank, total run time 70 seconds, spot size 32–44 μm, He carrier gas mixed with Ar. LA-ICP-TOF-MS: 193 nm ArF excimer laser, spot diameter ~20 µm, repetition rate ~20 Hz, laser fluence ~7 J/cm², scan speed ~4000 µm/s, He carrier gas ~600 ml/min, washout time 50 ms. S isotope MC-ICP-MS: spot size ~44 μm, pulse frequency ~2 Hz, laser fluence ~5 J/cm², He carrier gas with Ar make-up gas. | MASS-1 (Fe-Cu-Zn-S pressed pellet) and GSE-1G (synthetic basaltic glass) from the United States Geological Survey; pyrite PPP-1; chalcopyrite GBW07268; pyrrhotite SP-Po-01 (δ34S = 1.4‰ ± 0.4‰); chalcopyrite SP-CP-01 (δ34S = 5.45‰ ± 0.3‰); natural and synthetic minerals from USA SPI Supplies | 990294 | [146 empty] | 2025
| Xunmei vent field, Niaochao vent field |  | Seafloor hydrothermal | Volcanic-hosted massive sulfide (VMS) | seafloor massive sulfide (SMS) | Cu, Zn, Au, Ag | Co, Pb, Sb | Cu, Zn, Au, Ag, Co, Pb, Sb |  |  | FeS2-1 | FeS2-1 | seafloor vent field |  |  |  |  | ore material | grab | grab | mineral separate | [5 empty] | mineralisation | sulfide chimney | pyrite, marcasite, chalcopyrite |  | pyrite, marcasite, chalcopyrite | multiple stages: colloform marcasite-pyrite intergrowths (outermost wall), replacement assemblages (transition layers), dense recrystallized assemblages, marcasite pseudomorphs after pyrrhotite (middle layer) | sulfide chimney | colloform, subhedral, anhedral, euhedral, dense coarse-grained, columnar pseudomorphs |  |  |  | sphalerite, pyrrhotite, anhydrite, galena, tetrahedrite, tennantite | Transverse sections (polished sections) | EMPA, LA-ICPMS, MC-ICPMS | JEOL JXA-8100 EPMA; Teledyne Cetac Technologies Analyte Excite laser ablation system coupled with an Agilent Technologies 7700x quadrupole ICP-MS; ESI NWR Image GEO 193 coupled with TOFWERK icp TOF R; Neptune Plus multicollector ICP-MS (Thermo Fisher Scientific, Bremen, Germany) coupled with a Geolas HD excimer ArF laser ablation system (Coherent, Göttingen, Germany); Bruker M4 Tornado™ system | SIO, MNR; China University of Petroleum (East China), Qingdao, China; Nanjing Focu MS Technology Co. Ltd., Nanjing, China; Shanghai Chemlab Laboratory, Shanghai, China; Wuhan Sample Solution Analytical Technology Co. Ltd., Wuhan, China | EPMA: beam current of 10 nA, beam size of 1–5 μm, accelerating voltage of 20 kV. Micro-XRF: rhodium target X-ray tube operating at 50 kV and 800 nA, polycapillary lens providing a 40-μm spot size on a 20-μm raster, dwell time of 5 ms per pixel. LA-ICP-MS: 193-nm ArF excimer laser, fluence of 6 J/cm², 6 Hz repetition rate for 40 seconds (240 pulses), 30-second pre-ablation blank, total run time 70 seconds, spot size 32–44 μm, He carrier gas mixed with Ar. LA-ICP-TOF-MS: 193 nm ArF excimer laser, spot diameter ~20 µm, repetition rate ~20 Hz, laser fluence ~7 J/cm², scan speed ~4000 µm/s, He carrier gas ~600 ml/min, washout time 50 ms. S isotope MC-ICP-MS: spot size ~44 μm, pulse frequency ~2 Hz, laser fluence ~5 J/cm², He carrier gas with Ar make-up gas. | MASS-1 (Fe-Cu-Zn-S pressed pellet) and GSE-1G (synthetic basaltic glass) from the United States Geological Survey; pyrite PPP-1; chalcopyrite GBW07268; pyrrhotite SP-Po-01 (δ34S = 1.4‰ ± 0.4‰); chalcopyrite SP-CP-01 (δ34S = 5.45‰ ± 0.3‰); natural and synthetic minerals from USA SPI Supplies | [42 empty] | 464304 | [59 empty] | 533343 | [44 empty] | 2025
| Xunmei vent field, Niaochao vent field |  | Seafloor hydrothermal | Volcanic-hosted massive sulfide (VMS) | seafloor massive sulfide (SMS) | Cu, Zn, Au, Ag | Co, Pb, Sb | Cu, Zn, Au, Ag, Co, Pb, Sb |  |  | ZnS-1 | ZnS-1 | seafloor vent field |  |  |  |  | ore material | grab | grab | mineral separate | [5 empty] | mineralisation | sulfide chimney | pyrite, marcasite, chalcopyrite |  | pyrite, marcasite, chalcopyrite | multiple stages: colloform marcasite-pyrite intergrowths (outermost wall), replacement assemblages (transition layers), dense recrystallized assemblages, marcasite pseudomorphs after pyrrhotite (middle layer) | sulfide chimney | colloform, subhedral, anhedral, euhedral, dense coarse-grained, columnar pseudomorphs |  |  |  | sphalerite, pyrrhotite, anhydrite, galena, tetrahedrite, tennantite | Transverse sections (polished sections) | EMPA, LA-ICPMS, MC-ICPMS | JEOL JXA-8100 EPMA; Teledyne Cetac Technologies Analyte Excite laser ablation system coupled with an Agilent Technologies 7700x quadrupole ICP-MS; ESI NWR Image GEO 193 coupled with TOFWERK icp TOF R; Neptune Plus multicollector ICP-MS (Thermo Fisher Scientific, Bremen, Germany) coupled with a Geolas HD excimer ArF laser ablation system (Coherent, Göttingen, Germany); Bruker M4 Tornado™ system | SIO, MNR; China University of Petroleum (East China), Qingdao, China; Nanjing Focu MS Technology Co. Ltd., Nanjing, China; Shanghai Chemlab Laboratory, Shanghai, China; Wuhan Sample Solution Analytical Technology Co. Ltd., Wuhan, China | EPMA: beam current of 10 nA, beam size of 1–5 μm, accelerating voltage of 20 kV. Micro-XRF: rhodium target X-ray tube operating at 50 kV and 800 nA, polycapillary lens providing a 40-μm spot size on a 20-μm raster, dwell time of 5 ms per pixel. LA-ICP-MS: 193-nm ArF excimer laser, fluence of 6 J/cm², 6 Hz repetition rate for 40 seconds (240 pulses), 30-second pre-ablation blank, total run time 70 seconds, spot size 32–44 μm, He carrier gas mixed with Ar. LA-ICP-TOF-MS: 193 nm ArF excimer laser, spot diameter ~20 µm, repetition rate ~20 Hz, laser fluence ~7 J/cm², scan speed ~4000 µm/s, He carrier gas ~600 ml/min, washout time 50 ms. S isotope MC-ICP-MS: spot size ~44 μm, pulse frequency ~2 Hz, laser fluence ~5 J/cm², He carrier gas with Ar make-up gas. | MASS-1 (Fe-Cu-Zn-S pressed pellet) and GSE-1G (synthetic basaltic glass) from the United States Geological Survey; pyrite PPP-1; chalcopyrite GBW07268; pyrrhotite SP-Po-01 (δ34S = 1.4‰ ± 0.4‰); chalcopyrite SP-CP-01 (δ34S = 5.45‰ ± 0.3‰); natural and synthetic minerals from USA SPI Supplies | [102 empty] | 329996 | [39 empty] | 672668 |  |  |  |  | 2025
| Xunmei vent field, Niaochao vent field |  | Seafloor hydrothermal | Volcanic-hosted massive sulfide (VMS) | seafloor massive sulfide (SMS) | Cu, Zn, Au, Ag | Co, Pb, Sb | Cu, Zn, Au, Ag, Co, Pb, Sb |  |  | CuFeS2-1 | CuFeS2-1 | seafloor vent field |  |  |  |  | ore material | grab | grab | mineral separate | [5 empty] | mineralisation | sulfide chimney | pyrite, marcasite, chalcopyrite |  | pyrite, marcasite, chalcopyrite | multiple stages: colloform marcasite-pyrite intergrowths (outermost wall), replacement assemblages (transition layers), dense recrystallized assemblages, marcasite pseudomorphs after pyrrhotite (middle layer) | sulfide chimney | colloform, subhedral, anhedral, euhedral, dense coarse-grained, columnar pseudomorphs |  |  |  | sphalerite, pyrrhotite, anhydrite, galena, tetrahedrite, tennantite | Transverse sections (polished sections) | EMPA, LA-ICPMS, MC-ICPMS | JEOL JXA-8100 EPMA; Teledyne Cetac Technologies Analyte Excite laser ablation system coupled with an Agilent Technologies 7700x quadrupole ICP-MS; ESI NWR Image GEO 193 coupled with TOFWERK icp TOF R; Neptune Plus multicollector ICP-MS (Thermo Fisher Scientific, Bremen, Germany) coupled with a Geolas HD excimer ArF laser ablation system (Coherent, Göttingen, Germany); Bruker M4 Tornado™ system | SIO, MNR; China University of Petroleum (East China), Qingdao, China; Nanjing Focu MS Technology Co. Ltd., Nanjing, China; Shanghai Chemlab Laboratory, Shanghai, China; Wuhan Sample Solution Analytical Technology Co. Ltd., Wuhan, China | EPMA: beam current of 10 nA, beam size of 1–5 μm, accelerating voltage of 20 kV. Micro-XRF: rhodium target X-ray tube operating at 50 kV and 800 nA, polycapillary lens providing a 40-μm spot size on a 20-μm raster, dwell time of 5 ms per pixel. LA-ICP-MS: 193-nm ArF excimer laser, fluence of 6 J/cm², 6 Hz repetition rate for 40 seconds (240 pulses), 30-second pre-ablation blank, total run time 70 seconds, spot size 32–44 μm, He carrier gas mixed with Ar. LA-ICP-TOF-MS: 193 nm ArF excimer laser, spot diameter ~20 µm, repetition rate ~20 Hz, laser fluence ~7 J/cm², scan speed ~4000 µm/s, He carrier gas ~600 ml/min, washout time 50 ms. S isotope MC-ICP-MS: spot size ~44 μm, pulse frequency ~2 Hz, laser fluence ~5 J/cm², He carrier gas with Ar make-up gas. | MASS-1 (Fe-Cu-Zn-S pressed pellet) and GSE-1G (synthetic basaltic glass) from the United States Geological Survey; pyrite PPP-1; chalcopyrite GBW07268; pyrrhotite SP-Po-01 (δ34S = 1.4‰ ± 0.4‰); chalcopyrite SP-CP-01 (δ34S = 5.45‰ ± 0.3‰); natural and synthetic minerals from USA SPI Supplies | [32 empty] | 341244 | [9 empty] | 304832 | [59 empty] | 353037 | [44 empty] | 2025
| Xunmei vent field, Niaochao vent field |  | Seafloor hydrothermal | Volcanic-hosted massive sulfide (VMS) | seafloor massive sulfide (SMS) | Cu, Zn, Au, Ag | Co, Pb, Sb | Cu, Zn, Au, Ag, Co, Pb, Sb |  |  | FeAsS-1 | FeAsS-1 | seafloor vent field |  |  |  |  | ore material | grab | grab | mineral separate | [5 empty] | mineralisation | sulfide chimney | pyrite, marcasite, chalcopyrite |  | pyrite, marcasite, chalcopyrite | multiple stages: colloform marcasite-pyrite intergrowths (outermost wall), replacement assemblages (transition layers), dense recrystallized assemblages, marcasite pseudomorphs after pyrrhotite (middle layer) | sulfide chimney | colloform, subhedral, anhedral, euhedral, dense coarse-grained, columnar pseudomorphs |  |  |  | sphalerite, pyrrhotite, anhydrite, galena, tetrahedrite, tennantite | Transverse sections (polished sections) | EMPA, LA-ICPMS, MC-ICPMS | JEOL JXA-8100 EPMA; Teledyne Cetac Technologies Analyte Excite laser ablation system coupled with an Agilent Technologies 7700x quadrupole ICP-MS; ESI NWR Image GEO 193 coupled with TOFWERK icp TOF R; Neptune Plus multicollector ICP-MS (Thermo Fisher Scientific, Bremen, Germany) coupled with a Geolas HD excimer ArF laser ablation system (Coherent, Göttingen, Germany); Bruker M4 Tornado™ system | SIO, MNR; China University of Petroleum (East China), Qingdao, China; Nanjing Focu MS Technology Co. Ltd., Nanjing, China; Shanghai Chemlab Laboratory, Shanghai, China; Wuhan Sample Solution Analytical Technology Co. Ltd., Wuhan, China | EPMA: beam current of 10 nA, beam size of 1–5 μm, accelerating voltage of 20 kV. Micro-XRF: rhodium target X-ray tube operating at 50 kV and 800 nA, polycapillary lens providing a 40-μm spot size on a 20-μm raster, dwell time of 5 ms per pixel. LA-ICP-MS: 193-nm ArF excimer laser, fluence of 6 J/cm², 6 Hz repetition rate for 40 seconds (240 pulses), 30-second pre-ablation blank, total run time 70 seconds, spot size 32–44 μm, He carrier gas mixed with Ar. LA-ICP-TOF-MS: 193 nm ArF excimer laser, spot diameter ~20 µm, repetition rate ~20 Hz, laser fluence ~7 J/cm², scan speed ~4000 µm/s, He carrier gas ~600 ml/min, washout time 50 ms. S isotope MC-ICP-MS: spot size ~44 μm, pulse frequency ~2 Hz, laser fluence ~5 J/cm², He carrier gas with Ar make-up gas. | MASS-1 (Fe-Cu-Zn-S pressed pellet) and GSE-1G (synthetic basaltic glass) from the United States Geological Survey; pyrite PPP-1; chalcopyrite GBW07268; pyrrhotite SP-Po-01 (δ34S = 1.4‰ ± 0.4‰); chalcopyrite SP-CP-01 (δ34S = 5.45‰ ± 0.3‰); natural and synthetic minerals from USA SPI Supplies |  |  |  |  | 461498 | [37 empty] | 342603 | [59 empty] | 193343 | [44 empty] | 2025
| Xunmei vent field, Niaochao vent field |  | Seafloor hydrothermal | Volcanic-hosted massive sulfide (VMS) | seafloor massive sulfide (SMS) | Cu, Zn, Au, Ag | Co, Pb, Sb | Cu, Zn, Au, Ag, Co, Pb, Sb |  |  | FeNiS-1 | FeNiS-1 | seafloor vent field |  |  |  |  | ore material | grab | grab | mineral separate | [5 empty] | mineralisation | sulfide chimney | pyrite, marcasite, chalcopyrite |  | pyrite, marcasite, chalcopyrite | multiple stages: colloform marcasite-pyrite intergrowths (outermost wall), replacement assemblages (transition layers), dense recrystallized assemblages, marcasite pseudomorphs after pyrrhotite (middle layer) | sulfide chimney | colloform, subhedral, anhedral, euhedral, dense coarse-grained, columnar pseudomorphs |  |  |  | sphalerite, pyrrhotite, anhydrite, galena, tetrahedrite, tennantite | Transverse sections (polished sections) | EMPA, LA-ICPMS, MC-ICPMS | JEOL JXA-8100 EPMA; Teledyne Cetac Technologies Analyte Excite laser ablation system coupled with an Agilent Technologies 7700x quadrupole ICP-MS; ESI NWR Image GEO 193 coupled with TOFWERK icp TOF R; Neptune Plus multicollector ICP-MS (Thermo Fisher Scientific, Bremen, Germany) coupled with a Geolas HD excimer ArF laser ablation system (Coherent, Göttingen, Germany); Bruker M4 Tornado™ system | SIO, MNR; China University of Petroleum (East China), Qingdao, China; Nanjing Focu MS Technology Co. Ltd., Nanjing, China; Shanghai Chemlab Laboratory, Shanghai, China; Wuhan Sample Solution Analytical Technology Co. Ltd., Wuhan, China | EPMA: beam current of 10 nA, beam size of 1–5 μm, accelerating voltage of 20 kV. Micro-XRF: rhodium target X-ray tube operating at 50 kV and 800 nA, polycapillary lens providing a 40-μm spot size on a 20-μm raster, dwell time of 5 ms per pixel. LA-ICP-MS: 193-nm ArF excimer laser, fluence of 6 J/cm², 6 Hz repetition rate for 40 seconds (240 pulses), 30-second pre-ablation blank, total run time 70 seconds, spot size 32–44 μm, He carrier gas mixed with Ar. LA-ICP-TOF-MS: 193 nm ArF excimer laser, spot diameter ~20 µm, repetition rate ~20 Hz, laser fluence ~7 J/cm², scan speed ~4000 µm/s, He carrier gas ~600 ml/min, washout time 50 ms. S isotope MC-ICP-MS: spot size ~44 μm, pulse frequency ~2 Hz, laser fluence ~5 J/cm², He carrier gas with Ar make-up gas. | MASS-1 (Fe-Cu-Zn-S pressed pellet) and GSE-1G (synthetic basaltic glass) from the United States Geological Survey; pyrite PPP-1; chalcopyrite GBW07268; pyrrhotite SP-Po-01 (δ34S = 1.4‰ ± 0.4‰); chalcopyrite SP-CP-01 (δ34S = 5.45‰ ± 0.3‰); natural and synthetic minerals from USA SPI Supplies | [42 empty] | 306896 | [37 empty] | 358937 | [21 empty] | 327987 | [44 empty] | 2025
| Xunmei vent field, Niaochao vent field |  | Seafloor hydrothermal | Volcanic-hosted massive sulfide (VMS) | seafloor massive sulfide (SMS) | Cu, Zn, Au, Ag | Co, Pb, Sb | Cu, Zn, Au, Ag, Co, Pb, Sb |  |  | Co-1 | Co-1 | seafloor vent field |  |  |  |  | ore material | grab | grab | mineral separate | [5 empty] | mineralisation | sulfide chimney | pyrite, marcasite, chalcopyrite |  | pyrite, marcasite, chalcopyrite | multiple stages: colloform marcasite-pyrite intergrowths (outermost wall), replacement assemblages (transition layers), dense recrystallized assemblages, marcasite pseudomorphs after pyrrhotite (middle layer) | sulfide chimney | colloform, subhedral, anhedral, euhedral, dense coarse-grained, columnar pseudomorphs |  |  |  | sphalerite, pyrrhotite, anhydrite, galena, tetrahedrite, tennantite | Transverse sections (polished sections) | EMPA, LA-ICPMS, MC-ICPMS | JEOL JXA-8100 EPMA; Teledyne Cetac Technologies Analyte Excite laser ablation system coupled with an Agilent Technologies 7700x quadrupole ICP-MS; ESI NWR Image GEO 193 coupled with TOFWERK icp TOF R; Neptune Plus multicollector ICP-MS (Thermo Fisher Scientific, Bremen, Germany) coupled with a Geolas HD excimer ArF laser ablation system (Coherent, Göttingen, Germany); Bruker M4 Tornado™ system | SIO, MNR; China University of Petroleum (East China), Qingdao, China; Nanjing Focu MS Technology Co. Ltd., Nanjing, China; Shanghai Chemlab Laboratory, Shanghai, China; Wuhan Sample Solution Analytical Technology Co. Ltd., Wuhan, China | EPMA: beam current of 10 nA, beam size of 1–5 μm, accelerating voltage of 20 kV. Micro-XRF: rhodium target X-ray tube operating at 50 kV and 800 nA, polycapillary lens providing a 40-μm spot size on a 20-μm raster, dwell time of 5 ms per pixel. LA-ICP-MS: 193-nm ArF excimer laser, fluence of 6 J/cm², 6 Hz repetition rate for 40 seconds (240 pulses), 30-second pre-ablation blank, total run time 70 seconds, spot size 32–44 μm, He carrier gas mixed with Ar. LA-ICP-TOF-MS: 193 nm ArF excimer laser, spot diameter ~20 µm, repetition rate ~20 Hz, laser fluence ~7 J/cm², scan speed ~4000 µm/s, He carrier gas ~600 ml/min, washout time 50 ms. S isotope MC-ICP-MS: spot size ~44 μm, pulse frequency ~2 Hz, laser fluence ~5 J/cm², He carrier gas with Ar make-up gas. | MASS-1 (Fe-Cu-Zn-S pressed pellet) and GSE-1G (synthetic basaltic glass) from the United States Geological Survey; pyrite PPP-1; chalcopyrite GBW07268; pyrrhotite SP-Po-01 (δ34S = 1.4‰ ± 0.4‰); chalcopyrite SP-CP-01 (δ34S = 5.45‰ ± 0.3‰); natural and synthetic minerals from USA SPI Supplies | [26 empty] | 998643 | [120 empty] | 2025
| Xunmei vent field, Niaochao vent field |  | Seafloor hydrothermal | Volcanic-hosted massive sulfide (VMS) | seafloor massive sulfide (SMS) | Cu, Zn, Au, Ag | Co, Pb, Sb | Cu, Zn, Au, Ag, Co, Pb, Sb |  |  | PbS-1 | PbS-1 | seafloor vent field |  |  |  |  | ore material | grab | grab | mineral separate | [5 empty] | mineralisation | sulfide chimney | pyrite, marcasite, chalcopyrite |  | pyrite, marcasite, chalcopyrite | multiple stages: colloform marcasite-pyrite intergrowths (outermost wall), replacement assemblages (transition layers), dense recrystallized assemblages, marcasite pseudomorphs after pyrrhotite (middle layer) | sulfide chimney | colloform, subhedral, anhedral, euhedral, dense coarse-grained, columnar pseudomorphs |  |  |  | sphalerite, pyrrhotite, anhydrite, galena, tetrahedrite, tennantite | Transverse sections (polished sections) | EMPA, LA-ICPMS, MC-ICPMS | JEOL JXA-8100 EPMA; Teledyne Cetac Technologies Analyte Excite laser ablation system coupled with an Agilent Technologies 7700x quadrupole ICP-MS; ESI NWR Image GEO 193 coupled with TOFWERK icp TOF R; Neptune Plus multicollector ICP-MS (Thermo Fisher Scientific, Bremen, Germany) coupled with a Geolas HD excimer ArF laser ablation system (Coherent, Göttingen, Germany); Bruker M4 Tornado™ system | SIO, MNR; China University of Petroleum (East China), Qingdao, China; Nanjing Focu MS Technology Co. Ltd., Nanjing, China; Shanghai Chemlab Laboratory, Shanghai, China; Wuhan Sample Solution Analytical Technology Co. Ltd., Wuhan, China | EPMA: beam current of 10 nA, beam size of 1–5 μm, accelerating voltage of 20 kV. Micro-XRF: rhodium target X-ray tube operating at 50 kV and 800 nA, polycapillary lens providing a 40-μm spot size on a 20-μm raster, dwell time of 5 ms per pixel. LA-ICP-MS: 193-nm ArF excimer laser, fluence of 6 J/cm², 6 Hz repetition rate for 40 seconds (240 pulses), 30-second pre-ablation blank, total run time 70 seconds, spot size 32–44 μm, He carrier gas mixed with Ar. LA-ICP-TOF-MS: 193 nm ArF excimer laser, spot diameter ~20 µm, repetition rate ~20 Hz, laser fluence ~7 J/cm², scan speed ~4000 µm/s, He carrier gas ~600 ml/min, washout time 50 ms. S isotope MC-ICP-MS: spot size ~44 μm, pulse frequency ~2 Hz, laser fluence ~5 J/cm², He carrier gas with Ar make-up gas. | MASS-1 (Fe-Cu-Zn-S pressed pellet) and GSE-1G (synthetic basaltic glass) from the United States Geological Survey; pyrite PPP-1; chalcopyrite GBW07268; pyrrhotite SP-Po-01 (δ34S = 1.4‰ ± 0.4‰); chalcopyrite SP-CP-01 (δ34S = 5.45‰ ± 0.3‰); natural and synthetic minerals from USA SPI Supplies | [86 empty] | 863787 | [15 empty] | 133963 | [44 empty] | 2025
| Xunmei vent field, Niaochao vent field |  | Seafloor hydrothermal | Volcanic-hosted massive sulfide (VMS) | seafloor massive sulfide (SMS) | Cu, Zn, Au, Ag | Co, Pb, Sb | Cu, Zn, Au, Ag, Co, Pb, Sb |  |  | I-Mrc1 (n=9)-1 | I-Mrc1 (n=9)-1 | seafloor vent field |  |  |  |  | ore material | grab | grab | mineral separate | [5 empty] | mineralisation | sulfide chimney | pyrite, marcasite, chalcopyrite |  | pyrite, marcasite, chalcopyrite | multiple stages: colloform marcasite-pyrite intergrowths (outermost wall), replacement assemblages (transition layers), dense recrystallized assemblages, marcasite pseudomorphs after pyrrhotite (middle layer) | sulfide chimney | colloform, subhedral, anhedral, euhedral, dense coarse-grained, columnar pseudomorphs |  |  |  | sphalerite, pyrrhotite, anhydrite, galena, tetrahedrite, tennantite | Transverse sections (polished sections) | EMPA, LA-ICPMS, MC-ICPMS | JEOL JXA-8100 EPMA; Teledyne Cetac Technologies Analyte Excite laser ablation system coupled with an Agilent Technologies 7700x quadrupole ICP-MS; ESI NWR Image GEO 193 coupled with TOFWERK icp TOF R; Neptune Plus multicollector ICP-MS (Thermo Fisher Scientific, Bremen, Germany) coupled with a Geolas HD excimer ArF laser ablation system (Coherent, Göttingen, Germany); Bruker M4 Tornado™ system | SIO, MNR; China University of Petroleum (East China), Qingdao, China; Nanjing Focu MS Technology Co. Ltd., Nanjing, China; Shanghai Chemlab Laboratory, Shanghai, China; Wuhan Sample Solution Analytical Technology Co. Ltd., Wuhan, China | EPMA: beam current of 10 nA, beam size of 1–5 μm, accelerating voltage of 20 kV. Micro-XRF: rhodium target X-ray tube operating at 50 kV and 800 nA, polycapillary lens providing a 40-μm spot size on a 20-μm raster, dwell time of 5 ms per pixel. LA-ICP-MS: 193-nm ArF excimer laser, fluence of 6 J/cm², 6 Hz repetition rate for 40 seconds (240 pulses), 30-second pre-ablation blank, total run time 70 seconds, spot size 32–44 μm, He carrier gas mixed with Ar. LA-ICP-TOF-MS: 193 nm ArF excimer laser, spot diameter ~20 µm, repetition rate ~20 Hz, laser fluence ~7 J/cm², scan speed ~4000 µm/s, He carrier gas ~600 ml/min, washout time 50 ms. S isotope MC-ICP-MS: spot size ~44 μm, pulse frequency ~2 Hz, laser fluence ~5 J/cm², He carrier gas with Ar make-up gas. | MASS-1 (Fe-Cu-Zn-S pressed pellet) and GSE-1G (synthetic basaltic glass) from the United States Geological Survey; pyrite PPP-1; chalcopyrite GBW07268; pyrrhotite SP-Po-01 (δ34S = 1.4‰ ± 0.4‰); chalcopyrite SP-CP-01 (δ34S = 5.45‰ ± 0.3‰); natural and synthetic minerals from USA SPI Supplies | 26.421766 |  |  |  | 195.404375 |  | 0.20854 |  |  |  | 0.224638 |  |  |  | 0.009702 | [5 empty] | 2.357444 | [5 empty] | 354.180561 | [5 empty] | 6761.19604 | [9 empty] | 437666.4 | [13 empty] | 0.796689 | [11 empty] | 14.81724 |  | 211.624575 |  | 113.055368 | [7 empty] | 2.803131 | [5 empty] | 217.850143 | [15 empty] | 551469.4 |  | 1.490809 |  |  |  | 10.795886 | [5 empty] | 0.476769 | [13 empty] | 22.824649 |  |  |  | 3.313545 |  | 6.785177 | [7 empty] | 935.618443 |  |  |  |  | 2025
| Xunmei vent field, Niaochao vent field |  | Seafloor hydrothermal | Volcanic-hosted massive sulfide (VMS) | seafloor massive sulfide (SMS) | Cu, Zn, Au, Ag | Co, Pb, Sb | Cu, Zn, Au, Ag, Co, Pb, Sb |  |  | I-Mrc1 (n=9)-2 | I-Mrc1 (n=9)-2 | seafloor vent field |  |  |  |  | ore material | grab | grab | mineral separate | [5 empty] | mineralisation | sulfide chimney | pyrite, marcasite, chalcopyrite |  | pyrite, marcasite, chalcopyrite | multiple stages: colloform marcasite-pyrite intergrowths (outermost wall), replacement assemblages (transition layers), dense recrystallized assemblages, marcasite pseudomorphs after pyrrhotite (middle layer) | sulfide chimney | colloform, subhedral, anhedral, euhedral, dense coarse-grained, columnar pseudomorphs |  |  |  | sphalerite, pyrrhotite, anhydrite, galena, tetrahedrite, tennantite | Transverse sections (polished sections) | EMPA, LA-ICPMS, MC-ICPMS | JEOL JXA-8100 EPMA; Teledyne Cetac Technologies Analyte Excite laser ablation system coupled with an Agilent Technologies 7700x quadrupole ICP-MS; ESI NWR Image GEO 193 coupled with TOFWERK icp TOF R; Neptune Plus multicollector ICP-MS (Thermo Fisher Scientific, Bremen, Germany) coupled with a Geolas HD excimer ArF laser ablation system (Coherent, Göttingen, Germany); Bruker M4 Tornado™ system | SIO, MNR; China University of Petroleum (East China), Qingdao, China; Nanjing Focu MS Technology Co. Ltd., Nanjing, China; Shanghai Chemlab Laboratory, Shanghai, China; Wuhan Sample Solution Analytical Technology Co. Ltd., Wuhan, China | EPMA: beam current of 10 nA, beam size of 1–5 μm, accelerating voltage of 20 kV. Micro-XRF: rhodium target X-ray tube operating at 50 kV and 800 nA, polycapillary lens providing a 40-μm spot size on a 20-μm raster, dwell time of 5 ms per pixel. LA-ICP-MS: 193-nm ArF excimer laser, fluence of 6 J/cm², 6 Hz repetition rate for 40 seconds (240 pulses), 30-second pre-ablation blank, total run time 70 seconds, spot size 32–44 μm, He carrier gas mixed with Ar. LA-ICP-TOF-MS: 193 nm ArF excimer laser, spot diameter ~20 µm, repetition rate ~20 Hz, laser fluence ~7 J/cm², scan speed ~4000 µm/s, He carrier gas ~600 ml/min, washout time 50 ms. S isotope MC-ICP-MS: spot size ~44 μm, pulse frequency ~2 Hz, laser fluence ~5 J/cm², He carrier gas with Ar make-up gas. | MASS-1 (Fe-Cu-Zn-S pressed pellet) and GSE-1G (synthetic basaltic glass) from the United States Geological Survey; pyrite PPP-1; chalcopyrite GBW07268; pyrrhotite SP-Po-01 (δ34S = 1.4‰ ± 0.4‰); chalcopyrite SP-CP-01 (δ34S = 5.45‰ ± 0.3‰); natural and synthetic minerals from USA SPI Supplies | 32.908002 |  |  |  | 185.850751 |  | 0.374602 |  |  |  | 0.071681 | [9 empty] | 1.779049 | [5 empty] | 408.10409 | [5 empty] | 1677.750971 | [9 empty] | 478623.6 | [13 empty] | 0.20709 | [11 empty] | 7.114646 |  | 197.725041 |  | 145.65576 | [7 empty] | 2.209841 | [5 empty] | 175.173022 | [15 empty] | 516570.2 |  | 1.39432 |  |  |  | 5.596345 | [5 empty] | 0.12562 | [13 empty] | 20.165478 |  |  |  | 0.223517 |  | 3.441783 | [7 empty] | 1384.037206 |  |  |  |  | 2025
| Xunmei vent field, Niaochao vent field |  | Seafloor hydrothermal | Volcanic-hosted massive sulfide (VMS) | seafloor massive sulfide (SMS) | Cu, Zn, Au, Ag | Co, Pb, Sb | Cu, Zn, Au, Ag, Co, Pb, Sb |  |  | I-Mrc1 (n=9)-3 | I-Mrc1 (n=9)-3 | seafloor vent field |  |  |  |  | ore material | grab | grab | mineral separate | [5 empty] | mineralisation | sulfide chimney | pyrite, marcasite, chalcopyrite |  | pyrite, marcasite, chalcopyrite | multiple stages: colloform marcasite-pyrite intergrowths (outermost wall), replacement assemblages (transition layers), dense recrystallized assemblages, marcasite pseudomorphs after pyrrhotite (middle layer) | sulfide chimney | colloform, subhedral, anhedral, euhedral, dense coarse-grained, columnar pseudomorphs |  |  |  | sphalerite, pyrrhotite, anhydrite, galena, tetrahedrite, tennantite | Transverse sections (polished sections) | EMPA, LA-ICPMS, MC-ICPMS | JEOL JXA-8100 EPMA; Teledyne Cetac Technologies Analyte Excite laser ablation system coupled with an Agilent Technologies 7700x quadrupole ICP-MS; ESI NWR Image GEO 193 coupled with TOFWERK icp TOF R; Neptune Plus multicollector ICP-MS (Thermo Fisher Scientific, Bremen, Germany) coupled with a Geolas HD excimer ArF laser ablation system (Coherent, Göttingen, Germany); Bruker M4 Tornado™ system | SIO, MNR; China University of Petroleum (East China), Qingdao, China; Nanjing Focu MS Technology Co. Ltd., Nanjing, China; Shanghai Chemlab Laboratory, Shanghai, China; Wuhan Sample Solution Analytical Technology Co. Ltd., Wuhan, China | EPMA: beam current of 10 nA, beam size of 1–5 μm, accelerating voltage of 20 kV. Micro-XRF: rhodium target X-ray tube operating at 50 kV and 800 nA, polycapillary lens providing a 40-μm spot size on a 20-μm raster, dwell time of 5 ms per pixel. LA-ICP-MS: 193-nm ArF excimer laser, fluence of 6 J/cm², 6 Hz repetition rate for 40 seconds (240 pulses), 30-second pre-ablation blank, total run time 70 seconds, spot size 32–44 μm, He carrier gas mixed with Ar. LA-ICP-TOF-MS: 193 nm ArF excimer laser, spot diameter ~20 µm, repetition rate ~20 Hz, laser fluence ~7 J/cm², scan speed ~4000 µm/s, He carrier gas ~600 ml/min, washout time 50 ms. S isotope MC-ICP-MS: spot size ~44 μm, pulse frequency ~2 Hz, laser fluence ~5 J/cm², He carrier gas with Ar make-up gas. | MASS-1 (Fe-Cu-Zn-S pressed pellet) and GSE-1G (synthetic basaltic glass) from the United States Geological Survey; pyrite PPP-1; chalcopyrite GBW07268; pyrrhotite SP-Po-01 (δ34S = 1.4‰ ± 0.4‰); chalcopyrite SP-CP-01 (δ34S = 5.45‰ ± 0.3‰); natural and synthetic minerals from USA SPI Supplies | 51.587744 |  |  |  | 137.458752 |  | 0.58622 |  |  |  | 0.194614 | [9 empty] | 0.966966 | [5 empty] | 992.977973 | [5 empty] | 2336.234027 | [9 empty] | 467192.8 | [13 empty] | 0.142471 | [11 empty] | 8.913459 |  | 247.64313 |  | 50.840372 | [7 empty] | 3.028455 | [5 empty] | 191.616544 | [15 empty] | 527461.5 |  | 1.540771 |  |  |  | 6.848422 | [5 empty] | 0.190228 | [7 empty] | 0.095114 | [5 empty] | 23.390509 |  |  |  | 0.896944 |  | 2.972079 | [7 empty] | 491.691427 |  |  |  |  | 2025
| Xunmei vent field, Niaochao vent field |  | Seafloor hydrothermal | Volcanic-hosted massive sulfide (VMS) | seafloor massive sulfide (SMS) | Cu, Zn, Au, Ag | Co, Pb, Sb | Cu, Zn, Au, Ag, Co, Pb, Sb |  |  | I-Mrc1 (n=9)-4 | I-Mrc1 (n=9)-4 | seafloor vent field |  |  |  |  | ore material | grab | grab | mineral separate | [5 empty] | mineralisation | sulfide chimney | pyrite, marcasite, chalcopyrite |  | pyrite, marcasite, chalcopyrite | multiple stages: colloform marcasite-pyrite intergrowths (outermost wall), replacement assemblages (transition layers), dense recrystallized assemblages, marcasite pseudomorphs after pyrrhotite (middle layer) | sulfide chimney | colloform, subhedral, anhedral, euhedral, dense coarse-grained, columnar pseudomorphs |  |  |  | sphalerite, pyrrhotite, anhydrite, galena, tetrahedrite, tennantite | Transverse sections (polished sections) | EMPA, LA-ICPMS, MC-ICPMS | JEOL JXA-8100 EPMA; Teledyne Cetac Technologies Analyte Excite laser ablation system coupled with an Agilent Technologies 7700x quadrupole ICP-MS; ESI NWR Image GEO 193 coupled with TOFWERK icp TOF R; Neptune Plus multicollector ICP-MS (Thermo Fisher Scientific, Bremen, Germany) coupled with a Geolas HD excimer ArF laser ablation system (Coherent, Göttingen, Germany); Bruker M4 Tornado™ system | SIO, MNR; China University of Petroleum (East China), Qingdao, China; Nanjing Focu MS Technology Co. Ltd., Nanjing, China; Shanghai Chemlab Laboratory, Shanghai, China; Wuhan Sample Solution Analytical Technology Co. Ltd., Wuhan, China | EPMA: beam current of 10 nA, beam size of 1–5 μm, accelerating voltage of 20 kV. Micro-XRF: rhodium target X-ray tube operating at 50 kV and 800 nA, polycapillary lens providing a 40-μm spot size on a 20-μm raster, dwell time of 5 ms per pixel. LA-ICP-MS: 193-nm ArF excimer laser, fluence of 6 J/cm², 6 Hz repetition rate for 40 seconds (240 pulses), 30-second pre-ablation blank, total run time 70 seconds, spot size 32–44 μm, He carrier gas mixed with Ar. LA-ICP-TOF-MS: 193 nm ArF excimer laser, spot diameter ~20 µm, repetition rate ~20 Hz, laser fluence ~7 J/cm², scan speed ~4000 µm/s, He carrier gas ~600 ml/min, washout time 50 ms. S isotope MC-ICP-MS: spot size ~44 μm, pulse frequency ~2 Hz, laser fluence ~5 J/cm², He carrier gas with Ar make-up gas. | MASS-1 (Fe-Cu-Zn-S pressed pellet) and GSE-1G (synthetic basaltic glass) from the United States Geological Survey; pyrite PPP-1; chalcopyrite GBW07268; pyrrhotite SP-Po-01 (δ34S = 1.4‰ ± 0.4‰); chalcopyrite SP-CP-01 (δ34S = 5.45‰ ± 0.3‰); natural and synthetic minerals from USA SPI Supplies | 41.838814 |  |  |  | 353.732043 |  | 0.420997 |  |  |  | 0.09193 | [9 empty] | 1.674487 | [5 empty] | 289.584847 | [5 empty] | 2640.524037 | [9 empty] | 476794.1 | [13 empty] | 0.103623 | [11 empty] | 5.174502 |  | 221.704324 |  | 115.805959 | [7 empty] | 2.738212 | [5 empty] | 111.343586 | [15 empty] | 517070.6 |  | 1.561487 |  |  |  | 1.262593 | [5 empty] | 0.103969 | [13 empty] | 54.809483 |  |  |  | 0.119202 |  | 3.190459 | [7 empty] | 2036.940299 |  |  |  |  | 2025
| Xunmei vent field, Niaochao vent field |  | Seafloor hydrothermal | Volcanic-hosted massive sulfide (VMS) | seafloor massive sulfide (SMS) | Cu, Zn, Au, Ag | Co, Pb, Sb | Cu, Zn, Au, Ag, Co, Pb, Sb |  |  | I-Mrc1 (n=9)-5 | I-Mrc1 (n=9)-5 | seafloor vent field |  |  |  |  | ore material | grab | grab | mineral separate | [5 empty] | mineralisation | sulfide chimney | pyrite, marcasite, chalcopyrite |  | pyrite, marcasite, chalcopyrite | multiple stages: colloform marcasite-pyrite intergrowths (outermost wall), replacement assemblages (transition layers), dense recrystallized assemblages, marcasite pseudomorphs after pyrrhotite (middle layer) | sulfide chimney | colloform, subhedral, anhedral, euhedral, dense coarse-grained, columnar pseudomorphs |  |  |  | sphalerite, pyrrhotite, anhydrite, galena, tetrahedrite, tennantite | Transverse sections (polished sections) | EMPA, LA-ICPMS, MC-ICPMS | JEOL JXA-8100 EPMA; Teledyne Cetac Technologies Analyte Excite laser ablation system coupled with an Agilent Technologies 7700x quadrupole ICP-MS; ESI NWR Image GEO 193 coupled with TOFWERK icp TOF R; Neptune Plus multicollector ICP-MS (Thermo Fisher Scientific, Bremen, Germany) coupled with a Geolas HD excimer ArF laser ablation system (Coherent, Göttingen, Germany); Bruker M4 Tornado™ system | SIO, MNR; China University of Petroleum (East China), Qingdao, China; Nanjing Focu MS Technology Co. Ltd., Nanjing, China; Shanghai Chemlab Laboratory, Shanghai, China; Wuhan Sample Solution Analytical Technology Co. Ltd., Wuhan, China | EPMA: beam current of 10 nA, beam size of 1–5 μm, accelerating voltage of 20 kV. Micro-XRF: rhodium target X-ray tube operating at 50 kV and 800 nA, polycapillary lens providing a 40-μm spot size on a 20-μm raster, dwell time of 5 ms per pixel. LA-ICP-MS: 193-nm ArF excimer laser, fluence of 6 J/cm², 6 Hz repetition rate for 40 seconds (240 pulses), 30-second pre-ablation blank, total run time 70 seconds, spot size 32–44 μm, He carrier gas mixed with Ar. LA-ICP-TOF-MS: 193 nm ArF excimer laser, spot diameter ~20 µm, repetition rate ~20 Hz, laser fluence ~7 J/cm², scan speed ~4000 µm/s, He carrier gas ~600 ml/min, washout time 50 ms. S isotope MC-ICP-MS: spot size ~44 μm, pulse frequency ~2 Hz, laser fluence ~5 J/cm², He carrier gas with Ar make-up gas. | MASS-1 (Fe-Cu-Zn-S pressed pellet) and GSE-1G (synthetic basaltic glass) from the United States Geological Survey; pyrite PPP-1; chalcopyrite GBW07268; pyrrhotite SP-Po-01 (δ34S = 1.4‰ ± 0.4‰); chalcopyrite SP-CP-01 (δ34S = 5.45‰ ± 0.3‰); natural and synthetic minerals from USA SPI Supplies | 62.237569 |  |  |  | 74.51316 |  | 0.630675 |  |  |  | 0.11141 | [9 empty] | 0.826879 | [5 empty] | 802.726395 | [5 empty] | 2488.489235 | [9 empty] | 489451.2 | [13 empty] | 0.064608 | [11 empty] | 14.546617 |  | 221.080456 |  | 38.483958 | [7 empty] | 7.284088 | [5 empty] | 185.009251 | [15 empty] | 506181.1 |  | 1.29342 |  |  |  | 2.196372 | [13 empty] | 0.086833 | [5 empty] | 24.670661 |  |  |  | 0.213708 |  | 0.814213 | [7 empty] | 116.568663 |  |  |  |  | 2025
| Xunmei vent field, Niaochao vent field |  | Seafloor hydrothermal | Volcanic-hosted massive sulfide (VMS) | seafloor massive sulfide (SMS) | Cu, Zn, Au, Ag | Co, Pb, Sb | Cu, Zn, Au, Ag, Co, Pb, Sb |  |  | I-Mrc1 (n=9)-6 | I-Mrc1 (n=9)-6 | seafloor vent field |  |  |  |  | ore material | grab | grab | mineral separate | [5 empty] | mineralisation | sulfide chimney | pyrite, marcasite, chalcopyrite |  | pyrite, marcasite, chalcopyrite | multiple stages: colloform marcasite-pyrite intergrowths (outermost wall), replacement assemblages (transition layers), dense recrystallized assemblages, marcasite pseudomorphs after pyrrhotite (middle layer) | sulfide chimney | colloform, subhedral, anhedral, euhedral, dense coarse-grained, columnar pseudomorphs |  |  |  | sphalerite, pyrrhotite, anhydrite, galena, tetrahedrite, tennantite | Transverse sections (polished sections) | EMPA, LA-ICPMS, MC-ICPMS | JEOL JXA-8100 EPMA; Teledyne Cetac Technologies Analyte Excite laser ablation system coupled with an Agilent Technologies 7700x quadrupole ICP-MS; ESI NWR Image GEO 193 coupled with TOFWERK icp TOF R; Neptune Plus multicollector ICP-MS (Thermo Fisher Scientific, Bremen, Germany) coupled with a Geolas HD excimer ArF laser ablation system (Coherent, Göttingen, Germany); Bruker M4 Tornado™ system | SIO, MNR; China University of Petroleum (East China), Qingdao, China; Nanjing Focu MS Technology Co. Ltd., Nanjing, China; Shanghai Chemlab Laboratory, Shanghai, China; Wuhan Sample Solution Analytical Technology Co. Ltd., Wuhan, China | EPMA: beam current of 10 nA, beam size of 1–5 μm, accelerating voltage of 20 kV. Micro-XRF: rhodium target X-ray tube operating at 50 kV and 800 nA, polycapillary lens providing a 40-μm spot size on a 20-μm raster, dwell time of 5 ms per pixel. LA-ICP-MS: 193-nm ArF excimer laser, fluence of 6 J/cm², 6 Hz repetition rate for 40 seconds (240 pulses), 30-second pre-ablation blank, total run time 70 seconds, spot size 32–44 μm, He carrier gas mixed with Ar. LA-ICP-TOF-MS: 193 nm ArF excimer laser, spot diameter ~20 µm, repetition rate ~20 Hz, laser fluence ~7 J/cm², scan speed ~4000 µm/s, He carrier gas ~600 ml/min, washout time 50 ms. S isotope MC-ICP-MS: spot size ~44 μm, pulse frequency ~2 Hz, laser fluence ~5 J/cm², He carrier gas with Ar make-up gas. | MASS-1 (Fe-Cu-Zn-S pressed pellet) and GSE-1G (synthetic basaltic glass) from the United States Geological Survey; pyrite PPP-1; chalcopyrite GBW07268; pyrrhotite SP-Po-01 (δ34S = 1.4‰ ± 0.4‰); chalcopyrite SP-CP-01 (δ34S = 5.45‰ ± 0.3‰); natural and synthetic minerals from USA SPI Supplies | 45.873974 |  |  |  | 135.517834 |  | 0.444035 |  |  |  | 0.143743 | [9 empty] | 0.842774 | [5 empty] | 504.549003 | [5 empty] | 2832.666678 | [9 empty] | 470662.2 | [13 empty] | 0.076896 | [11 empty] | 34.310417 |  | 327.603786 |  | 96.017579 | [7 empty] | 10.968702 | [5 empty] | 268.801865 | [15 empty] | 524147.7 |  | 2.453208 |  |  |  | 6.059523 | [5 empty] | 0.289722 | [13 empty] | 20.105734 |  |  |  | 0.980003 |  | 1.710169 | [7 empty] | 313.091108 |  |  |  |  | 2025
| Xunmei vent field, Niaochao vent field |  | Seafloor hydrothermal | Volcanic-hosted massive sulfide (VMS) | seafloor massive sulfide (SMS) | Cu, Zn, Au, Ag | Co, Pb, Sb | Cu, Zn, Au, Ag, Co, Pb, Sb |  |  | I-Mrc1 (n=9)-7 | I-Mrc1 (n=9)-7 | seafloor vent field |  |  |  |  | ore material | grab | grab | mineral separate | [5 empty] | mineralisation | sulfide chimney | pyrite, marcasite, chalcopyrite |  | pyrite, marcasite, chalcopyrite | multiple stages: colloform marcasite-pyrite intergrowths (outermost wall), replacement assemblages (transition layers), dense recrystallized assemblages, marcasite pseudomorphs after pyrrhotite (middle layer) | sulfide chimney | colloform, subhedral, anhedral, euhedral, dense coarse-grained, columnar pseudomorphs |  |  |  | sphalerite, pyrrhotite, anhydrite, galena, tetrahedrite, tennantite | Transverse sections (polished sections) | EMPA, LA-ICPMS, MC-ICPMS | JEOL JXA-8100 EPMA; Teledyne Cetac Technologies Analyte Excite laser ablation system coupled with an Agilent Technologies 7700x quadrupole ICP-MS; ESI NWR Image GEO 193 coupled with TOFWERK icp TOF R; Neptune Plus multicollector ICP-MS (Thermo Fisher Scientific, Bremen, Germany) coupled with a Geolas HD excimer ArF laser ablation system (Coherent, Göttingen, Germany); Bruker M4 Tornado™ system | SIO, MNR; China University of Petroleum (East China), Qingdao, China; Nanjing Focu MS Technology Co. Ltd., Nanjing, China; Shanghai Chemlab Laboratory, Shanghai, China; Wuhan Sample Solution Analytical Technology Co. Ltd., Wuhan, China | EPMA: beam current of 10 nA, beam size of 1–5 μm, accelerating voltage of 20 kV. Micro-XRF: rhodium target X-ray tube operating at 50 kV and 800 nA, polycapillary lens providing a 40-μm spot size on a 20-μm raster, dwell time of 5 ms per pixel. LA-ICP-MS: 193-nm ArF excimer laser, fluence of 6 J/cm², 6 Hz repetition rate for 40 seconds (240 pulses), 30-second pre-ablation blank, total run time 70 seconds, spot size 32–44 μm, He carrier gas mixed with Ar. LA-ICP-TOF-MS: 193 nm ArF excimer laser, spot diameter ~20 µm, repetition rate ~20 Hz, laser fluence ~7 J/cm², scan speed ~4000 µm/s, He carrier gas ~600 ml/min, washout time 50 ms. S isotope MC-ICP-MS: spot size ~44 μm, pulse frequency ~2 Hz, laser fluence ~5 J/cm², He carrier gas with Ar make-up gas. | MASS-1 (Fe-Cu-Zn-S pressed pellet) and GSE-1G (synthetic basaltic glass) from the United States Geological Survey; pyrite PPP-1; chalcopyrite GBW07268; pyrrhotite SP-Po-01 (δ34S = 1.4‰ ± 0.4‰); chalcopyrite SP-CP-01 (δ34S = 5.45‰ ± 0.3‰); natural and synthetic minerals from USA SPI Supplies | 38.926961 |  |  |  | 216.317879 |  | 0.487586 |  |  |  | 0.182565 | [9 empty] | 1.049271 | [5 empty] | 760.860551 | [5 empty] | 4732.406049 | [9 empty] | 442966.8 | [13 empty] | 0.330871 | [11 empty] | 61.306791 |  | 351.719865 |  | 1162.837958 | [7 empty] | 2.894528 | [5 empty] | 224.927258 | [15 empty] | 547868.8 |  | 2.0356 |  |  |  | 9.945529 | [5 empty] | 0.261867 | [13 empty] | 14.071743 |  |  |  | 1.245212 |  | 8.304231 | [7 empty] | 256.040171 |  |  |  |  | 2025
| Xunmei vent field, Niaochao vent field |  | Seafloor hydrothermal | Volcanic-hosted massive sulfide (VMS) | seafloor massive sulfide (SMS) | Cu, Zn, Au, Ag | Co, Pb, Sb | Cu, Zn, Au, Ag, Co, Pb, Sb |  |  | I-Mrc1 (n=9)-8 | I-Mrc1 (n=9)-8 | seafloor vent field |  |  |  |  | ore material | grab | grab | mineral separate | [5 empty] | mineralisation | sulfide chimney | pyrite, marcasite, chalcopyrite |  | pyrite, marcasite, chalcopyrite | multiple stages: colloform marcasite-pyrite intergrowths (outermost wall), replacement assemblages (transition layers), dense recrystallized assemblages, marcasite pseudomorphs after pyrrhotite (middle layer) | sulfide chimney | colloform, subhedral, anhedral, euhedral, dense coarse-grained, columnar pseudomorphs |  |  |  | sphalerite, pyrrhotite, anhydrite, galena, tetrahedrite, tennantite | Transverse sections (polished sections) | EMPA, LA-ICPMS, MC-ICPMS | JEOL JXA-8100 EPMA; Teledyne Cetac Technologies Analyte Excite laser ablation system coupled with an Agilent Technologies 7700x quadrupole ICP-MS; ESI NWR Image GEO 193 coupled with TOFWERK icp TOF R; Neptune Plus multicollector ICP-MS (Thermo Fisher Scientific, Bremen, Germany) coupled with a Geolas HD excimer ArF laser ablation system (Coherent, Göttingen, Germany); Bruker M4 Tornado™ system | SIO, MNR; China University of Petroleum (East China), Qingdao, China; Nanjing Focu MS Technology Co. Ltd., Nanjing, China; Shanghai Chemlab Laboratory, Shanghai, China; Wuhan Sample Solution Analytical Technology Co. Ltd., Wuhan, China | EPMA: beam current of 10 nA, beam size of 1–5 μm, accelerating voltage of 20 kV. Micro-XRF: rhodium target X-ray tube operating at 50 kV and 800 nA, polycapillary lens providing a 40-μm spot size on a 20-μm raster, dwell time of 5 ms per pixel. LA-ICP-MS: 193-nm ArF excimer laser, fluence of 6 J/cm², 6 Hz repetition rate for 40 seconds (240 pulses), 30-second pre-ablation blank, total run time 70 seconds, spot size 32–44 μm, He carrier gas mixed with Ar. LA-ICP-TOF-MS: 193 nm ArF excimer laser, spot diameter ~20 µm, repetition rate ~20 Hz, laser fluence ~7 J/cm², scan speed ~4000 µm/s, He carrier gas ~600 ml/min, washout time 50 ms. S isotope MC-ICP-MS: spot size ~44 μm, pulse frequency ~2 Hz, laser fluence ~5 J/cm², He carrier gas with Ar make-up gas. | MASS-1 (Fe-Cu-Zn-S pressed pellet) and GSE-1G (synthetic basaltic glass) from the United States Geological Survey; pyrite PPP-1; chalcopyrite GBW07268; pyrrhotite SP-Po-01 (δ34S = 1.4‰ ± 0.4‰); chalcopyrite SP-CP-01 (δ34S = 5.45‰ ± 0.3‰); natural and synthetic minerals from USA SPI Supplies | 36.183758 |  |  |  | 128.193587 |  | 0.394167 |  |  |  | 0.053853 | [9 empty] | 0.617222 | [5 empty] | 477.971296 | [5 empty] | 2015.751792 | [9 empty] | 492531 | [13 empty] | 0.085239 | [11 empty] | 10.186741 |  | 317.225271 |  | 95.762243 | [7 empty] | 3.431456 | [5 empty] | 183.434928 | [15 empty] | 503535.7 |  | 1.226119 |  |  |  | 2.717636 | [5 empty] | 0.188918 | [7 empty] | 0.128023 | [5 empty] | 18.230056 |  |  |  | 0.266947 |  | 1.984032 | [7 empty] | 398.83681 |  |  |  |  | 2025
| Xunmei vent field, Niaochao vent field |  | Seafloor hydrothermal | Volcanic-hosted massive sulfide (VMS) | seafloor massive sulfide (SMS) | Cu, Zn, Au, Ag | Co, Pb, Sb | Cu, Zn, Au, Ag, Co, Pb, Sb |  |  | I-Mrc1 (n=9)-9 | I-Mrc1 (n=9)-9 | seafloor vent field |  |  |  |  | ore material | grab | grab | mineral separate | [5 empty] | mineralisation | sulfide chimney | pyrite, marcasite, chalcopyrite |  | pyrite, marcasite, chalcopyrite | multiple stages: colloform marcasite-pyrite intergrowths (outermost wall), replacement assemblages (transition layers), dense recrystallized assemblages, marcasite pseudomorphs after pyrrhotite (middle layer) | sulfide chimney | colloform, subhedral, anhedral, euhedral, dense coarse-grained, columnar pseudomorphs |  |  |  | sphalerite, pyrrhotite, anhydrite, galena, tetrahedrite, tennantite | Transverse sections (polished sections) | EMPA, LA-ICPMS, MC-ICPMS | JEOL JXA-8100 EPMA; Teledyne Cetac Technologies Analyte Excite laser ablation system coupled with an Agilent Technologies 7700x quadrupole ICP-MS; ESI NWR Image GEO 193 coupled with TOFWERK icp TOF R; Neptune Plus multicollector ICP-MS (Thermo Fisher Scientific, Bremen, Germany) coupled with a Geolas HD excimer ArF laser ablation system (Coherent, Göttingen, Germany); Bruker M4 Tornado™ system | SIO, MNR; China University of Petroleum (East China), Qingdao, China; Nanjing Focu MS Technology Co. Ltd., Nanjing, China; Shanghai Chemlab Laboratory, Shanghai, China; Wuhan Sample Solution Analytical Technology Co. Ltd., Wuhan, China | EPMA: beam current of 10 nA, beam size of 1–5 μm, accelerating voltage of 20 kV. Micro-XRF: rhodium target X-ray tube operating at 50 kV and 800 nA, polycapillary lens providing a 40-μm spot size on a 20-μm raster, dwell time of 5 ms per pixel. LA-ICP-MS: 193-nm ArF excimer laser, fluence of 6 J/cm², 6 Hz repetition rate for 40 seconds (240 pulses), 30-second pre-ablation blank, total run time 70 seconds, spot size 32–44 μm, He carrier gas mixed with Ar. LA-ICP-TOF-MS: 193 nm ArF excimer laser, spot diameter ~20 µm, repetition rate ~20 Hz, laser fluence ~7 J/cm², scan speed ~4000 µm/s, He carrier gas ~600 ml/min, washout time 50 ms. S isotope MC-ICP-MS: spot size ~44 μm, pulse frequency ~2 Hz, laser fluence ~5 J/cm², He carrier gas with Ar make-up gas. | MASS-1 (Fe-Cu-Zn-S pressed pellet) and GSE-1G (synthetic basaltic glass) from the United States Geological Survey; pyrite PPP-1; chalcopyrite GBW07268; pyrrhotite SP-Po-01 (δ34S = 1.4‰ ± 0.4‰); chalcopyrite SP-CP-01 (δ34S = 5.45‰ ± 0.3‰); natural and synthetic minerals from USA SPI Supplies | 46.916705 |  |  |  | 52.851227 |  | 0.367904 |  |  |  | 0.673789 |  |  |  | 0.005561 | [5 empty] | 1.098379 | [5 empty] | 611.230048 | [5 empty] | 3202.224899 | [9 empty] | 473418.7 | [13 empty] | 0.035872 | [11 empty] | 95.26456 |  | 225.857869 |  | 17.581826 | [7 empty] | 38.35994 | [5 empty] | 359.126738 | [15 empty] | 521350.6 |  | 6.870474 |  |  |  | 34.883456 | [5 empty] | 0.535237 | [13 empty] | 8.765651 |  |  |  | 0.510594 |  | 1.01605 | [7 empty] | 140.775482 |  |  |  |  | 2025
| Xunmei vent field, Niaochao vent field |  | Seafloor hydrothermal | Volcanic-hosted massive sulfide (VMS) | seafloor massive sulfide (SMS) | Cu, Zn, Au, Ag | Co, Pb, Sb | Cu, Zn, Au, Ag, Co, Pb, Sb |  |  | I-Mrc1 (n=9)-10 | I-Mrc1 (n=9)-10 | seafloor vent field |  |  |  |  | ore material | grab | grab | mineral separate | [5 empty] | mineralisation | sulfide chimney | pyrite, marcasite, chalcopyrite |  | pyrite, marcasite, chalcopyrite | multiple stages: colloform marcasite-pyrite intergrowths (outermost wall), replacement assemblages (transition layers), dense recrystallized assemblages, marcasite pseudomorphs after pyrrhotite (middle layer) | sulfide chimney | colloform, subhedral, anhedral, euhedral, dense coarse-grained, columnar pseudomorphs |  |  |  | sphalerite, pyrrhotite, anhydrite, galena, tetrahedrite, tennantite | Transverse sections (polished sections) | EMPA, LA-ICPMS, MC-ICPMS | JEOL JXA-8100 EPMA; Teledyne Cetac Technologies Analyte Excite laser ablation system coupled with an Agilent Technologies 7700x quadrupole ICP-MS; ESI NWR Image GEO 193 coupled with TOFWERK icp TOF R; Neptune Plus multicollector ICP-MS (Thermo Fisher Scientific, Bremen, Germany) coupled with a Geolas HD excimer ArF laser ablation system (Coherent, Göttingen, Germany); Bruker M4 Tornado™ system | SIO, MNR; China University of Petroleum (East China), Qingdao, China; Nanjing Focu MS Technology Co. Ltd., Nanjing, China; Shanghai Chemlab Laboratory, Shanghai, China; Wuhan Sample Solution Analytical Technology Co. Ltd., Wuhan, China | EPMA: beam current of 10 nA, beam size of 1–5 μm, accelerating voltage of 20 kV. Micro-XRF: rhodium target X-ray tube operating at 50 kV and 800 nA, polycapillary lens providing a 40-μm spot size on a 20-μm raster, dwell time of 5 ms per pixel. LA-ICP-MS: 193-nm ArF excimer laser, fluence of 6 J/cm², 6 Hz repetition rate for 40 seconds (240 pulses), 30-second pre-ablation blank, total run time 70 seconds, spot size 32–44 μm, He carrier gas mixed with Ar. LA-ICP-TOF-MS: 193 nm ArF excimer laser, spot diameter ~20 µm, repetition rate ~20 Hz, laser fluence ~7 J/cm², scan speed ~4000 µm/s, He carrier gas ~600 ml/min, washout time 50 ms. S isotope MC-ICP-MS: spot size ~44 μm, pulse frequency ~2 Hz, laser fluence ~5 J/cm², He carrier gas with Ar make-up gas. | MASS-1 (Fe-Cu-Zn-S pressed pellet) and GSE-1G (synthetic basaltic glass) from the United States Geological Survey; pyrite PPP-1; chalcopyrite GBW07268; pyrrhotite SP-Po-01 (δ34S = 1.4‰ ± 0.4‰); chalcopyrite SP-CP-01 (δ34S = 5.45‰ ± 0.3‰); natural and synthetic minerals from USA SPI Supplies | 41.838814 |  |  |  | 137.458752 |  | 0.420997 |  |  |  | 0.143743 |  |  |  | 0.007632 | [5 empty] | 1.049271 | [5 empty] | 504.549003 | [5 empty] | 2640.524037 | [9 empty] | 473418.7 | [13 empty] | 0.103623 | [11 empty] | 14.546617 |  | 225.857869 |  | 96.017579 | [7 empty] | 3.028455 | [5 empty] | 191.616544 | [15 empty] | 521350.6 |  | 1.540771 |  |  |  | 6.059523 | [5 empty] | 0.226047 | [7 empty] | 0.095114 | [5 empty] | 20.165478 |  |  |  | 0.510594 |  | 2.972079 | [7 empty] | 398.83681 |  |  |  |  | 2025
| Xunmei vent field, Niaochao vent field |  | Seafloor hydrothermal | Volcanic-hosted massive sulfide (VMS) | seafloor massive sulfide (SMS) | Cu, Zn, Au, Ag | Co, Pb, Sb | Cu, Zn, Au, Ag, Co, Pb, Sb |  |  | I-Mrc1 (n=9)-11 | I-Mrc1 (n=9)-11 | seafloor vent field |  |  |  |  | ore material | grab | grab | mineral separate | [5 empty] | mineralisation | sulfide chimney | pyrite, marcasite, chalcopyrite |  | pyrite, marcasite, chalcopyrite | multiple stages: colloform marcasite-pyrite intergrowths (outermost wall), replacement assemblages (transition layers), dense recrystallized assemblages, marcasite pseudomorphs after pyrrhotite (middle layer) | sulfide chimney | colloform, subhedral, anhedral, euhedral, dense coarse-grained, columnar pseudomorphs |  |  |  | sphalerite, pyrrhotite, anhydrite, galena, tetrahedrite, tennantite | Transverse sections (polished sections) | EMPA, LA-ICPMS, MC-ICPMS | JEOL JXA-8100 EPMA; Teledyne Cetac Technologies Analyte Excite laser ablation system coupled with an Agilent Technologies 7700x quadrupole ICP-MS; ESI NWR Image GEO 193 coupled with TOFWERK icp TOF R; Neptune Plus multicollector ICP-MS (Thermo Fisher Scientific, Bremen, Germany) coupled with a Geolas HD excimer ArF laser ablation system (Coherent, Göttingen, Germany); Bruker M4 Tornado™ system | SIO, MNR; China University of Petroleum (East China), Qingdao, China; Nanjing Focu MS Technology Co. Ltd., Nanjing, China; Shanghai Chemlab Laboratory, Shanghai, China; Wuhan Sample Solution Analytical Technology Co. Ltd., Wuhan, China | EPMA: beam current of 10 nA, beam size of 1–5 μm, accelerating voltage of 20 kV. Micro-XRF: rhodium target X-ray tube operating at 50 kV and 800 nA, polycapillary lens providing a 40-μm spot size on a 20-μm raster, dwell time of 5 ms per pixel. LA-ICP-MS: 193-nm ArF excimer laser, fluence of 6 J/cm², 6 Hz repetition rate for 40 seconds (240 pulses), 30-second pre-ablation blank, total run time 70 seconds, spot size 32–44 μm, He carrier gas mixed with Ar. LA-ICP-TOF-MS: 193 nm ArF excimer laser, spot diameter ~20 µm, repetition rate ~20 Hz, laser fluence ~7 J/cm², scan speed ~4000 µm/s, He carrier gas ~600 ml/min, washout time 50 ms. S isotope MC-ICP-MS: spot size ~44 μm, pulse frequency ~2 Hz, laser fluence ~5 J/cm², He carrier gas with Ar make-up gas. | MASS-1 (Fe-Cu-Zn-S pressed pellet) and GSE-1G (synthetic basaltic glass) from the United States Geological Survey; pyrite PPP-1; chalcopyrite GBW07268; pyrrhotite SP-Po-01 (δ34S = 1.4‰ ± 0.4‰); chalcopyrite SP-CP-01 (δ34S = 5.45‰ ± 0.3‰); natural and synthetic minerals from USA SPI Supplies | 42.543922 |  |  |  | 164.426623 |  | 0.43497 |  |  |  | 0.194247 |  |  |  | 0.007632 | [5 empty] | 1.24583 | [5 empty] | 578.020529 | [5 empty] | 3187.471525 | [9 empty] | 469923 | [13 empty] | 0.204818 | [11 empty] | 27.959441 |  | 258.02048 |  | 204.004558 | [7 empty] | 8.190928 | [5 empty] | 213.031482 | [15 empty] | 523961.7345 |  | 2.207356 |  |  |  | 8.922862 | [5 empty] | 0.271541 | [7 empty] | 0.103323 | [5 empty] | 23.003774 |  |  |  | 0.863297 |  | 3.357577 | [7 empty] | 674.844401 |  |  |  |  | 2025
| Xunmei vent field, Niaochao vent field |  | Seafloor hydrothermal | Volcanic-hosted massive sulfide (VMS) | seafloor massive sulfide (SMS) | Cu, Zn, Au, Ag | Co, Pb, Sb | Cu, Zn, Au, Ag, Co, Pb, Sb |  |  | I-Mrc1 (n=9)-12 | I-Mrc1 (n=9)-12 | seafloor vent field |  |  |  |  | ore material | grab | grab | mineral separate | [5 empty] | mineralisation | sulfide chimney | pyrite, marcasite, chalcopyrite |  | pyrite, marcasite, chalcopyrite | multiple stages: colloform marcasite-pyrite intergrowths (outermost wall), replacement assemblages (transition layers), dense recrystallized assemblages, marcasite pseudomorphs after pyrrhotite (middle layer) | sulfide chimney | colloform, subhedral, anhedral, euhedral, dense coarse-grained, columnar pseudomorphs |  |  |  | sphalerite, pyrrhotite, anhydrite, galena, tetrahedrite, tennantite | Transverse sections (polished sections) | EMPA, LA-ICPMS, MC-ICPMS | JEOL JXA-8100 EPMA; Teledyne Cetac Technologies Analyte Excite laser ablation system coupled with an Agilent Technologies 7700x quadrupole ICP-MS; ESI NWR Image GEO 193 coupled with TOFWERK icp TOF R; Neptune Plus multicollector ICP-MS (Thermo Fisher Scientific, Bremen, Germany) coupled with a Geolas HD excimer ArF laser ablation system (Coherent, Göttingen, Germany); Bruker M4 Tornado™ system | SIO, MNR; China University of Petroleum (East China), Qingdao, China; Nanjing Focu MS Technology Co. Ltd., Nanjing, China; Shanghai Chemlab Laboratory, Shanghai, China; Wuhan Sample Solution Analytical Technology Co. Ltd., Wuhan, China | EPMA: beam current of 10 nA, beam size of 1–5 μm, accelerating voltage of 20 kV. Micro-XRF: rhodium target X-ray tube operating at 50 kV and 800 nA, polycapillary lens providing a 40-μm spot size on a 20-μm raster, dwell time of 5 ms per pixel. LA-ICP-MS: 193-nm ArF excimer laser, fluence of 6 J/cm², 6 Hz repetition rate for 40 seconds (240 pulses), 30-second pre-ablation blank, total run time 70 seconds, spot size 32–44 μm, He carrier gas mixed with Ar. LA-ICP-TOF-MS: 193 nm ArF excimer laser, spot diameter ~20 µm, repetition rate ~20 Hz, laser fluence ~7 J/cm², scan speed ~4000 µm/s, He carrier gas ~600 ml/min, washout time 50 ms. S isotope MC-ICP-MS: spot size ~44 μm, pulse frequency ~2 Hz, laser fluence ~5 J/cm², He carrier gas with Ar make-up gas. | MASS-1 (Fe-Cu-Zn-S pressed pellet) and GSE-1G (synthetic basaltic glass) from the United States Geological Survey; pyrite PPP-1; chalcopyrite GBW07268; pyrrhotite SP-Po-01 (δ34S = 1.4‰ ± 0.4‰); chalcopyrite SP-CP-01 (δ34S = 5.45‰ ± 0.3‰); natural and synthetic minerals from USA SPI Supplies | 10.645698 |  |  |  | 88.992398 |  | 0.12515 |  |  |  | 0.188956 |  |  |  | 0.002928 | [5 empty] | 0.567342 | [5 empty] | 233.129453 | [5 empty] | 1598.786653 | [9 empty] | 18717.4 | [13 empty] | 0.239583 | [11 empty] | 30.958154 |  | 57.814671 |  | 361.905405 | [7 empty] | 11.675814 | [5 empty] | 69.383338 | [15 empty] | 16518.24 |  | 1.791252 |  |  |  | 10.274389 | [5 empty] | 0.158064 | [7 empty] | 0.021787 | [5 empty] | 12.924355 |  |  |  | 1.001831 |  | 2.572778 | [7 empty] | 655.663005 |  |  |  |  | 2025
| Xunmei vent field, Niaochao vent field |  | Seafloor hydrothermal | Volcanic-hosted massive sulfide (VMS) | seafloor massive sulfide (SMS) | Cu, Zn, Au, Ag | Co, Pb, Sb | Cu, Zn, Au, Ag, Co, Pb, Sb |  |  | I-Py1 (n=9)-1 | I-Py1 (n=9)-1 | seafloor vent field |  |  |  |  | ore material | grab | grab | mineral separate | [5 empty] | mineralisation | sulfide chimney | pyrite, marcasite, chalcopyrite |  | pyrite, marcasite, chalcopyrite | multiple stages: colloform marcasite-pyrite intergrowths (outermost wall), replacement assemblages (transition layers), dense recrystallized assemblages, marcasite pseudomorphs after pyrrhotite (middle layer) | sulfide chimney | colloform, subhedral, anhedral, euhedral, dense coarse-grained, columnar pseudomorphs |  |  |  | sphalerite, pyrrhotite, anhydrite, galena, tetrahedrite, tennantite | Transverse sections (polished sections) | EMPA, LA-ICPMS, MC-ICPMS | JEOL JXA-8100 EPMA; Teledyne Cetac Technologies Analyte Excite laser ablation system coupled with an Agilent Technologies 7700x quadrupole ICP-MS; ESI NWR Image GEO 193 coupled with TOFWERK icp TOF R; Neptune Plus multicollector ICP-MS (Thermo Fisher Scientific, Bremen, Germany) coupled with a Geolas HD excimer ArF laser ablation system (Coherent, Göttingen, Germany); Bruker M4 Tornado™ system | SIO, MNR; China University of Petroleum (East China), Qingdao, China; Nanjing Focu MS Technology Co. Ltd., Nanjing, China; Shanghai Chemlab Laboratory, Shanghai, China; Wuhan Sample Solution Analytical Technology Co. Ltd., Wuhan, China | EPMA: beam current of 10 nA, beam size of 1–5 μm, accelerating voltage of 20 kV. Micro-XRF: rhodium target X-ray tube operating at 50 kV and 800 nA, polycapillary lens providing a 40-μm spot size on a 20-μm raster, dwell time of 5 ms per pixel. LA-ICP-MS: 193-nm ArF excimer laser, fluence of 6 J/cm², 6 Hz repetition rate for 40 seconds (240 pulses), 30-second pre-ablation blank, total run time 70 seconds, spot size 32–44 μm, He carrier gas mixed with Ar. LA-ICP-TOF-MS: 193 nm ArF excimer laser, spot diameter ~20 µm, repetition rate ~20 Hz, laser fluence ~7 J/cm², scan speed ~4000 µm/s, He carrier gas ~600 ml/min, washout time 50 ms. S isotope MC-ICP-MS: spot size ~44 μm, pulse frequency ~2 Hz, laser fluence ~5 J/cm², He carrier gas with Ar make-up gas. | MASS-1 (Fe-Cu-Zn-S pressed pellet) and GSE-1G (synthetic basaltic glass) from the United States Geological Survey; pyrite PPP-1; chalcopyrite GBW07268; pyrrhotite SP-Po-01 (δ34S = 1.4‰ ± 0.4‰); chalcopyrite SP-CP-01 (δ34S = 5.45‰ ± 0.3‰); natural and synthetic minerals from USA SPI Supplies | 58.544004 |  |  |  | 43.41861 |  | 0.409295 |  |  |  | 0.526642 | [9 empty] | 2.563357 | [5 empty] | 83.92476 | [5 empty] | 4876.782243 | [9 empty] | 481545.4 | [13 empty] | 0.055875 | [11 empty] | 146.942291 |  | 195.957275 |  | 17.802316 | [7 empty] | 11.77696 | [5 empty] | 353.165523 | [15 empty] | 510697.7 |  | 4.425945 |  |  |  | 11.522923 | [5 empty] | 0.400971 | [7 empty] | 0.214929 | [5 empty] | 9.01864 |  |  |  | 3.639603 |  | 0.853837 | [7 empty] | 436.485456 |  |  |  |  | 2025
| Xunmei vent field, Niaochao vent field |  | Seafloor hydrothermal | Volcanic-hosted massive sulfide (VMS) | seafloor massive sulfide (SMS) | Cu, Zn, Au, Ag | Co, Pb, Sb | Cu, Zn, Au, Ag, Co, Pb, Sb |  |  | I-Py1 (n=9)-2 | I-Py1 (n=9)-2 | seafloor vent field |  |  |  |  | ore material | grab | grab | mineral separate | [5 empty] | mineralisation | sulfide chimney | pyrite, marcasite, chalcopyrite |  | pyrite, marcasite, chalcopyrite | multiple stages: colloform marcasite-pyrite intergrowths (outermost wall), replacement assemblages (transition layers), dense recrystallized assemblages, marcasite pseudomorphs after pyrrhotite (middle layer) | sulfide chimney | colloform, subhedral, anhedral, euhedral, dense coarse-grained, columnar pseudomorphs |  |  |  | sphalerite, pyrrhotite, anhydrite, galena, tetrahedrite, tennantite | Transverse sections (polished sections) | EMPA, LA-ICPMS, MC-ICPMS | JEOL JXA-8100 EPMA; Teledyne Cetac Technologies Analyte Excite laser ablation system coupled with an Agilent Technologies 7700x quadrupole ICP-MS; ESI NWR Image GEO 193 coupled with TOFWERK icp TOF R; Neptune Plus multicollector ICP-MS (Thermo Fisher Scientific, Bremen, Germany) coupled with a Geolas HD excimer ArF laser ablation system (Coherent, Göttingen, Germany); Bruker M4 Tornado™ system | SIO, MNR; China University of Petroleum (East China), Qingdao, China; Nanjing Focu MS Technology Co. Ltd., Nanjing, China; Shanghai Chemlab Laboratory, Shanghai, China; Wuhan Sample Solution Analytical Technology Co. Ltd., Wuhan, China | EPMA: beam current of 10 nA, beam size of 1–5 μm, accelerating voltage of 20 kV. Micro-XRF: rhodium target X-ray tube operating at 50 kV and 800 nA, polycapillary lens providing a 40-μm spot size on a 20-μm raster, dwell time of 5 ms per pixel. LA-ICP-MS: 193-nm ArF excimer laser, fluence of 6 J/cm², 6 Hz repetition rate for 40 seconds (240 pulses), 30-second pre-ablation blank, total run time 70 seconds, spot size 32–44 μm, He carrier gas mixed with Ar. LA-ICP-TOF-MS: 193 nm ArF excimer laser, spot diameter ~20 µm, repetition rate ~20 Hz, laser fluence ~7 J/cm², scan speed ~4000 µm/s, He carrier gas ~600 ml/min, washout time 50 ms. S isotope MC-ICP-MS: spot size ~44 μm, pulse frequency ~2 Hz, laser fluence ~5 J/cm², He carrier gas with Ar make-up gas. | MASS-1 (Fe-Cu-Zn-S pressed pellet) and GSE-1G (synthetic basaltic glass) from the United States Geological Survey; pyrite PPP-1; chalcopyrite GBW07268; pyrrhotite SP-Po-01 (δ34S = 1.4‰ ± 0.4‰); chalcopyrite SP-CP-01 (δ34S = 5.45‰ ± 0.3‰); natural and synthetic minerals from USA SPI Supplies | 43.589537 |  |  |  | 46.210089 |  | 0.367624 |  |  |  | 0.396691 |  |  |  | 0.006342 | [5 empty] | 1.044976 | [5 empty] | 28.286563 | [5 empty] | 3696.091667 | [9 empty] | 486767.8 | [13 empty] | 0.029772 | [11 empty] | 28.95861 |  | 195.825653 |  | 37.043363 | [7 empty] | 7.329774 | [5 empty] | 315.120082 | [15 empty] | 507988.5 |  | 3.429201 |  |  |  | 7.250362 | [5 empty] | 0.184953 | [13 empty] | 9.613399 |  |  |  | 4.719391 |  | 0.824865 | [7 empty] | 129.142493 |  |  |  |  | 2025
| Xunmei vent field, Niaochao vent field |  | Seafloor hydrothermal | Volcanic-hosted massive sulfide (VMS) | seafloor massive sulfide (SMS) | Cu, Zn, Au, Ag | Co, Pb, Sb | Cu, Zn, Au, Ag, Co, Pb, Sb |  |  | I-Py1 (n=9)-3 | I-Py1 (n=9)-3 | seafloor vent field |  |  |  |  | ore material | grab | grab | mineral separate | [5 empty] | mineralisation | sulfide chimney | pyrite, marcasite, chalcopyrite |  | pyrite, marcasite, chalcopyrite | multiple stages: colloform marcasite-pyrite intergrowths (outermost wall), replacement assemblages (transition layers), dense recrystallized assemblages, marcasite pseudomorphs after pyrrhotite (middle layer) | sulfide chimney | colloform, subhedral, anhedral, euhedral, dense coarse-grained, columnar pseudomorphs |  |  |  | sphalerite, pyrrhotite, anhydrite, galena, tetrahedrite, tennantite | Transverse sections (polished sections) | EMPA, LA-ICPMS, MC-ICPMS | JEOL JXA-8100 EPMA; Teledyne Cetac Technologies Analyte Excite laser ablation system coupled with an Agilent Technologies 7700x quadrupole ICP-MS; ESI NWR Image GEO 193 coupled with TOFWERK icp TOF R; Neptune Plus multicollector ICP-MS (Thermo Fisher Scientific, Bremen, Germany) coupled with a Geolas HD excimer ArF laser ablation system (Coherent, Göttingen, Germany); Bruker M4 Tornado™ system | SIO, MNR; China University of Petroleum (East China), Qingdao, China; Nanjing Focu MS Technology Co. Ltd., Nanjing, China; Shanghai Chemlab Laboratory, Shanghai, China; Wuhan Sample Solution Analytical Technology Co. Ltd., Wuhan, China | EPMA: beam current of 10 nA, beam size of 1–5 μm, accelerating voltage of 20 kV. Micro-XRF: rhodium target X-ray tube operating at 50 kV and 800 nA, polycapillary lens providing a 40-μm spot size on a 20-μm raster, dwell time of 5 ms per pixel. LA-ICP-MS: 193-nm ArF excimer laser, fluence of 6 J/cm², 6 Hz repetition rate for 40 seconds (240 pulses), 30-second pre-ablation blank, total run time 70 seconds, spot size 32–44 μm, He carrier gas mixed with Ar. LA-ICP-TOF-MS: 193 nm ArF excimer laser, spot diameter ~20 µm, repetition rate ~20 Hz, laser fluence ~7 J/cm², scan speed ~4000 µm/s, He carrier gas ~600 ml/min, washout time 50 ms. S isotope MC-ICP-MS: spot size ~44 μm, pulse frequency ~2 Hz, laser fluence ~5 J/cm², He carrier gas with Ar make-up gas. | MASS-1 (Fe-Cu-Zn-S pressed pellet) and GSE-1G (synthetic basaltic glass) from the United States Geological Survey; pyrite PPP-1; chalcopyrite GBW07268; pyrrhotite SP-Po-01 (δ34S = 1.4‰ ± 0.4‰); chalcopyrite SP-CP-01 (δ34S = 5.45‰ ± 0.3‰); natural and synthetic minerals from USA SPI Supplies | 54.069193 |  |  |  | 44.934091 |  | 0.375474 |  |  |  | 0.704767 |  |  |  | 0.779841 | [5 empty] | 1.396357 | [5 empty] | 43.603333 | [5 empty] | 4256.191333 | [9 empty] | 479407.3 | [13 empty] | 0.036321 | [11 empty] | 67.564344 |  | 217.677169 |  | 33.273066 | [7 empty] | 7.211898 | [5 empty] | 292.233468 | [15 empty] | 514718.1 |  | 3.008701 |  |  |  | 3.149745 | [5 empty] | 0.179826 | [7 empty] | 0.05935 | [5 empty] | 9.074837 |  |  |  | 7.567234 |  | 0.71602 | [7 empty] | 169.268346 |  |  |  |  | 2025
| Xunmei vent field, Niaochao vent field |  | Seafloor hydrothermal | Volcanic-hosted massive sulfide (VMS) | seafloor massive sulfide (SMS) | Cu, Zn, Au, Ag | Co, Pb, Sb | Cu, Zn, Au, Ag, Co, Pb, Sb |  |  | I-Py1 (n=9)-4 | I-Py1 (n=9)-4 | seafloor vent field |  |  |  |  | ore material | grab | grab | mineral separate | [5 empty] | mineralisation | sulfide chimney | pyrite, marcasite, chalcopyrite |  | pyrite, marcasite, chalcopyrite | multiple stages: colloform marcasite-pyrite intergrowths (outermost wall), replacement assemblages (transition layers), dense recrystallized assemblages, marcasite pseudomorphs after pyrrhotite (middle layer) | sulfide chimney | colloform, subhedral, anhedral, euhedral, dense coarse-grained, columnar pseudomorphs |  |  |  | sphalerite, pyrrhotite, anhydrite, galena, tetrahedrite, tennantite | Transverse sections (polished sections) | EMPA, LA-ICPMS, MC-ICPMS | JEOL JXA-8100 EPMA; Teledyne Cetac Technologies Analyte Excite laser ablation system coupled with an Agilent Technologies 7700x quadrupole ICP-MS; ESI NWR Image GEO 193 coupled with TOFWERK icp TOF R; Neptune Plus multicollector ICP-MS (Thermo Fisher Scientific, Bremen, Germany) coupled with a Geolas HD excimer ArF laser ablation system (Coherent, Göttingen, Germany); Bruker M4 Tornado™ system | SIO, MNR; China University of Petroleum (East China), Qingdao, China; Nanjing Focu MS Technology Co. Ltd., Nanjing, China; Shanghai Chemlab Laboratory, Shanghai, China; Wuhan Sample Solution Analytical Technology Co. Ltd., Wuhan, China | EPMA: beam current of 10 nA, beam size of 1–5 μm, accelerating voltage of 20 kV. Micro-XRF: rhodium target X-ray tube operating at 50 kV and 800 nA, polycapillary lens providing a 40-μm spot size on a 20-μm raster, dwell time of 5 ms per pixel. LA-ICP-MS: 193-nm ArF excimer laser, fluence of 6 J/cm², 6 Hz repetition rate for 40 seconds (240 pulses), 30-second pre-ablation blank, total run time 70 seconds, spot size 32–44 μm, He carrier gas mixed with Ar. LA-ICP-TOF-MS: 193 nm ArF excimer laser, spot diameter ~20 µm, repetition rate ~20 Hz, laser fluence ~7 J/cm², scan speed ~4000 µm/s, He carrier gas ~600 ml/min, washout time 50 ms. S isotope MC-ICP-MS: spot size ~44 μm, pulse frequency ~2 Hz, laser fluence ~5 J/cm², He carrier gas with Ar make-up gas. | MASS-1 (Fe-Cu-Zn-S pressed pellet) and GSE-1G (synthetic basaltic glass) from the United States Geological Survey; pyrite PPP-1; chalcopyrite GBW07268; pyrrhotite SP-Po-01 (δ34S = 1.4‰ ± 0.4‰); chalcopyrite SP-CP-01 (δ34S = 5.45‰ ± 0.3‰); natural and synthetic minerals from USA SPI Supplies | 27.811107 |  |  |  | 172.322834 |  | 0.237321 |  |  |  | 0.271609 | [9 empty] | 0.754984 | [5 empty] | 71.926772 | [5 empty] | 2798.867443 | [9 empty] | 487890.4 | [13 empty] | 0.056018 | [11 empty] | 24.503322 |  | 110.982661 |  | 83.573343 | [7 empty] | 3.703437 | [5 empty] | 144.501227 | [15 empty] | 507946.2 |  | 1.555933 |  |  |  | 6.051754 | [5 empty] | 0.162099 | [7 empty] | 0.077824 | [5 empty] | 21.019076 |  |  |  | 1.350417 |  | 0.757474 | [7 empty] | 222.43301 |  |  |  |  | 2025
| Xunmei vent field, Niaochao vent field |  | Seafloor hydrothermal | Volcanic-hosted massive sulfide (VMS) | seafloor massive sulfide (SMS) | Cu, Zn, Au, Ag | Co, Pb, Sb | Cu, Zn, Au, Ag, Co, Pb, Sb |  |  | I-Py1 (n=9)-5 | I-Py1 (n=9)-5 | seafloor vent field |  |  |  |  | ore material | grab | grab | mineral separate | [5 empty] | mineralisation | sulfide chimney | pyrite, marcasite, chalcopyrite |  | pyrite, marcasite, chalcopyrite | multiple stages: colloform marcasite-pyrite intergrowths (outermost wall), replacement assemblages (transition layers), dense recrystallized assemblages, marcasite pseudomorphs after pyrrhotite (middle layer) | sulfide chimney | colloform, subhedral, anhedral, euhedral, dense coarse-grained, columnar pseudomorphs |  |  |  | sphalerite, pyrrhotite, anhydrite, galena, tetrahedrite, tennantite | Transverse sections (polished sections) | EMPA, LA-ICPMS, MC-ICPMS | JEOL JXA-8100 EPMA; Teledyne Cetac Technologies Analyte Excite laser ablation system coupled with an Agilent Technologies 7700x quadrupole ICP-MS; ESI NWR Image GEO 193 coupled with TOFWERK icp TOF R; Neptune Plus multicollector ICP-MS (Thermo Fisher Scientific, Bremen, Germany) coupled with a Geolas HD excimer ArF laser ablation system (Coherent, Göttingen, Germany); Bruker M4 Tornado™ system | SIO, MNR; China University of Petroleum (East China), Qingdao, China; Nanjing Focu MS Technology Co. Ltd., Nanjing, China; Shanghai Chemlab Laboratory, Shanghai, China; Wuhan Sample Solution Analytical Technology Co. Ltd., Wuhan, China | EPMA: beam current of 10 nA, beam size of 1–5 μm, accelerating voltage of 20 kV. Micro-XRF: rhodium target X-ray tube operating at 50 kV and 800 nA, polycapillary lens providing a 40-μm spot size on a 20-μm raster, dwell time of 5 ms per pixel. LA-ICP-MS: 193-nm ArF excimer laser, fluence of 6 J/cm², 6 Hz repetition rate for 40 seconds (240 pulses), 30-second pre-ablation blank, total run time 70 seconds, spot size 32–44 μm, He carrier gas mixed with Ar. LA-ICP-TOF-MS: 193 nm ArF excimer laser, spot diameter ~20 µm, repetition rate ~20 Hz, laser fluence ~7 J/cm², scan speed ~4000 µm/s, He carrier gas ~600 ml/min, washout time 50 ms. S isotope MC-ICP-MS: spot size ~44 μm, pulse frequency ~2 Hz, laser fluence ~5 J/cm², He carrier gas with Ar make-up gas. | MASS-1 (Fe-Cu-Zn-S pressed pellet) and GSE-1G (synthetic basaltic glass) from the United States Geological Survey; pyrite PPP-1; chalcopyrite GBW07268; pyrrhotite SP-Po-01 (δ34S = 1.4‰ ± 0.4‰); chalcopyrite SP-CP-01 (δ34S = 5.45‰ ± 0.3‰); natural and synthetic minerals from USA SPI Supplies | 16.111691 |  |  |  | 101.820165 |  | 0.161061 |  |  |  | 0.071264 | [9 empty] | 0.422974 | [5 empty] | 275.056951 | [5 empty] | 2188.686832 | [9 empty] | 501254.7 | [13 empty] | 0.02909 | [11 empty] | 8.253689 |  | 35.019433 |  | 49.381287 | [7 empty] | 2.452229 | [5 empty] | 55.145116 | [15 empty] | 495459.5 |  | 0.578618 |  |  |  | 7.029543 | [5 empty] | 0.096917 | [13 empty] | 14.870971 |  |  |  | 0.549266 |  | 0.635755 | [7 empty] | 202.73664 |  |  |  |  | 2025
| Xunmei vent field, Niaochao vent field |  | Seafloor hydrothermal | Volcanic-hosted massive sulfide (VMS) | seafloor massive sulfide (SMS) | Cu, Zn, Au, Ag | Co, Pb, Sb | Cu, Zn, Au, Ag, Co, Pb, Sb |  |  | I-Py1 (n=9)-6 | I-Py1 (n=9)-6 | seafloor vent field |  |  |  |  | ore material | grab | grab | mineral separate | [5 empty] | mineralisation | sulfide chimney | pyrite, marcasite, chalcopyrite |  | pyrite, marcasite, chalcopyrite | multiple stages: colloform marcasite-pyrite intergrowths (outermost wall), replacement assemblages (transition layers), dense recrystallized assemblages, marcasite pseudomorphs after pyrrhotite (middle layer) | sulfide chimney | colloform, subhedral, anhedral, euhedral, dense coarse-grained, columnar pseudomorphs |  |  |  | sphalerite, pyrrhotite, anhydrite, galena, tetrahedrite, tennantite | Transverse sections (polished sections) | EMPA, LA-ICPMS, MC-ICPMS | JEOL JXA-8100 EPMA; Teledyne Cetac Technologies Analyte Excite laser ablation system coupled with an Agilent Technologies 7700x quadrupole ICP-MS; ESI NWR Image GEO 193 coupled with TOFWERK icp TOF R; Neptune Plus multicollector ICP-MS (Thermo Fisher Scientific, Bremen, Germany) coupled with a Geolas HD excimer ArF laser ablation system (Coherent, Göttingen, Germany); Bruker M4 Tornado™ system | SIO, MNR; China University of Petroleum (East China), Qingdao, China; Nanjing Focu MS Technology Co. Ltd., Nanjing, China; Shanghai Chemlab Laboratory, Shanghai, China; Wuhan Sample Solution Analytical Technology Co. Ltd., Wuhan, China | EPMA: beam current of 10 nA, beam size of 1–5 μm, accelerating voltage of 20 kV. Micro-XRF: rhodium target X-ray tube operating at 50 kV and 800 nA, polycapillary lens providing a 40-μm spot size on a 20-μm raster, dwell time of 5 ms per pixel. LA-ICP-MS: 193-nm ArF excimer laser, fluence of 6 J/cm², 6 Hz repetition rate for 40 seconds (240 pulses), 30-second pre-ablation blank, total run time 70 seconds, spot size 32–44 μm, He carrier gas mixed with Ar. LA-ICP-TOF-MS: 193 nm ArF excimer laser, spot diameter ~20 µm, repetition rate ~20 Hz, laser fluence ~7 J/cm², scan speed ~4000 µm/s, He carrier gas ~600 ml/min, washout time 50 ms. S isotope MC-ICP-MS: spot size ~44 μm, pulse frequency ~2 Hz, laser fluence ~5 J/cm², He carrier gas with Ar make-up gas. | MASS-1 (Fe-Cu-Zn-S pressed pellet) and GSE-1G (synthetic basaltic glass) from the United States Geological Survey; pyrite PPP-1; chalcopyrite GBW07268; pyrrhotite SP-Po-01 (δ34S = 1.4‰ ± 0.4‰); chalcopyrite SP-CP-01 (δ34S = 5.45‰ ± 0.3‰); natural and synthetic minerals from USA SPI Supplies | 19.79782 |  |  |  | 79.552982 |  | 0.262476 |  |  |  | 0.175407 | [9 empty] | 0.368522 | [5 empty] | 119.431153 | [5 empty] | 2385.836536 | [9 empty] | 473423.7 | [13 empty] | 0.022066 | [11 empty] | 7.443079 |  | 46.648449 |  | 53.457069 | [7 empty] | 2.083677 | [5 empty] | 154.556784 | [15 empty] | 523246 |  | 1.829041 |  |  |  | 12.456465 | [5 empty] | 0.206786 | [13 empty] | 11.668893 |  |  |  | 1.893716 |  | 0.443399 | [7 empty] | 56.413218 |  |  |  |  | 2025
| Xunmei vent field, Niaochao vent field |  | Seafloor hydrothermal | Volcanic-hosted massive sulfide (VMS) | seafloor massive sulfide (SMS) | Cu, Zn, Au, Ag | Co, Pb, Sb | Cu, Zn, Au, Ag, Co, Pb, Sb |  |  | I-Py1 (n=9)-7 | I-Py1 (n=9)-7 | seafloor vent field |  |  |  |  | ore material | grab | grab | mineral separate | [5 empty] | mineralisation | sulfide chimney | pyrite, marcasite, chalcopyrite |  | pyrite, marcasite, chalcopyrite | multiple stages: colloform marcasite-pyrite intergrowths (outermost wall), replacement assemblages (transition layers), dense recrystallized assemblages, marcasite pseudomorphs after pyrrhotite (middle layer) | sulfide chimney | colloform, subhedral, anhedral, euhedral, dense coarse-grained, columnar pseudomorphs |  |  |  | sphalerite, pyrrhotite, anhydrite, galena, tetrahedrite, tennantite | Transverse sections (polished sections) | EMPA, LA-ICPMS, MC-ICPMS | JEOL JXA-8100 EPMA; Teledyne Cetac Technologies Analyte Excite laser ablation system coupled with an Agilent Technologies 7700x quadrupole ICP-MS; ESI NWR Image GEO 193 coupled with TOFWERK icp TOF R; Neptune Plus multicollector ICP-MS (Thermo Fisher Scientific, Bremen, Germany) coupled with a Geolas HD excimer ArF laser ablation system (Coherent, Göttingen, Germany); Bruker M4 Tornado™ system | SIO, MNR; China University of Petroleum (East China), Qingdao, China; Nanjing Focu MS Technology Co. Ltd., Nanjing, China; Shanghai Chemlab Laboratory, Shanghai, China; Wuhan Sample Solution Analytical Technology Co. Ltd., Wuhan, China | EPMA: beam current of 10 nA, beam size of 1–5 μm, accelerating voltage of 20 kV. Micro-XRF: rhodium target X-ray tube operating at 50 kV and 800 nA, polycapillary lens providing a 40-μm spot size on a 20-μm raster, dwell time of 5 ms per pixel. LA-ICP-MS: 193-nm ArF excimer laser, fluence of 6 J/cm², 6 Hz repetition rate for 40 seconds (240 pulses), 30-second pre-ablation blank, total run time 70 seconds, spot size 32–44 μm, He carrier gas mixed with Ar. LA-ICP-TOF-MS: 193 nm ArF excimer laser, spot diameter ~20 µm, repetition rate ~20 Hz, laser fluence ~7 J/cm², scan speed ~4000 µm/s, He carrier gas ~600 ml/min, washout time 50 ms. S isotope MC-ICP-MS: spot size ~44 μm, pulse frequency ~2 Hz, laser fluence ~5 J/cm², He carrier gas with Ar make-up gas. | MASS-1 (Fe-Cu-Zn-S pressed pellet) and GSE-1G (synthetic basaltic glass) from the United States Geological Survey; pyrite PPP-1; chalcopyrite GBW07268; pyrrhotite SP-Po-01 (δ34S = 1.4‰ ± 0.4‰); chalcopyrite SP-CP-01 (δ34S = 5.45‰ ± 0.3‰); natural and synthetic minerals from USA SPI Supplies | 11.12307 |  |  |  | 106.575832 |  | 0.107996 |  |  |  | 0.055723 | [9 empty] | 2.008254 | [5 empty] | 15.449322 | [5 empty] | 3001.395109 | [9 empty] | 499922.3 | [13 empty] | 0.049557 | [11 empty] | 2.610146 |  | 47.096507 |  | 38.088212 | [7 empty] | 1.420481 | [5 empty] | 55.523864 | [15 empty] | 495538.3 |  | 0.503465 |  |  |  | 0.915306 | [5 empty] | 0.025793 | [13 empty] | 23.039763 |  |  |  | 0.134456 |  | 0.735148 | [7 empty] | 1050.735013 |  |  |  |  | 2025
| Xunmei vent field, Niaochao vent field |  | Seafloor hydrothermal | Volcanic-hosted massive sulfide (VMS) | seafloor massive sulfide (SMS) | Cu, Zn, Au, Ag | Co, Pb, Sb | Cu, Zn, Au, Ag, Co, Pb, Sb |  |  | I-Py1 (n=9)-8 | I-Py1 (n=9)-8 | seafloor vent field |  |  |  |  | ore material | grab | grab | mineral separate | [5 empty] | mineralisation | sulfide chimney | pyrite, marcasite, chalcopyrite |  | pyrite, marcasite, chalcopyrite | multiple stages: colloform marcasite-pyrite intergrowths (outermost wall), replacement assemblages (transition layers), dense recrystallized assemblages, marcasite pseudomorphs after pyrrhotite (middle layer) | sulfide chimney | colloform, subhedral, anhedral, euhedral, dense coarse-grained, columnar pseudomorphs |  |  |  | sphalerite, pyrrhotite, anhydrite, galena, tetrahedrite, tennantite | Transverse sections (polished sections) | EMPA, LA-ICPMS, MC-ICPMS | JEOL JXA-8100 EPMA; Teledyne Cetac Technologies Analyte Excite laser ablation system coupled with an Agilent Technologies 7700x quadrupole ICP-MS; ESI NWR Image GEO 193 coupled with TOFWERK icp TOF R; Neptune Plus multicollector ICP-MS (Thermo Fisher Scientific, Bremen, Germany) coupled with a Geolas HD excimer ArF laser ablation system (Coherent, Göttingen, Germany); Bruker M4 Tornado™ system | SIO, MNR; China University of Petroleum (East China), Qingdao, China; Nanjing Focu MS Technology Co. Ltd., Nanjing, China; Shanghai Chemlab Laboratory, Shanghai, China; Wuhan Sample Solution Analytical Technology Co. Ltd., Wuhan, China | EPMA: beam current of 10 nA, beam size of 1–5 μm, accelerating voltage of 20 kV. Micro-XRF: rhodium target X-ray tube operating at 50 kV and 800 nA, polycapillary lens providing a 40-μm spot size on a 20-μm raster, dwell time of 5 ms per pixel. LA-ICP-MS: 193-nm ArF excimer laser, fluence of 6 J/cm², 6 Hz repetition rate for 40 seconds (240 pulses), 30-second pre-ablation blank, total run time 70 seconds, spot size 32–44 μm, He carrier gas mixed with Ar. LA-ICP-TOF-MS: 193 nm ArF excimer laser, spot diameter ~20 µm, repetition rate ~20 Hz, laser fluence ~7 J/cm², scan speed ~4000 µm/s, He carrier gas ~600 ml/min, washout time 50 ms. S isotope MC-ICP-MS: spot size ~44 μm, pulse frequency ~2 Hz, laser fluence ~5 J/cm², He carrier gas with Ar make-up gas. | MASS-1 (Fe-Cu-Zn-S pressed pellet) and GSE-1G (synthetic basaltic glass) from the United States Geological Survey; pyrite PPP-1; chalcopyrite GBW07268; pyrrhotite SP-Po-01 (δ34S = 1.4‰ ± 0.4‰); chalcopyrite SP-CP-01 (δ34S = 5.45‰ ± 0.3‰); natural and synthetic minerals from USA SPI Supplies | 43.111693 |  |  |  | 49.212368 |  | 0.269129 |  |  |  | 0.132531 | [9 empty] | 0.876831 | [5 empty] | 28.979027 | [5 empty] | 2980.880582 | [9 empty] | 469938.1 | [13 empty] | 0.038403 | [11 empty] | 25.24331 |  | 117.055053 |  | 58.300037 | [7 empty] | 4.850477 | [5 empty] | 206.863984 | [15 empty] | 526102.2 |  | 2.359547 |  |  |  | 2.670045 | [5 empty] | 0.090973 | [13 empty] | 10.861052 |  |  |  | 0.402112 |  | 0.736049 | [7 empty] | 58.454718 |  |  |  |  | 2025
| Xunmei vent field, Niaochao vent field |  | Seafloor hydrothermal | Volcanic-hosted massive sulfide (VMS) | seafloor massive sulfide (SMS) | Cu, Zn, Au, Ag | Co, Pb, Sb | Cu, Zn, Au, Ag, Co, Pb, Sb |  |  | I-Py1 (n=9)-9 | I-Py1 (n=9)-9 | seafloor vent field |  |  |  |  | ore material | grab | grab | mineral separate | [5 empty] | mineralisation | sulfide chimney | pyrite, marcasite, chalcopyrite |  | pyrite, marcasite, chalcopyrite | multiple stages: colloform marcasite-pyrite intergrowths (outermost wall), replacement assemblages (transition layers), dense recrystallized assemblages, marcasite pseudomorphs after pyrrhotite (middle layer) | sulfide chimney | colloform, subhedral, anhedral, euhedral, dense coarse-grained, columnar pseudomorphs |  |  |  | sphalerite, pyrrhotite, anhydrite, galena, tetrahedrite, tennantite | Transverse sections (polished sections) | EMPA, LA-ICPMS, MC-ICPMS | JEOL JXA-8100 EPMA; Teledyne Cetac Technologies Analyte Excite laser ablation system coupled with an Agilent Technologies 7700x quadrupole ICP-MS; ESI NWR Image GEO 193 coupled with TOFWERK icp TOF R; Neptune Plus multicollector ICP-MS (Thermo Fisher Scientific, Bremen, Germany) coupled with a Geolas HD excimer ArF laser ablation system (Coherent, Göttingen, Germany); Bruker M4 Tornado™ system | SIO, MNR; China University of Petroleum (East China), Qingdao, China; Nanjing Focu MS Technology Co. Ltd., Nanjing, China; Shanghai Chemlab Laboratory, Shanghai, China; Wuhan Sample Solution Analytical Technology Co. Ltd., Wuhan, China | EPMA: beam current of 10 nA, beam size of 1–5 μm, accelerating voltage of 20 kV. Micro-XRF: rhodium target X-ray tube operating at 50 kV and 800 nA, polycapillary lens providing a 40-μm spot size on a 20-μm raster, dwell time of 5 ms per pixel. LA-ICP-MS: 193-nm ArF excimer laser, fluence of 6 J/cm², 6 Hz repetition rate for 40 seconds (240 pulses), 30-second pre-ablation blank, total run time 70 seconds, spot size 32–44 μm, He carrier gas mixed with Ar. LA-ICP-TOF-MS: 193 nm ArF excimer laser, spot diameter ~20 µm, repetition rate ~20 Hz, laser fluence ~7 J/cm², scan speed ~4000 µm/s, He carrier gas ~600 ml/min, washout time 50 ms. S isotope MC-ICP-MS: spot size ~44 μm, pulse frequency ~2 Hz, laser fluence ~5 J/cm², He carrier gas with Ar make-up gas. | MASS-1 (Fe-Cu-Zn-S pressed pellet) and GSE-1G (synthetic basaltic glass) from the United States Geological Survey; pyrite PPP-1; chalcopyrite GBW07268; pyrrhotite SP-Po-01 (δ34S = 1.4‰ ± 0.4‰); chalcopyrite SP-CP-01 (δ34S = 5.45‰ ± 0.3‰); natural and synthetic minerals from USA SPI Supplies | 45.628011 |  |  |  | 125.690216 |  | 0.547801 |  |  |  | 0.158703 | [9 empty] | 0.474938 | [5 empty] | 521.853999 | [5 empty] | 1965.196957 | [9 empty] | 470254 | [13 empty] | 0.083919 | [11 empty] | 9.886588 |  | 649.694141 |  | 45.939183 | [7 empty] | 4.39282 | [5 empty] | 124.7137 | [15 empty] | 525699.7 |  | 0.949364 |  |  |  | 4.486799 | [5 empty] | 0.083564 | [7 empty] | 0.06829 | [5 empty] | 41.09245 |  |  |  | 0.349819 |  | 1.911038 | [7 empty] | 61.692893 |  |  |  |  | 2025
| Xunmei vent field, Niaochao vent field |  | Seafloor hydrothermal | Volcanic-hosted massive sulfide (VMS) | seafloor massive sulfide (SMS) | Cu, Zn, Au, Ag | Co, Pb, Sb | Cu, Zn, Au, Ag, Co, Pb, Sb |  |  | I-Py1 (n=9)-10 | I-Py1 (n=9)-10 | seafloor vent field |  |  |  |  | ore material | grab | grab | mineral separate | [5 empty] | mineralisation | sulfide chimney | pyrite, marcasite, chalcopyrite |  | pyrite, marcasite, chalcopyrite | multiple stages: colloform marcasite-pyrite intergrowths (outermost wall), replacement assemblages (transition layers), dense recrystallized assemblages, marcasite pseudomorphs after pyrrhotite (middle layer) | sulfide chimney | colloform, subhedral, anhedral, euhedral, dense coarse-grained, columnar pseudomorphs |  |  |  | sphalerite, pyrrhotite, anhydrite, galena, tetrahedrite, tennantite | Transverse sections (polished sections) | EMPA, LA-ICPMS, MC-ICPMS | JEOL JXA-8100 EPMA; Teledyne Cetac Technologies Analyte Excite laser ablation system coupled with an Agilent Technologies 7700x quadrupole ICP-MS; ESI NWR Image GEO 193 coupled with TOFWERK icp TOF R; Neptune Plus multicollector ICP-MS (Thermo Fisher Scientific, Bremen, Germany) coupled with a Geolas HD excimer ArF laser ablation system (Coherent, Göttingen, Germany); Bruker M4 Tornado™ system | SIO, MNR; China University of Petroleum (East China), Qingdao, China; Nanjing Focu MS Technology Co. Ltd., Nanjing, China; Shanghai Chemlab Laboratory, Shanghai, China; Wuhan Sample Solution Analytical Technology Co. Ltd., Wuhan, China | EPMA: beam current of 10 nA, beam size of 1–5 μm, accelerating voltage of 20 kV. Micro-XRF: rhodium target X-ray tube operating at 50 kV and 800 nA, polycapillary lens providing a 40-μm spot size on a 20-μm raster, dwell time of 5 ms per pixel. LA-ICP-MS: 193-nm ArF excimer laser, fluence of 6 J/cm², 6 Hz repetition rate for 40 seconds (240 pulses), 30-second pre-ablation blank, total run time 70 seconds, spot size 32–44 μm, He carrier gas mixed with Ar. LA-ICP-TOF-MS: 193 nm ArF excimer laser, spot diameter ~20 µm, repetition rate ~20 Hz, laser fluence ~7 J/cm², scan speed ~4000 µm/s, He carrier gas ~600 ml/min, washout time 50 ms. S isotope MC-ICP-MS: spot size ~44 μm, pulse frequency ~2 Hz, laser fluence ~5 J/cm², He carrier gas with Ar make-up gas. | MASS-1 (Fe-Cu-Zn-S pressed pellet) and GSE-1G (synthetic basaltic glass) from the United States Geological Survey; pyrite PPP-1; chalcopyrite GBW07268; pyrrhotite SP-Po-01 (δ34S = 1.4‰ ± 0.4‰); chalcopyrite SP-CP-01 (δ34S = 5.45‰ ± 0.3‰); natural and synthetic minerals from USA SPI Supplies | 43.111693 |  |  |  | 79.552982 |  | 0.269129 |  |  |  | 0.175407 |  |  |  | 0.393092 | [5 empty] | 0.876831 | [5 empty] | 71.926772 | [5 empty] | 2980.880582 | [9 empty] | 481545.4 | [13 empty] | 0.038403 | [11 empty] | 24.503322 |  | 117.055053 |  | 45.939183 | [7 empty] | 4.39282 | [5 empty] | 154.556784 | [15 empty] | 510697.7 |  | 1.829041 |  |  |  | 6.051754 | [5 empty] | 0.162099 | [7 empty] | 0.073057 | [5 empty] | 11.668893 |  |  |  | 1.350417 |  | 0.736049 | [7 empty] | 169.268346 |  |  |  |  | 2025
| Xunmei vent field, Niaochao vent field |  | Seafloor hydrothermal | Volcanic-hosted massive sulfide (VMS) | seafloor massive sulfide (SMS) | Cu, Zn, Au, Ag | Co, Pb, Sb | Cu, Zn, Au, Ag, Co, Pb, Sb |  |  | I-Py1 (n=9)-11 | I-Py1 (n=9)-11 | seafloor vent field |  |  |  |  | ore material | grab | grab | mineral separate | [5 empty] | mineralisation | sulfide chimney | pyrite, marcasite, chalcopyrite |  | pyrite, marcasite, chalcopyrite | multiple stages: colloform marcasite-pyrite intergrowths (outermost wall), replacement assemblages (transition layers), dense recrystallized assemblages, marcasite pseudomorphs after pyrrhotite (middle layer) | sulfide chimney | colloform, subhedral, anhedral, euhedral, dense coarse-grained, columnar pseudomorphs |  |  |  | sphalerite, pyrrhotite, anhydrite, galena, tetrahedrite, tennantite | Transverse sections (polished sections) | EMPA, LA-ICPMS, MC-ICPMS | JEOL JXA-8100 EPMA; Teledyne Cetac Technologies Analyte Excite laser ablation system coupled with an Agilent Technologies 7700x quadrupole ICP-MS; ESI NWR Image GEO 193 coupled with TOFWERK icp TOF R; Neptune Plus multicollector ICP-MS (Thermo Fisher Scientific, Bremen, Germany) coupled with a Geolas HD excimer ArF laser ablation system (Coherent, Göttingen, Germany); Bruker M4 Tornado™ system | SIO, MNR; China University of Petroleum (East China), Qingdao, China; Nanjing Focu MS Technology Co. Ltd., Nanjing, China; Shanghai Chemlab Laboratory, Shanghai, China; Wuhan Sample Solution Analytical Technology Co. Ltd., Wuhan, China | EPMA: beam current of 10 nA, beam size of 1–5 μm, accelerating voltage of 20 kV. Micro-XRF: rhodium target X-ray tube operating at 50 kV and 800 nA, polycapillary lens providing a 40-μm spot size on a 20-μm raster, dwell time of 5 ms per pixel. LA-ICP-MS: 193-nm ArF excimer laser, fluence of 6 J/cm², 6 Hz repetition rate for 40 seconds (240 pulses), 30-second pre-ablation blank, total run time 70 seconds, spot size 32–44 μm, He carrier gas mixed with Ar. LA-ICP-TOF-MS: 193 nm ArF excimer laser, spot diameter ~20 µm, repetition rate ~20 Hz, laser fluence ~7 J/cm², scan speed ~4000 µm/s, He carrier gas ~600 ml/min, washout time 50 ms. S isotope MC-ICP-MS: spot size ~44 μm, pulse frequency ~2 Hz, laser fluence ~5 J/cm², He carrier gas with Ar make-up gas. | MASS-1 (Fe-Cu-Zn-S pressed pellet) and GSE-1G (synthetic basaltic glass) from the United States Geological Survey; pyrite PPP-1; chalcopyrite GBW07268; pyrrhotite SP-Po-01 (δ34S = 1.4‰ ± 0.4‰); chalcopyrite SP-CP-01 (δ34S = 5.45‰ ± 0.3‰); natural and synthetic minerals from USA SPI Supplies | 35.531792 |  |  |  | 85.526354 |  | 0.304242 |  |  |  | 0.277037 |  |  |  | 0.393092 | [5 empty] | 1.101244 | [5 empty] | 132.056876 | [5 empty] | 3127.769856 | [9 empty] | 483378.2 | [13 empty] | 0.044558 | [11 empty] | 35.711709 |  | 179.550705 |  | 46.317542 | [7 empty] | 5.024639 | [5 empty] | 189.091528 | [15 empty] | 511932.9 |  | 2.071091 |  |  |  | 6.170327 | [5 empty] | 0.159098 | [7 empty] | 0.105098 | [5 empty] | 16.695454 |  |  |  | 2.289557 |  | 0.845954 | [7 empty] | 265.262421 |  |  |  |  | 2025
| Xunmei vent field, Niaochao vent field |  | Seafloor hydrothermal | Volcanic-hosted massive sulfide (VMS) | seafloor massive sulfide (SMS) | Cu, Zn, Au, Ag | Co, Pb, Sb | Cu, Zn, Au, Ag, Co, Pb, Sb |  |  | I-Py1 (n=9)-12 | I-Py1 (n=9)-12 | seafloor vent field |  |  |  |  | ore material | grab | grab | mineral separate | [5 empty] | mineralisation | sulfide chimney | pyrite, marcasite, chalcopyrite |  | pyrite, marcasite, chalcopyrite | multiple stages: colloform marcasite-pyrite intergrowths (outermost wall), replacement assemblages (transition layers), dense recrystallized assemblages, marcasite pseudomorphs after pyrrhotite (middle layer) | sulfide chimney | colloform, subhedral, anhedral, euhedral, dense coarse-grained, columnar pseudomorphs |  |  |  | sphalerite, pyrrhotite, anhydrite, galena, tetrahedrite, tennantite | Transverse sections (polished sections) | EMPA, LA-ICPMS, MC-ICPMS | JEOL JXA-8100 EPMA; Teledyne Cetac Technologies Analyte Excite laser ablation system coupled with an Agilent Technologies 7700x quadrupole ICP-MS; ESI NWR Image GEO 193 coupled with TOFWERK icp TOF R; Neptune Plus multicollector ICP-MS (Thermo Fisher Scientific, Bremen, Germany) coupled with a Geolas HD excimer ArF laser ablation system (Coherent, Göttingen, Germany); Bruker M4 Tornado™ system | SIO, MNR; China University of Petroleum (East China), Qingdao, China; Nanjing Focu MS Technology Co. Ltd., Nanjing, China; Shanghai Chemlab Laboratory, Shanghai, China; Wuhan Sample Solution Analytical Technology Co. Ltd., Wuhan, China | EPMA: beam current of 10 nA, beam size of 1–5 μm, accelerating voltage of 20 kV. Micro-XRF: rhodium target X-ray tube operating at 50 kV and 800 nA, polycapillary lens providing a 40-μm spot size on a 20-μm raster, dwell time of 5 ms per pixel. LA-ICP-MS: 193-nm ArF excimer laser, fluence of 6 J/cm², 6 Hz repetition rate for 40 seconds (240 pulses), 30-second pre-ablation blank, total run time 70 seconds, spot size 32–44 μm, He carrier gas mixed with Ar. LA-ICP-TOF-MS: 193 nm ArF excimer laser, spot diameter ~20 µm, repetition rate ~20 Hz, laser fluence ~7 J/cm², scan speed ~4000 µm/s, He carrier gas ~600 ml/min, washout time 50 ms. S isotope MC-ICP-MS: spot size ~44 μm, pulse frequency ~2 Hz, laser fluence ~5 J/cm², He carrier gas with Ar make-up gas. | MASS-1 (Fe-Cu-Zn-S pressed pellet) and GSE-1G (synthetic basaltic glass) from the United States Geological Survey; pyrite PPP-1; chalcopyrite GBW07268; pyrrhotite SP-Po-01 (δ34S = 1.4‰ ± 0.4‰); chalcopyrite SP-CP-01 (δ34S = 5.45‰ ± 0.3‰); natural and synthetic minerals from USA SPI Supplies | 17.239511 |  |  |  | 44.967048 |  | 0.135054 |  |  |  | 0.222525 |  |  |  | 0.546946 | [5 empty] | 0.759123 | [5 empty] | 166.319432 | [5 empty] | 973.717785 | [9 empty] | 11705.91 | [13 empty] | 0.01905 | [11 empty] | 46.075157 |  | 189.646455 |  | 18.469861 | [7 empty] | 3.281067 | [5 empty] | 110.036927 | [15 empty] | 11721.62 |  | 1.351818 |  |  |  | 3.903684 | [5 empty] | 0.108321 | [7 empty] | 0.073608 | [5 empty] | 10.511633 |  |  |  | 2.540112 |  | 0.416865 | [7 empty] | 317.726262 |  |  |  |  | 2025
| Xunmei vent field, Niaochao vent field |  | Seafloor hydrothermal | Volcanic-hosted massive sulfide (VMS) | seafloor massive sulfide (SMS) | Cu, Zn, Au, Ag | Co, Pb, Sb | Cu, Zn, Au, Ag, Co, Pb, Sb |  |  | I-Py2 (n=11)-1 | I-Py2 (n=11)-1 | seafloor vent field |  |  |  |  | ore material | grab | grab | mineral separate | [5 empty] | mineralisation | sulfide chimney | pyrite, marcasite, chalcopyrite |  | pyrite, marcasite, chalcopyrite | multiple stages: colloform marcasite-pyrite intergrowths (outermost wall), replacement assemblages (transition layers), dense recrystallized assemblages, marcasite pseudomorphs after pyrrhotite (middle layer) | sulfide chimney | colloform, subhedral, anhedral, euhedral, dense coarse-grained, columnar pseudomorphs |  |  |  | sphalerite, pyrrhotite, anhydrite, galena, tetrahedrite, tennantite | Transverse sections (polished sections) | EMPA, LA-ICPMS, MC-ICPMS | JEOL JXA-8100 EPMA; Teledyne Cetac Technologies Analyte Excite laser ablation system coupled with an Agilent Technologies 7700x quadrupole ICP-MS; ESI NWR Image GEO 193 coupled with TOFWERK icp TOF R; Neptune Plus multicollector ICP-MS (Thermo Fisher Scientific, Bremen, Germany) coupled with a Geolas HD excimer ArF laser ablation system (Coherent, Göttingen, Germany); Bruker M4 Tornado™ system | SIO, MNR; China University of Petroleum (East China), Qingdao, China; Nanjing Focu MS Technology Co. Ltd., Nanjing, China; Shanghai Chemlab Laboratory, Shanghai, China; Wuhan Sample Solution Analytical Technology Co. Ltd., Wuhan, China | EPMA: beam current of 10 nA, beam size of 1–5 μm, accelerating voltage of 20 kV. Micro-XRF: rhodium target X-ray tube operating at 50 kV and 800 nA, polycapillary lens providing a 40-μm spot size on a 20-μm raster, dwell time of 5 ms per pixel. LA-ICP-MS: 193-nm ArF excimer laser, fluence of 6 J/cm², 6 Hz repetition rate for 40 seconds (240 pulses), 30-second pre-ablation blank, total run time 70 seconds, spot size 32–44 μm, He carrier gas mixed with Ar. LA-ICP-TOF-MS: 193 nm ArF excimer laser, spot diameter ~20 µm, repetition rate ~20 Hz, laser fluence ~7 J/cm², scan speed ~4000 µm/s, He carrier gas ~600 ml/min, washout time 50 ms. S isotope MC-ICP-MS: spot size ~44 μm, pulse frequency ~2 Hz, laser fluence ~5 J/cm², He carrier gas with Ar make-up gas. | MASS-1 (Fe-Cu-Zn-S pressed pellet) and GSE-1G (synthetic basaltic glass) from the United States Geological Survey; pyrite PPP-1; chalcopyrite GBW07268; pyrrhotite SP-Po-01 (δ34S = 1.4‰ ± 0.4‰); chalcopyrite SP-CP-01 (δ34S = 5.45‰ ± 0.3‰); natural and synthetic minerals from USA SPI Supplies | 28.369643 |  |  |  | 275.959375 |  | 0.517871 |  |  |  | 0.009966 |  |  |  | 0.007069 | [5 empty] | 2.523645 | [5 empty] | 296.554022 | [5 empty] | 492.582312 | [9 empty] | 482974 | [13 empty] | 0.101845 | [11 empty] | 12.300478 |  | 22.801164 |  | 18.170048 | [7 empty] | 0.431636 | [5 empty] | 916.358513 | [15 empty] | 512803 |  | 2.242653 |  |  |  | 11.300183 | [19 empty] | 18.711232 |  |  |  | 0.085652 |  | 0.856253 | [7 empty] | 1806.59979 |  |  |  |  | 2025
| Xunmei vent field, Niaochao vent field |  | Seafloor hydrothermal | Volcanic-hosted massive sulfide (VMS) | seafloor massive sulfide (SMS) | Cu, Zn, Au, Ag | Co, Pb, Sb | Cu, Zn, Au, Ag, Co, Pb, Sb |  |  | I-Py2 (n=11)-2 | I-Py2 (n=11)-2 | seafloor vent field |  |  |  |  | ore material | grab | grab | mineral separate | [5 empty] | mineralisation | sulfide chimney | pyrite, marcasite, chalcopyrite |  | pyrite, marcasite, chalcopyrite | multiple stages: colloform marcasite-pyrite intergrowths (outermost wall), replacement assemblages (transition layers), dense recrystallized assemblages, marcasite pseudomorphs after pyrrhotite (middle layer) | sulfide chimney | colloform, subhedral, anhedral, euhedral, dense coarse-grained, columnar pseudomorphs |  |  |  | sphalerite, pyrrhotite, anhydrite, galena, tetrahedrite, tennantite | Transverse sections (polished sections) | EMPA, LA-ICPMS, MC-ICPMS | JEOL JXA-8100 EPMA; Teledyne Cetac Technologies Analyte Excite laser ablation system coupled with an Agilent Technologies 7700x quadrupole ICP-MS; ESI NWR Image GEO 193 coupled with TOFWERK icp TOF R; Neptune Plus multicollector ICP-MS (Thermo Fisher Scientific, Bremen, Germany) coupled with a Geolas HD excimer ArF laser ablation system (Coherent, Göttingen, Germany); Bruker M4 Tornado™ system | SIO, MNR; China University of Petroleum (East China), Qingdao, China; Nanjing Focu MS Technology Co. Ltd., Nanjing, China; Shanghai Chemlab Laboratory, Shanghai, China; Wuhan Sample Solution Analytical Technology Co. Ltd., Wuhan, China | EPMA: beam current of 10 nA, beam size of 1–5 μm, accelerating voltage of 20 kV. Micro-XRF: rhodium target X-ray tube operating at 50 kV and 800 nA, polycapillary lens providing a 40-μm spot size on a 20-μm raster, dwell time of 5 ms per pixel. LA-ICP-MS: 193-nm ArF excimer laser, fluence of 6 J/cm², 6 Hz repetition rate for 40 seconds (240 pulses), 30-second pre-ablation blank, total run time 70 seconds, spot size 32–44 μm, He carrier gas mixed with Ar. LA-ICP-TOF-MS: 193 nm ArF excimer laser, spot diameter ~20 µm, repetition rate ~20 Hz, laser fluence ~7 J/cm², scan speed ~4000 µm/s, He carrier gas ~600 ml/min, washout time 50 ms. S isotope MC-ICP-MS: spot size ~44 μm, pulse frequency ~2 Hz, laser fluence ~5 J/cm², He carrier gas with Ar make-up gas. | MASS-1 (Fe-Cu-Zn-S pressed pellet) and GSE-1G (synthetic basaltic glass) from the United States Geological Survey; pyrite PPP-1; chalcopyrite GBW07268; pyrrhotite SP-Po-01 (δ34S = 1.4‰ ± 0.4‰); chalcopyrite SP-CP-01 (δ34S = 5.45‰ ± 0.3‰); natural and synthetic minerals from USA SPI Supplies | 29.500087 |  |  |  | 691.055748 |  | 2.070833 |  |  |  | 0.018793 | [9 empty] | 1.722951 | [5 empty] | 1.10405 | [5 empty] | 54.992209 | [9 empty] | 499950.4 | [13 empty] | 0.028399 | [11 empty] | 0.432839 |  | 371.079247 |  | 32.234368 | [7 empty] | 0.792149 | [5 empty] | 598.200672 | [15 empty] | 494523.3 |  | 1.818672 |  |  |  | 1.305102 | [5 empty] | 0.113332 | [13 empty] | 4.383401 |  |  |  | 0.006825 |  | 3.656675 | [7 empty] | 3559.414526 |  |  |  |  | 2025
| Xunmei vent field, Niaochao vent field |  | Seafloor hydrothermal | Volcanic-hosted massive sulfide (VMS) | seafloor massive sulfide (SMS) | Cu, Zn, Au, Ag | Co, Pb, Sb | Cu, Zn, Au, Ag, Co, Pb, Sb |  |  | I-Py2 (n=11)-3 | I-Py2 (n=11)-3 | seafloor vent field |  |  |  |  | ore material | grab | grab | mineral separate | [5 empty] | mineralisation | sulfide chimney | pyrite, marcasite, chalcopyrite |  | pyrite, marcasite, chalcopyrite | multiple stages: colloform marcasite-pyrite intergrowths (outermost wall), replacement assemblages (transition layers), dense recrystallized assemblages, marcasite pseudomorphs after pyrrhotite (middle layer) | sulfide chimney | colloform, subhedral, anhedral, euhedral, dense coarse-grained, columnar pseudomorphs |  |  |  | sphalerite, pyrrhotite, anhydrite, galena, tetrahedrite, tennantite | Transverse sections (polished sections) | EMPA, LA-ICPMS, MC-ICPMS | JEOL JXA-8100 EPMA; Teledyne Cetac Technologies Analyte Excite laser ablation system coupled with an Agilent Technologies 7700x quadrupole ICP-MS; ESI NWR Image GEO 193 coupled with TOFWERK icp TOF R; Neptune Plus multicollector ICP-MS (Thermo Fisher Scientific, Bremen, Germany) coupled with a Geolas HD excimer ArF laser ablation system (Coherent, Göttingen, Germany); Bruker M4 Tornado™ system | SIO, MNR; China University of Petroleum (East China), Qingdao, China; Nanjing Focu MS Technology Co. Ltd., Nanjing, China; Shanghai Chemlab Laboratory, Shanghai, China; Wuhan Sample Solution Analytical Technology Co. Ltd., Wuhan, China | EPMA: beam current of 10 nA, beam size of 1–5 μm, accelerating voltage of 20 kV. Micro-XRF: rhodium target X-ray tube operating at 50 kV and 800 nA, polycapillary lens providing a 40-μm spot size on a 20-μm raster, dwell time of 5 ms per pixel. LA-ICP-MS: 193-nm ArF excimer laser, fluence of 6 J/cm², 6 Hz repetition rate for 40 seconds (240 pulses), 30-second pre-ablation blank, total run time 70 seconds, spot size 32–44 μm, He carrier gas mixed with Ar. LA-ICP-TOF-MS: 193 nm ArF excimer laser, spot diameter ~20 µm, repetition rate ~20 Hz, laser fluence ~7 J/cm², scan speed ~4000 µm/s, He carrier gas ~600 ml/min, washout time 50 ms. S isotope MC-ICP-MS: spot size ~44 μm, pulse frequency ~2 Hz, laser fluence ~5 J/cm², He carrier gas with Ar make-up gas. | MASS-1 (Fe-Cu-Zn-S pressed pellet) and GSE-1G (synthetic basaltic glass) from the United States Geological Survey; pyrite PPP-1; chalcopyrite GBW07268; pyrrhotite SP-Po-01 (δ34S = 1.4‰ ± 0.4‰); chalcopyrite SP-CP-01 (δ34S = 5.45‰ ± 0.3‰); natural and synthetic minerals from USA SPI Supplies | 8.324824 |  |  |  | 372.783423 |  | 0.696991 | [13 empty] | 0.510115 | [5 empty] | 7.356776 | [5 empty] | 107.37726 | [9 empty] | 500238.7 | [13 empty] | 0.013101 | [13 empty] | 58.786645 |  | 15.327539 | [7 empty] | 0.47364 | [5 empty] | 1276.362891 | [15 empty] | 497268 |  | 1.351065 |  |  |  | 1.116659 | [5 empty] | 0.104446 | [13 empty] | 21.157851 |  |  |  | 0.022036 |  | 1.221432 | [7 empty] | 411.237432 |  |  |  |  | 2025
| Xunmei vent field, Niaochao vent field |  | Seafloor hydrothermal | Volcanic-hosted massive sulfide (VMS) | seafloor massive sulfide (SMS) | Cu, Zn, Au, Ag | Co, Pb, Sb | Cu, Zn, Au, Ag, Co, Pb, Sb |  |  | I-Py2 (n=11)-4 | I-Py2 (n=11)-4 | seafloor vent field |  |  |  |  | ore material | grab | grab | mineral separate | [5 empty] | mineralisation | sulfide chimney | pyrite, marcasite, chalcopyrite |  | pyrite, marcasite, chalcopyrite | multiple stages: colloform marcasite-pyrite intergrowths (outermost wall), replacement assemblages (transition layers), dense recrystallized assemblages, marcasite pseudomorphs after pyrrhotite (middle layer) | sulfide chimney | colloform, subhedral, anhedral, euhedral, dense coarse-grained, columnar pseudomorphs |  |  |  | sphalerite, pyrrhotite, anhydrite, galena, tetrahedrite, tennantite | Transverse sections (polished sections) | EMPA, LA-ICPMS, MC-ICPMS | JEOL JXA-8100 EPMA; Teledyne Cetac Technologies Analyte Excite laser ablation system coupled with an Agilent Technologies 7700x quadrupole ICP-MS; ESI NWR Image GEO 193 coupled with TOFWERK icp TOF R; Neptune Plus multicollector ICP-MS (Thermo Fisher Scientific, Bremen, Germany) coupled with a Geolas HD excimer ArF laser ablation system (Coherent, Göttingen, Germany); Bruker M4 Tornado™ system | SIO, MNR; China University of Petroleum (East China), Qingdao, China; Nanjing Focu MS Technology Co. Ltd., Nanjing, China; Shanghai Chemlab Laboratory, Shanghai, China; Wuhan Sample Solution Analytical Technology Co. Ltd., Wuhan, China | EPMA: beam current of 10 nA, beam size of 1–5 μm, accelerating voltage of 20 kV. Micro-XRF: rhodium target X-ray tube operating at 50 kV and 800 nA, polycapillary lens providing a 40-μm spot size on a 20-μm raster, dwell time of 5 ms per pixel. LA-ICP-MS: 193-nm ArF excimer laser, fluence of 6 J/cm², 6 Hz repetition rate for 40 seconds (240 pulses), 30-second pre-ablation blank, total run time 70 seconds, spot size 32–44 μm, He carrier gas mixed with Ar. LA-ICP-TOF-MS: 193 nm ArF excimer laser, spot diameter ~20 µm, repetition rate ~20 Hz, laser fluence ~7 J/cm², scan speed ~4000 µm/s, He carrier gas ~600 ml/min, washout time 50 ms. S isotope MC-ICP-MS: spot size ~44 μm, pulse frequency ~2 Hz, laser fluence ~5 J/cm², He carrier gas with Ar make-up gas. | MASS-1 (Fe-Cu-Zn-S pressed pellet) and GSE-1G (synthetic basaltic glass) from the United States Geological Survey; pyrite PPP-1; chalcopyrite GBW07268; pyrrhotite SP-Po-01 (δ34S = 1.4‰ ± 0.4‰); chalcopyrite SP-CP-01 (δ34S = 5.45‰ ± 0.3‰); natural and synthetic minerals from USA SPI Supplies | 10.616205 |  |  |  | 428.033668 |  | 0.784694 |  |  |  | 0.014196 | [9 empty] | 0.196724 | [5 empty] | 17.104762 | [5 empty] | 197.766919 | [9 empty] | 504357.8 | [13 empty] | 0.007643 | [13 empty] | 28.346146 |  | 5.222672 | [7 empty] | 0.268143 | [5 empty] | 1034.00347 | [15 empty] | 492227.5 |  | 4.991665 |  |  |  | 1.09301 | [5 empty] | 0.164444 | [13 empty] | 131.261833 |  |  |  | 0.056719 |  | 0.373177 | [7 empty] | 1312.180218 |  |  |  |  | 2025
| Xunmei vent field, Niaochao vent field |  | Seafloor hydrothermal | Volcanic-hosted massive sulfide (VMS) | seafloor massive sulfide (SMS) | Cu, Zn, Au, Ag | Co, Pb, Sb | Cu, Zn, Au, Ag, Co, Pb, Sb |  |  | I-Py2 (n=11)-5 | I-Py2 (n=11)-5 | seafloor vent field |  |  |  |  | ore material | grab | grab | mineral separate | [5 empty] | mineralisation | sulfide chimney | pyrite, marcasite, chalcopyrite |  | pyrite, marcasite, chalcopyrite | multiple stages: colloform marcasite-pyrite intergrowths (outermost wall), replacement assemblages (transition layers), dense recrystallized assemblages, marcasite pseudomorphs after pyrrhotite (middle layer) | sulfide chimney | colloform, subhedral, anhedral, euhedral, dense coarse-grained, columnar pseudomorphs |  |  |  | sphalerite, pyrrhotite, anhydrite, galena, tetrahedrite, tennantite | Transverse sections (polished sections) | EMPA, LA-ICPMS, MC-ICPMS | JEOL JXA-8100 EPMA; Teledyne Cetac Technologies Analyte Excite laser ablation system coupled with an Agilent Technologies 7700x quadrupole ICP-MS; ESI NWR Image GEO 193 coupled with TOFWERK icp TOF R; Neptune Plus multicollector ICP-MS (Thermo Fisher Scientific, Bremen, Germany) coupled with a Geolas HD excimer ArF laser ablation system (Coherent, Göttingen, Germany); Bruker M4 Tornado™ system | SIO, MNR; China University of Petroleum (East China), Qingdao, China; Nanjing Focu MS Technology Co. Ltd., Nanjing, China; Shanghai Chemlab Laboratory, Shanghai, China; Wuhan Sample Solution Analytical Technology Co. Ltd., Wuhan, China | EPMA: beam current of 10 nA, beam size of 1–5 μm, accelerating voltage of 20 kV. Micro-XRF: rhodium target X-ray tube operating at 50 kV and 800 nA, polycapillary lens providing a 40-μm spot size on a 20-μm raster, dwell time of 5 ms per pixel. LA-ICP-MS: 193-nm ArF excimer laser, fluence of 6 J/cm², 6 Hz repetition rate for 40 seconds (240 pulses), 30-second pre-ablation blank, total run time 70 seconds, spot size 32–44 μm, He carrier gas mixed with Ar. LA-ICP-TOF-MS: 193 nm ArF excimer laser, spot diameter ~20 µm, repetition rate ~20 Hz, laser fluence ~7 J/cm², scan speed ~4000 µm/s, He carrier gas ~600 ml/min, washout time 50 ms. S isotope MC-ICP-MS: spot size ~44 μm, pulse frequency ~2 Hz, laser fluence ~5 J/cm², He carrier gas with Ar make-up gas. | MASS-1 (Fe-Cu-Zn-S pressed pellet) and GSE-1G (synthetic basaltic glass) from the United States Geological Survey; pyrite PPP-1; chalcopyrite GBW07268; pyrrhotite SP-Po-01 (δ34S = 1.4‰ ± 0.4‰); chalcopyrite SP-CP-01 (δ34S = 5.45‰ ± 0.3‰); natural and synthetic minerals from USA SPI Supplies | 2.93736 |  |  |  | 644.34745 |  | 0.675362 |  |  |  | 0.00663 | [9 empty] | 0.451494 | [5 empty] | 16.639752 | [5 empty] | 74.708363 | [9 empty] | 488575.4 | [13 empty] | 0.052652 | [11 empty] | 1.220475 |  | 151.212334 |  | 58.966166 | [7 empty] | 1.756039 | [5 empty] | 1858.98021 | [15 empty] | 507976.2 |  | 1.723178 | [9 empty] | 0.099092 | [13 empty] | 29.264135 | [5 empty] | 1.333064 | [7 empty] | 420.671386 |  |  |  |  | 2025
| Xunmei vent field, Niaochao vent field |  | Seafloor hydrothermal | Volcanic-hosted massive sulfide (VMS) | seafloor massive sulfide (SMS) | Cu, Zn, Au, Ag | Co, Pb, Sb | Cu, Zn, Au, Ag, Co, Pb, Sb |  |  | I-Py2 (n=11)-6 | I-Py2 (n=11)-6 | seafloor vent field |  |  |  |  | ore material | grab | grab | mineral separate | [5 empty] | mineralisation | sulfide chimney | pyrite, marcasite, chalcopyrite |  | pyrite, marcasite, chalcopyrite | multiple stages: colloform marcasite-pyrite intergrowths (outermost wall), replacement assemblages (transition layers), dense recrystallized assemblages, marcasite pseudomorphs after pyrrhotite (middle layer) | sulfide chimney | colloform, subhedral, anhedral, euhedral, dense coarse-grained, columnar pseudomorphs |  |  |  | sphalerite, pyrrhotite, anhydrite, galena, tetrahedrite, tennantite | Transverse sections (polished sections) | EMPA, LA-ICPMS, MC-ICPMS | JEOL JXA-8100 EPMA; Teledyne Cetac Technologies Analyte Excite laser ablation system coupled with an Agilent Technologies 7700x quadrupole ICP-MS; ESI NWR Image GEO 193 coupled with TOFWERK icp TOF R; Neptune Plus multicollector ICP-MS (Thermo Fisher Scientific, Bremen, Germany) coupled with a Geolas HD excimer ArF laser ablation system (Coherent, Göttingen, Germany); Bruker M4 Tornado™ system | SIO, MNR; China University of Petroleum (East China), Qingdao, China; Nanjing Focu MS Technology Co. Ltd., Nanjing, China; Shanghai Chemlab Laboratory, Shanghai, China; Wuhan Sample Solution Analytical Technology Co. Ltd., Wuhan, China | EPMA: beam current of 10 nA, beam size of 1–5 μm, accelerating voltage of 20 kV. Micro-XRF: rhodium target X-ray tube operating at 50 kV and 800 nA, polycapillary lens providing a 40-μm spot size on a 20-μm raster, dwell time of 5 ms per pixel. LA-ICP-MS: 193-nm ArF excimer laser, fluence of 6 J/cm², 6 Hz repetition rate for 40 seconds (240 pulses), 30-second pre-ablation blank, total run time 70 seconds, spot size 32–44 μm, He carrier gas mixed with Ar. LA-ICP-TOF-MS: 193 nm ArF excimer laser, spot diameter ~20 µm, repetition rate ~20 Hz, laser fluence ~7 J/cm², scan speed ~4000 µm/s, He carrier gas ~600 ml/min, washout time 50 ms. S isotope MC-ICP-MS: spot size ~44 μm, pulse frequency ~2 Hz, laser fluence ~5 J/cm², He carrier gas with Ar make-up gas. | MASS-1 (Fe-Cu-Zn-S pressed pellet) and GSE-1G (synthetic basaltic glass) from the United States Geological Survey; pyrite PPP-1; chalcopyrite GBW07268; pyrrhotite SP-Po-01 (δ34S = 1.4‰ ± 0.4‰); chalcopyrite SP-CP-01 (δ34S = 5.45‰ ± 0.3‰); natural and synthetic minerals from USA SPI Supplies | 1.302181 |  |  |  | 607.656418 |  | 0.324309 | [7 empty] | 0.00619 | [5 empty] | 0.81029 | [5 empty] | 5.646454 | [5 empty] | 39.257097 | [9 empty] | 490755.2 | [13 empty] | 0.013663 | [11 empty] | 0.484515 |  | 151.140635 |  | 52.351311 | [7 empty] | 1.386678 | [5 empty] | 693.369187 | [15 empty] | 506233.2 |  | 1.135428 | [23 empty] | 32.360397 |  |  |  | 0.265705 |  | 1.671622 | [7 empty] | 1209.905623 |  |  |  |  | 2025
| Xunmei vent field, Niaochao vent field |  | Seafloor hydrothermal | Volcanic-hosted massive sulfide (VMS) | seafloor massive sulfide (SMS) | Cu, Zn, Au, Ag | Co, Pb, Sb | Cu, Zn, Au, Ag, Co, Pb, Sb |  |  | I-Py2 (n=11)-7 | I-Py2 (n=11)-7 | seafloor vent field |  |  |  |  | ore material | grab | grab | mineral separate | [5 empty] | mineralisation | sulfide chimney | pyrite, marcasite, chalcopyrite |  | pyrite, marcasite, chalcopyrite | multiple stages: colloform marcasite-pyrite intergrowths (outermost wall), replacement assemblages (transition layers), dense recrystallized assemblages, marcasite pseudomorphs after pyrrhotite (middle layer) | sulfide chimney | colloform, subhedral, anhedral, euhedral, dense coarse-grained, columnar pseudomorphs |  |  |  | sphalerite, pyrrhotite, anhydrite, galena, tetrahedrite, tennantite | Transverse sections (polished sections) | EMPA, LA-ICPMS, MC-ICPMS | JEOL JXA-8100 EPMA; Teledyne Cetac Technologies Analyte Excite laser ablation system coupled with an Agilent Technologies 7700x quadrupole ICP-MS; ESI NWR Image GEO 193 coupled with TOFWERK icp TOF R; Neptune Plus multicollector ICP-MS (Thermo Fisher Scientific, Bremen, Germany) coupled with a Geolas HD excimer ArF laser ablation system (Coherent, Göttingen, Germany); Bruker M4 Tornado™ system | SIO, MNR; China University of Petroleum (East China), Qingdao, China; Nanjing Focu MS Technology Co. Ltd., Nanjing, China; Shanghai Chemlab Laboratory, Shanghai, China; Wuhan Sample Solution Analytical Technology Co. Ltd., Wuhan, China | EPMA: beam current of 10 nA, beam size of 1–5 μm, accelerating voltage of 20 kV. Micro-XRF: rhodium target X-ray tube operating at 50 kV and 800 nA, polycapillary lens providing a 40-μm spot size on a 20-μm raster, dwell time of 5 ms per pixel. LA-ICP-MS: 193-nm ArF excimer laser, fluence of 6 J/cm², 6 Hz repetition rate for 40 seconds (240 pulses), 30-second pre-ablation blank, total run time 70 seconds, spot size 32–44 μm, He carrier gas mixed with Ar. LA-ICP-TOF-MS: 193 nm ArF excimer laser, spot diameter ~20 µm, repetition rate ~20 Hz, laser fluence ~7 J/cm², scan speed ~4000 µm/s, He carrier gas ~600 ml/min, washout time 50 ms. S isotope MC-ICP-MS: spot size ~44 μm, pulse frequency ~2 Hz, laser fluence ~5 J/cm², He carrier gas with Ar make-up gas. | MASS-1 (Fe-Cu-Zn-S pressed pellet) and GSE-1G (synthetic basaltic glass) from the United States Geological Survey; pyrite PPP-1; chalcopyrite GBW07268; pyrrhotite SP-Po-01 (δ34S = 1.4‰ ± 0.4‰); chalcopyrite SP-CP-01 (δ34S = 5.45‰ ± 0.3‰); natural and synthetic minerals from USA SPI Supplies | 5.075141 |  |  |  | 583.96338 |  | 0.294666 |  |  |  | 0.047477 | [9 empty] | 2.254565 | [5 empty] | 2.800964 | [5 empty] | 99.429676 | [9 empty] | 486771.5 | [13 empty] | 0.01528 | [13 empty] | 94.695972 |  | 48.474785 | [7 empty] | 1.677045 | [5 empty] | 1889.789542 | [15 empty] | 508702.9 |  | 2.013359 |  |  |  | 0.796051 | [19 empty] | 34.598743 |  |  |  | 0.013757 |  | 2.260176 | [7 empty] | 1619.97508 |  |  |  |  | 2025
| Xunmei vent field, Niaochao vent field |  | Seafloor hydrothermal | Volcanic-hosted massive sulfide (VMS) | seafloor massive sulfide (SMS) | Cu, Zn, Au, Ag | Co, Pb, Sb | Cu, Zn, Au, Ag, Co, Pb, Sb |  |  | I-Py2 (n=11)-8 | I-Py2 (n=11)-8 | seafloor vent field |  |  |  |  | ore material | grab | grab | mineral separate | [5 empty] | mineralisation | sulfide chimney | pyrite, marcasite, chalcopyrite |  | pyrite, marcasite, chalcopyrite | multiple stages: colloform marcasite-pyrite intergrowths (outermost wall), replacement assemblages (transition layers), dense recrystallized assemblages, marcasite pseudomorphs after pyrrhotite (middle layer) | sulfide chimney | colloform, subhedral, anhedral, euhedral, dense coarse-grained, columnar pseudomorphs |  |  |  | sphalerite, pyrrhotite, anhydrite, galena, tetrahedrite, tennantite | Transverse sections (polished sections) | EMPA, LA-ICPMS, MC-ICPMS | JEOL JXA-8100 EPMA; Teledyne Cetac Technologies Analyte Excite laser ablation system coupled with an Agilent Technologies 7700x quadrupole ICP-MS; ESI NWR Image GEO 193 coupled with TOFWERK icp TOF R; Neptune Plus multicollector ICP-MS (Thermo Fisher Scientific, Bremen, Germany) coupled with a Geolas HD excimer ArF laser ablation system (Coherent, Göttingen, Germany); Bruker M4 Tornado™ system | SIO, MNR; China University of Petroleum (East China), Qingdao, China; Nanjing Focu MS Technology Co. Ltd., Nanjing, China; Shanghai Chemlab Laboratory, Shanghai, China; Wuhan Sample Solution Analytical Technology Co. Ltd., Wuhan, China | EPMA: beam current of 10 nA, beam size of 1–5 μm, accelerating voltage of 20 kV. Micro-XRF: rhodium target X-ray tube operating at 50 kV and 800 nA, polycapillary lens providing a 40-μm spot size on a 20-μm raster, dwell time of 5 ms per pixel. LA-ICP-MS: 193-nm ArF excimer laser, fluence of 6 J/cm², 6 Hz repetition rate for 40 seconds (240 pulses), 30-second pre-ablation blank, total run time 70 seconds, spot size 32–44 μm, He carrier gas mixed with Ar. LA-ICP-TOF-MS: 193 nm ArF excimer laser, spot diameter ~20 µm, repetition rate ~20 Hz, laser fluence ~7 J/cm², scan speed ~4000 µm/s, He carrier gas ~600 ml/min, washout time 50 ms. S isotope MC-ICP-MS: spot size ~44 μm, pulse frequency ~2 Hz, laser fluence ~5 J/cm², He carrier gas with Ar make-up gas. | MASS-1 (Fe-Cu-Zn-S pressed pellet) and GSE-1G (synthetic basaltic glass) from the United States Geological Survey; pyrite PPP-1; chalcopyrite GBW07268; pyrrhotite SP-Po-01 (δ34S = 1.4‰ ± 0.4‰); chalcopyrite SP-CP-01 (δ34S = 5.45‰ ± 0.3‰); natural and synthetic minerals from USA SPI Supplies | 11.335542 |  |  |  | 192.619301 |  | 0.361798 |  |  |  | 0.05095 | [9 empty] | 9.146716 | [5 empty] | 10.886542 | [5 empty] | 59.52568 | [9 empty] | 477728.2 | [13 empty] | 0.030091 | [11 empty] | 0.765098 |  | 109.643442 |  | 68.913135 | [7 empty] | 2.38125 | [5 empty] | 890.12404 | [15 empty] | 510460.3 |  | 4.333344 |  |  |  | 1.518261 | [5 empty] | 0.030082 | [13 empty] | 20.073709 |  |  |  | 0.072688 |  | 3.583911 | [7 empty] | 10304.40434 |  |  |  |  | 2025
| Xunmei vent field, Niaochao vent field |  | Seafloor hydrothermal | Volcanic-hosted massive sulfide (VMS) | seafloor massive sulfide (SMS) | Cu, Zn, Au, Ag | Co, Pb, Sb | Cu, Zn, Au, Ag, Co, Pb, Sb |  |  | I-Py2 (n=11)-9 | I-Py2 (n=11)-9 | seafloor vent field |  |  |  |  | ore material | grab | grab | mineral separate | [5 empty] | mineralisation | sulfide chimney | pyrite, marcasite, chalcopyrite |  | pyrite, marcasite, chalcopyrite | multiple stages: colloform marcasite-pyrite intergrowths (outermost wall), replacement assemblages (transition layers), dense recrystallized assemblages, marcasite pseudomorphs after pyrrhotite (middle layer) | sulfide chimney | colloform, subhedral, anhedral, euhedral, dense coarse-grained, columnar pseudomorphs |  |  |  | sphalerite, pyrrhotite, anhydrite, galena, tetrahedrite, tennantite | Transverse sections (polished sections) | EMPA, LA-ICPMS, MC-ICPMS | JEOL JXA-8100 EPMA; Teledyne Cetac Technologies Analyte Excite laser ablation system coupled with an Agilent Technologies 7700x quadrupole ICP-MS; ESI NWR Image GEO 193 coupled with TOFWERK icp TOF R; Neptune Plus multicollector ICP-MS (Thermo Fisher Scientific, Bremen, Germany) coupled with a Geolas HD excimer ArF laser ablation system (Coherent, Göttingen, Germany); Bruker M4 Tornado™ system | SIO, MNR; China University of Petroleum (East China), Qingdao, China; Nanjing Focu MS Technology Co. Ltd., Nanjing, China; Shanghai Chemlab Laboratory, Shanghai, China; Wuhan Sample Solution Analytical Technology Co. Ltd., Wuhan, China | EPMA: beam current of 10 nA, beam size of 1–5 μm, accelerating voltage of 20 kV. Micro-XRF: rhodium target X-ray tube operating at 50 kV and 800 nA, polycapillary lens providing a 40-μm spot size on a 20-μm raster, dwell time of 5 ms per pixel. LA-ICP-MS: 193-nm ArF excimer laser, fluence of 6 J/cm², 6 Hz repetition rate for 40 seconds (240 pulses), 30-second pre-ablation blank, total run time 70 seconds, spot size 32–44 μm, He carrier gas mixed with Ar. LA-ICP-TOF-MS: 193 nm ArF excimer laser, spot diameter ~20 µm, repetition rate ~20 Hz, laser fluence ~7 J/cm², scan speed ~4000 µm/s, He carrier gas ~600 ml/min, washout time 50 ms. S isotope MC-ICP-MS: spot size ~44 μm, pulse frequency ~2 Hz, laser fluence ~5 J/cm², He carrier gas with Ar make-up gas. | MASS-1 (Fe-Cu-Zn-S pressed pellet) and GSE-1G (synthetic basaltic glass) from the United States Geological Survey; pyrite PPP-1; chalcopyrite GBW07268; pyrrhotite SP-Po-01 (δ34S = 1.4‰ ± 0.4‰); chalcopyrite SP-CP-01 (δ34S = 5.45‰ ± 0.3‰); natural and synthetic minerals from USA SPI Supplies | 10.256979 |  |  |  | 1585.367974 |  | 0.99685 | [13 empty] | 0.683244 | [5 empty] | 6.142576 | [5 empty] | 1362.485439 | [9 empty] | 481377.7 | [13 empty] | 0.021267 | [11 empty] | 0.531775 |  | 203.606839 |  | 24.260823 | [7 empty] | 1.004432 | [5 empty] | 4603.282951 | [15 empty] | 503604.2 |  | 14.73256 |  |  |  | 0.873668 | [13 empty] | 0.065145 | [5 empty] | 11.340946 |  |  |  | 0.026108 |  | 2.830681 | [7 empty] | 6989.193738 |  |  |  |  | 2025
| Xunmei vent field, Niaochao vent field |  | Seafloor hydrothermal | Volcanic-hosted massive sulfide (VMS) | seafloor massive sulfide (SMS) | Cu, Zn, Au, Ag | Co, Pb, Sb | Cu, Zn, Au, Ag, Co, Pb, Sb |  |  | I-Py2 (n=11)-10 | I-Py2 (n=11)-10 | seafloor vent field |  |  |  |  | ore material | grab | grab | mineral separate | [5 empty] | mineralisation | sulfide chimney | pyrite, marcasite, chalcopyrite |  | pyrite, marcasite, chalcopyrite | multiple stages: colloform marcasite-pyrite intergrowths (outermost wall), replacement assemblages (transition layers), dense recrystallized assemblages, marcasite pseudomorphs after pyrrhotite (middle layer) | sulfide chimney | colloform, subhedral, anhedral, euhedral, dense coarse-grained, columnar pseudomorphs |  |  |  | sphalerite, pyrrhotite, anhydrite, galena, tetrahedrite, tennantite | Transverse sections (polished sections) | EMPA, LA-ICPMS, MC-ICPMS | JEOL JXA-8100 EPMA; Teledyne Cetac Technologies Analyte Excite laser ablation system coupled with an Agilent Technologies 7700x quadrupole ICP-MS; ESI NWR Image GEO 193 coupled with TOFWERK icp TOF R; Neptune Plus multicollector ICP-MS (Thermo Fisher Scientific, Bremen, Germany) coupled with a Geolas HD excimer ArF laser ablation system (Coherent, Göttingen, Germany); Bruker M4 Tornado™ system | SIO, MNR; China University of Petroleum (East China), Qingdao, China; Nanjing Focu MS Technology Co. Ltd., Nanjing, China; Shanghai Chemlab Laboratory, Shanghai, China; Wuhan Sample Solution Analytical Technology Co. Ltd., Wuhan, China | EPMA: beam current of 10 nA, beam size of 1–5 μm, accelerating voltage of 20 kV. Micro-XRF: rhodium target X-ray tube operating at 50 kV and 800 nA, polycapillary lens providing a 40-μm spot size on a 20-μm raster, dwell time of 5 ms per pixel. LA-ICP-MS: 193-nm ArF excimer laser, fluence of 6 J/cm², 6 Hz repetition rate for 40 seconds (240 pulses), 30-second pre-ablation blank, total run time 70 seconds, spot size 32–44 μm, He carrier gas mixed with Ar. LA-ICP-TOF-MS: 193 nm ArF excimer laser, spot diameter ~20 µm, repetition rate ~20 Hz, laser fluence ~7 J/cm², scan speed ~4000 µm/s, He carrier gas ~600 ml/min, washout time 50 ms. S isotope MC-ICP-MS: spot size ~44 μm, pulse frequency ~2 Hz, laser fluence ~5 J/cm², He carrier gas with Ar make-up gas. | MASS-1 (Fe-Cu-Zn-S pressed pellet) and GSE-1G (synthetic basaltic glass) from the United States Geological Survey; pyrite PPP-1; chalcopyrite GBW07268; pyrrhotite SP-Po-01 (δ34S = 1.4‰ ± 0.4‰); chalcopyrite SP-CP-01 (δ34S = 5.45‰ ± 0.3‰); natural and synthetic minerals from USA SPI Supplies | 1.071842 |  |  |  | 180.37819 |  | 0.173937 | [7 empty] | 0.005279 | [5 empty] | 0.192488 | [5 empty] | 19.969394 | [5 empty] | 379.63126 | [9 empty] | 496727.8 | [13 empty] | 0.051466 | [11 empty] | 5.3079 |  | 60.501224 |  | 24.7014 | [7 empty] | 0.439308 | [5 empty] | 409.587874 | [15 empty] | 501859 |  | 0.327817 | [23 empty] | 10.66765 |  |  |  | 0.16509 |  | 0.508419 | [7 empty] | 67.265556 |  |  |  |  | 2025
| Xunmei vent field, Niaochao vent field |  | Seafloor hydrothermal | Volcanic-hosted massive sulfide (VMS) | seafloor massive sulfide (SMS) | Cu, Zn, Au, Ag | Co, Pb, Sb | Cu, Zn, Au, Ag, Co, Pb, Sb |  |  | I-Py2 (n=11)-11 | I-Py2 (n=11)-11 | seafloor vent field |  |  |  |  | ore material | grab | grab | mineral separate | [5 empty] | mineralisation | sulfide chimney | pyrite, marcasite, chalcopyrite |  | pyrite, marcasite, chalcopyrite | multiple stages: colloform marcasite-pyrite intergrowths (outermost wall), replacement assemblages (transition layers), dense recrystallized assemblages, marcasite pseudomorphs after pyrrhotite (middle layer) | sulfide chimney | colloform, subhedral, anhedral, euhedral, dense coarse-grained, columnar pseudomorphs |  |  |  | sphalerite, pyrrhotite, anhydrite, galena, tetrahedrite, tennantite | Transverse sections (polished sections) | EMPA, LA-ICPMS, MC-ICPMS | JEOL JXA-8100 EPMA; Teledyne Cetac Technologies Analyte Excite laser ablation system coupled with an Agilent Technologies 7700x quadrupole ICP-MS; ESI NWR Image GEO 193 coupled with TOFWERK icp TOF R; Neptune Plus multicollector ICP-MS (Thermo Fisher Scientific, Bremen, Germany) coupled with a Geolas HD excimer ArF laser ablation system (Coherent, Göttingen, Germany); Bruker M4 Tornado™ system | SIO, MNR; China University of Petroleum (East China), Qingdao, China; Nanjing Focu MS Technology Co. Ltd., Nanjing, China; Shanghai Chemlab Laboratory, Shanghai, China; Wuhan Sample Solution Analytical Technology Co. Ltd., Wuhan, China | EPMA: beam current of 10 nA, beam size of 1–5 μm, accelerating voltage of 20 kV. Micro-XRF: rhodium target X-ray tube operating at 50 kV and 800 nA, polycapillary lens providing a 40-μm spot size on a 20-μm raster, dwell time of 5 ms per pixel. LA-ICP-MS: 193-nm ArF excimer laser, fluence of 6 J/cm², 6 Hz repetition rate for 40 seconds (240 pulses), 30-second pre-ablation blank, total run time 70 seconds, spot size 32–44 μm, He carrier gas mixed with Ar. LA-ICP-TOF-MS: 193 nm ArF excimer laser, spot diameter ~20 µm, repetition rate ~20 Hz, laser fluence ~7 J/cm², scan speed ~4000 µm/s, He carrier gas ~600 ml/min, washout time 50 ms. S isotope MC-ICP-MS: spot size ~44 μm, pulse frequency ~2 Hz, laser fluence ~5 J/cm², He carrier gas with Ar make-up gas. | MASS-1 (Fe-Cu-Zn-S pressed pellet) and GSE-1G (synthetic basaltic glass) from the United States Geological Survey; pyrite PPP-1; chalcopyrite GBW07268; pyrrhotite SP-Po-01 (δ34S = 1.4‰ ± 0.4‰); chalcopyrite SP-CP-01 (δ34S = 5.45‰ ± 0.3‰); natural and synthetic minerals from USA SPI Supplies | 6.621809 |  |  |  | 372.111679 |  | 0.456398 |  |  |  | 0.007144 | [9 empty] | 1.612489 | [5 empty] | 3.884361 | [5 empty] | 86.137693 | [9 empty] | 507000.4 | [13 empty] | 0.022294 | [13 empty] | 79.320147 |  | 52.848987 | [7 empty] | 1.493777 | [5 empty] | 1920.645936 | [15 empty] | 488399.1 |  | 2.661589 |  |  |  | 1.386437 | [19 empty] | 33.619371 | [5 empty] | 2.386203 | [7 empty] | 1880.520782 |  |  |  |  | 2025
| Xunmei vent field, Niaochao vent field |  | Seafloor hydrothermal | Volcanic-hosted massive sulfide (VMS) | seafloor massive sulfide (SMS) | Cu, Zn, Au, Ag | Co, Pb, Sb | Cu, Zn, Au, Ag, Co, Pb, Sb |  |  | I-Py2 (n=11)-12 | I-Py2 (n=11)-12 | seafloor vent field |  |  |  |  | ore material | grab | grab | mineral separate | [5 empty] | mineralisation | sulfide chimney | pyrite, marcasite, chalcopyrite |  | pyrite, marcasite, chalcopyrite | multiple stages: colloform marcasite-pyrite intergrowths (outermost wall), replacement assemblages (transition layers), dense recrystallized assemblages, marcasite pseudomorphs after pyrrhotite (middle layer) | sulfide chimney | colloform, subhedral, anhedral, euhedral, dense coarse-grained, columnar pseudomorphs |  |  |  | sphalerite, pyrrhotite, anhydrite, galena, tetrahedrite, tennantite | Transverse sections (polished sections) | EMPA, LA-ICPMS, MC-ICPMS | JEOL JXA-8100 EPMA; Teledyne Cetac Technologies Analyte Excite laser ablation system coupled with an Agilent Technologies 7700x quadrupole ICP-MS; ESI NWR Image GEO 193 coupled with TOFWERK icp TOF R; Neptune Plus multicollector ICP-MS (Thermo Fisher Scientific, Bremen, Germany) coupled with a Geolas HD excimer ArF laser ablation system (Coherent, Göttingen, Germany); Bruker M4 Tornado™ system | SIO, MNR; China University of Petroleum (East China), Qingdao, China; Nanjing Focu MS Technology Co. Ltd., Nanjing, China; Shanghai Chemlab Laboratory, Shanghai, China; Wuhan Sample Solution Analytical Technology Co. Ltd., Wuhan, China | EPMA: beam current of 10 nA, beam size of 1–5 μm, accelerating voltage of 20 kV. Micro-XRF: rhodium target X-ray tube operating at 50 kV and 800 nA, polycapillary lens providing a 40-μm spot size on a 20-μm raster, dwell time of 5 ms per pixel. LA-ICP-MS: 193-nm ArF excimer laser, fluence of 6 J/cm², 6 Hz repetition rate for 40 seconds (240 pulses), 30-second pre-ablation blank, total run time 70 seconds, spot size 32–44 μm, He carrier gas mixed with Ar. LA-ICP-TOF-MS: 193 nm ArF excimer laser, spot diameter ~20 µm, repetition rate ~20 Hz, laser fluence ~7 J/cm², scan speed ~4000 µm/s, He carrier gas ~600 ml/min, washout time 50 ms. S isotope MC-ICP-MS: spot size ~44 μm, pulse frequency ~2 Hz, laser fluence ~5 J/cm², He carrier gas with Ar make-up gas. | MASS-1 (Fe-Cu-Zn-S pressed pellet) and GSE-1G (synthetic basaltic glass) from the United States Geological Survey; pyrite PPP-1; chalcopyrite GBW07268; pyrrhotite SP-Po-01 (δ34S = 1.4‰ ± 0.4‰); chalcopyrite SP-CP-01 (δ34S = 5.45‰ ± 0.3‰); natural and synthetic minerals from USA SPI Supplies | 8.324824 |  |  |  | 428.033668 |  | 0.517871 |  |  |  | 0.014196 |  |  |  | 0.00619 | [5 empty] | 0.81029 | [5 empty] | 7.356776 | [5 empty] | 99.429676 | [9 empty] | 490755.2 | [13 empty] | 0.022294 | [11 empty] | 0.765098 |  | 94.695972 |  | 32.234368 | [7 empty] | 1.004432 | [5 empty] | 1034.00347 | [15 empty] | 503604.2 |  | 2.013359 |  |  |  | 1.210881 | [5 empty] | 0.104446 | [13 empty] | 21.157851 |  |  |  | 0.056719 |  | 1.671622 | [7 empty] | 1619.97508 |  |  |  |  | 2025
| Xunmei vent field, Niaochao vent field |  | Seafloor hydrothermal | Volcanic-hosted massive sulfide (VMS) | seafloor massive sulfide (SMS) | Cu, Zn, Au, Ag | Co, Pb, Sb | Cu, Zn, Au, Ag, Co, Pb, Sb |  |  | I-Py2 (n=11)-13 | I-Py2 (n=11)-13 | seafloor vent field |  |  |  |  | ore material | grab | grab | mineral separate | [5 empty] | mineralisation | sulfide chimney | pyrite, marcasite, chalcopyrite |  | pyrite, marcasite, chalcopyrite | multiple stages: colloform marcasite-pyrite intergrowths (outermost wall), replacement assemblages (transition layers), dense recrystallized assemblages, marcasite pseudomorphs after pyrrhotite (middle layer) | sulfide chimney | colloform, subhedral, anhedral, euhedral, dense coarse-grained, columnar pseudomorphs |  |  |  | sphalerite, pyrrhotite, anhydrite, galena, tetrahedrite, tennantite | Transverse sections (polished sections) | EMPA, LA-ICPMS, MC-ICPMS | JEOL JXA-8100 EPMA; Teledyne Cetac Technologies Analyte Excite laser ablation system coupled with an Agilent Technologies 7700x quadrupole ICP-MS; ESI NWR Image GEO 193 coupled with TOFWERK icp TOF R; Neptune Plus multicollector ICP-MS (Thermo Fisher Scientific, Bremen, Germany) coupled with a Geolas HD excimer ArF laser ablation system (Coherent, Göttingen, Germany); Bruker M4 Tornado™ system | SIO, MNR; China University of Petroleum (East China), Qingdao, China; Nanjing Focu MS Technology Co. Ltd., Nanjing, China; Shanghai Chemlab Laboratory, Shanghai, China; Wuhan Sample Solution Analytical Technology Co. Ltd., Wuhan, China | EPMA: beam current of 10 nA, beam size of 1–5 μm, accelerating voltage of 20 kV. Micro-XRF: rhodium target X-ray tube operating at 50 kV and 800 nA, polycapillary lens providing a 40-μm spot size on a 20-μm raster, dwell time of 5 ms per pixel. LA-ICP-MS: 193-nm ArF excimer laser, fluence of 6 J/cm², 6 Hz repetition rate for 40 seconds (240 pulses), 30-second pre-ablation blank, total run time 70 seconds, spot size 32–44 μm, He carrier gas mixed with Ar. LA-ICP-TOF-MS: 193 nm ArF excimer laser, spot diameter ~20 µm, repetition rate ~20 Hz, laser fluence ~7 J/cm², scan speed ~4000 µm/s, He carrier gas ~600 ml/min, washout time 50 ms. S isotope MC-ICP-MS: spot size ~44 μm, pulse frequency ~2 Hz, laser fluence ~5 J/cm², He carrier gas with Ar make-up gas. | MASS-1 (Fe-Cu-Zn-S pressed pellet) and GSE-1G (synthetic basaltic glass) from the United States Geological Survey; pyrite PPP-1; chalcopyrite GBW07268; pyrrhotite SP-Po-01 (δ34S = 1.4‰ ± 0.4‰); chalcopyrite SP-CP-01 (δ34S = 5.45‰ ± 0.3‰); natural and synthetic minerals from USA SPI Supplies | 10.491965 |  |  |  | 539.479692 |  | 0.668519 |  |  |  | 0.022165 |  |  |  | 0.006179 | [5 empty] | 1.827702 | [5 empty] | 35.280878 | [5 empty] | 268.53581 | [9 empty] | 492405.2 | [13 empty] | 0.032518 | [11 empty] | 3.006154 |  | 121.012163 |  | 36.497385 | [7 empty] | 1.100373 | [5 empty] | 1462.79139 | [15 empty] | 502187 |  | 3.393757 |  |  |  | 2.423672 | [5 empty] | 0.102279 | [13 empty] | 31.585388 |  |  |  | 0.079398 |  | 1.880147 | [7 empty] | 2689.215316 |  |  |  |  | 2025
| Xunmei vent field, Niaochao vent field |  | Seafloor hydrothermal | Volcanic-hosted massive sulfide (VMS) | seafloor massive sulfide (SMS) | Cu, Zn, Au, Ag | Co, Pb, Sb | Cu, Zn, Au, Ag, Co, Pb, Sb |  |  | I-Py2 (n=11)-14 | I-Py2 (n=11)-14 | seafloor vent field |  |  |  |  | ore material | grab | grab | mineral separate | [5 empty] | mineralisation | sulfide chimney | pyrite, marcasite, chalcopyrite |  | pyrite, marcasite, chalcopyrite | multiple stages: colloform marcasite-pyrite intergrowths (outermost wall), replacement assemblages (transition layers), dense recrystallized assemblages, marcasite pseudomorphs after pyrrhotite (middle layer) | sulfide chimney | colloform, subhedral, anhedral, euhedral, dense coarse-grained, columnar pseudomorphs |  |  |  | sphalerite, pyrrhotite, anhydrite, galena, tetrahedrite, tennantite | Transverse sections (polished sections) | EMPA, LA-ICPMS, MC-ICPMS | JEOL JXA-8100 EPMA; Teledyne Cetac Technologies Analyte Excite laser ablation system coupled with an Agilent Technologies 7700x quadrupole ICP-MS; ESI NWR Image GEO 193 coupled with TOFWERK icp TOF R; Neptune Plus multicollector ICP-MS (Thermo Fisher Scientific, Bremen, Germany) coupled with a Geolas HD excimer ArF laser ablation system (Coherent, Göttingen, Germany); Bruker M4 Tornado™ system | SIO, MNR; China University of Petroleum (East China), Qingdao, China; Nanjing Focu MS Technology Co. Ltd., Nanjing, China; Shanghai Chemlab Laboratory, Shanghai, China; Wuhan Sample Solution Analytical Technology Co. Ltd., Wuhan, China | EPMA: beam current of 10 nA, beam size of 1–5 μm, accelerating voltage of 20 kV. Micro-XRF: rhodium target X-ray tube operating at 50 kV and 800 nA, polycapillary lens providing a 40-μm spot size on a 20-μm raster, dwell time of 5 ms per pixel. LA-ICP-MS: 193-nm ArF excimer laser, fluence of 6 J/cm², 6 Hz repetition rate for 40 seconds (240 pulses), 30-second pre-ablation blank, total run time 70 seconds, spot size 32–44 μm, He carrier gas mixed with Ar. LA-ICP-TOF-MS: 193 nm ArF excimer laser, spot diameter ~20 µm, repetition rate ~20 Hz, laser fluence ~7 J/cm², scan speed ~4000 µm/s, He carrier gas ~600 ml/min, washout time 50 ms. S isotope MC-ICP-MS: spot size ~44 μm, pulse frequency ~2 Hz, laser fluence ~5 J/cm², He carrier gas with Ar make-up gas. | MASS-1 (Fe-Cu-Zn-S pressed pellet) and GSE-1G (synthetic basaltic glass) from the United States Geological Survey; pyrite PPP-1; chalcopyrite GBW07268; pyrrhotite SP-Po-01 (δ34S = 1.4‰ ± 0.4‰); chalcopyrite SP-CP-01 (δ34S = 5.45‰ ± 0.3‰); natural and synthetic minerals from USA SPI Supplies | 9.802968 |  |  |  | 390.052638 |  | 0.524716 |  |  |  | 0.018973 |  |  |  | 0.000895 | [5 empty] | 2.561264 | [5 empty] | 86.883129 | [5 empty] | 391.348311 | [9 empty] | 9838.498632 | [13 empty] | 0.027337 | [11 empty] | 4.4534 |  | 99.750286 |  | 20.705121 | [7 empty] | 0.686561 | [5 empty] | 1170.706102 | [15 empty] | 8048.829508 |  | 3.996443 |  |  |  | 3.595034 | [5 empty] | 0.047995 | [13 empty] | 34.567229 |  |  |  | 0.085409 |  | 1.155013 | [7 empty] | 3179.765948 |  |  |  |  | 2025
| Xunmei vent field, Niaochao vent field |  | Seafloor hydrothermal | Volcanic-hosted massive sulfide (VMS) | seafloor massive sulfide (SMS) | Cu, Zn, Au, Ag | Co, Pb, Sb | Cu, Zn, Au, Ag, Co, Pb, Sb |  |  | I-Py3 (n=24)-1 | I-Py3 (n=24)-1 | seafloor vent field |  |  |  |  | ore material | grab | grab | mineral separate | [5 empty] | mineralisation | sulfide chimney | pyrite, marcasite, chalcopyrite |  | pyrite, marcasite, chalcopyrite | multiple stages: colloform marcasite-pyrite intergrowths (outermost wall), replacement assemblages (transition layers), dense recrystallized assemblages, marcasite pseudomorphs after pyrrhotite (middle layer) | sulfide chimney | colloform, subhedral, anhedral, euhedral, dense coarse-grained, columnar pseudomorphs |  |  |  | sphalerite, pyrrhotite, anhydrite, galena, tetrahedrite, tennantite | Transverse sections (polished sections) | EMPA, LA-ICPMS, MC-ICPMS | JEOL JXA-8100 EPMA; Teledyne Cetac Technologies Analyte Excite laser ablation system coupled with an Agilent Technologies 7700x quadrupole ICP-MS; ESI NWR Image GEO 193 coupled with TOFWERK icp TOF R; Neptune Plus multicollector ICP-MS (Thermo Fisher Scientific, Bremen, Germany) coupled with a Geolas HD excimer ArF laser ablation system (Coherent, Göttingen, Germany); Bruker M4 Tornado™ system | SIO, MNR; China University of Petroleum (East China), Qingdao, China; Nanjing Focu MS Technology Co. Ltd., Nanjing, China; Shanghai Chemlab Laboratory, Shanghai, China; Wuhan Sample Solution Analytical Technology Co. Ltd., Wuhan, China | EPMA: beam current of 10 nA, beam size of 1–5 μm, accelerating voltage of 20 kV. Micro-XRF: rhodium target X-ray tube operating at 50 kV and 800 nA, polycapillary lens providing a 40-μm spot size on a 20-μm raster, dwell time of 5 ms per pixel. LA-ICP-MS: 193-nm ArF excimer laser, fluence of 6 J/cm², 6 Hz repetition rate for 40 seconds (240 pulses), 30-second pre-ablation blank, total run time 70 seconds, spot size 32–44 μm, He carrier gas mixed with Ar. LA-ICP-TOF-MS: 193 nm ArF excimer laser, spot diameter ~20 µm, repetition rate ~20 Hz, laser fluence ~7 J/cm², scan speed ~4000 µm/s, He carrier gas ~600 ml/min, washout time 50 ms. S isotope MC-ICP-MS: spot size ~44 μm, pulse frequency ~2 Hz, laser fluence ~5 J/cm², He carrier gas with Ar make-up gas. | MASS-1 (Fe-Cu-Zn-S pressed pellet) and GSE-1G (synthetic basaltic glass) from the United States Geological Survey; pyrite PPP-1; chalcopyrite GBW07268; pyrrhotite SP-Po-01 (δ34S = 1.4‰ ± 0.4‰); chalcopyrite SP-CP-01 (δ34S = 5.45‰ ± 0.3‰); natural and synthetic minerals from USA SPI Supplies | 8.032956 |  |  |  | 714.343462 |  | 0.353918 |  |  |  | 0.330015 | [9 empty] | 15.277858 | [5 empty] | 388.734931 | [5 empty] | 349.561544 | [9 empty] | 477327.7 | [13 empty] | 0.433922 | [11 empty] | 21.540798 |  | 44.100148 |  | 59.556682 | [7 empty] | 1.077253 | [5 empty] | 430.834546 | [15 empty] | 512053.1 |  | 4.139066 |  |  |  | 10.817243 | [5 empty] | 0.024659 | [13 empty] | 12.891749 |  |  |  | 0.023096 |  | 9.811241 | [7 empty] | 7597.41856 |  |  |  |  | 2025
| Xunmei vent field, Niaochao vent field |  | Seafloor hydrothermal | Volcanic-hosted massive sulfide (VMS) | seafloor massive sulfide (SMS) | Cu, Zn, Au, Ag | Co, Pb, Sb | Cu, Zn, Au, Ag, Co, Pb, Sb |  |  | I-Py3 (n=24)-2 | I-Py3 (n=24)-2 | seafloor vent field |  |  |  |  | ore material | grab | grab | mineral separate | [5 empty] | mineralisation | sulfide chimney | pyrite, marcasite, chalcopyrite |  | pyrite, marcasite, chalcopyrite | multiple stages: colloform marcasite-pyrite intergrowths (outermost wall), replacement assemblages (transition layers), dense recrystallized assemblages, marcasite pseudomorphs after pyrrhotite (middle layer) | sulfide chimney | colloform, subhedral, anhedral, euhedral, dense coarse-grained, columnar pseudomorphs |  |  |  | sphalerite, pyrrhotite, anhydrite, galena, tetrahedrite, tennantite | Transverse sections (polished sections) | EMPA, LA-ICPMS, MC-ICPMS | JEOL JXA-8100 EPMA; Teledyne Cetac Technologies Analyte Excite laser ablation system coupled with an Agilent Technologies 7700x quadrupole ICP-MS; ESI NWR Image GEO 193 coupled with TOFWERK icp TOF R; Neptune Plus multicollector ICP-MS (Thermo Fisher Scientific, Bremen, Germany) coupled with a Geolas HD excimer ArF laser ablation system (Coherent, Göttingen, Germany); Bruker M4 Tornado™ system | SIO, MNR; China University of Petroleum (East China), Qingdao, China; Nanjing Focu MS Technology Co. Ltd., Nanjing, China; Shanghai Chemlab Laboratory, Shanghai, China; Wuhan Sample Solution Analytical Technology Co. Ltd., Wuhan, China | EPMA: beam current of 10 nA, beam size of 1–5 μm, accelerating voltage of 20 kV. Micro-XRF: rhodium target X-ray tube operating at 50 kV and 800 nA, polycapillary lens providing a 40-μm spot size on a 20-μm raster, dwell time of 5 ms per pixel. LA-ICP-MS: 193-nm ArF excimer laser, fluence of 6 J/cm², 6 Hz repetition rate for 40 seconds (240 pulses), 30-second pre-ablation blank, total run time 70 seconds, spot size 32–44 μm, He carrier gas mixed with Ar. LA-ICP-TOF-MS: 193 nm ArF excimer laser, spot diameter ~20 µm, repetition rate ~20 Hz, laser fluence ~7 J/cm², scan speed ~4000 µm/s, He carrier gas ~600 ml/min, washout time 50 ms. S isotope MC-ICP-MS: spot size ~44 μm, pulse frequency ~2 Hz, laser fluence ~5 J/cm², He carrier gas with Ar make-up gas. | MASS-1 (Fe-Cu-Zn-S pressed pellet) and GSE-1G (synthetic basaltic glass) from the United States Geological Survey; pyrite PPP-1; chalcopyrite GBW07268; pyrrhotite SP-Po-01 (δ34S = 1.4‰ ± 0.4‰); chalcopyrite SP-CP-01 (δ34S = 5.45‰ ± 0.3‰); natural and synthetic minerals from USA SPI Supplies | 4.522357 |  |  |  | 488.363822 |  | 0.062352 |  |  |  | 0.049866 |  |  |  | 0.006481 | [5 empty] | 0.088719 | [5 empty] | 1153.287955 | [5 empty] | 562.95391 | [9 empty] | 486245.7 | [13 empty] | 0.189518 | [11 empty] | 15.588974 |  | 15.131399 |  | 47.289092 | [7 empty] | 0.904805 | [5 empty] | 104.88463 | [15 empty] | 510980.9 |  | 1.696731 |  |  |  | 40.061717 | [5 empty] | 0.131714 | [13 empty] | 1.594792 |  |  |  | 0.096637 |  | 3.844799 | [7 empty] | 16.247748 |  |  |  |  | 2025
| Xunmei vent field, Niaochao vent field |  | Seafloor hydrothermal | Volcanic-hosted massive sulfide (VMS) | seafloor massive sulfide (SMS) | Cu, Zn, Au, Ag | Co, Pb, Sb | Cu, Zn, Au, Ag, Co, Pb, Sb |  |  | I-Py3 (n=24)-3 | I-Py3 (n=24)-3 | seafloor vent field |  |  |  |  | ore material | grab | grab | mineral separate | [5 empty] | mineralisation | sulfide chimney | pyrite, marcasite, chalcopyrite |  | pyrite, marcasite, chalcopyrite | multiple stages: colloform marcasite-pyrite intergrowths (outermost wall), replacement assemblages (transition layers), dense recrystallized assemblages, marcasite pseudomorphs after pyrrhotite (middle layer) | sulfide chimney | colloform, subhedral, anhedral, euhedral, dense coarse-grained, columnar pseudomorphs |  |  |  | sphalerite, pyrrhotite, anhydrite, galena, tetrahedrite, tennantite | Transverse sections (polished sections) | EMPA, LA-ICPMS, MC-ICPMS | JEOL JXA-8100 EPMA; Teledyne Cetac Technologies Analyte Excite laser ablation system coupled with an Agilent Technologies 7700x quadrupole ICP-MS; ESI NWR Image GEO 193 coupled with TOFWERK icp TOF R; Neptune Plus multicollector ICP-MS (Thermo Fisher Scientific, Bremen, Germany) coupled with a Geolas HD excimer ArF laser ablation system (Coherent, Göttingen, Germany); Bruker M4 Tornado™ system | SIO, MNR; China University of Petroleum (East China), Qingdao, China; Nanjing Focu MS Technology Co. Ltd., Nanjing, China; Shanghai Chemlab Laboratory, Shanghai, China; Wuhan Sample Solution Analytical Technology Co. Ltd., Wuhan, China | EPMA: beam current of 10 nA, beam size of 1–5 μm, accelerating voltage of 20 kV. Micro-XRF: rhodium target X-ray tube operating at 50 kV and 800 nA, polycapillary lens providing a 40-μm spot size on a 20-μm raster, dwell time of 5 ms per pixel. LA-ICP-MS: 193-nm ArF excimer laser, fluence of 6 J/cm², 6 Hz repetition rate for 40 seconds (240 pulses), 30-second pre-ablation blank, total run time 70 seconds, spot size 32–44 μm, He carrier gas mixed with Ar. LA-ICP-TOF-MS: 193 nm ArF excimer laser, spot diameter ~20 µm, repetition rate ~20 Hz, laser fluence ~7 J/cm², scan speed ~4000 µm/s, He carrier gas ~600 ml/min, washout time 50 ms. S isotope MC-ICP-MS: spot size ~44 μm, pulse frequency ~2 Hz, laser fluence ~5 J/cm², He carrier gas with Ar make-up gas. | MASS-1 (Fe-Cu-Zn-S pressed pellet) and GSE-1G (synthetic basaltic glass) from the United States Geological Survey; pyrite PPP-1; chalcopyrite GBW07268; pyrrhotite SP-Po-01 (δ34S = 1.4‰ ± 0.4‰); chalcopyrite SP-CP-01 (δ34S = 5.45‰ ± 0.3‰); natural and synthetic minerals from USA SPI Supplies | 5.296957 |  |  |  | 490.337161 |  | 0.176031 |  |  |  | 0.597523 | [9 empty] | 0.919612 | [5 empty] | 112.415132 | [5 empty] | 426.349084 | [9 empty] | 474205.2 | [13 empty] | 0.052166 | [11 empty] | 4.143405 |  | 66.267483 |  | 49.333607 | [7 empty] | 1.413242 | [5 empty] | 191.745746 | [15 empty] | 523463.8 |  | 5.878359 |  |  |  | 6.635094 | [13 empty] | 0.104353 | [5 empty] | 7.38887 |  |  |  | 3.867257 |  | 5.625271 | [7 empty] | 300.011743 |  |  |  |  | 2025
| Xunmei vent field, Niaochao vent field |  | Seafloor hydrothermal | Volcanic-hosted massive sulfide (VMS) | seafloor massive sulfide (SMS) | Cu, Zn, Au, Ag | Co, Pb, Sb | Cu, Zn, Au, Ag, Co, Pb, Sb |  |  | I-Py3 (n=24)-4 | I-Py3 (n=24)-4 | seafloor vent field |  |  |  |  | ore material | grab | grab | mineral separate | [5 empty] | mineralisation | sulfide chimney | pyrite, marcasite, chalcopyrite |  | pyrite, marcasite, chalcopyrite | multiple stages: colloform marcasite-pyrite intergrowths (outermost wall), replacement assemblages (transition layers), dense recrystallized assemblages, marcasite pseudomorphs after pyrrhotite (middle layer) | sulfide chimney | colloform, subhedral, anhedral, euhedral, dense coarse-grained, columnar pseudomorphs |  |  |  | sphalerite, pyrrhotite, anhydrite, galena, tetrahedrite, tennantite | Transverse sections (polished sections) | EMPA, LA-ICPMS, MC-ICPMS | JEOL JXA-8100 EPMA; Teledyne Cetac Technologies Analyte Excite laser ablation system coupled with an Agilent Technologies 7700x quadrupole ICP-MS; ESI NWR Image GEO 193 coupled with TOFWERK icp TOF R; Neptune Plus multicollector ICP-MS (Thermo Fisher Scientific, Bremen, Germany) coupled with a Geolas HD excimer ArF laser ablation system (Coherent, Göttingen, Germany); Bruker M4 Tornado™ system | SIO, MNR; China University of Petroleum (East China), Qingdao, China; Nanjing Focu MS Technology Co. Ltd., Nanjing, China; Shanghai Chemlab Laboratory, Shanghai, China; Wuhan Sample Solution Analytical Technology Co. Ltd., Wuhan, China | EPMA: beam current of 10 nA, beam size of 1–5 μm, accelerating voltage of 20 kV. Micro-XRF: rhodium target X-ray tube operating at 50 kV and 800 nA, polycapillary lens providing a 40-μm spot size on a 20-μm raster, dwell time of 5 ms per pixel. LA-ICP-MS: 193-nm ArF excimer laser, fluence of 6 J/cm², 6 Hz repetition rate for 40 seconds (240 pulses), 30-second pre-ablation blank, total run time 70 seconds, spot size 32–44 μm, He carrier gas mixed with Ar. LA-ICP-TOF-MS: 193 nm ArF excimer laser, spot diameter ~20 µm, repetition rate ~20 Hz, laser fluence ~7 J/cm², scan speed ~4000 µm/s, He carrier gas ~600 ml/min, washout time 50 ms. S isotope MC-ICP-MS: spot size ~44 μm, pulse frequency ~2 Hz, laser fluence ~5 J/cm², He carrier gas with Ar make-up gas. | MASS-1 (Fe-Cu-Zn-S pressed pellet) and GSE-1G (synthetic basaltic glass) from the United States Geological Survey; pyrite PPP-1; chalcopyrite GBW07268; pyrrhotite SP-Po-01 (δ34S = 1.4‰ ± 0.4‰); chalcopyrite SP-CP-01 (δ34S = 5.45‰ ± 0.3‰); natural and synthetic minerals from USA SPI Supplies | 11.21613 |  |  |  | 348.353785 |  | 0.247654 |  |  |  | 0.057883 | [9 empty] | 13.79411 | [5 empty] | 326.876221 | [5 empty] | 430.200461 | [9 empty] | 481284.4 | [13 empty] | 0.554892 | [11 empty] | 12.860149 |  | 178.617093 |  | 92.632765 | [7 empty] | 2.49907 | [5 empty] | 273.230576 | [15 empty] | 512119 |  | 2.63255 |  |  |  | 12.761597 | [5 empty] | 0.119235 | [13 empty] | 23.228 |  |  |  | 0.758343 |  | 7.494443 | [7 empty] | 4167.234915 |  |  |  |  | 2025
| Xunmei vent field, Niaochao vent field |  | Seafloor hydrothermal | Volcanic-hosted massive sulfide (VMS) | seafloor massive sulfide (SMS) | Cu, Zn, Au, Ag | Co, Pb, Sb | Cu, Zn, Au, Ag, Co, Pb, Sb |  |  | I-Py3 (n=24)-5 | I-Py3 (n=24)-5 | seafloor vent field |  |  |  |  | ore material | grab | grab | mineral separate | [5 empty] | mineralisation | sulfide chimney | pyrite, marcasite, chalcopyrite |  | pyrite, marcasite, chalcopyrite | multiple stages: colloform marcasite-pyrite intergrowths (outermost wall), replacement assemblages (transition layers), dense recrystallized assemblages, marcasite pseudomorphs after pyrrhotite (middle layer) | sulfide chimney | colloform, subhedral, anhedral, euhedral, dense coarse-grained, columnar pseudomorphs |  |  |  | sphalerite, pyrrhotite, anhydrite, galena, tetrahedrite, tennantite | Transverse sections (polished sections) | EMPA, LA-ICPMS, MC-ICPMS | JEOL JXA-8100 EPMA; Teledyne Cetac Technologies Analyte Excite laser ablation system coupled with an Agilent Technologies 7700x quadrupole ICP-MS; ESI NWR Image GEO 193 coupled with TOFWERK icp TOF R; Neptune Plus multicollector ICP-MS (Thermo Fisher Scientific, Bremen, Germany) coupled with a Geolas HD excimer ArF laser ablation system (Coherent, Göttingen, Germany); Bruker M4 Tornado™ system | SIO, MNR; China University of Petroleum (East China), Qingdao, China; Nanjing Focu MS Technology Co. Ltd., Nanjing, China; Shanghai Chemlab Laboratory, Shanghai, China; Wuhan Sample Solution Analytical Technology Co. Ltd., Wuhan, China | EPMA: beam current of 10 nA, beam size of 1–5 μm, accelerating voltage of 20 kV. Micro-XRF: rhodium target X-ray tube operating at 50 kV and 800 nA, polycapillary lens providing a 40-μm spot size on a 20-μm raster, dwell time of 5 ms per pixel. LA-ICP-MS: 193-nm ArF excimer laser, fluence of 6 J/cm², 6 Hz repetition rate for 40 seconds (240 pulses), 30-second pre-ablation blank, total run time 70 seconds, spot size 32–44 μm, He carrier gas mixed with Ar. LA-ICP-TOF-MS: 193 nm ArF excimer laser, spot diameter ~20 µm, repetition rate ~20 Hz, laser fluence ~7 J/cm², scan speed ~4000 µm/s, He carrier gas ~600 ml/min, washout time 50 ms. S isotope MC-ICP-MS: spot size ~44 μm, pulse frequency ~2 Hz, laser fluence ~5 J/cm², He carrier gas with Ar make-up gas. | MASS-1 (Fe-Cu-Zn-S pressed pellet) and GSE-1G (synthetic basaltic glass) from the United States Geological Survey; pyrite PPP-1; chalcopyrite GBW07268; pyrrhotite SP-Po-01 (δ34S = 1.4‰ ± 0.4‰); chalcopyrite SP-CP-01 (δ34S = 5.45‰ ± 0.3‰); natural and synthetic minerals from USA SPI Supplies | 11.021764 |  |  |  | 452.645902 |  | 0.231653 |  |  |  | 0.063734 | [9 empty] | 14.8576 | [5 empty] | 684.360032 | [5 empty] | 358.595691 | [9 empty] | 486468.9 | [13 empty] | 1.289859 | [11 empty] | 14.702411 |  | 84.902675 |  | 273.493892 | [7 empty] | 2.304332 | [5 empty] | 310.999494 | [15 empty] | 504686.9 |  | 4.174231 |  |  |  | 18.230661 | [5 empty] | 0.092257 | [13 empty] | 8.583433 |  |  |  | 0.547947 |  | 10.888218 | [7 empty] | 5833.225246 |  |  |  |  | 2025
| Xunmei vent field, Niaochao vent field |  | Seafloor hydrothermal | Volcanic-hosted massive sulfide (VMS) | seafloor massive sulfide (SMS) | Cu, Zn, Au, Ag | Co, Pb, Sb | Cu, Zn, Au, Ag, Co, Pb, Sb |  |  | I-Py3 (n=24)-6 | I-Py3 (n=24)-6 | seafloor vent field |  |  |  |  | ore material | grab | grab | mineral separate | [5 empty] | mineralisation | sulfide chimney | pyrite, marcasite, chalcopyrite |  | pyrite, marcasite, chalcopyrite | multiple stages: colloform marcasite-pyrite intergrowths (outermost wall), replacement assemblages (transition layers), dense recrystallized assemblages, marcasite pseudomorphs after pyrrhotite (middle layer) | sulfide chimney | colloform, subhedral, anhedral, euhedral, dense coarse-grained, columnar pseudomorphs |  |  |  | sphalerite, pyrrhotite, anhydrite, galena, tetrahedrite, tennantite | Transverse sections (polished sections) | EMPA, LA-ICPMS, MC-ICPMS | JEOL JXA-8100 EPMA; Teledyne Cetac Technologies Analyte Excite laser ablation system coupled with an Agilent Technologies 7700x quadrupole ICP-MS; ESI NWR Image GEO 193 coupled with TOFWERK icp TOF R; Neptune Plus multicollector ICP-MS (Thermo Fisher Scientific, Bremen, Germany) coupled with a Geolas HD excimer ArF laser ablation system (Coherent, Göttingen, Germany); Bruker M4 Tornado™ system | SIO, MNR; China University of Petroleum (East China), Qingdao, China; Nanjing Focu MS Technology Co. Ltd., Nanjing, China; Shanghai Chemlab Laboratory, Shanghai, China; Wuhan Sample Solution Analytical Technology Co. Ltd., Wuhan, China | EPMA: beam current of 10 nA, beam size of 1–5 μm, accelerating voltage of 20 kV. Micro-XRF: rhodium target X-ray tube operating at 50 kV and 800 nA, polycapillary lens providing a 40-μm spot size on a 20-μm raster, dwell time of 5 ms per pixel. LA-ICP-MS: 193-nm ArF excimer laser, fluence of 6 J/cm², 6 Hz repetition rate for 40 seconds (240 pulses), 30-second pre-ablation blank, total run time 70 seconds, spot size 32–44 μm, He carrier gas mixed with Ar. LA-ICP-TOF-MS: 193 nm ArF excimer laser, spot diameter ~20 µm, repetition rate ~20 Hz, laser fluence ~7 J/cm², scan speed ~4000 µm/s, He carrier gas ~600 ml/min, washout time 50 ms. S isotope MC-ICP-MS: spot size ~44 μm, pulse frequency ~2 Hz, laser fluence ~5 J/cm², He carrier gas with Ar make-up gas. | MASS-1 (Fe-Cu-Zn-S pressed pellet) and GSE-1G (synthetic basaltic glass) from the United States Geological Survey; pyrite PPP-1; chalcopyrite GBW07268; pyrrhotite SP-Po-01 (δ34S = 1.4‰ ± 0.4‰); chalcopyrite SP-CP-01 (δ34S = 5.45‰ ± 0.3‰); natural and synthetic minerals from USA SPI Supplies | 49.011539 |  |  |  | 328.694522 |  | 0.512614 |  |  |  | 0.860703 | [9 empty] | 1.50072 | [5 empty] | 1142.481674 | [5 empty] | 2647.767828 | [9 empty] | 479927 | [13 empty] | 0.461569 | [11 empty] | 35.176062 |  | 140.350297 |  | 177.180727 | [7 empty] | 5.124692 | [5 empty] | 243.074231 | [15 empty] | 512833 |  | 3.777615 |  |  |  | 24.884447 | [5 empty] | 0.471902 | [7 empty] | 0.091627 | [5 empty] | 10.636928 |  |  |  | 1.693904 |  | 11.790838 | [7 empty] | 457.047258 |  |  |  |  | 2025
| Xunmei vent field, Niaochao vent field |  | Seafloor hydrothermal | Volcanic-hosted massive sulfide (VMS) | seafloor massive sulfide (SMS) | Cu, Zn, Au, Ag | Co, Pb, Sb | Cu, Zn, Au, Ag, Co, Pb, Sb |  |  | I-Py3 (n=24)-7 | I-Py3 (n=24)-7 | seafloor vent field |  |  |  |  | ore material | grab | grab | mineral separate | [5 empty] | mineralisation | sulfide chimney | pyrite, marcasite, chalcopyrite |  | pyrite, marcasite, chalcopyrite | multiple stages: colloform marcasite-pyrite intergrowths (outermost wall), replacement assemblages (transition layers), dense recrystallized assemblages, marcasite pseudomorphs after pyrrhotite (middle layer) | sulfide chimney | colloform, subhedral, anhedral, euhedral, dense coarse-grained, columnar pseudomorphs |  |  |  | sphalerite, pyrrhotite, anhydrite, galena, tetrahedrite, tennantite | Transverse sections (polished sections) | EMPA, LA-ICPMS, MC-ICPMS | JEOL JXA-8100 EPMA; Teledyne Cetac Technologies Analyte Excite laser ablation system coupled with an Agilent Technologies 7700x quadrupole ICP-MS; ESI NWR Image GEO 193 coupled with TOFWERK icp TOF R; Neptune Plus multicollector ICP-MS (Thermo Fisher Scientific, Bremen, Germany) coupled with a Geolas HD excimer ArF laser ablation system (Coherent, Göttingen, Germany); Bruker M4 Tornado™ system | SIO, MNR; China University of Petroleum (East China), Qingdao, China; Nanjing Focu MS Technology Co. Ltd., Nanjing, China; Shanghai Chemlab Laboratory, Shanghai, China; Wuhan Sample Solution Analytical Technology Co. Ltd., Wuhan, China | EPMA: beam current of 10 nA, beam size of 1–5 μm, accelerating voltage of 20 kV. Micro-XRF: rhodium target X-ray tube operating at 50 kV and 800 nA, polycapillary lens providing a 40-μm spot size on a 20-μm raster, dwell time of 5 ms per pixel. LA-ICP-MS: 193-nm ArF excimer laser, fluence of 6 J/cm², 6 Hz repetition rate for 40 seconds (240 pulses), 30-second pre-ablation blank, total run time 70 seconds, spot size 32–44 μm, He carrier gas mixed with Ar. LA-ICP-TOF-MS: 193 nm ArF excimer laser, spot diameter ~20 µm, repetition rate ~20 Hz, laser fluence ~7 J/cm², scan speed ~4000 µm/s, He carrier gas ~600 ml/min, washout time 50 ms. S isotope MC-ICP-MS: spot size ~44 μm, pulse frequency ~2 Hz, laser fluence ~5 J/cm², He carrier gas with Ar make-up gas. | MASS-1 (Fe-Cu-Zn-S pressed pellet) and GSE-1G (synthetic basaltic glass) from the United States Geological Survey; pyrite PPP-1; chalcopyrite GBW07268; pyrrhotite SP-Po-01 (δ34S = 1.4‰ ± 0.4‰); chalcopyrite SP-CP-01 (δ34S = 5.45‰ ± 0.3‰); natural and synthetic minerals from USA SPI Supplies | 11.266928 |  |  |  | 799.594229 |  | 0.282156 |  |  |  | 0.340034 | [9 empty] | 1.192177 | [5 empty] | 1130.677896 | [5 empty] | 580.577863 | [9 empty] | 475304.2 | [13 empty] | 0.260569 | [11 empty] | 5.372895 |  | 45.405836 |  | 162.97482 | [7 empty] | 1.37652 | [5 empty] | 433.312638 | [15 empty] | 518921 |  | 3.446553 |  |  |  | 42.470695 | [5 empty] | 0.104823 | [13 empty] | 17.349564 |  |  |  | 1.123497 |  | 14.844494 | [7 empty] | 874.728752 |  |  |  |  | 2025
| Xunmei vent field, Niaochao vent field |  | Seafloor hydrothermal | Volcanic-hosted massive sulfide (VMS) | seafloor massive sulfide (SMS) | Cu, Zn, Au, Ag | Co, Pb, Sb | Cu, Zn, Au, Ag, Co, Pb, Sb |  |  | I-Py3 (n=24)-8 | I-Py3 (n=24)-8 | seafloor vent field |  |  |  |  | ore material | grab | grab | mineral separate | [5 empty] | mineralisation | sulfide chimney | pyrite, marcasite, chalcopyrite |  | pyrite, marcasite, chalcopyrite | multiple stages: colloform marcasite-pyrite intergrowths (outermost wall), replacement assemblages (transition layers), dense recrystallized assemblages, marcasite pseudomorphs after pyrrhotite (middle layer) | sulfide chimney | colloform, subhedral, anhedral, euhedral, dense coarse-grained, columnar pseudomorphs |  |  |  | sphalerite, pyrrhotite, anhydrite, galena, tetrahedrite, tennantite | Transverse sections (polished sections) | EMPA, LA-ICPMS, MC-ICPMS | JEOL JXA-8100 EPMA; Teledyne Cetac Technologies Analyte Excite laser ablation system coupled with an Agilent Technologies 7700x quadrupole ICP-MS; ESI NWR Image GEO 193 coupled with TOFWERK icp TOF R; Neptune Plus multicollector ICP-MS (Thermo Fisher Scientific, Bremen, Germany) coupled with a Geolas HD excimer ArF laser ablation system (Coherent, Göttingen, Germany); Bruker M4 Tornado™ system | SIO, MNR; China University of Petroleum (East China), Qingdao, China; Nanjing Focu MS Technology Co. Ltd., Nanjing, China; Shanghai Chemlab Laboratory, Shanghai, China; Wuhan Sample Solution Analytical Technology Co. Ltd., Wuhan, China | EPMA: beam current of 10 nA, beam size of 1–5 μm, accelerating voltage of 20 kV. Micro-XRF: rhodium target X-ray tube operating at 50 kV and 800 nA, polycapillary lens providing a 40-μm spot size on a 20-μm raster, dwell time of 5 ms per pixel. LA-ICP-MS: 193-nm ArF excimer laser, fluence of 6 J/cm², 6 Hz repetition rate for 40 seconds (240 pulses), 30-second pre-ablation blank, total run time 70 seconds, spot size 32–44 μm, He carrier gas mixed with Ar. LA-ICP-TOF-MS: 193 nm ArF excimer laser, spot diameter ~20 µm, repetition rate ~20 Hz, laser fluence ~7 J/cm², scan speed ~4000 µm/s, He carrier gas ~600 ml/min, washout time 50 ms. S isotope MC-ICP-MS: spot size ~44 μm, pulse frequency ~2 Hz, laser fluence ~5 J/cm², He carrier gas with Ar make-up gas. | MASS-1 (Fe-Cu-Zn-S pressed pellet) and GSE-1G (synthetic basaltic glass) from the United States Geological Survey; pyrite PPP-1; chalcopyrite GBW07268; pyrrhotite SP-Po-01 (δ34S = 1.4‰ ± 0.4‰); chalcopyrite SP-CP-01 (δ34S = 5.45‰ ± 0.3‰); natural and synthetic minerals from USA SPI Supplies | 9.236219 |  |  |  | 320.144697 |  | 0.111737 |  |  |  | 0.839116 | [9 empty] | 1.984135 | [5 empty] | 1424.301495 | [5 empty] | 1162.114748 | [9 empty] | 491556.4 | [13 empty] | 1.508759 | [11 empty] | 5.680935 |  | 13.392092 |  | 84.807997 | [7 empty] | 0.127791 | [5 empty] | 126.114645 | [15 empty] | 503082.1 |  | 2.392933 |  |  |  | 55.655433 | [5 empty] | 0.234869 | [7 empty] | 0.115668 | [5 empty] | 3.772926 |  |  |  | 0.46995 |  | 10.932669 | [7 empty] | 572.684734 |  |  |  |  | 2025
| Xunmei vent field, Niaochao vent field |  | Seafloor hydrothermal | Volcanic-hosted massive sulfide (VMS) | seafloor massive sulfide (SMS) | Cu, Zn, Au, Ag | Co, Pb, Sb | Cu, Zn, Au, Ag, Co, Pb, Sb |  |  | I-Py3 (n=24)-9 | I-Py3 (n=24)-9 | seafloor vent field |  |  |  |  | ore material | grab | grab | mineral separate | [5 empty] | mineralisation | sulfide chimney | pyrite, marcasite, chalcopyrite |  | pyrite, marcasite, chalcopyrite | multiple stages: colloform marcasite-pyrite intergrowths (outermost wall), replacement assemblages (transition layers), dense recrystallized assemblages, marcasite pseudomorphs after pyrrhotite (middle layer) | sulfide chimney | colloform, subhedral, anhedral, euhedral, dense coarse-grained, columnar pseudomorphs |  |  |  | sphalerite, pyrrhotite, anhydrite, galena, tetrahedrite, tennantite | Transverse sections (polished sections) | EMPA, LA-ICPMS, MC-ICPMS | JEOL JXA-8100 EPMA; Teledyne Cetac Technologies Analyte Excite laser ablation system coupled with an Agilent Technologies 7700x quadrupole ICP-MS; ESI NWR Image GEO 193 coupled with TOFWERK icp TOF R; Neptune Plus multicollector ICP-MS (Thermo Fisher Scientific, Bremen, Germany) coupled with a Geolas HD excimer ArF laser ablation system (Coherent, Göttingen, Germany); Bruker M4 Tornado™ system | SIO, MNR; China University of Petroleum (East China), Qingdao, China; Nanjing Focu MS Technology Co. Ltd., Nanjing, China; Shanghai Chemlab Laboratory, Shanghai, China; Wuhan Sample Solution Analytical Technology Co. Ltd., Wuhan, China | EPMA: beam current of 10 nA, beam size of 1–5 μm, accelerating voltage of 20 kV. Micro-XRF: rhodium target X-ray tube operating at 50 kV and 800 nA, polycapillary lens providing a 40-μm spot size on a 20-μm raster, dwell time of 5 ms per pixel. LA-ICP-MS: 193-nm ArF excimer laser, fluence of 6 J/cm², 6 Hz repetition rate for 40 seconds (240 pulses), 30-second pre-ablation blank, total run time 70 seconds, spot size 32–44 μm, He carrier gas mixed with Ar. LA-ICP-TOF-MS: 193 nm ArF excimer laser, spot diameter ~20 µm, repetition rate ~20 Hz, laser fluence ~7 J/cm², scan speed ~4000 µm/s, He carrier gas ~600 ml/min, washout time 50 ms. S isotope MC-ICP-MS: spot size ~44 μm, pulse frequency ~2 Hz, laser fluence ~5 J/cm², He carrier gas with Ar make-up gas. | MASS-1 (Fe-Cu-Zn-S pressed pellet) and GSE-1G (synthetic basaltic glass) from the United States Geological Survey; pyrite PPP-1; chalcopyrite GBW07268; pyrrhotite SP-Po-01 (δ34S = 1.4‰ ± 0.4‰); chalcopyrite SP-CP-01 (δ34S = 5.45‰ ± 0.3‰); natural and synthetic minerals from USA SPI Supplies | 9.508092 |  |  |  | 263.852525 |  | 0.122324 |  |  |  | 0.483601 | [9 empty] | 1.738288 | [5 empty] | 1060.444298 | [5 empty] | 875.251769 | [9 empty] | 489450.1 | [13 empty] | 0.909916 | [11 empty] | 9.959207 |  | 12.742448 |  | 99.281052 | [7 empty] | 0.115362 | [5 empty] | 116.233753 | [15 empty] | 506347.2 |  | 2.010835 |  |  |  | 48.416434 | [5 empty] | 0.005515 | [13 empty] | 3.440502 |  |  |  | 0.272285 |  | 8.555885 | [7 empty] | 449.954105 |  |  |  |  | 2025
| Xunmei vent field, Niaochao vent field |  | Seafloor hydrothermal | Volcanic-hosted massive sulfide (VMS) | seafloor massive sulfide (SMS) | Cu, Zn, Au, Ag | Co, Pb, Sb | Cu, Zn, Au, Ag, Co, Pb, Sb |  |  | I-Py3 (n=24)-10 | I-Py3 (n=24)-10 | seafloor vent field |  |  |  |  | ore material | grab | grab | mineral separate | [5 empty] | mineralisation | sulfide chimney | pyrite, marcasite, chalcopyrite |  | pyrite, marcasite, chalcopyrite | multiple stages: colloform marcasite-pyrite intergrowths (outermost wall), replacement assemblages (transition layers), dense recrystallized assemblages, marcasite pseudomorphs after pyrrhotite (middle layer) | sulfide chimney | colloform, subhedral, anhedral, euhedral, dense coarse-grained, columnar pseudomorphs |  |  |  | sphalerite, pyrrhotite, anhydrite, galena, tetrahedrite, tennantite | Transverse sections (polished sections) | EMPA, LA-ICPMS, MC-ICPMS | JEOL JXA-8100 EPMA; Teledyne Cetac Technologies Analyte Excite laser ablation system coupled with an Agilent Technologies 7700x quadrupole ICP-MS; ESI NWR Image GEO 193 coupled with TOFWERK icp TOF R; Neptune Plus multicollector ICP-MS (Thermo Fisher Scientific, Bremen, Germany) coupled with a Geolas HD excimer ArF laser ablation system (Coherent, Göttingen, Germany); Bruker M4 Tornado™ system | SIO, MNR; China University of Petroleum (East China), Qingdao, China; Nanjing Focu MS Technology Co. Ltd., Nanjing, China; Shanghai Chemlab Laboratory, Shanghai, China; Wuhan Sample Solution Analytical Technology Co. Ltd., Wuhan, China | EPMA: beam current of 10 nA, beam size of 1–5 μm, accelerating voltage of 20 kV. Micro-XRF: rhodium target X-ray tube operating at 50 kV and 800 nA, polycapillary lens providing a 40-μm spot size on a 20-μm raster, dwell time of 5 ms per pixel. LA-ICP-MS: 193-nm ArF excimer laser, fluence of 6 J/cm², 6 Hz repetition rate for 40 seconds (240 pulses), 30-second pre-ablation blank, total run time 70 seconds, spot size 32–44 μm, He carrier gas mixed with Ar. LA-ICP-TOF-MS: 193 nm ArF excimer laser, spot diameter ~20 µm, repetition rate ~20 Hz, laser fluence ~7 J/cm², scan speed ~4000 µm/s, He carrier gas ~600 ml/min, washout time 50 ms. S isotope MC-ICP-MS: spot size ~44 μm, pulse frequency ~2 Hz, laser fluence ~5 J/cm², He carrier gas with Ar make-up gas. | MASS-1 (Fe-Cu-Zn-S pressed pellet) and GSE-1G (synthetic basaltic glass) from the United States Geological Survey; pyrite PPP-1; chalcopyrite GBW07268; pyrrhotite SP-Po-01 (δ34S = 1.4‰ ± 0.4‰); chalcopyrite SP-CP-01 (δ34S = 5.45‰ ± 0.3‰); natural and synthetic minerals from USA SPI Supplies | 10.471755 |  |  |  | 241.145538 |  | 0.158379 |  |  |  | 0.058103 | [9 empty] | 4.437601 | [5 empty] | 1308.162294 | [5 empty] | 1136.396039 | [9 empty] | 490796.2 | [13 empty] | 0.745986 | [11 empty] | 4.72681 |  | 45.754958 |  | 348.197178 | [7 empty] | 0.146563 | [5 empty] | 245.350197 | [15 empty] | 504437.2 |  | 1.887512 |  |  |  | 42.778445 | [5 empty] | 0.15218 | [7 empty] | 0.071284 | [5 empty] | 4.992124 |  |  |  | 0.129767 |  | 4.353101 | [7 empty] | 1071.796828 |  |  |  |  | 2025
| Xunmei vent field, Niaochao vent field |  | Seafloor hydrothermal | Volcanic-hosted massive sulfide (VMS) | seafloor massive sulfide (SMS) | Cu, Zn, Au, Ag | Co, Pb, Sb | Cu, Zn, Au, Ag, Co, Pb, Sb |  |  | I-Py3 (n=24)-11 | I-Py3 (n=24)-11 | seafloor vent field |  |  |  |  | ore material | grab | grab | mineral separate | [5 empty] | mineralisation | sulfide chimney | pyrite, marcasite, chalcopyrite |  | pyrite, marcasite, chalcopyrite | multiple stages: colloform marcasite-pyrite intergrowths (outermost wall), replacement assemblages (transition layers), dense recrystallized assemblages, marcasite pseudomorphs after pyrrhotite (middle layer) | sulfide chimney | colloform, subhedral, anhedral, euhedral, dense coarse-grained, columnar pseudomorphs |  |  |  | sphalerite, pyrrhotite, anhydrite, galena, tetrahedrite, tennantite | Transverse sections (polished sections) | EMPA, LA-ICPMS, MC-ICPMS | JEOL JXA-8100 EPMA; Teledyne Cetac Technologies Analyte Excite laser ablation system coupled with an Agilent Technologies 7700x quadrupole ICP-MS; ESI NWR Image GEO 193 coupled with TOFWERK icp TOF R; Neptune Plus multicollector ICP-MS (Thermo Fisher Scientific, Bremen, Germany) coupled with a Geolas HD excimer ArF laser ablation system (Coherent, Göttingen, Germany); Bruker M4 Tornado™ system | SIO, MNR; China University of Petroleum (East China), Qingdao, China; Nanjing Focu MS Technology Co. Ltd., Nanjing, China; Shanghai Chemlab Laboratory, Shanghai, China; Wuhan Sample Solution Analytical Technology Co. Ltd., Wuhan, China | EPMA: beam current of 10 nA, beam size of 1–5 μm, accelerating voltage of 20 kV. Micro-XRF: rhodium target X-ray tube operating at 50 kV and 800 nA, polycapillary lens providing a 40-μm spot size on a 20-μm raster, dwell time of 5 ms per pixel. LA-ICP-MS: 193-nm ArF excimer laser, fluence of 6 J/cm², 6 Hz repetition rate for 40 seconds (240 pulses), 30-second pre-ablation blank, total run time 70 seconds, spot size 32–44 μm, He carrier gas mixed with Ar. LA-ICP-TOF-MS: 193 nm ArF excimer laser, spot diameter ~20 µm, repetition rate ~20 Hz, laser fluence ~7 J/cm², scan speed ~4000 µm/s, He carrier gas ~600 ml/min, washout time 50 ms. S isotope MC-ICP-MS: spot size ~44 μm, pulse frequency ~2 Hz, laser fluence ~5 J/cm², He carrier gas with Ar make-up gas. | MASS-1 (Fe-Cu-Zn-S pressed pellet) and GSE-1G (synthetic basaltic glass) from the United States Geological Survey; pyrite PPP-1; chalcopyrite GBW07268; pyrrhotite SP-Po-01 (δ34S = 1.4‰ ± 0.4‰); chalcopyrite SP-CP-01 (δ34S = 5.45‰ ± 0.3‰); natural and synthetic minerals from USA SPI Supplies | 10.818077 |  |  |  | 633.535037 |  | 0.333253 |  |  |  | 0.242258 | [9 empty] | 1.425636 | [5 empty] | 468.295878 | [5 empty] | 834.387171 | [9 empty] | 491712.2 | [13 empty] | 0.63393 | [11 empty] | 41.590383 |  | 207.462031 |  | 65.587221 | [7 empty] | 2.529976 | [5 empty] | 319.017577 | [15 empty] | 503235.5 |  | 3.069722 |  |  |  | 11.424776 | [5 empty] | 0.019771 | [7 empty] | 0.148884 | [5 empty] | 35.198813 |  |  |  | 0.744491 |  | 23.320575 | [7 empty] | 726.748484 |  |  |  |  | 2025
| Xunmei vent field, Niaochao vent field |  | Seafloor hydrothermal | Volcanic-hosted massive sulfide (VMS) | seafloor massive sulfide (SMS) | Cu, Zn, Au, Ag | Co, Pb, Sb | Cu, Zn, Au, Ag, Co, Pb, Sb |  |  | I-Py3 (n=24)-12 | I-Py3 (n=24)-12 | seafloor vent field |  |  |  |  | ore material | grab | grab | mineral separate | [5 empty] | mineralisation | sulfide chimney | pyrite, marcasite, chalcopyrite |  | pyrite, marcasite, chalcopyrite | multiple stages: colloform marcasite-pyrite intergrowths (outermost wall), replacement assemblages (transition layers), dense recrystallized assemblages, marcasite pseudomorphs after pyrrhotite (middle layer) | sulfide chimney | colloform, subhedral, anhedral, euhedral, dense coarse-grained, columnar pseudomorphs |  |  |  | sphalerite, pyrrhotite, anhydrite, galena, tetrahedrite, tennantite | Transverse sections (polished sections) | EMPA, LA-ICPMS, MC-ICPMS | JEOL JXA-8100 EPMA; Teledyne Cetac Technologies Analyte Excite laser ablation system coupled with an Agilent Technologies 7700x quadrupole ICP-MS; ESI NWR Image GEO 193 coupled with TOFWERK icp TOF R; Neptune Plus multicollector ICP-MS (Thermo Fisher Scientific, Bremen, Germany) coupled with a Geolas HD excimer ArF laser ablation system (Coherent, Göttingen, Germany); Bruker M4 Tornado™ system | SIO, MNR; China University of Petroleum (East China), Qingdao, China; Nanjing Focu MS Technology Co. Ltd., Nanjing, China; Shanghai Chemlab Laboratory, Shanghai, China; Wuhan Sample Solution Analytical Technology Co. Ltd., Wuhan, China | EPMA: beam current of 10 nA, beam size of 1–5 μm, accelerating voltage of 20 kV. Micro-XRF: rhodium target X-ray tube operating at 50 kV and 800 nA, polycapillary lens providing a 40-μm spot size on a 20-μm raster, dwell time of 5 ms per pixel. LA-ICP-MS: 193-nm ArF excimer laser, fluence of 6 J/cm², 6 Hz repetition rate for 40 seconds (240 pulses), 30-second pre-ablation blank, total run time 70 seconds, spot size 32–44 μm, He carrier gas mixed with Ar. LA-ICP-TOF-MS: 193 nm ArF excimer laser, spot diameter ~20 µm, repetition rate ~20 Hz, laser fluence ~7 J/cm², scan speed ~4000 µm/s, He carrier gas ~600 ml/min, washout time 50 ms. S isotope MC-ICP-MS: spot size ~44 μm, pulse frequency ~2 Hz, laser fluence ~5 J/cm², He carrier gas with Ar make-up gas. | MASS-1 (Fe-Cu-Zn-S pressed pellet) and GSE-1G (synthetic basaltic glass) from the United States Geological Survey; pyrite PPP-1; chalcopyrite GBW07268; pyrrhotite SP-Po-01 (δ34S = 1.4‰ ± 0.4‰); chalcopyrite SP-CP-01 (δ34S = 5.45‰ ± 0.3‰); natural and synthetic minerals from USA SPI Supplies | 7.349829 |  |  |  | 183.18841 |  | 0.106818 |  |  |  | 0.615237 | [9 empty] | 0.630165 | [5 empty] | 905.939404 | [5 empty] | 1995.372521 | [9 empty] | 482772.7 | [13 empty] | 0.201025 | [11 empty] | 8.002536 |  | 9.318713 |  | 205.515519 | [7 empty] | 0.592509 | [5 empty] | 197.760034 | [15 empty] | 511924.4 |  | 1.486345 |  |  |  | 32.444211 | [5 empty] | 0.116847 | [7 empty] | 0.070896 | [5 empty] | 10.254903 |  |  |  | 1.123486 |  | 10.809455 | [7 empty] | 190.052515 |  |  |  |  | 2025
| Xunmei vent field, Niaochao vent field |  | Seafloor hydrothermal | Volcanic-hosted massive sulfide (VMS) | seafloor massive sulfide (SMS) | Cu, Zn, Au, Ag | Co, Pb, Sb | Cu, Zn, Au, Ag, Co, Pb, Sb |  |  | I-Py3 (n=24)-13 | I-Py3 (n=24)-13 | seafloor vent field |  |  |  |  | ore material | grab | grab | mineral separate | [5 empty] | mineralisation | sulfide chimney | pyrite, marcasite, chalcopyrite |  | pyrite, marcasite, chalcopyrite | multiple stages: colloform marcasite-pyrite intergrowths (outermost wall), replacement assemblages (transition layers), dense recrystallized assemblages, marcasite pseudomorphs after pyrrhotite (middle layer) | sulfide chimney | colloform, subhedral, anhedral, euhedral, dense coarse-grained, columnar pseudomorphs |  |  |  | sphalerite, pyrrhotite, anhydrite, galena, tetrahedrite, tennantite | Transverse sections (polished sections) | EMPA, LA-ICPMS, MC-ICPMS | JEOL JXA-8100 EPMA; Teledyne Cetac Technologies Analyte Excite laser ablation system coupled with an Agilent Technologies 7700x quadrupole ICP-MS; ESI NWR Image GEO 193 coupled with TOFWERK icp TOF R; Neptune Plus multicollector ICP-MS (Thermo Fisher Scientific, Bremen, Germany) coupled with a Geolas HD excimer ArF laser ablation system (Coherent, Göttingen, Germany); Bruker M4 Tornado™ system | SIO, MNR; China University of Petroleum (East China), Qingdao, China; Nanjing Focu MS Technology Co. Ltd., Nanjing, China; Shanghai Chemlab Laboratory, Shanghai, China; Wuhan Sample Solution Analytical Technology Co. Ltd., Wuhan, China | EPMA: beam current of 10 nA, beam size of 1–5 μm, accelerating voltage of 20 kV. Micro-XRF: rhodium target X-ray tube operating at 50 kV and 800 nA, polycapillary lens providing a 40-μm spot size on a 20-μm raster, dwell time of 5 ms per pixel. LA-ICP-MS: 193-nm ArF excimer laser, fluence of 6 J/cm², 6 Hz repetition rate for 40 seconds (240 pulses), 30-second pre-ablation blank, total run time 70 seconds, spot size 32–44 μm, He carrier gas mixed with Ar. LA-ICP-TOF-MS: 193 nm ArF excimer laser, spot diameter ~20 µm, repetition rate ~20 Hz, laser fluence ~7 J/cm², scan speed ~4000 µm/s, He carrier gas ~600 ml/min, washout time 50 ms. S isotope MC-ICP-MS: spot size ~44 μm, pulse frequency ~2 Hz, laser fluence ~5 J/cm², He carrier gas with Ar make-up gas. | MASS-1 (Fe-Cu-Zn-S pressed pellet) and GSE-1G (synthetic basaltic glass) from the United States Geological Survey; pyrite PPP-1; chalcopyrite GBW07268; pyrrhotite SP-Po-01 (δ34S = 1.4‰ ± 0.4‰); chalcopyrite SP-CP-01 (δ34S = 5.45‰ ± 0.3‰); natural and synthetic minerals from USA SPI Supplies | 5.493512 |  |  |  | 434.027008 |  | 0.108621 |  |  |  | 0.358135 | [9 empty] | 0.720645 | [5 empty] | 1431.159835 | [5 empty] | 656.283432 | [9 empty] | 484676.9 | [13 empty] | 0.482897 | [11 empty] | 10.138466 |  | 10.888973 |  | 303.035048 | [7 empty] | 0.170524 | [5 empty] | 109.413283 | [15 empty] | 511198.9 |  | 1.931729 |  |  |  | 38.929959 | [5 empty] | 0.108628 | [7 empty] | 0.131086 | [5 empty] | 3.692152 |  |  |  | 2.011053 |  | 7.7571 | [7 empty] | 160.369503 |  |  |  |  | 2025
| Xunmei vent field, Niaochao vent field |  | Seafloor hydrothermal | Volcanic-hosted massive sulfide (VMS) | seafloor massive sulfide (SMS) | Cu, Zn, Au, Ag | Co, Pb, Sb | Cu, Zn, Au, Ag, Co, Pb, Sb |  |  | I-Py3 (n=24)-14 | I-Py3 (n=24)-14 | seafloor vent field |  |  |  |  | ore material | grab | grab | mineral separate | [5 empty] | mineralisation | sulfide chimney | pyrite, marcasite, chalcopyrite |  | pyrite, marcasite, chalcopyrite | multiple stages: colloform marcasite-pyrite intergrowths (outermost wall), replacement assemblages (transition layers), dense recrystallized assemblages, marcasite pseudomorphs after pyrrhotite (middle layer) | sulfide chimney | colloform, subhedral, anhedral, euhedral, dense coarse-grained, columnar pseudomorphs |  |  |  | sphalerite, pyrrhotite, anhydrite, galena, tetrahedrite, tennantite | Transverse sections (polished sections) | EMPA, LA-ICPMS, MC-ICPMS | JEOL JXA-8100 EPMA; Teledyne Cetac Technologies Analyte Excite laser ablation system coupled with an Agilent Technologies 7700x quadrupole ICP-MS; ESI NWR Image GEO 193 coupled with TOFWERK icp TOF R; Neptune Plus multicollector ICP-MS (Thermo Fisher Scientific, Bremen, Germany) coupled with a Geolas HD excimer ArF laser ablation system (Coherent, Göttingen, Germany); Bruker M4 Tornado™ system | SIO, MNR; China University of Petroleum (East China), Qingdao, China; Nanjing Focu MS Technology Co. Ltd., Nanjing, China; Shanghai Chemlab Laboratory, Shanghai, China; Wuhan Sample Solution Analytical Technology Co. Ltd., Wuhan, China | EPMA: beam current of 10 nA, beam size of 1–5 μm, accelerating voltage of 20 kV. Micro-XRF: rhodium target X-ray tube operating at 50 kV and 800 nA, polycapillary lens providing a 40-μm spot size on a 20-μm raster, dwell time of 5 ms per pixel. LA-ICP-MS: 193-nm ArF excimer laser, fluence of 6 J/cm², 6 Hz repetition rate for 40 seconds (240 pulses), 30-second pre-ablation blank, total run time 70 seconds, spot size 32–44 μm, He carrier gas mixed with Ar. LA-ICP-TOF-MS: 193 nm ArF excimer laser, spot diameter ~20 µm, repetition rate ~20 Hz, laser fluence ~7 J/cm², scan speed ~4000 µm/s, He carrier gas ~600 ml/min, washout time 50 ms. S isotope MC-ICP-MS: spot size ~44 μm, pulse frequency ~2 Hz, laser fluence ~5 J/cm², He carrier gas with Ar make-up gas. | MASS-1 (Fe-Cu-Zn-S pressed pellet) and GSE-1G (synthetic basaltic glass) from the United States Geological Survey; pyrite PPP-1; chalcopyrite GBW07268; pyrrhotite SP-Po-01 (δ34S = 1.4‰ ± 0.4‰); chalcopyrite SP-CP-01 (δ34S = 5.45‰ ± 0.3‰); natural and synthetic minerals from USA SPI Supplies | 6.837126 |  |  |  | 357.5231 |  | 0.127552 |  |  |  | 0.551683 |  |  |  | 0.033896 | [5 empty] | 0.519613 | [5 empty] | 1243.843623 | [5 empty] | 2212.267752 | [9 empty] | 481493.7 | [13 empty] | 1.377694 | [11 empty] | 149.871089 |  | 39.581885 |  | 124.937427 | [7 empty] | 1.000182 | [5 empty] | 98.803149 | [15 empty] | 512487 |  | 2.159404 |  |  |  | 65.273015 | [5 empty] | 0.238028 | [7 empty] | 0.051229 | [5 empty] | 0.326124 |  |  |  | 3.9133 |  | 11.458851 | [7 empty] | 96.205092 |  |  |  |  | 2025
| Xunmei vent field, Niaochao vent field |  | Seafloor hydrothermal | Volcanic-hosted massive sulfide (VMS) | seafloor massive sulfide (SMS) | Cu, Zn, Au, Ag | Co, Pb, Sb | Cu, Zn, Au, Ag, Co, Pb, Sb |  |  | I-Py3 (n=24)-15 | I-Py3 (n=24)-15 | seafloor vent field |  |  |  |  | ore material | grab | grab | mineral separate | [5 empty] | mineralisation | sulfide chimney | pyrite, marcasite, chalcopyrite |  | pyrite, marcasite, chalcopyrite | multiple stages: colloform marcasite-pyrite intergrowths (outermost wall), replacement assemblages (transition layers), dense recrystallized assemblages, marcasite pseudomorphs after pyrrhotite (middle layer) | sulfide chimney | colloform, subhedral, anhedral, euhedral, dense coarse-grained, columnar pseudomorphs |  |  |  | sphalerite, pyrrhotite, anhydrite, galena, tetrahedrite, tennantite | Transverse sections (polished sections) | EMPA, LA-ICPMS, MC-ICPMS | JEOL JXA-8100 EPMA; Teledyne Cetac Technologies Analyte Excite laser ablation system coupled with an Agilent Technologies 7700x quadrupole ICP-MS; ESI NWR Image GEO 193 coupled with TOFWERK icp TOF R; Neptune Plus multicollector ICP-MS (Thermo Fisher Scientific, Bremen, Germany) coupled with a Geolas HD excimer ArF laser ablation system (Coherent, Göttingen, Germany); Bruker M4 Tornado™ system | SIO, MNR; China University of Petroleum (East China), Qingdao, China; Nanjing Focu MS Technology Co. Ltd., Nanjing, China; Shanghai Chemlab Laboratory, Shanghai, China; Wuhan Sample Solution Analytical Technology Co. Ltd., Wuhan, China | EPMA: beam current of 10 nA, beam size of 1–5 μm, accelerating voltage of 20 kV. Micro-XRF: rhodium target X-ray tube operating at 50 kV and 800 nA, polycapillary lens providing a 40-μm spot size on a 20-μm raster, dwell time of 5 ms per pixel. LA-ICP-MS: 193-nm ArF excimer laser, fluence of 6 J/cm², 6 Hz repetition rate for 40 seconds (240 pulses), 30-second pre-ablation blank, total run time 70 seconds, spot size 32–44 μm, He carrier gas mixed with Ar. LA-ICP-TOF-MS: 193 nm ArF excimer laser, spot diameter ~20 µm, repetition rate ~20 Hz, laser fluence ~7 J/cm², scan speed ~4000 µm/s, He carrier gas ~600 ml/min, washout time 50 ms. S isotope MC-ICP-MS: spot size ~44 μm, pulse frequency ~2 Hz, laser fluence ~5 J/cm², He carrier gas with Ar make-up gas. | MASS-1 (Fe-Cu-Zn-S pressed pellet) and GSE-1G (synthetic basaltic glass) from the United States Geological Survey; pyrite PPP-1; chalcopyrite GBW07268; pyrrhotite SP-Po-01 (δ34S = 1.4‰ ± 0.4‰); chalcopyrite SP-CP-01 (δ34S = 5.45‰ ± 0.3‰); natural and synthetic minerals from USA SPI Supplies | 15.264319 |  |  |  | 308.451918 |  | 0.230555 |  |  |  | 0.263017 |  |  |  | 0.005417 | [5 empty] | 3.160118 | [5 empty] | 1316.884555 | [5 empty] | 1005.557657 | [9 empty] | 482489.4 | [13 empty] | 1.215618 | [11 empty] | 58.849126 |  | 211.093157 |  | 151.269002 | [7 empty] | 1.846281 | [5 empty] | 223.779529 | [15 empty] | 510745.5 |  | 3.570722 |  |  |  | 36.186555 | [5 empty] | 0.199302 | [7 empty] | 0.128471 | [5 empty] | 16.882728 |  |  |  | 0.184728 |  | 11.602043 | [7 empty] | 2488.924501 |  |  |  |  | 2025
| Xunmei vent field, Niaochao vent field |  | Seafloor hydrothermal | Volcanic-hosted massive sulfide (VMS) | seafloor massive sulfide (SMS) | Cu, Zn, Au, Ag | Co, Pb, Sb | Cu, Zn, Au, Ag, Co, Pb, Sb |  |  | I-Py3 (n=24)-16 | I-Py3 (n=24)-16 | seafloor vent field |  |  |  |  | ore material | grab | grab | mineral separate | [5 empty] | mineralisation | sulfide chimney | pyrite, marcasite, chalcopyrite |  | pyrite, marcasite, chalcopyrite | multiple stages: colloform marcasite-pyrite intergrowths (outermost wall), replacement assemblages (transition layers), dense recrystallized assemblages, marcasite pseudomorphs after pyrrhotite (middle layer) | sulfide chimney | colloform, subhedral, anhedral, euhedral, dense coarse-grained, columnar pseudomorphs |  |  |  | sphalerite, pyrrhotite, anhydrite, galena, tetrahedrite, tennantite | Transverse sections (polished sections) | EMPA, LA-ICPMS, MC-ICPMS | JEOL JXA-8100 EPMA; Teledyne Cetac Technologies Analyte Excite laser ablation system coupled with an Agilent Technologies 7700x quadrupole ICP-MS; ESI NWR Image GEO 193 coupled with TOFWERK icp TOF R; Neptune Plus multicollector ICP-MS (Thermo Fisher Scientific, Bremen, Germany) coupled with a Geolas HD excimer ArF laser ablation system (Coherent, Göttingen, Germany); Bruker M4 Tornado™ system | SIO, MNR; China University of Petroleum (East China), Qingdao, China; Nanjing Focu MS Technology Co. Ltd., Nanjing, China; Shanghai Chemlab Laboratory, Shanghai, China; Wuhan Sample Solution Analytical Technology Co. Ltd., Wuhan, China | EPMA: beam current of 10 nA, beam size of 1–5 μm, accelerating voltage of 20 kV. Micro-XRF: rhodium target X-ray tube operating at 50 kV and 800 nA, polycapillary lens providing a 40-μm spot size on a 20-μm raster, dwell time of 5 ms per pixel. LA-ICP-MS: 193-nm ArF excimer laser, fluence of 6 J/cm², 6 Hz repetition rate for 40 seconds (240 pulses), 30-second pre-ablation blank, total run time 70 seconds, spot size 32–44 μm, He carrier gas mixed with Ar. LA-ICP-TOF-MS: 193 nm ArF excimer laser, spot diameter ~20 µm, repetition rate ~20 Hz, laser fluence ~7 J/cm², scan speed ~4000 µm/s, He carrier gas ~600 ml/min, washout time 50 ms. S isotope MC-ICP-MS: spot size ~44 μm, pulse frequency ~2 Hz, laser fluence ~5 J/cm², He carrier gas with Ar make-up gas. | MASS-1 (Fe-Cu-Zn-S pressed pellet) and GSE-1G (synthetic basaltic glass) from the United States Geological Survey; pyrite PPP-1; chalcopyrite GBW07268; pyrrhotite SP-Po-01 (δ34S = 1.4‰ ± 0.4‰); chalcopyrite SP-CP-01 (δ34S = 5.45‰ ± 0.3‰); natural and synthetic minerals from USA SPI Supplies | 9.339576 |  |  |  | 802.263949 |  | 0.171266 |  |  |  | 1.906269 |  |  |  | 0.005628 | [5 empty] | 9.969576 | [5 empty] | 1156.877698 | [5 empty] | 4438.796812 | [9 empty] | 457121.8 | [13 empty] | 3.176279 | [11 empty] | 43.712509 |  | 4.595443 |  | 351.935107 | [7 empty] | 0.440122 | [5 empty] | 150.181599 | [15 empty] | 529139.5 |  | 6.966457 |  |  |  | 54.931771 | [5 empty] | 0.376669 | [13 empty] | 0.602507 |  |  |  | 0.456533 |  | 40.072856 | [7 empty] | 1084.608654 |  |  |  |  | 2025
| Xunmei vent field, Niaochao vent field |  | Seafloor hydrothermal | Volcanic-hosted massive sulfide (VMS) | seafloor massive sulfide (SMS) | Cu, Zn, Au, Ag | Co, Pb, Sb | Cu, Zn, Au, Ag, Co, Pb, Sb |  |  | I-Py3 (n=24)-17 | I-Py3 (n=24)-17 | seafloor vent field |  |  |  |  | ore material | grab | grab | mineral separate | [5 empty] | mineralisation | sulfide chimney | pyrite, marcasite, chalcopyrite |  | pyrite, marcasite, chalcopyrite | multiple stages: colloform marcasite-pyrite intergrowths (outermost wall), replacement assemblages (transition layers), dense recrystallized assemblages, marcasite pseudomorphs after pyrrhotite (middle layer) | sulfide chimney | colloform, subhedral, anhedral, euhedral, dense coarse-grained, columnar pseudomorphs |  |  |  | sphalerite, pyrrhotite, anhydrite, galena, tetrahedrite, tennantite | Transverse sections (polished sections) | EMPA, LA-ICPMS, MC-ICPMS | JEOL JXA-8100 EPMA; Teledyne Cetac Technologies Analyte Excite laser ablation system coupled with an Agilent Technologies 7700x quadrupole ICP-MS; ESI NWR Image GEO 193 coupled with TOFWERK icp TOF R; Neptune Plus multicollector ICP-MS (Thermo Fisher Scientific, Bremen, Germany) coupled with a Geolas HD excimer ArF laser ablation system (Coherent, Göttingen, Germany); Bruker M4 Tornado™ system | SIO, MNR; China University of Petroleum (East China), Qingdao, China; Nanjing Focu MS Technology Co. Ltd., Nanjing, China; Shanghai Chemlab Laboratory, Shanghai, China; Wuhan Sample Solution Analytical Technology Co. Ltd., Wuhan, China | EPMA: beam current of 10 nA, beam size of 1–5 μm, accelerating voltage of 20 kV. Micro-XRF: rhodium target X-ray tube operating at 50 kV and 800 nA, polycapillary lens providing a 40-μm spot size on a 20-μm raster, dwell time of 5 ms per pixel. LA-ICP-MS: 193-nm ArF excimer laser, fluence of 6 J/cm², 6 Hz repetition rate for 40 seconds (240 pulses), 30-second pre-ablation blank, total run time 70 seconds, spot size 32–44 μm, He carrier gas mixed with Ar. LA-ICP-TOF-MS: 193 nm ArF excimer laser, spot diameter ~20 µm, repetition rate ~20 Hz, laser fluence ~7 J/cm², scan speed ~4000 µm/s, He carrier gas ~600 ml/min, washout time 50 ms. S isotope MC-ICP-MS: spot size ~44 μm, pulse frequency ~2 Hz, laser fluence ~5 J/cm², He carrier gas with Ar make-up gas. | MASS-1 (Fe-Cu-Zn-S pressed pellet) and GSE-1G (synthetic basaltic glass) from the United States Geological Survey; pyrite PPP-1; chalcopyrite GBW07268; pyrrhotite SP-Po-01 (δ34S = 1.4‰ ± 0.4‰); chalcopyrite SP-CP-01 (δ34S = 5.45‰ ± 0.3‰); natural and synthetic minerals from USA SPI Supplies | 109.116382 |  |  |  | 206.255775 |  | 0.734614 |  |  |  | 0.554631 | [9 empty] | 2.917685 | [5 empty] | 1730.099896 | [5 empty] | 3959.737183 | [9 empty] | 421208 | [13 empty] | 0.675013 | [11 empty] | 42.847325 |  | 615.916371 |  | 896.084621 | [7 empty] | 3.462698 | [5 empty] | 361.649927 | [15 empty] | 569154.8 |  | 2.550575 |  |  |  | 27.245981 | [5 empty] | 0.427803 | [13 empty] | 11.740514 |  |  |  | 7.759324 |  | 5.138941 | [7 empty] | 831.307941 |  |  |  |  | 2025
| Xunmei vent field, Niaochao vent field |  | Seafloor hydrothermal | Volcanic-hosted massive sulfide (VMS) | seafloor massive sulfide (SMS) | Cu, Zn, Au, Ag | Co, Pb, Sb | Cu, Zn, Au, Ag, Co, Pb, Sb |  |  | I-Py3 (n=24)-18 | I-Py3 (n=24)-18 | seafloor vent field |  |  |  |  | ore material | grab | grab | mineral separate | [5 empty] | mineralisation | sulfide chimney | pyrite, marcasite, chalcopyrite |  | pyrite, marcasite, chalcopyrite | multiple stages: colloform marcasite-pyrite intergrowths (outermost wall), replacement assemblages (transition layers), dense recrystallized assemblages, marcasite pseudomorphs after pyrrhotite (middle layer) | sulfide chimney | colloform, subhedral, anhedral, euhedral, dense coarse-grained, columnar pseudomorphs |  |  |  | sphalerite, pyrrhotite, anhydrite, galena, tetrahedrite, tennantite | Transverse sections (polished sections) | EMPA, LA-ICPMS, MC-ICPMS | JEOL JXA-8100 EPMA; Teledyne Cetac Technologies Analyte Excite laser ablation system coupled with an Agilent Technologies 7700x quadrupole ICP-MS; ESI NWR Image GEO 193 coupled with TOFWERK icp TOF R; Neptune Plus multicollector ICP-MS (Thermo Fisher Scientific, Bremen, Germany) coupled with a Geolas HD excimer ArF laser ablation system (Coherent, Göttingen, Germany); Bruker M4 Tornado™ system | SIO, MNR; China University of Petroleum (East China), Qingdao, China; Nanjing Focu MS Technology Co. Ltd., Nanjing, China; Shanghai Chemlab Laboratory, Shanghai, China; Wuhan Sample Solution Analytical Technology Co. Ltd., Wuhan, China | EPMA: beam current of 10 nA, beam size of 1–5 μm, accelerating voltage of 20 kV. Micro-XRF: rhodium target X-ray tube operating at 50 kV and 800 nA, polycapillary lens providing a 40-μm spot size on a 20-μm raster, dwell time of 5 ms per pixel. LA-ICP-MS: 193-nm ArF excimer laser, fluence of 6 J/cm², 6 Hz repetition rate for 40 seconds (240 pulses), 30-second pre-ablation blank, total run time 70 seconds, spot size 32–44 μm, He carrier gas mixed with Ar. LA-ICP-TOF-MS: 193 nm ArF excimer laser, spot diameter ~20 µm, repetition rate ~20 Hz, laser fluence ~7 J/cm², scan speed ~4000 µm/s, He carrier gas ~600 ml/min, washout time 50 ms. S isotope MC-ICP-MS: spot size ~44 μm, pulse frequency ~2 Hz, laser fluence ~5 J/cm², He carrier gas with Ar make-up gas. | MASS-1 (Fe-Cu-Zn-S pressed pellet) and GSE-1G (synthetic basaltic glass) from the United States Geological Survey; pyrite PPP-1; chalcopyrite GBW07268; pyrrhotite SP-Po-01 (δ34S = 1.4‰ ± 0.4‰); chalcopyrite SP-CP-01 (δ34S = 5.45‰ ± 0.3‰); natural and synthetic minerals from USA SPI Supplies | 37.310398 |  |  |  | 165.342585 |  | 0.524513 |  |  |  | 0.299563 | [9 empty] | 1.559505 | [5 empty] | 864.23139 | [5 empty] | 1651.335992 | [9 empty] | 491409.5 | [13 empty] | 0.146472 | [11 empty] | 7.464017 |  | 291.138584 |  | 71.406648 | [7 empty] | 3.47195 | [5 empty] | 180.32827 | [15 empty] | 503024.1 |  | 1.575284 |  |  |  | 3.78178 | [5 empty] | 0.253035 | [13 empty] | 20.514431 |  |  |  | 0.632748 |  | 3.589642 | [7 empty] | 1843.64777 |  |  |  |  | 2025
| Xunmei vent field, Niaochao vent field |  | Seafloor hydrothermal | Volcanic-hosted massive sulfide (VMS) | seafloor massive sulfide (SMS) | Cu, Zn, Au, Ag | Co, Pb, Sb | Cu, Zn, Au, Ag, Co, Pb, Sb |  |  | I-Py3 (n=24)-19 | I-Py3 (n=24)-19 | seafloor vent field |  |  |  |  | ore material | grab | grab | mineral separate | [5 empty] | mineralisation | sulfide chimney | pyrite, marcasite, chalcopyrite |  | pyrite, marcasite, chalcopyrite | multiple stages: colloform marcasite-pyrite intergrowths (outermost wall), replacement assemblages (transition layers), dense recrystallized assemblages, marcasite pseudomorphs after pyrrhotite (middle layer) | sulfide chimney | colloform, subhedral, anhedral, euhedral, dense coarse-grained, columnar pseudomorphs |  |  |  | sphalerite, pyrrhotite, anhydrite, galena, tetrahedrite, tennantite | Transverse sections (polished sections) | EMPA, LA-ICPMS, MC-ICPMS | JEOL JXA-8100 EPMA; Teledyne Cetac Technologies Analyte Excite laser ablation system coupled with an Agilent Technologies 7700x quadrupole ICP-MS; ESI NWR Image GEO 193 coupled with TOFWERK icp TOF R; Neptune Plus multicollector ICP-MS (Thermo Fisher Scientific, Bremen, Germany) coupled with a Geolas HD excimer ArF laser ablation system (Coherent, Göttingen, Germany); Bruker M4 Tornado™ system | SIO, MNR; China University of Petroleum (East China), Qingdao, China; Nanjing Focu MS Technology Co. Ltd., Nanjing, China; Shanghai Chemlab Laboratory, Shanghai, China; Wuhan Sample Solution Analytical Technology Co. Ltd., Wuhan, China | EPMA: beam current of 10 nA, beam size of 1–5 μm, accelerating voltage of 20 kV. Micro-XRF: rhodium target X-ray tube operating at 50 kV and 800 nA, polycapillary lens providing a 40-μm spot size on a 20-μm raster, dwell time of 5 ms per pixel. LA-ICP-MS: 193-nm ArF excimer laser, fluence of 6 J/cm², 6 Hz repetition rate for 40 seconds (240 pulses), 30-second pre-ablation blank, total run time 70 seconds, spot size 32–44 μm, He carrier gas mixed with Ar. LA-ICP-TOF-MS: 193 nm ArF excimer laser, spot diameter ~20 µm, repetition rate ~20 Hz, laser fluence ~7 J/cm², scan speed ~4000 µm/s, He carrier gas ~600 ml/min, washout time 50 ms. S isotope MC-ICP-MS: spot size ~44 μm, pulse frequency ~2 Hz, laser fluence ~5 J/cm², He carrier gas with Ar make-up gas. | MASS-1 (Fe-Cu-Zn-S pressed pellet) and GSE-1G (synthetic basaltic glass) from the United States Geological Survey; pyrite PPP-1; chalcopyrite GBW07268; pyrrhotite SP-Po-01 (δ34S = 1.4‰ ± 0.4‰); chalcopyrite SP-CP-01 (δ34S = 5.45‰ ± 0.3‰); natural and synthetic minerals from USA SPI Supplies | 27.083441 |  |  |  | 506.105894 |  | 0.350813 |  |  |  | 0.065574 | [9 empty] | 2.020301 | [5 empty] | 452.057179 | [5 empty] | 848.732868 | [9 empty] | 461883.8 | [13 empty] | 0.128206 | [11 empty] | 15.755097 |  | 99.933071 |  | 442.691734 | [7 empty] | 2.258792 | [5 empty] | 522.468084 | [15 empty] | 532155.8 |  | 1.188268 |  |  |  | 3.000692 | [13 empty] | 0.053524 | [5 empty] | 85.342874 |  |  |  | 0.159866 |  | 2.463808 | [7 empty] | 2540.375223 |  |  |  |  | 2025
| Xunmei vent field, Niaochao vent field |  | Seafloor hydrothermal | Volcanic-hosted massive sulfide (VMS) | seafloor massive sulfide (SMS) | Cu, Zn, Au, Ag | Co, Pb, Sb | Cu, Zn, Au, Ag, Co, Pb, Sb |  |  | I-Py3 (n=24)-20 | I-Py3 (n=24)-20 | seafloor vent field |  |  |  |  | ore material | grab | grab | mineral separate | [5 empty] | mineralisation | sulfide chimney | pyrite, marcasite, chalcopyrite |  | pyrite, marcasite, chalcopyrite | multiple stages: colloform marcasite-pyrite intergrowths (outermost wall), replacement assemblages (transition layers), dense recrystallized assemblages, marcasite pseudomorphs after pyrrhotite (middle layer) | sulfide chimney | colloform, subhedral, anhedral, euhedral, dense coarse-grained, columnar pseudomorphs |  |  |  | sphalerite, pyrrhotite, anhydrite, galena, tetrahedrite, tennantite | Transverse sections (polished sections) | EMPA, LA-ICPMS, MC-ICPMS | JEOL JXA-8100 EPMA; Teledyne Cetac Technologies Analyte Excite laser ablation system coupled with an Agilent Technologies 7700x quadrupole ICP-MS; ESI NWR Image GEO 193 coupled with TOFWERK icp TOF R; Neptune Plus multicollector ICP-MS (Thermo Fisher Scientific, Bremen, Germany) coupled with a Geolas HD excimer ArF laser ablation system (Coherent, Göttingen, Germany); Bruker M4 Tornado™ system | SIO, MNR; China University of Petroleum (East China), Qingdao, China; Nanjing Focu MS Technology Co. Ltd., Nanjing, China; Shanghai Chemlab Laboratory, Shanghai, China; Wuhan Sample Solution Analytical Technology Co. Ltd., Wuhan, China | EPMA: beam current of 10 nA, beam size of 1–5 μm, accelerating voltage of 20 kV. Micro-XRF: rhodium target X-ray tube operating at 50 kV and 800 nA, polycapillary lens providing a 40-μm spot size on a 20-μm raster, dwell time of 5 ms per pixel. LA-ICP-MS: 193-nm ArF excimer laser, fluence of 6 J/cm², 6 Hz repetition rate for 40 seconds (240 pulses), 30-second pre-ablation blank, total run time 70 seconds, spot size 32–44 μm, He carrier gas mixed with Ar. LA-ICP-TOF-MS: 193 nm ArF excimer laser, spot diameter ~20 µm, repetition rate ~20 Hz, laser fluence ~7 J/cm², scan speed ~4000 µm/s, He carrier gas ~600 ml/min, washout time 50 ms. S isotope MC-ICP-MS: spot size ~44 μm, pulse frequency ~2 Hz, laser fluence ~5 J/cm², He carrier gas with Ar make-up gas. | MASS-1 (Fe-Cu-Zn-S pressed pellet) and GSE-1G (synthetic basaltic glass) from the United States Geological Survey; pyrite PPP-1; chalcopyrite GBW07268; pyrrhotite SP-Po-01 (δ34S = 1.4‰ ± 0.4‰); chalcopyrite SP-CP-01 (δ34S = 5.45‰ ± 0.3‰); natural and synthetic minerals from USA SPI Supplies | 27.75137 |  |  |  | 421.700235 |  | 0.395011 |  |  |  | 0.117184 | [9 empty] | 2.824569 | [5 empty] | 475.128134 | [5 empty] | 947.589382 | [9 empty] | 476568.2 | [13 empty] | 0.382827 | [11 empty] | 38.051207 |  | 106.598423 |  | 232.336524 | [7 empty] | 3.045452 | [5 empty] | 640.536032 | [15 empty] | 516050.8 |  | 1.688884 |  |  |  | 4.474728 | [5 empty] | 0.288444 | [13 empty] | 103.242915 |  |  |  | 0.754425 |  | 2.02848 | [7 empty] | 3418.461816 |  |  |  |  | 2025
| Xunmei vent field, Niaochao vent field |  | Seafloor hydrothermal | Volcanic-hosted massive sulfide (VMS) | seafloor massive sulfide (SMS) | Cu, Zn, Au, Ag | Co, Pb, Sb | Cu, Zn, Au, Ag, Co, Pb, Sb |  |  | I-Py3 (n=24)-21 | I-Py3 (n=24)-21 | seafloor vent field |  |  |  |  | ore material | grab | grab | mineral separate | [5 empty] | mineralisation | sulfide chimney | pyrite, marcasite, chalcopyrite |  | pyrite, marcasite, chalcopyrite | multiple stages: colloform marcasite-pyrite intergrowths (outermost wall), replacement assemblages (transition layers), dense recrystallized assemblages, marcasite pseudomorphs after pyrrhotite (middle layer) | sulfide chimney | colloform, subhedral, anhedral, euhedral, dense coarse-grained, columnar pseudomorphs |  |  |  | sphalerite, pyrrhotite, anhydrite, galena, tetrahedrite, tennantite | Transverse sections (polished sections) | EMPA, LA-ICPMS, MC-ICPMS | JEOL JXA-8100 EPMA; Teledyne Cetac Technologies Analyte Excite laser ablation system coupled with an Agilent Technologies 7700x quadrupole ICP-MS; ESI NWR Image GEO 193 coupled with TOFWERK icp TOF R; Neptune Plus multicollector ICP-MS (Thermo Fisher Scientific, Bremen, Germany) coupled with a Geolas HD excimer ArF laser ablation system (Coherent, Göttingen, Germany); Bruker M4 Tornado™ system | SIO, MNR; China University of Petroleum (East China), Qingdao, China; Nanjing Focu MS Technology Co. Ltd., Nanjing, China; Shanghai Chemlab Laboratory, Shanghai, China; Wuhan Sample Solution Analytical Technology Co. Ltd., Wuhan, China | EPMA: beam current of 10 nA, beam size of 1–5 μm, accelerating voltage of 20 kV. Micro-XRF: rhodium target X-ray tube operating at 50 kV and 800 nA, polycapillary lens providing a 40-μm spot size on a 20-μm raster, dwell time of 5 ms per pixel. LA-ICP-MS: 193-nm ArF excimer laser, fluence of 6 J/cm², 6 Hz repetition rate for 40 seconds (240 pulses), 30-second pre-ablation blank, total run time 70 seconds, spot size 32–44 μm, He carrier gas mixed with Ar. LA-ICP-TOF-MS: 193 nm ArF excimer laser, spot diameter ~20 µm, repetition rate ~20 Hz, laser fluence ~7 J/cm², scan speed ~4000 µm/s, He carrier gas ~600 ml/min, washout time 50 ms. S isotope MC-ICP-MS: spot size ~44 μm, pulse frequency ~2 Hz, laser fluence ~5 J/cm², He carrier gas with Ar make-up gas. | MASS-1 (Fe-Cu-Zn-S pressed pellet) and GSE-1G (synthetic basaltic glass) from the United States Geological Survey; pyrite PPP-1; chalcopyrite GBW07268; pyrrhotite SP-Po-01 (δ34S = 1.4‰ ± 0.4‰); chalcopyrite SP-CP-01 (δ34S = 5.45‰ ± 0.3‰); natural and synthetic minerals from USA SPI Supplies | 50.768307 |  |  |  | 337.476091 |  | 0.282447 |  |  |  | 0.060816 | [9 empty] | 2.57132 | [5 empty] | 129.173208 | [5 empty] | 669.666893 | [9 empty] | 435265 | [13 empty] | 0.174594 | [11 empty] | 4.977261 |  | 219.388211 |  | 267.053066 | [7 empty] | 1.080163 | [5 empty] | 1355.065485 | [15 empty] | 560441.6 |  | 3.227614 |  |  |  | 7.608874 | [5 empty] | 0.109347 | [7 empty] | 0.128311 | [5 empty] | 5.743818 |  |  |  | 0.141313 |  | 2.185231 | [7 empty] | 938.891282 |  |  |  |  | 2025
| Xunmei vent field, Niaochao vent field |  | Seafloor hydrothermal | Volcanic-hosted massive sulfide (VMS) | seafloor massive sulfide (SMS) | Cu, Zn, Au, Ag | Co, Pb, Sb | Cu, Zn, Au, Ag, Co, Pb, Sb |  |  | I-Py3 (n=24)-22 | I-Py3 (n=24)-22 | seafloor vent field |  |  |  |  | ore material | grab | grab | mineral separate | [5 empty] | mineralisation | sulfide chimney | pyrite, marcasite, chalcopyrite |  | pyrite, marcasite, chalcopyrite | multiple stages: colloform marcasite-pyrite intergrowths (outermost wall), replacement assemblages (transition layers), dense recrystallized assemblages, marcasite pseudomorphs after pyrrhotite (middle layer) | sulfide chimney | colloform, subhedral, anhedral, euhedral, dense coarse-grained, columnar pseudomorphs |  |  |  | sphalerite, pyrrhotite, anhydrite, galena, tetrahedrite, tennantite | Transverse sections (polished sections) | EMPA, LA-ICPMS, MC-ICPMS | JEOL JXA-8100 EPMA; Teledyne Cetac Technologies Analyte Excite laser ablation system coupled with an Agilent Technologies 7700x quadrupole ICP-MS; ESI NWR Image GEO 193 coupled with TOFWERK icp TOF R; Neptune Plus multicollector ICP-MS (Thermo Fisher Scientific, Bremen, Germany) coupled with a Geolas HD excimer ArF laser ablation system (Coherent, Göttingen, Germany); Bruker M4 Tornado™ system | SIO, MNR; China University of Petroleum (East China), Qingdao, China; Nanjing Focu MS Technology Co. Ltd., Nanjing, China; Shanghai Chemlab Laboratory, Shanghai, China; Wuhan Sample Solution Analytical Technology Co. Ltd., Wuhan, China | EPMA: beam current of 10 nA, beam size of 1–5 μm, accelerating voltage of 20 kV. Micro-XRF: rhodium target X-ray tube operating at 50 kV and 800 nA, polycapillary lens providing a 40-μm spot size on a 20-μm raster, dwell time of 5 ms per pixel. LA-ICP-MS: 193-nm ArF excimer laser, fluence of 6 J/cm², 6 Hz repetition rate for 40 seconds (240 pulses), 30-second pre-ablation blank, total run time 70 seconds, spot size 32–44 μm, He carrier gas mixed with Ar. LA-ICP-TOF-MS: 193 nm ArF excimer laser, spot diameter ~20 µm, repetition rate ~20 Hz, laser fluence ~7 J/cm², scan speed ~4000 µm/s, He carrier gas ~600 ml/min, washout time 50 ms. S isotope MC-ICP-MS: spot size ~44 μm, pulse frequency ~2 Hz, laser fluence ~5 J/cm², He carrier gas with Ar make-up gas. | MASS-1 (Fe-Cu-Zn-S pressed pellet) and GSE-1G (synthetic basaltic glass) from the United States Geological Survey; pyrite PPP-1; chalcopyrite GBW07268; pyrrhotite SP-Po-01 (δ34S = 1.4‰ ± 0.4‰); chalcopyrite SP-CP-01 (δ34S = 5.45‰ ± 0.3‰); natural and synthetic minerals from USA SPI Supplies | 45.464669 |  |  |  | 154.777557 |  | 0.616002 |  |  |  | 0.087801 | [9 empty] | 1.129656 | [5 empty] | 1352.453422 | [5 empty] | 1469.52712 | [9 empty] | 495468.7 | [13 empty] | 0.132386 | [11 empty] | 24.162286 |  | 616.093556 |  | 65.377512 | [7 empty] | 3.905326 | [5 empty] | 227.884359 | [15 empty] | 499341.2 |  | 1.063439 |  |  |  | 4.77597 | [5 empty] | 0.025313 | [7 empty] | 0.108678 | [5 empty] | 11.898431 |  |  |  | 0.428581 |  | 3.032328 | [7 empty] | 798.515406 |  |  |  |  | 2025
| Xunmei vent field, Niaochao vent field |  | Seafloor hydrothermal | Volcanic-hosted massive sulfide (VMS) | seafloor massive sulfide (SMS) | Cu, Zn, Au, Ag | Co, Pb, Sb | Cu, Zn, Au, Ag, Co, Pb, Sb |  |  | I-Py3 (n=24)-23 | I-Py3 (n=24)-23 | seafloor vent field |  |  |  |  | ore material | grab | grab | mineral separate | [5 empty] | mineralisation | sulfide chimney | pyrite, marcasite, chalcopyrite |  | pyrite, marcasite, chalcopyrite | multiple stages: colloform marcasite-pyrite intergrowths (outermost wall), replacement assemblages (transition layers), dense recrystallized assemblages, marcasite pseudomorphs after pyrrhotite (middle layer) | sulfide chimney | colloform, subhedral, anhedral, euhedral, dense coarse-grained, columnar pseudomorphs |  |  |  | sphalerite, pyrrhotite, anhydrite, galena, tetrahedrite, tennantite | Transverse sections (polished sections) | EMPA, LA-ICPMS, MC-ICPMS | JEOL JXA-8100 EPMA; Teledyne Cetac Technologies Analyte Excite laser ablation system coupled with an Agilent Technologies 7700x quadrupole ICP-MS; ESI NWR Image GEO 193 coupled with TOFWERK icp TOF R; Neptune Plus multicollector ICP-MS (Thermo Fisher Scientific, Bremen, Germany) coupled with a Geolas HD excimer ArF laser ablation system (Coherent, Göttingen, Germany); Bruker M4 Tornado™ system | SIO, MNR; China University of Petroleum (East China), Qingdao, China; Nanjing Focu MS Technology Co. Ltd., Nanjing, China; Shanghai Chemlab Laboratory, Shanghai, China; Wuhan Sample Solution Analytical Technology Co. Ltd., Wuhan, China | EPMA: beam current of 10 nA, beam size of 1–5 μm, accelerating voltage of 20 kV. Micro-XRF: rhodium target X-ray tube operating at 50 kV and 800 nA, polycapillary lens providing a 40-μm spot size on a 20-μm raster, dwell time of 5 ms per pixel. LA-ICP-MS: 193-nm ArF excimer laser, fluence of 6 J/cm², 6 Hz repetition rate for 40 seconds (240 pulses), 30-second pre-ablation blank, total run time 70 seconds, spot size 32–44 μm, He carrier gas mixed with Ar. LA-ICP-TOF-MS: 193 nm ArF excimer laser, spot diameter ~20 µm, repetition rate ~20 Hz, laser fluence ~7 J/cm², scan speed ~4000 µm/s, He carrier gas ~600 ml/min, washout time 50 ms. S isotope MC-ICP-MS: spot size ~44 μm, pulse frequency ~2 Hz, laser fluence ~5 J/cm², He carrier gas with Ar make-up gas. | MASS-1 (Fe-Cu-Zn-S pressed pellet) and GSE-1G (synthetic basaltic glass) from the United States Geological Survey; pyrite PPP-1; chalcopyrite GBW07268; pyrrhotite SP-Po-01 (δ34S = 1.4‰ ± 0.4‰); chalcopyrite SP-CP-01 (δ34S = 5.45‰ ± 0.3‰); natural and synthetic minerals from USA SPI Supplies | 38.901878 |  |  |  | 298.034295 |  | 0.501798 |  |  |  | 0.43255 |  |  |  | 0.009549 | [5 empty] | 5.382953 | [5 empty] | 681.079311 | [5 empty] | 3354.724402 | [9 empty] | 472572.6 | [13 empty] | 0.691768 | [11 empty] | 29.304868 |  | 369.191884 |  | 296.505382 | [7 empty] | 3.381516 | [5 empty] | 585.778412 | [15 empty] | 514128.2 |  | 2.271817 |  |  |  | 14.837028 | [5 empty] | 0.30997 | [7 empty] | 0.079465 | [5 empty] | 35.668387 |  |  |  | 13.857782 |  | 6.388197 | [7 empty] | 6452.637512 |  |  |  |  | 2025
| Xunmei vent field, Niaochao vent field |  | Seafloor hydrothermal | Volcanic-hosted massive sulfide (VMS) | seafloor massive sulfide (SMS) | Cu, Zn, Au, Ag | Co, Pb, Sb | Cu, Zn, Au, Ag, Co, Pb, Sb |  |  | I-Py3 (n=24)-24 | I-Py3 (n=24)-24 | seafloor vent field |  |  |  |  | ore material | grab | grab | mineral separate | [5 empty] | mineralisation | sulfide chimney | pyrite, marcasite, chalcopyrite |  | pyrite, marcasite, chalcopyrite | multiple stages: colloform marcasite-pyrite intergrowths (outermost wall), replacement assemblages (transition layers), dense recrystallized assemblages, marcasite pseudomorphs after pyrrhotite (middle layer) | sulfide chimney | colloform, subhedral, anhedral, euhedral, dense coarse-grained, columnar pseudomorphs |  |  |  | sphalerite, pyrrhotite, anhydrite, galena, tetrahedrite, tennantite | Transverse sections (polished sections) | EMPA, LA-ICPMS, MC-ICPMS | JEOL JXA-8100 EPMA; Teledyne Cetac Technologies Analyte Excite laser ablation system coupled with an Agilent Technologies 7700x quadrupole ICP-MS; ESI NWR Image GEO 193 coupled with TOFWERK icp TOF R; Neptune Plus multicollector ICP-MS (Thermo Fisher Scientific, Bremen, Germany) coupled with a Geolas HD excimer ArF laser ablation system (Coherent, Göttingen, Germany); Bruker M4 Tornado™ system | SIO, MNR; China University of Petroleum (East China), Qingdao, China; Nanjing Focu MS Technology Co. Ltd., Nanjing, China; Shanghai Chemlab Laboratory, Shanghai, China; Wuhan Sample Solution Analytical Technology Co. Ltd., Wuhan, China | EPMA: beam current of 10 nA, beam size of 1–5 μm, accelerating voltage of 20 kV. Micro-XRF: rhodium target X-ray tube operating at 50 kV and 800 nA, polycapillary lens providing a 40-μm spot size on a 20-μm raster, dwell time of 5 ms per pixel. LA-ICP-MS: 193-nm ArF excimer laser, fluence of 6 J/cm², 6 Hz repetition rate for 40 seconds (240 pulses), 30-second pre-ablation blank, total run time 70 seconds, spot size 32–44 μm, He carrier gas mixed with Ar. LA-ICP-TOF-MS: 193 nm ArF excimer laser, spot diameter ~20 µm, repetition rate ~20 Hz, laser fluence ~7 J/cm², scan speed ~4000 µm/s, He carrier gas ~600 ml/min, washout time 50 ms. S isotope MC-ICP-MS: spot size ~44 μm, pulse frequency ~2 Hz, laser fluence ~5 J/cm², He carrier gas with Ar make-up gas. | MASS-1 (Fe-Cu-Zn-S pressed pellet) and GSE-1G (synthetic basaltic glass) from the United States Geological Survey; pyrite PPP-1; chalcopyrite GBW07268; pyrrhotite SP-Po-01 (δ34S = 1.4‰ ± 0.4‰); chalcopyrite SP-CP-01 (δ34S = 5.45‰ ± 0.3‰); natural and synthetic minerals from USA SPI Supplies | 53.018681 |  |  |  | 250.044725 |  | 0.584185 |  |  |  | 0.033953 |  |  |  | 0.006018 | [5 empty] | 4.395145 | [5 empty] | 1057.509496 | [5 empty] | 2216.207265 | [9 empty] | 485057.8 | [13 empty] | 0.56237 | [11 empty] | 39.213788 |  | 298.76645 |  | 487.52749 | [7 empty] | 4.081951 | [5 empty] | 418.792311 | [15 empty] | 506930.6 |  | 2.015782 |  |  |  | 12.338485 | [5 empty] | 0.25589 | [7 empty] | 0.121869 | [5 empty] | 24.283109 |  |  |  | 0.679672 |  | 5.967332 | [7 empty] | 2675.020328 |  |  |  |  | 2025
| Xunmei vent field, Niaochao vent field |  | Seafloor hydrothermal | Volcanic-hosted massive sulfide (VMS) | seafloor massive sulfide (SMS) | Cu, Zn, Au, Ag | Co, Pb, Sb | Cu, Zn, Au, Ag, Co, Pb, Sb |  |  | I-Py3 (n=24)-25 | I-Py3 (n=24)-25 | seafloor vent field |  |  |  |  | ore material | grab | grab | mineral separate | [5 empty] | mineralisation | sulfide chimney | pyrite, marcasite, chalcopyrite |  | pyrite, marcasite, chalcopyrite | multiple stages: colloform marcasite-pyrite intergrowths (outermost wall), replacement assemblages (transition layers), dense recrystallized assemblages, marcasite pseudomorphs after pyrrhotite (middle layer) | sulfide chimney | colloform, subhedral, anhedral, euhedral, dense coarse-grained, columnar pseudomorphs |  |  |  | sphalerite, pyrrhotite, anhydrite, galena, tetrahedrite, tennantite | Transverse sections (polished sections) | EMPA, LA-ICPMS, MC-ICPMS | JEOL JXA-8100 EPMA; Teledyne Cetac Technologies Analyte Excite laser ablation system coupled with an Agilent Technologies 7700x quadrupole ICP-MS; ESI NWR Image GEO 193 coupled with TOFWERK icp TOF R; Neptune Plus multicollector ICP-MS (Thermo Fisher Scientific, Bremen, Germany) coupled with a Geolas HD excimer ArF laser ablation system (Coherent, Göttingen, Germany); Bruker M4 Tornado™ system | SIO, MNR; China University of Petroleum (East China), Qingdao, China; Nanjing Focu MS Technology Co. Ltd., Nanjing, China; Shanghai Chemlab Laboratory, Shanghai, China; Wuhan Sample Solution Analytical Technology Co. Ltd., Wuhan, China | EPMA: beam current of 10 nA, beam size of 1–5 μm, accelerating voltage of 20 kV. Micro-XRF: rhodium target X-ray tube operating at 50 kV and 800 nA, polycapillary lens providing a 40-μm spot size on a 20-μm raster, dwell time of 5 ms per pixel. LA-ICP-MS: 193-nm ArF excimer laser, fluence of 6 J/cm², 6 Hz repetition rate for 40 seconds (240 pulses), 30-second pre-ablation blank, total run time 70 seconds, spot size 32–44 μm, He carrier gas mixed with Ar. LA-ICP-TOF-MS: 193 nm ArF excimer laser, spot diameter ~20 µm, repetition rate ~20 Hz, laser fluence ~7 J/cm², scan speed ~4000 µm/s, He carrier gas ~600 ml/min, washout time 50 ms. S isotope MC-ICP-MS: spot size ~44 μm, pulse frequency ~2 Hz, laser fluence ~5 J/cm², He carrier gas with Ar make-up gas. | MASS-1 (Fe-Cu-Zn-S pressed pellet) and GSE-1G (synthetic basaltic glass) from the United States Geological Survey; pyrite PPP-1; chalcopyrite GBW07268; pyrrhotite SP-Po-01 (δ34S = 1.4‰ ± 0.4‰); chalcopyrite SP-CP-01 (δ34S = 5.45‰ ± 0.3‰); natural and synthetic minerals from USA SPI Supplies | 11.118947 |  |  |  | 342.914938 |  | 0.264905 |  |  |  | 0.314789 |  |  |  | 0.006249 | [5 empty] | 2.002218 | [5 empty] | 1058.976897 | [5 empty] | 976.57352 | [9 empty] | 481991.5 | [13 empty] | 0.518895 | [11 empty] | 15.672036 |  | 92.417873 |  | 170.077773 | [7 empty] | 1.629762 | [5 empty] | 244.212214 | [15 empty] | 511988.7 |  | 2.332375 |  |  |  | 21.557554 | [5 empty] | 0.141947 | [7 empty] | 0.106516 | [5 empty] | 11.188721 |  |  |  | 0.65621 |  | 7.625772 | [7 empty] | 906.810017 |  |  |  |  | 2025
| Xunmei vent field, Niaochao vent field |  | Seafloor hydrothermal | Volcanic-hosted massive sulfide (VMS) | seafloor massive sulfide (SMS) | Cu, Zn, Au, Ag | Co, Pb, Sb | Cu, Zn, Au, Ag, Co, Pb, Sb |  |  | I-Py3 (n=24)-26 | I-Py3 (n=24)-26 | seafloor vent field |  |  |  |  | ore material | grab | grab | mineral separate | [5 empty] | mineralisation | sulfide chimney | pyrite, marcasite, chalcopyrite |  | pyrite, marcasite, chalcopyrite | multiple stages: colloform marcasite-pyrite intergrowths (outermost wall), replacement assemblages (transition layers), dense recrystallized assemblages, marcasite pseudomorphs after pyrrhotite (middle layer) | sulfide chimney | colloform, subhedral, anhedral, euhedral, dense coarse-grained, columnar pseudomorphs |  |  |  | sphalerite, pyrrhotite, anhydrite, galena, tetrahedrite, tennantite | Transverse sections (polished sections) | EMPA, LA-ICPMS, MC-ICPMS | JEOL JXA-8100 EPMA; Teledyne Cetac Technologies Analyte Excite laser ablation system coupled with an Agilent Technologies 7700x quadrupole ICP-MS; ESI NWR Image GEO 193 coupled with TOFWERK icp TOF R; Neptune Plus multicollector ICP-MS (Thermo Fisher Scientific, Bremen, Germany) coupled with a Geolas HD excimer ArF laser ablation system (Coherent, Göttingen, Germany); Bruker M4 Tornado™ system | SIO, MNR; China University of Petroleum (East China), Qingdao, China; Nanjing Focu MS Technology Co. Ltd., Nanjing, China; Shanghai Chemlab Laboratory, Shanghai, China; Wuhan Sample Solution Analytical Technology Co. Ltd., Wuhan, China | EPMA: beam current of 10 nA, beam size of 1–5 μm, accelerating voltage of 20 kV. Micro-XRF: rhodium target X-ray tube operating at 50 kV and 800 nA, polycapillary lens providing a 40-μm spot size on a 20-μm raster, dwell time of 5 ms per pixel. LA-ICP-MS: 193-nm ArF excimer laser, fluence of 6 J/cm², 6 Hz repetition rate for 40 seconds (240 pulses), 30-second pre-ablation blank, total run time 70 seconds, spot size 32–44 μm, He carrier gas mixed with Ar. LA-ICP-TOF-MS: 193 nm ArF excimer laser, spot diameter ~20 µm, repetition rate ~20 Hz, laser fluence ~7 J/cm², scan speed ~4000 µm/s, He carrier gas ~600 ml/min, washout time 50 ms. S isotope MC-ICP-MS: spot size ~44 μm, pulse frequency ~2 Hz, laser fluence ~5 J/cm², He carrier gas with Ar make-up gas. | MASS-1 (Fe-Cu-Zn-S pressed pellet) and GSE-1G (synthetic basaltic glass) from the United States Geological Survey; pyrite PPP-1; chalcopyrite GBW07268; pyrrhotite SP-Po-01 (δ34S = 1.4‰ ± 0.4‰); chalcopyrite SP-CP-01 (δ34S = 5.45‰ ± 0.3‰); natural and synthetic minerals from USA SPI Supplies | 23.920928 |  |  |  | 396.091759 |  | 0.305261 |  |  |  | 0.386219 |  |  |  | 0.011165 | [5 empty] | 3.959071 | [5 empty] | 916.51979 | [5 empty] | 1449.581475 | [9 empty] | 477177.8 | [13 empty] | 0.682843 | [11 empty] | 26.820484 |  | 156.109633 |  | 223.167088 | [7 empty] | 1.931545 | [5 empty] | 327.801605 | [15 empty] | 516203.4 |  | 2.783435 |  |  |  | 25.8319 | [5 empty] | 0.184827 | [7 empty] | 0.100382 | [5 empty] | 19.136275 |  |  |  | 1.742916 |  | 9.331492 | [7 empty] | 1899.421496 |  |  |  |  | 2025
| Xunmei vent field, Niaochao vent field |  | Seafloor hydrothermal | Volcanic-hosted massive sulfide (VMS) | seafloor massive sulfide (SMS) | Cu, Zn, Au, Ag | Co, Pb, Sb | Cu, Zn, Au, Ag, Co, Pb, Sb |  |  | I-Py3 (n=24)-27 | I-Py3 (n=24)-27 | seafloor vent field |  |  |  |  | ore material | grab | grab | mineral separate | [5 empty] | mineralisation | sulfide chimney | pyrite, marcasite, chalcopyrite |  | pyrite, marcasite, chalcopyrite | multiple stages: colloform marcasite-pyrite intergrowths (outermost wall), replacement assemblages (transition layers), dense recrystallized assemblages, marcasite pseudomorphs after pyrrhotite (middle layer) | sulfide chimney | colloform, subhedral, anhedral, euhedral, dense coarse-grained, columnar pseudomorphs |  |  |  | sphalerite, pyrrhotite, anhydrite, galena, tetrahedrite, tennantite | Transverse sections (polished sections) | EMPA, LA-ICPMS, MC-ICPMS | JEOL JXA-8100 EPMA; Teledyne Cetac Technologies Analyte Excite laser ablation system coupled with an Agilent Technologies 7700x quadrupole ICP-MS; ESI NWR Image GEO 193 coupled with TOFWERK icp TOF R; Neptune Plus multicollector ICP-MS (Thermo Fisher Scientific, Bremen, Germany) coupled with a Geolas HD excimer ArF laser ablation system (Coherent, Göttingen, Germany); Bruker M4 Tornado™ system | SIO, MNR; China University of Petroleum (East China), Qingdao, China; Nanjing Focu MS Technology Co. Ltd., Nanjing, China; Shanghai Chemlab Laboratory, Shanghai, China; Wuhan Sample Solution Analytical Technology Co. Ltd., Wuhan, China | EPMA: beam current of 10 nA, beam size of 1–5 μm, accelerating voltage of 20 kV. Micro-XRF: rhodium target X-ray tube operating at 50 kV and 800 nA, polycapillary lens providing a 40-μm spot size on a 20-μm raster, dwell time of 5 ms per pixel. LA-ICP-MS: 193-nm ArF excimer laser, fluence of 6 J/cm², 6 Hz repetition rate for 40 seconds (240 pulses), 30-second pre-ablation blank, total run time 70 seconds, spot size 32–44 μm, He carrier gas mixed with Ar. LA-ICP-TOF-MS: 193 nm ArF excimer laser, spot diameter ~20 µm, repetition rate ~20 Hz, laser fluence ~7 J/cm², scan speed ~4000 µm/s, He carrier gas ~600 ml/min, washout time 50 ms. S isotope MC-ICP-MS: spot size ~44 μm, pulse frequency ~2 Hz, laser fluence ~5 J/cm², He carrier gas with Ar make-up gas. | MASS-1 (Fe-Cu-Zn-S pressed pellet) and GSE-1G (synthetic basaltic glass) from the United States Geological Survey; pyrite PPP-1; chalcopyrite GBW07268; pyrrhotite SP-Po-01 (δ34S = 1.4‰ ± 0.4‰); chalcopyrite SP-CP-01 (δ34S = 5.45‰ ± 0.3‰); natural and synthetic minerals from USA SPI Supplies | 24.477854 |  |  |  | 187.746752 |  | 0.18799 |  |  |  | 0.41081 |  |  |  | 0.011238 | [5 empty] | 4.621398 | [5 empty] | 450.274239 | [5 empty] | 1156.727384 | [9 empty] | 17742.11 | [13 empty] | 0.677996 | [11 empty] | 30.635573 |  | 176.082078 |  | 192.521846 | [7 empty] | 1.452434 | [5 empty] | 267.906246 | [15 empty] | 17015.58 |  | 1.441533 |  |  |  | 19.18554 | [5 empty] | 0.132678 | [7 empty] | 0.030992 | [5 empty] | 25.275757 |  |  |  | 3.111698 |  | 8.159028 | [7 empty] | 2144.564985 |  |  |  |  | 2025
| Xunmei vent field, Niaochao vent field |  | Seafloor hydrothermal | Volcanic-hosted massive sulfide (VMS) | seafloor massive sulfide (SMS) | Cu, Zn, Au, Ag | Co, Pb, Sb | Cu, Zn, Au, Ag, Co, Pb, Sb |  |  | I-Mrc3 (n=9)-1 | I-Mrc3 (n=9)-1 | seafloor vent field |  |  |  |  | ore material | grab | grab | mineral separate | [5 empty] | mineralisation | sulfide chimney | pyrite, marcasite, chalcopyrite |  | pyrite, marcasite, chalcopyrite | multiple stages: colloform marcasite-pyrite intergrowths (outermost wall), replacement assemblages (transition layers), dense recrystallized assemblages, marcasite pseudomorphs after pyrrhotite (middle layer) | sulfide chimney | colloform, subhedral, anhedral, euhedral, dense coarse-grained, columnar pseudomorphs |  |  |  | sphalerite, pyrrhotite, anhydrite, galena, tetrahedrite, tennantite | Transverse sections (polished sections) | EMPA, LA-ICPMS, MC-ICPMS | JEOL JXA-8100 EPMA; Teledyne Cetac Technologies Analyte Excite laser ablation system coupled with an Agilent Technologies 7700x quadrupole ICP-MS; ESI NWR Image GEO 193 coupled with TOFWERK icp TOF R; Neptune Plus multicollector ICP-MS (Thermo Fisher Scientific, Bremen, Germany) coupled with a Geolas HD excimer ArF laser ablation system (Coherent, Göttingen, Germany); Bruker M4 Tornado™ system | SIO, MNR; China University of Petroleum (East China), Qingdao, China; Nanjing Focu MS Technology Co. Ltd., Nanjing, China; Shanghai Chemlab Laboratory, Shanghai, China; Wuhan Sample Solution Analytical Technology Co. Ltd., Wuhan, China | EPMA: beam current of 10 nA, beam size of 1–5 μm, accelerating voltage of 20 kV. Micro-XRF: rhodium target X-ray tube operating at 50 kV and 800 nA, polycapillary lens providing a 40-μm spot size on a 20-μm raster, dwell time of 5 ms per pixel. LA-ICP-MS: 193-nm ArF excimer laser, fluence of 6 J/cm², 6 Hz repetition rate for 40 seconds (240 pulses), 30-second pre-ablation blank, total run time 70 seconds, spot size 32–44 μm, He carrier gas mixed with Ar. LA-ICP-TOF-MS: 193 nm ArF excimer laser, spot diameter ~20 µm, repetition rate ~20 Hz, laser fluence ~7 J/cm², scan speed ~4000 µm/s, He carrier gas ~600 ml/min, washout time 50 ms. S isotope MC-ICP-MS: spot size ~44 μm, pulse frequency ~2 Hz, laser fluence ~5 J/cm², He carrier gas with Ar make-up gas. | MASS-1 (Fe-Cu-Zn-S pressed pellet) and GSE-1G (synthetic basaltic glass) from the United States Geological Survey; pyrite PPP-1; chalcopyrite GBW07268; pyrrhotite SP-Po-01 (δ34S = 1.4‰ ± 0.4‰); chalcopyrite SP-CP-01 (δ34S = 5.45‰ ± 0.3‰); natural and synthetic minerals from USA SPI Supplies | 30.097585 |  |  |  | 2420.617513 |  | 1.547514 |  |  |  | 0.120666 | [9 empty] | 1.663612 | [5 empty] | 8163.515948 | [5 empty] | 2711.305564 | [9 empty] | 448995.5627 | [13 empty] | 0.318199 | [11 empty] | 4.890605 |  | 13.935321 |  | 474.94237 | [7 empty] | 0.891173 | [5 empty] | 645.996871 | [15 empty] | 527975.2 |  | 38.093396 |  |  |  | 48.65935 | [5 empty] | 0.081501 | [13 empty] | 1.591735 |  |  |  | 0.313746 |  | 8.514355 | [7 empty] | 578.635556 |  |  |  |  | 2025
| Xunmei vent field, Niaochao vent field |  | Seafloor hydrothermal | Volcanic-hosted massive sulfide (VMS) | seafloor massive sulfide (SMS) | Cu, Zn, Au, Ag | Co, Pb, Sb | Cu, Zn, Au, Ag, Co, Pb, Sb |  |  | I-Mrc3 (n=9)-2 | I-Mrc3 (n=9)-2 | seafloor vent field |  |  |  |  | ore material | grab | grab | mineral separate | [5 empty] | mineralisation | sulfide chimney | pyrite, marcasite, chalcopyrite |  | pyrite, marcasite, chalcopyrite | multiple stages: colloform marcasite-pyrite intergrowths (outermost wall), replacement assemblages (transition layers), dense recrystallized assemblages, marcasite pseudomorphs after pyrrhotite (middle layer) | sulfide chimney | colloform, subhedral, anhedral, euhedral, dense coarse-grained, columnar pseudomorphs |  |  |  | sphalerite, pyrrhotite, anhydrite, galena, tetrahedrite, tennantite | Transverse sections (polished sections) | EMPA, LA-ICPMS, MC-ICPMS | JEOL JXA-8100 EPMA; Teledyne Cetac Technologies Analyte Excite laser ablation system coupled with an Agilent Technologies 7700x quadrupole ICP-MS; ESI NWR Image GEO 193 coupled with TOFWERK icp TOF R; Neptune Plus multicollector ICP-MS (Thermo Fisher Scientific, Bremen, Germany) coupled with a Geolas HD excimer ArF laser ablation system (Coherent, Göttingen, Germany); Bruker M4 Tornado™ system | SIO, MNR; China University of Petroleum (East China), Qingdao, China; Nanjing Focu MS Technology Co. Ltd., Nanjing, China; Shanghai Chemlab Laboratory, Shanghai, China; Wuhan Sample Solution Analytical Technology Co. Ltd., Wuhan, China | EPMA: beam current of 10 nA, beam size of 1–5 μm, accelerating voltage of 20 kV. Micro-XRF: rhodium target X-ray tube operating at 50 kV and 800 nA, polycapillary lens providing a 40-μm spot size on a 20-μm raster, dwell time of 5 ms per pixel. LA-ICP-MS: 193-nm ArF excimer laser, fluence of 6 J/cm², 6 Hz repetition rate for 40 seconds (240 pulses), 30-second pre-ablation blank, total run time 70 seconds, spot size 32–44 μm, He carrier gas mixed with Ar. LA-ICP-TOF-MS: 193 nm ArF excimer laser, spot diameter ~20 µm, repetition rate ~20 Hz, laser fluence ~7 J/cm², scan speed ~4000 µm/s, He carrier gas ~600 ml/min, washout time 50 ms. S isotope MC-ICP-MS: spot size ~44 μm, pulse frequency ~2 Hz, laser fluence ~5 J/cm², He carrier gas with Ar make-up gas. | MASS-1 (Fe-Cu-Zn-S pressed pellet) and GSE-1G (synthetic basaltic glass) from the United States Geological Survey; pyrite PPP-1; chalcopyrite GBW07268; pyrrhotite SP-Po-01 (δ34S = 1.4‰ ± 0.4‰); chalcopyrite SP-CP-01 (δ34S = 5.45‰ ± 0.3‰); natural and synthetic minerals from USA SPI Supplies | 78.108861 |  |  |  | 354.391279 |  | 1.106488 |  |  |  | 0.456815 | [9 empty] | 1.87512 | [5 empty] | 8611.374086 | [5 empty] | 3200.724091 | [9 empty] | 457948.9 | [13 empty] | 0.097324 | [11 empty] | 19.494151 |  | 28.435042 |  | 34.304873 | [7 empty] | 1.316952 | [5 empty] | 220.587658 | [15 empty] | 528536.2 |  | 18.045881 |  |  |  | 47.025872 | [5 empty] | 0.007959 | [13 empty] | 0.845098 |  |  |  | 17.206383 |  | 1.513737 | [7 empty] | 235.282574 |  |  |  |  | 2025
| Xunmei vent field, Niaochao vent field |  | Seafloor hydrothermal | Volcanic-hosted massive sulfide (VMS) | seafloor massive sulfide (SMS) | Cu, Zn, Au, Ag | Co, Pb, Sb | Cu, Zn, Au, Ag, Co, Pb, Sb |  |  | I-Mrc3 (n=9)-3 | I-Mrc3 (n=9)-3 | seafloor vent field |  |  |  |  | ore material | grab | grab | mineral separate | [5 empty] | mineralisation | sulfide chimney | pyrite, marcasite, chalcopyrite |  | pyrite, marcasite, chalcopyrite | multiple stages: colloform marcasite-pyrite intergrowths (outermost wall), replacement assemblages (transition layers), dense recrystallized assemblages, marcasite pseudomorphs after pyrrhotite (middle layer) | sulfide chimney | colloform, subhedral, anhedral, euhedral, dense coarse-grained, columnar pseudomorphs |  |  |  | sphalerite, pyrrhotite, anhydrite, galena, tetrahedrite, tennantite | Transverse sections (polished sections) | EMPA, LA-ICPMS, MC-ICPMS | JEOL JXA-8100 EPMA; Teledyne Cetac Technologies Analyte Excite laser ablation system coupled with an Agilent Technologies 7700x quadrupole ICP-MS; ESI NWR Image GEO 193 coupled with TOFWERK icp TOF R; Neptune Plus multicollector ICP-MS (Thermo Fisher Scientific, Bremen, Germany) coupled with a Geolas HD excimer ArF laser ablation system (Coherent, Göttingen, Germany); Bruker M4 Tornado™ system | SIO, MNR; China University of Petroleum (East China), Qingdao, China; Nanjing Focu MS Technology Co. Ltd., Nanjing, China; Shanghai Chemlab Laboratory, Shanghai, China; Wuhan Sample Solution Analytical Technology Co. Ltd., Wuhan, China | EPMA: beam current of 10 nA, beam size of 1–5 μm, accelerating voltage of 20 kV. Micro-XRF: rhodium target X-ray tube operating at 50 kV and 800 nA, polycapillary lens providing a 40-μm spot size on a 20-μm raster, dwell time of 5 ms per pixel. LA-ICP-MS: 193-nm ArF excimer laser, fluence of 6 J/cm², 6 Hz repetition rate for 40 seconds (240 pulses), 30-second pre-ablation blank, total run time 70 seconds, spot size 32–44 μm, He carrier gas mixed with Ar. LA-ICP-TOF-MS: 193 nm ArF excimer laser, spot diameter ~20 µm, repetition rate ~20 Hz, laser fluence ~7 J/cm², scan speed ~4000 µm/s, He carrier gas ~600 ml/min, washout time 50 ms. S isotope MC-ICP-MS: spot size ~44 μm, pulse frequency ~2 Hz, laser fluence ~5 J/cm², He carrier gas with Ar make-up gas. | MASS-1 (Fe-Cu-Zn-S pressed pellet) and GSE-1G (synthetic basaltic glass) from the United States Geological Survey; pyrite PPP-1; chalcopyrite GBW07268; pyrrhotite SP-Po-01 (δ34S = 1.4‰ ± 0.4‰); chalcopyrite SP-CP-01 (δ34S = 5.45‰ ± 0.3‰); natural and synthetic minerals from USA SPI Supplies | 72.481012 |  |  |  | 344.691165 |  | 0.843612 |  |  |  | 0.31701 | [9 empty] | 1.326358 | [5 empty] | 8485.540701 | [5 empty] | 3592.936197 | [9 empty] | 473167.2441 | [13 empty] | 0.118522 | [11 empty] | 19.283066 |  | 44.017116 |  | 29.75402 | [7 empty] | 1.330321 | [5 empty] | 182.90628 | [15 empty] | 513176.7 |  | 14.876519 |  |  |  | 35.166443 | [19 empty] | 0.384891 |  |  |  | 27.018428 |  | 0.753705 | [7 empty] | 258.626652 |  |  |  |  | 2025
| Xunmei vent field, Niaochao vent field |  | Seafloor hydrothermal | Volcanic-hosted massive sulfide (VMS) | seafloor massive sulfide (SMS) | Cu, Zn, Au, Ag | Co, Pb, Sb | Cu, Zn, Au, Ag, Co, Pb, Sb |  |  | I-Mrc3 (n=9)-4 | I-Mrc3 (n=9)-4 | seafloor vent field |  |  |  |  | ore material | grab | grab | mineral separate | [5 empty] | mineralisation | sulfide chimney | pyrite, marcasite, chalcopyrite |  | pyrite, marcasite, chalcopyrite | multiple stages: colloform marcasite-pyrite intergrowths (outermost wall), replacement assemblages (transition layers), dense recrystallized assemblages, marcasite pseudomorphs after pyrrhotite (middle layer) | sulfide chimney | colloform, subhedral, anhedral, euhedral, dense coarse-grained, columnar pseudomorphs |  |  |  | sphalerite, pyrrhotite, anhydrite, galena, tetrahedrite, tennantite | Transverse sections (polished sections) | EMPA, LA-ICPMS, MC-ICPMS | JEOL JXA-8100 EPMA; Teledyne Cetac Technologies Analyte Excite laser ablation system coupled with an Agilent Technologies 7700x quadrupole ICP-MS; ESI NWR Image GEO 193 coupled with TOFWERK icp TOF R; Neptune Plus multicollector ICP-MS (Thermo Fisher Scientific, Bremen, Germany) coupled with a Geolas HD excimer ArF laser ablation system (Coherent, Göttingen, Germany); Bruker M4 Tornado™ system | SIO, MNR; China University of Petroleum (East China), Qingdao, China; Nanjing Focu MS Technology Co. Ltd., Nanjing, China; Shanghai Chemlab Laboratory, Shanghai, China; Wuhan Sample Solution Analytical Technology Co. Ltd., Wuhan, China | EPMA: beam current of 10 nA, beam size of 1–5 μm, accelerating voltage of 20 kV. Micro-XRF: rhodium target X-ray tube operating at 50 kV and 800 nA, polycapillary lens providing a 40-μm spot size on a 20-μm raster, dwell time of 5 ms per pixel. LA-ICP-MS: 193-nm ArF excimer laser, fluence of 6 J/cm², 6 Hz repetition rate for 40 seconds (240 pulses), 30-second pre-ablation blank, total run time 70 seconds, spot size 32–44 μm, He carrier gas mixed with Ar. LA-ICP-TOF-MS: 193 nm ArF excimer laser, spot diameter ~20 µm, repetition rate ~20 Hz, laser fluence ~7 J/cm², scan speed ~4000 µm/s, He carrier gas ~600 ml/min, washout time 50 ms. S isotope MC-ICP-MS: spot size ~44 μm, pulse frequency ~2 Hz, laser fluence ~5 J/cm², He carrier gas with Ar make-up gas. | MASS-1 (Fe-Cu-Zn-S pressed pellet) and GSE-1G (synthetic basaltic glass) from the United States Geological Survey; pyrite PPP-1; chalcopyrite GBW07268; pyrrhotite SP-Po-01 (δ34S = 1.4‰ ± 0.4‰); chalcopyrite SP-CP-01 (δ34S = 5.45‰ ± 0.3‰); natural and synthetic minerals from USA SPI Supplies | 30.074718 |  |  |  | 2906.499003 |  | 1.714851 |  |  |  | 0.062936 | [9 empty] | 1.640697 | [5 empty] | 6412.057209 | [5 empty] | 1599.587276 | [9 empty] | 467594.3 | [13 empty] | 0.241075 | [11 empty] | 7.680797 |  | 20.385755 |  | 29.137728 | [7 empty] | 0.4267 | [5 empty] | 576.689286 | [15 empty] | 520224.2 |  | 64.716427 |  |  |  | 35.863972 | [5 empty] | 0.080374 | [13 empty] | 0.290477 |  |  |  | 0.156815 |  | 0.54309 | [7 empty] | 226.179246 |  |  |  |  | 2025
| Xunmei vent field, Niaochao vent field |  | Seafloor hydrothermal | Volcanic-hosted massive sulfide (VMS) | seafloor massive sulfide (SMS) | Cu, Zn, Au, Ag | Co, Pb, Sb | Cu, Zn, Au, Ag, Co, Pb, Sb |  |  | I-Mrc3 (n=9)-5 | I-Mrc3 (n=9)-5 | seafloor vent field |  |  |  |  | ore material | grab | grab | mineral separate | [5 empty] | mineralisation | sulfide chimney | pyrite, marcasite, chalcopyrite |  | pyrite, marcasite, chalcopyrite | multiple stages: colloform marcasite-pyrite intergrowths (outermost wall), replacement assemblages (transition layers), dense recrystallized assemblages, marcasite pseudomorphs after pyrrhotite (middle layer) | sulfide chimney | colloform, subhedral, anhedral, euhedral, dense coarse-grained, columnar pseudomorphs |  |  |  | sphalerite, pyrrhotite, anhydrite, galena, tetrahedrite, tennantite | Transverse sections (polished sections) | EMPA, LA-ICPMS, MC-ICPMS | JEOL JXA-8100 EPMA; Teledyne Cetac Technologies Analyte Excite laser ablation system coupled with an Agilent Technologies 7700x quadrupole ICP-MS; ESI NWR Image GEO 193 coupled with TOFWERK icp TOF R; Neptune Plus multicollector ICP-MS (Thermo Fisher Scientific, Bremen, Germany) coupled with a Geolas HD excimer ArF laser ablation system (Coherent, Göttingen, Germany); Bruker M4 Tornado™ system | SIO, MNR; China University of Petroleum (East China), Qingdao, China; Nanjing Focu MS Technology Co. Ltd., Nanjing, China; Shanghai Chemlab Laboratory, Shanghai, China; Wuhan Sample Solution Analytical Technology Co. Ltd., Wuhan, China | EPMA: beam current of 10 nA, beam size of 1–5 μm, accelerating voltage of 20 kV. Micro-XRF: rhodium target X-ray tube operating at 50 kV and 800 nA, polycapillary lens providing a 40-μm spot size on a 20-μm raster, dwell time of 5 ms per pixel. LA-ICP-MS: 193-nm ArF excimer laser, fluence of 6 J/cm², 6 Hz repetition rate for 40 seconds (240 pulses), 30-second pre-ablation blank, total run time 70 seconds, spot size 32–44 μm, He carrier gas mixed with Ar. LA-ICP-TOF-MS: 193 nm ArF excimer laser, spot diameter ~20 µm, repetition rate ~20 Hz, laser fluence ~7 J/cm², scan speed ~4000 µm/s, He carrier gas ~600 ml/min, washout time 50 ms. S isotope MC-ICP-MS: spot size ~44 μm, pulse frequency ~2 Hz, laser fluence ~5 J/cm², He carrier gas with Ar make-up gas. | MASS-1 (Fe-Cu-Zn-S pressed pellet) and GSE-1G (synthetic basaltic glass) from the United States Geological Survey; pyrite PPP-1; chalcopyrite GBW07268; pyrrhotite SP-Po-01 (δ34S = 1.4‰ ± 0.4‰); chalcopyrite SP-CP-01 (δ34S = 5.45‰ ± 0.3‰); natural and synthetic minerals from USA SPI Supplies | 78.080791 |  |  |  | 322.870309 |  | 0.236579 |  |  |  | 1.115294 |  |  |  | 0.013133 | [5 empty] | 6.632462 | [5 empty] | 4987.949408 | [5 empty] | 14798.81 | [9 empty] | 438125.7 | [13 empty] | 4.414005 | [11 empty] | 42.405115 |  | 331.954151 |  | 49.577804 | [7 empty] | 18.988466 | [5 empty] | 143.64047 | [15 empty] | 528983.2 |  | 14.294512 |  |  |  | 39.833526 | [5 empty] | 0.314309 | [13 empty] | 2.495128 |  |  |  | 24.174335 |  | 19.849511 | [7 empty] | 3708.811378 |  |  |  |  | 2025
| Xunmei vent field, Niaochao vent field |  | Seafloor hydrothermal | Volcanic-hosted massive sulfide (VMS) | seafloor massive sulfide (SMS) | Cu, Zn, Au, Ag | Co, Pb, Sb | Cu, Zn, Au, Ag, Co, Pb, Sb |  |  | I-Mrc3 (n=9)-6 | I-Mrc3 (n=9)-6 | seafloor vent field |  |  |  |  | ore material | grab | grab | mineral separate | [5 empty] | mineralisation | sulfide chimney | pyrite, marcasite, chalcopyrite |  | pyrite, marcasite, chalcopyrite | multiple stages: colloform marcasite-pyrite intergrowths (outermost wall), replacement assemblages (transition layers), dense recrystallized assemblages, marcasite pseudomorphs after pyrrhotite (middle layer) | sulfide chimney | colloform, subhedral, anhedral, euhedral, dense coarse-grained, columnar pseudomorphs |  |  |  | sphalerite, pyrrhotite, anhydrite, galena, tetrahedrite, tennantite | Transverse sections (polished sections) | EMPA, LA-ICPMS, MC-ICPMS | JEOL JXA-8100 EPMA; Teledyne Cetac Technologies Analyte Excite laser ablation system coupled with an Agilent Technologies 7700x quadrupole ICP-MS; ESI NWR Image GEO 193 coupled with TOFWERK icp TOF R; Neptune Plus multicollector ICP-MS (Thermo Fisher Scientific, Bremen, Germany) coupled with a Geolas HD excimer ArF laser ablation system (Coherent, Göttingen, Germany); Bruker M4 Tornado™ system | SIO, MNR; China University of Petroleum (East China), Qingdao, China; Nanjing Focu MS Technology Co. Ltd., Nanjing, China; Shanghai Chemlab Laboratory, Shanghai, China; Wuhan Sample Solution Analytical Technology Co. Ltd., Wuhan, China | EPMA: beam current of 10 nA, beam size of 1–5 μm, accelerating voltage of 20 kV. Micro-XRF: rhodium target X-ray tube operating at 50 kV and 800 nA, polycapillary lens providing a 40-μm spot size on a 20-μm raster, dwell time of 5 ms per pixel. LA-ICP-MS: 193-nm ArF excimer laser, fluence of 6 J/cm², 6 Hz repetition rate for 40 seconds (240 pulses), 30-second pre-ablation blank, total run time 70 seconds, spot size 32–44 μm, He carrier gas mixed with Ar. LA-ICP-TOF-MS: 193 nm ArF excimer laser, spot diameter ~20 µm, repetition rate ~20 Hz, laser fluence ~7 J/cm², scan speed ~4000 µm/s, He carrier gas ~600 ml/min, washout time 50 ms. S isotope MC-ICP-MS: spot size ~44 μm, pulse frequency ~2 Hz, laser fluence ~5 J/cm², He carrier gas with Ar make-up gas. | MASS-1 (Fe-Cu-Zn-S pressed pellet) and GSE-1G (synthetic basaltic glass) from the United States Geological Survey; pyrite PPP-1; chalcopyrite GBW07268; pyrrhotite SP-Po-01 (δ34S = 1.4‰ ± 0.4‰); chalcopyrite SP-CP-01 (δ34S = 5.45‰ ± 0.3‰); natural and synthetic minerals from USA SPI Supplies | 25.132102 |  |  |  | 331.752841 |  | 0.470451 |  |  |  | 0.109072 | [9 empty] | 9.373189 | [5 empty] | 4292.517226 | [5 empty] | 1587.088291 | [9 empty] | 443113.6 | [13 empty] | 0.331155 | [11 empty] | 6.250855 |  | 21.680905 |  | 62.213429 | [7 empty] | 1.13135 | [5 empty] | 339.49485 | [15 empty] | 542883.3 |  | 6.502028 |  |  |  | 8.902672 | [5 empty] | 0.282109 | [13 empty] | 15.607632 |  |  |  | 0.997948 |  | 2.088379 | [7 empty] | 6717.490363 |  |  |  |  | 2025
| Xunmei vent field, Niaochao vent field |  | Seafloor hydrothermal | Volcanic-hosted massive sulfide (VMS) | seafloor massive sulfide (SMS) | Cu, Zn, Au, Ag | Co, Pb, Sb | Cu, Zn, Au, Ag, Co, Pb, Sb |  |  | I-Mrc3 (n=9)-7 | I-Mrc3 (n=9)-7 | seafloor vent field |  |  |  |  | ore material | grab | grab | mineral separate | [5 empty] | mineralisation | sulfide chimney | pyrite, marcasite, chalcopyrite |  | pyrite, marcasite, chalcopyrite | multiple stages: colloform marcasite-pyrite intergrowths (outermost wall), replacement assemblages (transition layers), dense recrystallized assemblages, marcasite pseudomorphs after pyrrhotite (middle layer) | sulfide chimney | colloform, subhedral, anhedral, euhedral, dense coarse-grained, columnar pseudomorphs |  |  |  | sphalerite, pyrrhotite, anhydrite, galena, tetrahedrite, tennantite | Transverse sections (polished sections) | EMPA, LA-ICPMS, MC-ICPMS | JEOL JXA-8100 EPMA; Teledyne Cetac Technologies Analyte Excite laser ablation system coupled with an Agilent Technologies 7700x quadrupole ICP-MS; ESI NWR Image GEO 193 coupled with TOFWERK icp TOF R; Neptune Plus multicollector ICP-MS (Thermo Fisher Scientific, Bremen, Germany) coupled with a Geolas HD excimer ArF laser ablation system (Coherent, Göttingen, Germany); Bruker M4 Tornado™ system | SIO, MNR; China University of Petroleum (East China), Qingdao, China; Nanjing Focu MS Technology Co. Ltd., Nanjing, China; Shanghai Chemlab Laboratory, Shanghai, China; Wuhan Sample Solution Analytical Technology Co. Ltd., Wuhan, China | EPMA: beam current of 10 nA, beam size of 1–5 μm, accelerating voltage of 20 kV. Micro-XRF: rhodium target X-ray tube operating at 50 kV and 800 nA, polycapillary lens providing a 40-μm spot size on a 20-μm raster, dwell time of 5 ms per pixel. LA-ICP-MS: 193-nm ArF excimer laser, fluence of 6 J/cm², 6 Hz repetition rate for 40 seconds (240 pulses), 30-second pre-ablation blank, total run time 70 seconds, spot size 32–44 μm, He carrier gas mixed with Ar. LA-ICP-TOF-MS: 193 nm ArF excimer laser, spot diameter ~20 µm, repetition rate ~20 Hz, laser fluence ~7 J/cm², scan speed ~4000 µm/s, He carrier gas ~600 ml/min, washout time 50 ms. S isotope MC-ICP-MS: spot size ~44 μm, pulse frequency ~2 Hz, laser fluence ~5 J/cm², He carrier gas with Ar make-up gas. | MASS-1 (Fe-Cu-Zn-S pressed pellet) and GSE-1G (synthetic basaltic glass) from the United States Geological Survey; pyrite PPP-1; chalcopyrite GBW07268; pyrrhotite SP-Po-01 (δ34S = 1.4‰ ± 0.4‰); chalcopyrite SP-CP-01 (δ34S = 5.45‰ ± 0.3‰); natural and synthetic minerals from USA SPI Supplies | 13.48001 |  |  |  | 337.583089 |  | 0.318124 |  |  |  | 0.037094 | [9 empty] | 21.436957 | [5 empty] | 735.529051 | [5 empty] | 593.812502 | [9 empty] | 461006.6 | [13 empty] | 0.306847 | [11 empty] | 3.545103 |  | 24.485458 |  | 135.76294 | [7 empty] | 1.181415 | [5 empty] | 284.392079 | [15 empty] | 520207.7 |  | 3.240658 |  |  |  | 2.70184 | [5 empty] | 0.074898 | [13 empty] | 32.235412 |  |  |  | 0.153396 |  | 1.993889 | [7 empty] | 16382.87 |  |  |  |  | 2025
| Xunmei vent field, Niaochao vent field |  | Seafloor hydrothermal | Volcanic-hosted massive sulfide (VMS) | seafloor massive sulfide (SMS) | Cu, Zn, Au, Ag | Co, Pb, Sb | Cu, Zn, Au, Ag, Co, Pb, Sb |  |  | I-Mrc3 (n=9)-8 | I-Mrc3 (n=9)-8 | seafloor vent field |  |  |  |  | ore material | grab | grab | mineral separate | [5 empty] | mineralisation | sulfide chimney | pyrite, marcasite, chalcopyrite |  | pyrite, marcasite, chalcopyrite | multiple stages: colloform marcasite-pyrite intergrowths (outermost wall), replacement assemblages (transition layers), dense recrystallized assemblages, marcasite pseudomorphs after pyrrhotite (middle layer) | sulfide chimney | colloform, subhedral, anhedral, euhedral, dense coarse-grained, columnar pseudomorphs |  |  |  | sphalerite, pyrrhotite, anhydrite, galena, tetrahedrite, tennantite | Transverse sections (polished sections) | EMPA, LA-ICPMS, MC-ICPMS | JEOL JXA-8100 EPMA; Teledyne Cetac Technologies Analyte Excite laser ablation system coupled with an Agilent Technologies 7700x quadrupole ICP-MS; ESI NWR Image GEO 193 coupled with TOFWERK icp TOF R; Neptune Plus multicollector ICP-MS (Thermo Fisher Scientific, Bremen, Germany) coupled with a Geolas HD excimer ArF laser ablation system (Coherent, Göttingen, Germany); Bruker M4 Tornado™ system | SIO, MNR; China University of Petroleum (East China), Qingdao, China; Nanjing Focu MS Technology Co. Ltd., Nanjing, China; Shanghai Chemlab Laboratory, Shanghai, China; Wuhan Sample Solution Analytical Technology Co. Ltd., Wuhan, China | EPMA: beam current of 10 nA, beam size of 1–5 μm, accelerating voltage of 20 kV. Micro-XRF: rhodium target X-ray tube operating at 50 kV and 800 nA, polycapillary lens providing a 40-μm spot size on a 20-μm raster, dwell time of 5 ms per pixel. LA-ICP-MS: 193-nm ArF excimer laser, fluence of 6 J/cm², 6 Hz repetition rate for 40 seconds (240 pulses), 30-second pre-ablation blank, total run time 70 seconds, spot size 32–44 μm, He carrier gas mixed with Ar. LA-ICP-TOF-MS: 193 nm ArF excimer laser, spot diameter ~20 µm, repetition rate ~20 Hz, laser fluence ~7 J/cm², scan speed ~4000 µm/s, He carrier gas ~600 ml/min, washout time 50 ms. S isotope MC-ICP-MS: spot size ~44 μm, pulse frequency ~2 Hz, laser fluence ~5 J/cm², He carrier gas with Ar make-up gas. | MASS-1 (Fe-Cu-Zn-S pressed pellet) and GSE-1G (synthetic basaltic glass) from the United States Geological Survey; pyrite PPP-1; chalcopyrite GBW07268; pyrrhotite SP-Po-01 (δ34S = 1.4‰ ± 0.4‰); chalcopyrite SP-CP-01 (δ34S = 5.45‰ ± 0.3‰); natural and synthetic minerals from USA SPI Supplies | 64.097314 |  |  |  | 396.2226 |  | 1.223128 |  |  |  | 2.383122 |  |  |  | 0.043726 | [5 empty] | 14.197391 | [5 empty] | 6085.464443 | [5 empty] | 28215.59 | [9 empty] | 411655.5 | [13 empty] | 2.708066 | [11 empty] | 51.89482 |  | 588.706477 |  | 126.816012 | [7 empty] | 19.645538 | [5 empty] | 89.193725 | [15 empty] | 531906.1 |  | 15.974386 |  |  |  | 40.559567 | [5 empty] | 0.566339 | [13 empty] | 2.389693 |  |  |  | 41.95224 |  | 20.41897 | [7 empty] | 8738.708105 |  |  |  |  | 2025
| Xunmei vent field, Niaochao vent field |  | Seafloor hydrothermal | Volcanic-hosted massive sulfide (VMS) | seafloor massive sulfide (SMS) | Cu, Zn, Au, Ag | Co, Pb, Sb | Cu, Zn, Au, Ag, Co, Pb, Sb |  |  | I-Mrc3 (n=9)-9 | I-Mrc3 (n=9)-9 | seafloor vent field |  |  |  |  | ore material | grab | grab | mineral separate | [5 empty] | mineralisation | sulfide chimney | pyrite, marcasite, chalcopyrite |  | pyrite, marcasite, chalcopyrite | multiple stages: colloform marcasite-pyrite intergrowths (outermost wall), replacement assemblages (transition layers), dense recrystallized assemblages, marcasite pseudomorphs after pyrrhotite (middle layer) | sulfide chimney | colloform, subhedral, anhedral, euhedral, dense coarse-grained, columnar pseudomorphs |  |  |  | sphalerite, pyrrhotite, anhydrite, galena, tetrahedrite, tennantite | Transverse sections (polished sections) | EMPA, LA-ICPMS, MC-ICPMS | JEOL JXA-8100 EPMA; Teledyne Cetac Technologies Analyte Excite laser ablation system coupled with an Agilent Technologies 7700x quadrupole ICP-MS; ESI NWR Image GEO 193 coupled with TOFWERK icp TOF R; Neptune Plus multicollector ICP-MS (Thermo Fisher Scientific, Bremen, Germany) coupled with a Geolas HD excimer ArF laser ablation system (Coherent, Göttingen, Germany); Bruker M4 Tornado™ system | SIO, MNR; China University of Petroleum (East China), Qingdao, China; Nanjing Focu MS Technology Co. Ltd., Nanjing, China; Shanghai Chemlab Laboratory, Shanghai, China; Wuhan Sample Solution Analytical Technology Co. Ltd., Wuhan, China | EPMA: beam current of 10 nA, beam size of 1–5 μm, accelerating voltage of 20 kV. Micro-XRF: rhodium target X-ray tube operating at 50 kV and 800 nA, polycapillary lens providing a 40-μm spot size on a 20-μm raster, dwell time of 5 ms per pixel. LA-ICP-MS: 193-nm ArF excimer laser, fluence of 6 J/cm², 6 Hz repetition rate for 40 seconds (240 pulses), 30-second pre-ablation blank, total run time 70 seconds, spot size 32–44 μm, He carrier gas mixed with Ar. LA-ICP-TOF-MS: 193 nm ArF excimer laser, spot diameter ~20 µm, repetition rate ~20 Hz, laser fluence ~7 J/cm², scan speed ~4000 µm/s, He carrier gas ~600 ml/min, washout time 50 ms. S isotope MC-ICP-MS: spot size ~44 μm, pulse frequency ~2 Hz, laser fluence ~5 J/cm², He carrier gas with Ar make-up gas. | MASS-1 (Fe-Cu-Zn-S pressed pellet) and GSE-1G (synthetic basaltic glass) from the United States Geological Survey; pyrite PPP-1; chalcopyrite GBW07268; pyrrhotite SP-Po-01 (δ34S = 1.4‰ ± 0.4‰); chalcopyrite SP-CP-01 (δ34S = 5.45‰ ± 0.3‰); natural and synthetic minerals from USA SPI Supplies | 7.393532 |  |  |  | 228.284111 |  | 0.136776 |  |  |  | 0.02868 | [9 empty] | 8.456642 | [5 empty] | 132.803083 | [5 empty] | 285.992285 | [9 empty] | 461067.2 | [13 empty] | 0.088469 | [11 empty] | 3.402827 |  | 18.181625 |  | 69.535124 | [7 empty] | 1.829699 | [5 empty] | 438.817063 | [15 empty] | 531667.5 |  | 1.882624 |  |  |  | 1.211063 | [5 empty] | 0.061745 | [7 empty] | 0.143215 | [5 empty] | 62.022356 |  |  |  | 1.015384 |  | 1.633253 | [7 empty] | 5753.7439 |  |  |  |  | 2025
| Xunmei vent field, Niaochao vent field |  | Seafloor hydrothermal | Volcanic-hosted massive sulfide (VMS) | seafloor massive sulfide (SMS) | Cu, Zn, Au, Ag | Co, Pb, Sb | Cu, Zn, Au, Ag, Co, Pb, Sb |  |  | I-Mrc3 (n=9)-10 | I-Mrc3 (n=9)-10 | seafloor vent field |  |  |  |  | ore material | grab | grab | mineral separate | [5 empty] | mineralisation | sulfide chimney | pyrite, marcasite, chalcopyrite |  | pyrite, marcasite, chalcopyrite | multiple stages: colloform marcasite-pyrite intergrowths (outermost wall), replacement assemblages (transition layers), dense recrystallized assemblages, marcasite pseudomorphs after pyrrhotite (middle layer) | sulfide chimney | colloform, subhedral, anhedral, euhedral, dense coarse-grained, columnar pseudomorphs |  |  |  | sphalerite, pyrrhotite, anhydrite, galena, tetrahedrite, tennantite | Transverse sections (polished sections) | EMPA, LA-ICPMS, MC-ICPMS | JEOL JXA-8100 EPMA; Teledyne Cetac Technologies Analyte Excite laser ablation system coupled with an Agilent Technologies 7700x quadrupole ICP-MS; ESI NWR Image GEO 193 coupled with TOFWERK icp TOF R; Neptune Plus multicollector ICP-MS (Thermo Fisher Scientific, Bremen, Germany) coupled with a Geolas HD excimer ArF laser ablation system (Coherent, Göttingen, Germany); Bruker M4 Tornado™ system | SIO, MNR; China University of Petroleum (East China), Qingdao, China; Nanjing Focu MS Technology Co. Ltd., Nanjing, China; Shanghai Chemlab Laboratory, Shanghai, China; Wuhan Sample Solution Analytical Technology Co. Ltd., Wuhan, China | EPMA: beam current of 10 nA, beam size of 1–5 μm, accelerating voltage of 20 kV. Micro-XRF: rhodium target X-ray tube operating at 50 kV and 800 nA, polycapillary lens providing a 40-μm spot size on a 20-μm raster, dwell time of 5 ms per pixel. LA-ICP-MS: 193-nm ArF excimer laser, fluence of 6 J/cm², 6 Hz repetition rate for 40 seconds (240 pulses), 30-second pre-ablation blank, total run time 70 seconds, spot size 32–44 μm, He carrier gas mixed with Ar. LA-ICP-TOF-MS: 193 nm ArF excimer laser, spot diameter ~20 µm, repetition rate ~20 Hz, laser fluence ~7 J/cm², scan speed ~4000 µm/s, He carrier gas ~600 ml/min, washout time 50 ms. S isotope MC-ICP-MS: spot size ~44 μm, pulse frequency ~2 Hz, laser fluence ~5 J/cm², He carrier gas with Ar make-up gas. | MASS-1 (Fe-Cu-Zn-S pressed pellet) and GSE-1G (synthetic basaltic glass) from the United States Geological Survey; pyrite PPP-1; chalcopyrite GBW07268; pyrrhotite SP-Po-01 (δ34S = 1.4‰ ± 0.4‰); chalcopyrite SP-CP-01 (δ34S = 5.45‰ ± 0.3‰); natural and synthetic minerals from USA SPI Supplies | 30.097585 |  |  |  | 344.691165 |  | 0.843612 |  |  |  | 0.120666 |  |  |  | 0.02843 | [5 empty] | 6.632462 | [5 empty] | 6085.464443 | [5 empty] | 2711.305564 | [9 empty] | 457948.9 | [13 empty] | 0.306847 | [11 empty] | 7.680797 |  | 24.485458 |  | 62.213429 | [7 empty] | 1.316952 | [5 empty] | 284.392079 | [15 empty] | 528536.2 |  | 14.876519 |  |  |  | 35.863972 | [5 empty] | 0.080938 | [13 empty] | 2.389693 |  |  |  | 1.015384 |  | 1.993889 | [7 empty] | 3708.811378 |  |  |  |  | 2025
| Xunmei vent field, Niaochao vent field |  | Seafloor hydrothermal | Volcanic-hosted massive sulfide (VMS) | seafloor massive sulfide (SMS) | Cu, Zn, Au, Ag | Co, Pb, Sb | Cu, Zn, Au, Ag, Co, Pb, Sb |  |  | I-Mrc3 (n=9)-11 | I-Mrc3 (n=9)-11 | seafloor vent field |  |  |  |  | ore material | grab | grab | mineral separate | [5 empty] | mineralisation | sulfide chimney | pyrite, marcasite, chalcopyrite |  | pyrite, marcasite, chalcopyrite | multiple stages: colloform marcasite-pyrite intergrowths (outermost wall), replacement assemblages (transition layers), dense recrystallized assemblages, marcasite pseudomorphs after pyrrhotite (middle layer) | sulfide chimney | colloform, subhedral, anhedral, euhedral, dense coarse-grained, columnar pseudomorphs |  |  |  | sphalerite, pyrrhotite, anhydrite, galena, tetrahedrite, tennantite | Transverse sections (polished sections) | EMPA, LA-ICPMS, MC-ICPMS | JEOL JXA-8100 EPMA; Teledyne Cetac Technologies Analyte Excite laser ablation system coupled with an Agilent Technologies 7700x quadrupole ICP-MS; ESI NWR Image GEO 193 coupled with TOFWERK icp TOF R; Neptune Plus multicollector ICP-MS (Thermo Fisher Scientific, Bremen, Germany) coupled with a Geolas HD excimer ArF laser ablation system (Coherent, Göttingen, Germany); Bruker M4 Tornado™ system | SIO, MNR; China University of Petroleum (East China), Qingdao, China; Nanjing Focu MS Technology Co. Ltd., Nanjing, China; Shanghai Chemlab Laboratory, Shanghai, China; Wuhan Sample Solution Analytical Technology Co. Ltd., Wuhan, China | EPMA: beam current of 10 nA, beam size of 1–5 μm, accelerating voltage of 20 kV. Micro-XRF: rhodium target X-ray tube operating at 50 kV and 800 nA, polycapillary lens providing a 40-μm spot size on a 20-μm raster, dwell time of 5 ms per pixel. LA-ICP-MS: 193-nm ArF excimer laser, fluence of 6 J/cm², 6 Hz repetition rate for 40 seconds (240 pulses), 30-second pre-ablation blank, total run time 70 seconds, spot size 32–44 μm, He carrier gas mixed with Ar. LA-ICP-TOF-MS: 193 nm ArF excimer laser, spot diameter ~20 µm, repetition rate ~20 Hz, laser fluence ~7 J/cm², scan speed ~4000 µm/s, He carrier gas ~600 ml/min, washout time 50 ms. S isotope MC-ICP-MS: spot size ~44 μm, pulse frequency ~2 Hz, laser fluence ~5 J/cm², He carrier gas with Ar make-up gas. | MASS-1 (Fe-Cu-Zn-S pressed pellet) and GSE-1G (synthetic basaltic glass) from the United States Geological Survey; pyrite PPP-1; chalcopyrite GBW07268; pyrrhotite SP-Po-01 (δ34S = 1.4‰ ± 0.4‰); chalcopyrite SP-CP-01 (δ34S = 5.45‰ ± 0.3‰); natural and synthetic minerals from USA SPI Supplies | 44.327325 |  |  |  | 849.212435 |  | 0.844169 |  |  |  | 0.514521 |  |  |  | 0.006944 | [5 empty] | 7.40027 | [5 empty] | 5322.972351 | [5 empty] | 6287.316346 | [9 empty] | 451408.3 | [13 empty] | 0.958185 | [11 empty] | 17.649704 |  | 121.309095 |  | 112.449367 | [7 empty] | 5.193513 | [5 empty] | 324.635365 | [15 empty] | 527284.5 |  | 19.73627 |  |  |  | 28.880478 | [5 empty] | 0.163248 | [13 empty] | 13.095825 |  |  |  | 12.554297 |  | 6.367654 | [7 empty] | 4733.372381 |  |  |  |  | 2025
| Xunmei vent field, Niaochao vent field |  | Seafloor hydrothermal | Volcanic-hosted massive sulfide (VMS) | seafloor massive sulfide (SMS) | Cu, Zn, Au, Ag | Co, Pb, Sb | Cu, Zn, Au, Ag, Co, Pb, Sb |  |  | I-Mrc3 (n=9)-12 | I-Mrc3 (n=9)-12 | seafloor vent field |  |  |  |  | ore material | grab | grab | mineral separate | [5 empty] | mineralisation | sulfide chimney | pyrite, marcasite, chalcopyrite |  | pyrite, marcasite, chalcopyrite | multiple stages: colloform marcasite-pyrite intergrowths (outermost wall), replacement assemblages (transition layers), dense recrystallized assemblages, marcasite pseudomorphs after pyrrhotite (middle layer) | sulfide chimney | colloform, subhedral, anhedral, euhedral, dense coarse-grained, columnar pseudomorphs |  |  |  | sphalerite, pyrrhotite, anhydrite, galena, tetrahedrite, tennantite | Transverse sections (polished sections) | EMPA, LA-ICPMS, MC-ICPMS | JEOL JXA-8100 EPMA; Teledyne Cetac Technologies Analyte Excite laser ablation system coupled with an Agilent Technologies 7700x quadrupole ICP-MS; ESI NWR Image GEO 193 coupled with TOFWERK icp TOF R; Neptune Plus multicollector ICP-MS (Thermo Fisher Scientific, Bremen, Germany) coupled with a Geolas HD excimer ArF laser ablation system (Coherent, Göttingen, Germany); Bruker M4 Tornado™ system | SIO, MNR; China University of Petroleum (East China), Qingdao, China; Nanjing Focu MS Technology Co. Ltd., Nanjing, China; Shanghai Chemlab Laboratory, Shanghai, China; Wuhan Sample Solution Analytical Technology Co. Ltd., Wuhan, China | EPMA: beam current of 10 nA, beam size of 1–5 μm, accelerating voltage of 20 kV. Micro-XRF: rhodium target X-ray tube operating at 50 kV and 800 nA, polycapillary lens providing a 40-μm spot size on a 20-μm raster, dwell time of 5 ms per pixel. LA-ICP-MS: 193-nm ArF excimer laser, fluence of 6 J/cm², 6 Hz repetition rate for 40 seconds (240 pulses), 30-second pre-ablation blank, total run time 70 seconds, spot size 32–44 μm, He carrier gas mixed with Ar. LA-ICP-TOF-MS: 193 nm ArF excimer laser, spot diameter ~20 µm, repetition rate ~20 Hz, laser fluence ~7 J/cm², scan speed ~4000 µm/s, He carrier gas ~600 ml/min, washout time 50 ms. S isotope MC-ICP-MS: spot size ~44 μm, pulse frequency ~2 Hz, laser fluence ~5 J/cm², He carrier gas with Ar make-up gas. | MASS-1 (Fe-Cu-Zn-S pressed pellet) and GSE-1G (synthetic basaltic glass) from the United States Geological Survey; pyrite PPP-1; chalcopyrite GBW07268; pyrrhotite SP-Po-01 (δ34S = 1.4‰ ± 0.4‰); chalcopyrite SP-CP-01 (δ34S = 5.45‰ ± 0.3‰); natural and synthetic minerals from USA SPI Supplies | 28.621915 |  |  |  | 1036.728536 |  | 0.586426 |  |  |  | 0.781213 |  |  |  | 0.021633 | [5 empty] | 6.913112 | [5 empty] | 3158.484282 | [5 empty] | 9323.143462 | [9 empty] | 18691.5 | [13 empty] | 1.539015 | [11 empty] | 17.977934 |  | 202.818209 |  | 141.578215 | [7 empty] | 8.017635 | [5 empty] | 193.903056 | [15 empty] | 8571.605837 |  | 19.988874 |  |  |  | 19.089075 | [5 empty] | 0.189689 | [13 empty] | 21.217338 |  |  |  | 15.628996 |  | 8.159866 | [7 empty] | 5426.946551 |  |  |  |  | 2025
| Xunmei vent field, Niaochao vent field |  | Seafloor hydrothermal | Volcanic-hosted massive sulfide (VMS) | seafloor massive sulfide (SMS) | Cu, Zn, Au, Ag | Co, Pb, Sb | Cu, Zn, Au, Ag, Co, Pb, Sb |  |  | I-Py4 (n=62)-1 | I-Py4 (n=62)-1 | seafloor vent field |  |  |  |  | ore material | grab | grab | mineral separate | [5 empty] | mineralisation | sulfide chimney | pyrite, marcasite, chalcopyrite |  | pyrite, marcasite, chalcopyrite | multiple stages: colloform marcasite-pyrite intergrowths (outermost wall), replacement assemblages (transition layers), dense recrystallized assemblages, marcasite pseudomorphs after pyrrhotite (middle layer) | sulfide chimney | colloform, subhedral, anhedral, euhedral, dense coarse-grained, columnar pseudomorphs |  |  |  | sphalerite, pyrrhotite, anhydrite, galena, tetrahedrite, tennantite | Transverse sections (polished sections) | EMPA, LA-ICPMS, MC-ICPMS | JEOL JXA-8100 EPMA; Teledyne Cetac Technologies Analyte Excite laser ablation system coupled with an Agilent Technologies 7700x quadrupole ICP-MS; ESI NWR Image GEO 193 coupled with TOFWERK icp TOF R; Neptune Plus multicollector ICP-MS (Thermo Fisher Scientific, Bremen, Germany) coupled with a Geolas HD excimer ArF laser ablation system (Coherent, Göttingen, Germany); Bruker M4 Tornado™ system | SIO, MNR; China University of Petroleum (East China), Qingdao, China; Nanjing Focu MS Technology Co. Ltd., Nanjing, China; Shanghai Chemlab Laboratory, Shanghai, China; Wuhan Sample Solution Analytical Technology Co. Ltd., Wuhan, China | EPMA: beam current of 10 nA, beam size of 1–5 μm, accelerating voltage of 20 kV. Micro-XRF: rhodium target X-ray tube operating at 50 kV and 800 nA, polycapillary lens providing a 40-μm spot size on a 20-μm raster, dwell time of 5 ms per pixel. LA-ICP-MS: 193-nm ArF excimer laser, fluence of 6 J/cm², 6 Hz repetition rate for 40 seconds (240 pulses), 30-second pre-ablation blank, total run time 70 seconds, spot size 32–44 μm, He carrier gas mixed with Ar. LA-ICP-TOF-MS: 193 nm ArF excimer laser, spot diameter ~20 µm, repetition rate ~20 Hz, laser fluence ~7 J/cm², scan speed ~4000 µm/s, He carrier gas ~600 ml/min, washout time 50 ms. S isotope MC-ICP-MS: spot size ~44 μm, pulse frequency ~2 Hz, laser fluence ~5 J/cm², He carrier gas with Ar make-up gas. | MASS-1 (Fe-Cu-Zn-S pressed pellet) and GSE-1G (synthetic basaltic glass) from the United States Geological Survey; pyrite PPP-1; chalcopyrite GBW07268; pyrrhotite SP-Po-01 (δ34S = 1.4‰ ± 0.4‰); chalcopyrite SP-CP-01 (δ34S = 5.45‰ ± 0.3‰); natural and synthetic minerals from USA SPI Supplies | 1.347167 |  |  |  | 862.69839 |  | 0.036366 | [13 empty] | 0.214186 | [5 empty] | 1654.651586 | [5 empty] | 708.744397 | [9 empty] | 471129.5 | [13 empty] | 0.854784 | [13 empty] | 1.189418 |  | 40.869272 | [13 empty] | 26.195544 | [15 empty] | 525311.4777 |  | 2.03774 |  |  |  | 81.951498 | [5 empty] | 0.048491 | [13 empty] | 0.124737 |  |  |  | 0.097431 |  | 1.038464 | [7 empty] | 24.703376 |  |  |  |  | 2025
| Xunmei vent field, Niaochao vent field |  | Seafloor hydrothermal | Volcanic-hosted massive sulfide (VMS) | seafloor massive sulfide (SMS) | Cu, Zn, Au, Ag | Co, Pb, Sb | Cu, Zn, Au, Ag, Co, Pb, Sb |  |  | I-Py4 (n=62)-2 | I-Py4 (n=62)-2 | seafloor vent field |  |  |  |  | ore material | grab | grab | mineral separate | [5 empty] | mineralisation | sulfide chimney | pyrite, marcasite, chalcopyrite |  | pyrite, marcasite, chalcopyrite | multiple stages: colloform marcasite-pyrite intergrowths (outermost wall), replacement assemblages (transition layers), dense recrystallized assemblages, marcasite pseudomorphs after pyrrhotite (middle layer) | sulfide chimney | colloform, subhedral, anhedral, euhedral, dense coarse-grained, columnar pseudomorphs |  |  |  | sphalerite, pyrrhotite, anhydrite, galena, tetrahedrite, tennantite | Transverse sections (polished sections) | EMPA, LA-ICPMS, MC-ICPMS | JEOL JXA-8100 EPMA; Teledyne Cetac Technologies Analyte Excite laser ablation system coupled with an Agilent Technologies 7700x quadrupole ICP-MS; ESI NWR Image GEO 193 coupled with TOFWERK icp TOF R; Neptune Plus multicollector ICP-MS (Thermo Fisher Scientific, Bremen, Germany) coupled with a Geolas HD excimer ArF laser ablation system (Coherent, Göttingen, Germany); Bruker M4 Tornado™ system | SIO, MNR; China University of Petroleum (East China), Qingdao, China; Nanjing Focu MS Technology Co. Ltd., Nanjing, China; Shanghai Chemlab Laboratory, Shanghai, China; Wuhan Sample Solution Analytical Technology Co. Ltd., Wuhan, China | EPMA: beam current of 10 nA, beam size of 1–5 μm, accelerating voltage of 20 kV. Micro-XRF: rhodium target X-ray tube operating at 50 kV and 800 nA, polycapillary lens providing a 40-μm spot size on a 20-μm raster, dwell time of 5 ms per pixel. LA-ICP-MS: 193-nm ArF excimer laser, fluence of 6 J/cm², 6 Hz repetition rate for 40 seconds (240 pulses), 30-second pre-ablation blank, total run time 70 seconds, spot size 32–44 μm, He carrier gas mixed with Ar. LA-ICP-TOF-MS: 193 nm ArF excimer laser, spot diameter ~20 µm, repetition rate ~20 Hz, laser fluence ~7 J/cm², scan speed ~4000 µm/s, He carrier gas ~600 ml/min, washout time 50 ms. S isotope MC-ICP-MS: spot size ~44 μm, pulse frequency ~2 Hz, laser fluence ~5 J/cm², He carrier gas with Ar make-up gas. | MASS-1 (Fe-Cu-Zn-S pressed pellet) and GSE-1G (synthetic basaltic glass) from the United States Geological Survey; pyrite PPP-1; chalcopyrite GBW07268; pyrrhotite SP-Po-01 (δ34S = 1.4‰ ± 0.4‰); chalcopyrite SP-CP-01 (δ34S = 5.45‰ ± 0.3‰); natural and synthetic minerals from USA SPI Supplies | 4.737448 |  |  |  | 1241.795749 |  | 0.280216 |  |  |  | 0.007065 | [9 empty] | 0.19359 | [5 empty] | 757.698794 | [5 empty] | 370.2222 | [9 empty] | 485630.9 | [13 empty] | 0.129672 | [11 empty] | 0.499461 |  | 27.4993 |  | 23.41956 | [7 empty] | 0.528106 | [5 empty] | 93.581691 | [15 empty] | 511667.1 |  | 2.734925 |  |  |  | 23.420561 | [19 empty] | 1.255298 |  |  |  | 0.193799 |  | 0.834526 | [7 empty] | 48.974674 |  |  |  |  | 2025
| Xunmei vent field, Niaochao vent field |  | Seafloor hydrothermal | Volcanic-hosted massive sulfide (VMS) | seafloor massive sulfide (SMS) | Cu, Zn, Au, Ag | Co, Pb, Sb | Cu, Zn, Au, Ag, Co, Pb, Sb |  |  | I-Py4 (n=62)-3 | I-Py4 (n=62)-3 | seafloor vent field |  |  |  |  | ore material | grab | grab | mineral separate | [5 empty] | mineralisation | sulfide chimney | pyrite, marcasite, chalcopyrite |  | pyrite, marcasite, chalcopyrite | multiple stages: colloform marcasite-pyrite intergrowths (outermost wall), replacement assemblages (transition layers), dense recrystallized assemblages, marcasite pseudomorphs after pyrrhotite (middle layer) | sulfide chimney | colloform, subhedral, anhedral, euhedral, dense coarse-grained, columnar pseudomorphs |  |  |  | sphalerite, pyrrhotite, anhydrite, galena, tetrahedrite, tennantite | Transverse sections (polished sections) | EMPA, LA-ICPMS, MC-ICPMS | JEOL JXA-8100 EPMA; Teledyne Cetac Technologies Analyte Excite laser ablation system coupled with an Agilent Technologies 7700x quadrupole ICP-MS; ESI NWR Image GEO 193 coupled with TOFWERK icp TOF R; Neptune Plus multicollector ICP-MS (Thermo Fisher Scientific, Bremen, Germany) coupled with a Geolas HD excimer ArF laser ablation system (Coherent, Göttingen, Germany); Bruker M4 Tornado™ system | SIO, MNR; China University of Petroleum (East China), Qingdao, China; Nanjing Focu MS Technology Co. Ltd., Nanjing, China; Shanghai Chemlab Laboratory, Shanghai, China; Wuhan Sample Solution Analytical Technology Co. Ltd., Wuhan, China | EPMA: beam current of 10 nA, beam size of 1–5 μm, accelerating voltage of 20 kV. Micro-XRF: rhodium target X-ray tube operating at 50 kV and 800 nA, polycapillary lens providing a 40-μm spot size on a 20-μm raster, dwell time of 5 ms per pixel. LA-ICP-MS: 193-nm ArF excimer laser, fluence of 6 J/cm², 6 Hz repetition rate for 40 seconds (240 pulses), 30-second pre-ablation blank, total run time 70 seconds, spot size 32–44 μm, He carrier gas mixed with Ar. LA-ICP-TOF-MS: 193 nm ArF excimer laser, spot diameter ~20 µm, repetition rate ~20 Hz, laser fluence ~7 J/cm², scan speed ~4000 µm/s, He carrier gas ~600 ml/min, washout time 50 ms. S isotope MC-ICP-MS: spot size ~44 μm, pulse frequency ~2 Hz, laser fluence ~5 J/cm², He carrier gas with Ar make-up gas. | MASS-1 (Fe-Cu-Zn-S pressed pellet) and GSE-1G (synthetic basaltic glass) from the United States Geological Survey; pyrite PPP-1; chalcopyrite GBW07268; pyrrhotite SP-Po-01 (δ34S = 1.4‰ ± 0.4‰); chalcopyrite SP-CP-01 (δ34S = 5.45‰ ± 0.3‰); natural and synthetic minerals from USA SPI Supplies | 5.355643 |  |  |  | 491.240988 |  | 0.121647 |  |  |  | 0.018804 |  |  |  | 0.016864 | [5 empty] | 1.04001 | [5 empty] | 1498.69878 | [5 empty] | 1515.903473 | [9 empty] | 460724.5 | [13 empty] | 2.975238 | [11 empty] | 33.809096 |  | 55.356622 |  | 77.655832 | [7 empty] | 0.524107 | [5 empty] | 152.375266 | [15 empty] | 534476.2 |  | 3.188241 |  |  |  | 69.793595 | [5 empty] | 0.306431 | [13 empty] | 4.944071 |  |  |  | 0.090956 |  | 3.73369 | [7 empty] | 605.028197 |  |  |  |  | 2025
| Xunmei vent field, Niaochao vent field |  | Seafloor hydrothermal | Volcanic-hosted massive sulfide (VMS) | seafloor massive sulfide (SMS) | Cu, Zn, Au, Ag | Co, Pb, Sb | Cu, Zn, Au, Ag, Co, Pb, Sb |  |  | I-Py4 (n=62)-4 | I-Py4 (n=62)-4 | seafloor vent field |  |  |  |  | ore material | grab | grab | mineral separate | [5 empty] | mineralisation | sulfide chimney | pyrite, marcasite, chalcopyrite |  | pyrite, marcasite, chalcopyrite | multiple stages: colloform marcasite-pyrite intergrowths (outermost wall), replacement assemblages (transition layers), dense recrystallized assemblages, marcasite pseudomorphs after pyrrhotite (middle layer) | sulfide chimney | colloform, subhedral, anhedral, euhedral, dense coarse-grained, columnar pseudomorphs |  |  |  | sphalerite, pyrrhotite, anhydrite, galena, tetrahedrite, tennantite | Transverse sections (polished sections) | EMPA, LA-ICPMS, MC-ICPMS | JEOL JXA-8100 EPMA; Teledyne Cetac Technologies Analyte Excite laser ablation system coupled with an Agilent Technologies 7700x quadrupole ICP-MS; ESI NWR Image GEO 193 coupled with TOFWERK icp TOF R; Neptune Plus multicollector ICP-MS (Thermo Fisher Scientific, Bremen, Germany) coupled with a Geolas HD excimer ArF laser ablation system (Coherent, Göttingen, Germany); Bruker M4 Tornado™ system | SIO, MNR; China University of Petroleum (East China), Qingdao, China; Nanjing Focu MS Technology Co. Ltd., Nanjing, China; Shanghai Chemlab Laboratory, Shanghai, China; Wuhan Sample Solution Analytical Technology Co. Ltd., Wuhan, China | EPMA: beam current of 10 nA, beam size of 1–5 μm, accelerating voltage of 20 kV. Micro-XRF: rhodium target X-ray tube operating at 50 kV and 800 nA, polycapillary lens providing a 40-μm spot size on a 20-μm raster, dwell time of 5 ms per pixel. LA-ICP-MS: 193-nm ArF excimer laser, fluence of 6 J/cm², 6 Hz repetition rate for 40 seconds (240 pulses), 30-second pre-ablation blank, total run time 70 seconds, spot size 32–44 μm, He carrier gas mixed with Ar. LA-ICP-TOF-MS: 193 nm ArF excimer laser, spot diameter ~20 µm, repetition rate ~20 Hz, laser fluence ~7 J/cm², scan speed ~4000 µm/s, He carrier gas ~600 ml/min, washout time 50 ms. S isotope MC-ICP-MS: spot size ~44 μm, pulse frequency ~2 Hz, laser fluence ~5 J/cm², He carrier gas with Ar make-up gas. | MASS-1 (Fe-Cu-Zn-S pressed pellet) and GSE-1G (synthetic basaltic glass) from the United States Geological Survey; pyrite PPP-1; chalcopyrite GBW07268; pyrrhotite SP-Po-01 (δ34S = 1.4‰ ± 0.4‰); chalcopyrite SP-CP-01 (δ34S = 5.45‰ ± 0.3‰); natural and synthetic minerals from USA SPI Supplies | 0.624926 |  |  |  | 804.426124 |  | 0.024864 |  |  |  | 0.059049 | [15 empty] | 10022.99 | [5 empty] | 117.017301 | [9 empty] | 467497.2 | [13 empty] | 0.014157 | [13 empty] | 0.401896 |  | 15.094879 | [13 empty] | 4.366484 | [15 empty] | 521283.1 |  | 4.239277 |  |  |  | 185.097206 | [5 empty] | 0.138722 | [7 empty] | 0.156818 | [9 empty] | 0.155395 |  | 0.304171 | [7 empty] | 1.123742 |  |  |  |  | 2025
| Xunmei vent field, Niaochao vent field |  | Seafloor hydrothermal | Volcanic-hosted massive sulfide (VMS) | seafloor massive sulfide (SMS) | Cu, Zn, Au, Ag | Co, Pb, Sb | Cu, Zn, Au, Ag, Co, Pb, Sb |  |  | I-Py4 (n=62)-5 | I-Py4 (n=62)-5 | seafloor vent field |  |  |  |  | ore material | grab | grab | mineral separate | [5 empty] | mineralisation | sulfide chimney | pyrite, marcasite, chalcopyrite |  | pyrite, marcasite, chalcopyrite | multiple stages: colloform marcasite-pyrite intergrowths (outermost wall), replacement assemblages (transition layers), dense recrystallized assemblages, marcasite pseudomorphs after pyrrhotite (middle layer) | sulfide chimney | colloform, subhedral, anhedral, euhedral, dense coarse-grained, columnar pseudomorphs |  |  |  | sphalerite, pyrrhotite, anhydrite, galena, tetrahedrite, tennantite | Transverse sections (polished sections) | EMPA, LA-ICPMS, MC-ICPMS | JEOL JXA-8100 EPMA; Teledyne Cetac Technologies Analyte Excite laser ablation system coupled with an Agilent Technologies 7700x quadrupole ICP-MS; ESI NWR Image GEO 193 coupled with TOFWERK icp TOF R; Neptune Plus multicollector ICP-MS (Thermo Fisher Scientific, Bremen, Germany) coupled with a Geolas HD excimer ArF laser ablation system (Coherent, Göttingen, Germany); Bruker M4 Tornado™ system | SIO, MNR; China University of Petroleum (East China), Qingdao, China; Nanjing Focu MS Technology Co. Ltd., Nanjing, China; Shanghai Chemlab Laboratory, Shanghai, China; Wuhan Sample Solution Analytical Technology Co. Ltd., Wuhan, China | EPMA: beam current of 10 nA, beam size of 1–5 μm, accelerating voltage of 20 kV. Micro-XRF: rhodium target X-ray tube operating at 50 kV and 800 nA, polycapillary lens providing a 40-μm spot size on a 20-μm raster, dwell time of 5 ms per pixel. LA-ICP-MS: 193-nm ArF excimer laser, fluence of 6 J/cm², 6 Hz repetition rate for 40 seconds (240 pulses), 30-second pre-ablation blank, total run time 70 seconds, spot size 32–44 μm, He carrier gas mixed with Ar. LA-ICP-TOF-MS: 193 nm ArF excimer laser, spot diameter ~20 µm, repetition rate ~20 Hz, laser fluence ~7 J/cm², scan speed ~4000 µm/s, He carrier gas ~600 ml/min, washout time 50 ms. S isotope MC-ICP-MS: spot size ~44 μm, pulse frequency ~2 Hz, laser fluence ~5 J/cm², He carrier gas with Ar make-up gas. | MASS-1 (Fe-Cu-Zn-S pressed pellet) and GSE-1G (synthetic basaltic glass) from the United States Geological Survey; pyrite PPP-1; chalcopyrite GBW07268; pyrrhotite SP-Po-01 (δ34S = 1.4‰ ± 0.4‰); chalcopyrite SP-CP-01 (δ34S = 5.45‰ ± 0.3‰); natural and synthetic minerals from USA SPI Supplies | 0.164209 |  |  |  | 1177.076714 |  | 0.041653 |  |  |  | 0.007255 | [9 empty] | 0.072309 | [5 empty] | 4273.903445 | [5 empty] | 134.240806 | [9 empty] | 472716.7 | [13 empty] | 0.010447 | [13 empty] | 0.492172 |  | 16.988089 | [13 empty] | 2.56441 | [15 empty] | 521402.1 |  | 3.80082 |  |  |  | 86.67785 | [25 empty] | 0.220762 | [7 empty] | 0.559415 |  |  |  |  | 2025
| Xunmei vent field, Niaochao vent field |  | Seafloor hydrothermal | Volcanic-hosted massive sulfide (VMS) | seafloor massive sulfide (SMS) | Cu, Zn, Au, Ag | Co, Pb, Sb | Cu, Zn, Au, Ag, Co, Pb, Sb |  |  | I-Py4 (n=62)-6 | I-Py4 (n=62)-6 | seafloor vent field |  |  |  |  | ore material | grab | grab | mineral separate | [5 empty] | mineralisation | sulfide chimney | pyrite, marcasite, chalcopyrite |  | pyrite, marcasite, chalcopyrite | multiple stages: colloform marcasite-pyrite intergrowths (outermost wall), replacement assemblages (transition layers), dense recrystallized assemblages, marcasite pseudomorphs after pyrrhotite (middle layer) | sulfide chimney | colloform, subhedral, anhedral, euhedral, dense coarse-grained, columnar pseudomorphs |  |  |  | sphalerite, pyrrhotite, anhydrite, galena, tetrahedrite, tennantite | Transverse sections (polished sections) | EMPA, LA-ICPMS, MC-ICPMS | JEOL JXA-8100 EPMA; Teledyne Cetac Technologies Analyte Excite laser ablation system coupled with an Agilent Technologies 7700x quadrupole ICP-MS; ESI NWR Image GEO 193 coupled with TOFWERK icp TOF R; Neptune Plus multicollector ICP-MS (Thermo Fisher Scientific, Bremen, Germany) coupled with a Geolas HD excimer ArF laser ablation system (Coherent, Göttingen, Germany); Bruker M4 Tornado™ system | SIO, MNR; China University of Petroleum (East China), Qingdao, China; Nanjing Focu MS Technology Co. Ltd., Nanjing, China; Shanghai Chemlab Laboratory, Shanghai, China; Wuhan Sample Solution Analytical Technology Co. Ltd., Wuhan, China | EPMA: beam current of 10 nA, beam size of 1–5 μm, accelerating voltage of 20 kV. Micro-XRF: rhodium target X-ray tube operating at 50 kV and 800 nA, polycapillary lens providing a 40-μm spot size on a 20-μm raster, dwell time of 5 ms per pixel. LA-ICP-MS: 193-nm ArF excimer laser, fluence of 6 J/cm², 6 Hz repetition rate for 40 seconds (240 pulses), 30-second pre-ablation blank, total run time 70 seconds, spot size 32–44 μm, He carrier gas mixed with Ar. LA-ICP-TOF-MS: 193 nm ArF excimer laser, spot diameter ~20 µm, repetition rate ~20 Hz, laser fluence ~7 J/cm², scan speed ~4000 µm/s, He carrier gas ~600 ml/min, washout time 50 ms. S isotope MC-ICP-MS: spot size ~44 μm, pulse frequency ~2 Hz, laser fluence ~5 J/cm², He carrier gas with Ar make-up gas. | MASS-1 (Fe-Cu-Zn-S pressed pellet) and GSE-1G (synthetic basaltic glass) from the United States Geological Survey; pyrite PPP-1; chalcopyrite GBW07268; pyrrhotite SP-Po-01 (δ34S = 1.4‰ ± 0.4‰); chalcopyrite SP-CP-01 (δ34S = 5.45‰ ± 0.3‰); natural and synthetic minerals from USA SPI Supplies | 4.435943 |  |  |  | 375.172484 |  | 0.27591 |  |  |  | 0.034631 | [9 empty] | 1.175584 | [5 empty] | 122.359135 | [5 empty] | 246.275057 | [9 empty] | 491331.7 | [13 empty] | 0.019201 | [11 empty] | 0.352372 |  | 142.978048 |  | 40.205644 | [7 empty] | 1.144005 | [5 empty] | 258.564456 | [15 empty] | 506927.4 |  | 2.444923 |  |  |  | 9.160433 | [13 empty] | 0.116758 | [5 empty] | 2.621736 |  |  |  | 0.185236 |  | 1.482295 | [7 empty] | 306.387058 |  |  |  |  | 2025
| Xunmei vent field, Niaochao vent field |  | Seafloor hydrothermal | Volcanic-hosted massive sulfide (VMS) | seafloor massive sulfide (SMS) | Cu, Zn, Au, Ag | Co, Pb, Sb | Cu, Zn, Au, Ag, Co, Pb, Sb |  |  | I-Py4 (n=62)-7 | I-Py4 (n=62)-7 | seafloor vent field |  |  |  |  | ore material | grab | grab | mineral separate | [5 empty] | mineralisation | sulfide chimney | pyrite, marcasite, chalcopyrite |  | pyrite, marcasite, chalcopyrite | multiple stages: colloform marcasite-pyrite intergrowths (outermost wall), replacement assemblages (transition layers), dense recrystallized assemblages, marcasite pseudomorphs after pyrrhotite (middle layer) | sulfide chimney | colloform, subhedral, anhedral, euhedral, dense coarse-grained, columnar pseudomorphs |  |  |  | sphalerite, pyrrhotite, anhydrite, galena, tetrahedrite, tennantite | Transverse sections (polished sections) | EMPA, LA-ICPMS, MC-ICPMS | JEOL JXA-8100 EPMA; Teledyne Cetac Technologies Analyte Excite laser ablation system coupled with an Agilent Technologies 7700x quadrupole ICP-MS; ESI NWR Image GEO 193 coupled with TOFWERK icp TOF R; Neptune Plus multicollector ICP-MS (Thermo Fisher Scientific, Bremen, Germany) coupled with a Geolas HD excimer ArF laser ablation system (Coherent, Göttingen, Germany); Bruker M4 Tornado™ system | SIO, MNR; China University of Petroleum (East China), Qingdao, China; Nanjing Focu MS Technology Co. Ltd., Nanjing, China; Shanghai Chemlab Laboratory, Shanghai, China; Wuhan Sample Solution Analytical Technology Co. Ltd., Wuhan, China | EPMA: beam current of 10 nA, beam size of 1–5 μm, accelerating voltage of 20 kV. Micro-XRF: rhodium target X-ray tube operating at 50 kV and 800 nA, polycapillary lens providing a 40-μm spot size on a 20-μm raster, dwell time of 5 ms per pixel. LA-ICP-MS: 193-nm ArF excimer laser, fluence of 6 J/cm², 6 Hz repetition rate for 40 seconds (240 pulses), 30-second pre-ablation blank, total run time 70 seconds, spot size 32–44 μm, He carrier gas mixed with Ar. LA-ICP-TOF-MS: 193 nm ArF excimer laser, spot diameter ~20 µm, repetition rate ~20 Hz, laser fluence ~7 J/cm², scan speed ~4000 µm/s, He carrier gas ~600 ml/min, washout time 50 ms. S isotope MC-ICP-MS: spot size ~44 μm, pulse frequency ~2 Hz, laser fluence ~5 J/cm², He carrier gas with Ar make-up gas. | MASS-1 (Fe-Cu-Zn-S pressed pellet) and GSE-1G (synthetic basaltic glass) from the United States Geological Survey; pyrite PPP-1; chalcopyrite GBW07268; pyrrhotite SP-Po-01 (δ34S = 1.4‰ ± 0.4‰); chalcopyrite SP-CP-01 (δ34S = 5.45‰ ± 0.3‰); natural and synthetic minerals from USA SPI Supplies | 2.352944 |  |  |  | 920.666754 |  | 0.101202 |  |  |  | 0.252529 | [9 empty] | 0.732132 | [5 empty] | 1072.988534 | [5 empty] | 638.37354 | [9 empty] | 479097.4 | [13 empty] | 0.163172 | [11 empty] | 10.293017 |  | 16.685724 |  | 303.956002 | [7 empty] | 0.482429 | [5 empty] | 42.877754 | [15 empty] | 517015.7815 |  | 1.77617 |  |  |  | 20.275779 | [5 empty] | 0.124619 | [13 empty] | 0.855273 |  |  |  | 0.05365 |  | 5.295355 | [7 empty] | 224.937101 |  |  |  |  | 2025
| Xunmei vent field, Niaochao vent field |  | Seafloor hydrothermal | Volcanic-hosted massive sulfide (VMS) | seafloor massive sulfide (SMS) | Cu, Zn, Au, Ag | Co, Pb, Sb | Cu, Zn, Au, Ag, Co, Pb, Sb |  |  | I-Py4 (n=62)-8 | I-Py4 (n=62)-8 | seafloor vent field |  |  |  |  | ore material | grab | grab | mineral separate | [5 empty] | mineralisation | sulfide chimney | pyrite, marcasite, chalcopyrite |  | pyrite, marcasite, chalcopyrite | multiple stages: colloform marcasite-pyrite intergrowths (outermost wall), replacement assemblages (transition layers), dense recrystallized assemblages, marcasite pseudomorphs after pyrrhotite (middle layer) | sulfide chimney | colloform, subhedral, anhedral, euhedral, dense coarse-grained, columnar pseudomorphs |  |  |  | sphalerite, pyrrhotite, anhydrite, galena, tetrahedrite, tennantite | Transverse sections (polished sections) | EMPA, LA-ICPMS, MC-ICPMS | JEOL JXA-8100 EPMA; Teledyne Cetac Technologies Analyte Excite laser ablation system coupled with an Agilent Technologies 7700x quadrupole ICP-MS; ESI NWR Image GEO 193 coupled with TOFWERK icp TOF R; Neptune Plus multicollector ICP-MS (Thermo Fisher Scientific, Bremen, Germany) coupled with a Geolas HD excimer ArF laser ablation system (Coherent, Göttingen, Germany); Bruker M4 Tornado™ system | SIO, MNR; China University of Petroleum (East China), Qingdao, China; Nanjing Focu MS Technology Co. Ltd., Nanjing, China; Shanghai Chemlab Laboratory, Shanghai, China; Wuhan Sample Solution Analytical Technology Co. Ltd., Wuhan, China | EPMA: beam current of 10 nA, beam size of 1–5 μm, accelerating voltage of 20 kV. Micro-XRF: rhodium target X-ray tube operating at 50 kV and 800 nA, polycapillary lens providing a 40-μm spot size on a 20-μm raster, dwell time of 5 ms per pixel. LA-ICP-MS: 193-nm ArF excimer laser, fluence of 6 J/cm², 6 Hz repetition rate for 40 seconds (240 pulses), 30-second pre-ablation blank, total run time 70 seconds, spot size 32–44 μm, He carrier gas mixed with Ar. LA-ICP-TOF-MS: 193 nm ArF excimer laser, spot diameter ~20 µm, repetition rate ~20 Hz, laser fluence ~7 J/cm², scan speed ~4000 µm/s, He carrier gas ~600 ml/min, washout time 50 ms. S isotope MC-ICP-MS: spot size ~44 μm, pulse frequency ~2 Hz, laser fluence ~5 J/cm², He carrier gas with Ar make-up gas. | MASS-1 (Fe-Cu-Zn-S pressed pellet) and GSE-1G (synthetic basaltic glass) from the United States Geological Survey; pyrite PPP-1; chalcopyrite GBW07268; pyrrhotite SP-Po-01 (δ34S = 1.4‰ ± 0.4‰); chalcopyrite SP-CP-01 (δ34S = 5.45‰ ± 0.3‰); natural and synthetic minerals from USA SPI Supplies | 4.205813 |  |  |  | 601.410098 |  | 0.148678 |  |  |  | 0.043538 | [9 empty] | 27.567048 | [5 empty] | 1275.740207 | [5 empty] | 285.028238 | [9 empty] | 475326.3 | [13 empty] | 0.982683 | [11 empty] | 7.061554 |  | 61.915412 |  | 35.995047 | [7 empty] | 1.370796 | [5 empty] | 130.709133 | [15 empty] | 516639.2 |  | 2.000334 |  |  |  | 28.522962 | [5 empty] | 0.30339 | [7 empty] | 0.061636 | [5 empty] | 9.457082 |  |  |  | 0.053593 |  | 2.609709 | [7 empty] | 5338.410332 |  |  |  |  | 2025
| Xunmei vent field, Niaochao vent field |  | Seafloor hydrothermal | Volcanic-hosted massive sulfide (VMS) | seafloor massive sulfide (SMS) | Cu, Zn, Au, Ag | Co, Pb, Sb | Cu, Zn, Au, Ag, Co, Pb, Sb |  |  | I-Py4 (n=62)-9 | I-Py4 (n=62)-9 | seafloor vent field |  |  |  |  | ore material | grab | grab | mineral separate | [5 empty] | mineralisation | sulfide chimney | pyrite, marcasite, chalcopyrite |  | pyrite, marcasite, chalcopyrite | multiple stages: colloform marcasite-pyrite intergrowths (outermost wall), replacement assemblages (transition layers), dense recrystallized assemblages, marcasite pseudomorphs after pyrrhotite (middle layer) | sulfide chimney | colloform, subhedral, anhedral, euhedral, dense coarse-grained, columnar pseudomorphs |  |  |  | sphalerite, pyrrhotite, anhydrite, galena, tetrahedrite, tennantite | Transverse sections (polished sections) | EMPA, LA-ICPMS, MC-ICPMS | JEOL JXA-8100 EPMA; Teledyne Cetac Technologies Analyte Excite laser ablation system coupled with an Agilent Technologies 7700x quadrupole ICP-MS; ESI NWR Image GEO 193 coupled with TOFWERK icp TOF R; Neptune Plus multicollector ICP-MS (Thermo Fisher Scientific, Bremen, Germany) coupled with a Geolas HD excimer ArF laser ablation system (Coherent, Göttingen, Germany); Bruker M4 Tornado™ system | SIO, MNR; China University of Petroleum (East China), Qingdao, China; Nanjing Focu MS Technology Co. Ltd., Nanjing, China; Shanghai Chemlab Laboratory, Shanghai, China; Wuhan Sample Solution Analytical Technology Co. Ltd., Wuhan, China | EPMA: beam current of 10 nA, beam size of 1–5 μm, accelerating voltage of 20 kV. Micro-XRF: rhodium target X-ray tube operating at 50 kV and 800 nA, polycapillary lens providing a 40-μm spot size on a 20-μm raster, dwell time of 5 ms per pixel. LA-ICP-MS: 193-nm ArF excimer laser, fluence of 6 J/cm², 6 Hz repetition rate for 40 seconds (240 pulses), 30-second pre-ablation blank, total run time 70 seconds, spot size 32–44 μm, He carrier gas mixed with Ar. LA-ICP-TOF-MS: 193 nm ArF excimer laser, spot diameter ~20 µm, repetition rate ~20 Hz, laser fluence ~7 J/cm², scan speed ~4000 µm/s, He carrier gas ~600 ml/min, washout time 50 ms. S isotope MC-ICP-MS: spot size ~44 μm, pulse frequency ~2 Hz, laser fluence ~5 J/cm², He carrier gas with Ar make-up gas. | MASS-1 (Fe-Cu-Zn-S pressed pellet) and GSE-1G (synthetic basaltic glass) from the United States Geological Survey; pyrite PPP-1; chalcopyrite GBW07268; pyrrhotite SP-Po-01 (δ34S = 1.4‰ ± 0.4‰); chalcopyrite SP-CP-01 (δ34S = 5.45‰ ± 0.3‰); natural and synthetic minerals from USA SPI Supplies | 0.320533 |  |  |  | 1333.169929 |  | 0.041921 |  |  |  | 0.015262 | [15 empty] | 2113.393977 | [5 empty] | 127.475291 | [9 empty] | 458745.8 | [13 empty] | 0.007713 | [11 empty] | 0.822423 |  | 0.395543 |  | 11.801691 | [13 empty] | 8.400647 | [15 empty] | 537447.1 |  | 1.076589 |  |  |  | 73.394188 | [23 empty] | 0.009154 |  | 0.501463 | [7 empty] | 4.107406 |  |  |  |  | 2025
| Xunmei vent field, Niaochao vent field |  | Seafloor hydrothermal | Volcanic-hosted massive sulfide (VMS) | seafloor massive sulfide (SMS) | Cu, Zn, Au, Ag | Co, Pb, Sb | Cu, Zn, Au, Ag, Co, Pb, Sb |  |  | I-Py4 (n=62)-10 | I-Py4 (n=62)-10 | seafloor vent field |  |  |  |  | ore material | grab | grab | mineral separate | [5 empty] | mineralisation | sulfide chimney | pyrite, marcasite, chalcopyrite |  | pyrite, marcasite, chalcopyrite | multiple stages: colloform marcasite-pyrite intergrowths (outermost wall), replacement assemblages (transition layers), dense recrystallized assemblages, marcasite pseudomorphs after pyrrhotite (middle layer) | sulfide chimney | colloform, subhedral, anhedral, euhedral, dense coarse-grained, columnar pseudomorphs |  |  |  | sphalerite, pyrrhotite, anhydrite, galena, tetrahedrite, tennantite | Transverse sections (polished sections) | EMPA, LA-ICPMS, MC-ICPMS | JEOL JXA-8100 EPMA; Teledyne Cetac Technologies Analyte Excite laser ablation system coupled with an Agilent Technologies 7700x quadrupole ICP-MS; ESI NWR Image GEO 193 coupled with TOFWERK icp TOF R; Neptune Plus multicollector ICP-MS (Thermo Fisher Scientific, Bremen, Germany) coupled with a Geolas HD excimer ArF laser ablation system (Coherent, Göttingen, Germany); Bruker M4 Tornado™ system | SIO, MNR; China University of Petroleum (East China), Qingdao, China; Nanjing Focu MS Technology Co. Ltd., Nanjing, China; Shanghai Chemlab Laboratory, Shanghai, China; Wuhan Sample Solution Analytical Technology Co. Ltd., Wuhan, China | EPMA: beam current of 10 nA, beam size of 1–5 μm, accelerating voltage of 20 kV. Micro-XRF: rhodium target X-ray tube operating at 50 kV and 800 nA, polycapillary lens providing a 40-μm spot size on a 20-μm raster, dwell time of 5 ms per pixel. LA-ICP-MS: 193-nm ArF excimer laser, fluence of 6 J/cm², 6 Hz repetition rate for 40 seconds (240 pulses), 30-second pre-ablation blank, total run time 70 seconds, spot size 32–44 μm, He carrier gas mixed with Ar. LA-ICP-TOF-MS: 193 nm ArF excimer laser, spot diameter ~20 µm, repetition rate ~20 Hz, laser fluence ~7 J/cm², scan speed ~4000 µm/s, He carrier gas ~600 ml/min, washout time 50 ms. S isotope MC-ICP-MS: spot size ~44 μm, pulse frequency ~2 Hz, laser fluence ~5 J/cm², He carrier gas with Ar make-up gas. | MASS-1 (Fe-Cu-Zn-S pressed pellet) and GSE-1G (synthetic basaltic glass) from the United States Geological Survey; pyrite PPP-1; chalcopyrite GBW07268; pyrrhotite SP-Po-01 (δ34S = 1.4‰ ± 0.4‰); chalcopyrite SP-CP-01 (δ34S = 5.45‰ ± 0.3‰); natural and synthetic minerals from USA SPI Supplies | 3.813914 |  |  |  | 900.020552 |  | 0.092218 |  |  |  | 0.241253 | [9 empty] | 0.330433 | [5 empty] | 1806.345007 | [5 empty] | 2267.164683 | [9 empty] | 472323.4 | [13 empty] | 2.768978 | [11 empty] | 0.599508 |  | 0.556387 |  | 17.587642 | [13 empty] | 41.478848 | [15 empty] | 522186.6 |  | 1.775981 |  |  |  | 73.244316 | [5 empty] | 0.424034 | [17 empty] | 0.181954 |  | 1.806953 | [7 empty] | 34.211387 |  |  |  |  | 2025
| Xunmei vent field, Niaochao vent field |  | Seafloor hydrothermal | Volcanic-hosted massive sulfide (VMS) | seafloor massive sulfide (SMS) | Cu, Zn, Au, Ag | Co, Pb, Sb | Cu, Zn, Au, Ag, Co, Pb, Sb |  |  | I-Py4 (n=62)-11 | I-Py4 (n=62)-11 | seafloor vent field |  |  |  |  | ore material | grab | grab | mineral separate | [5 empty] | mineralisation | sulfide chimney | pyrite, marcasite, chalcopyrite |  | pyrite, marcasite, chalcopyrite | multiple stages: colloform marcasite-pyrite intergrowths (outermost wall), replacement assemblages (transition layers), dense recrystallized assemblages, marcasite pseudomorphs after pyrrhotite (middle layer) | sulfide chimney | colloform, subhedral, anhedral, euhedral, dense coarse-grained, columnar pseudomorphs |  |  |  | sphalerite, pyrrhotite, anhydrite, galena, tetrahedrite, tennantite | Transverse sections (polished sections) | EMPA, LA-ICPMS, MC-ICPMS | JEOL JXA-8100 EPMA; Teledyne Cetac Technologies Analyte Excite laser ablation system coupled with an Agilent Technologies 7700x quadrupole ICP-MS; ESI NWR Image GEO 193 coupled with TOFWERK icp TOF R; Neptune Plus multicollector ICP-MS (Thermo Fisher Scientific, Bremen, Germany) coupled with a Geolas HD excimer ArF laser ablation system (Coherent, Göttingen, Germany); Bruker M4 Tornado™ system | SIO, MNR; China University of Petroleum (East China), Qingdao, China; Nanjing Focu MS Technology Co. Ltd., Nanjing, China; Shanghai Chemlab Laboratory, Shanghai, China; Wuhan Sample Solution Analytical Technology Co. Ltd., Wuhan, China | EPMA: beam current of 10 nA, beam size of 1–5 μm, accelerating voltage of 20 kV. Micro-XRF: rhodium target X-ray tube operating at 50 kV and 800 nA, polycapillary lens providing a 40-μm spot size on a 20-μm raster, dwell time of 5 ms per pixel. LA-ICP-MS: 193-nm ArF excimer laser, fluence of 6 J/cm², 6 Hz repetition rate for 40 seconds (240 pulses), 30-second pre-ablation blank, total run time 70 seconds, spot size 32–44 μm, He carrier gas mixed with Ar. LA-ICP-TOF-MS: 193 nm ArF excimer laser, spot diameter ~20 µm, repetition rate ~20 Hz, laser fluence ~7 J/cm², scan speed ~4000 µm/s, He carrier gas ~600 ml/min, washout time 50 ms. S isotope MC-ICP-MS: spot size ~44 μm, pulse frequency ~2 Hz, laser fluence ~5 J/cm², He carrier gas with Ar make-up gas. | MASS-1 (Fe-Cu-Zn-S pressed pellet) and GSE-1G (synthetic basaltic glass) from the United States Geological Survey; pyrite PPP-1; chalcopyrite GBW07268; pyrrhotite SP-Po-01 (δ34S = 1.4‰ ± 0.4‰); chalcopyrite SP-CP-01 (δ34S = 5.45‰ ± 0.3‰); natural and synthetic minerals from USA SPI Supplies | 0.228398 |  |  |  | 660.289305 |  | 0.015641 |  |  |  | 0.009341 | [15 empty] | 897.220052 | [5 empty] | 379.205918 | [9 empty] | 458611.7 | [13 empty] | 0.140144 | [13 empty] | 0.372954 |  | 36.86464 | [13 empty] | 1.350881 | [15 empty] | 539166.6 |  | 0.280363 |  |  |  | 145.372993 | [25 empty] | 0.423322 | [7 empty] | 2.519595 |  |  |  |  | 2025
| Xunmei vent field, Niaochao vent field |  | Seafloor hydrothermal | Volcanic-hosted massive sulfide (VMS) | seafloor massive sulfide (SMS) | Cu, Zn, Au, Ag | Co, Pb, Sb | Cu, Zn, Au, Ag, Co, Pb, Sb |  |  | I-Py4 (n=62)-12 | I-Py4 (n=62)-12 | seafloor vent field |  |  |  |  | ore material | grab | grab | mineral separate | [5 empty] | mineralisation | sulfide chimney | pyrite, marcasite, chalcopyrite |  | pyrite, marcasite, chalcopyrite | multiple stages: colloform marcasite-pyrite intergrowths (outermost wall), replacement assemblages (transition layers), dense recrystallized assemblages, marcasite pseudomorphs after pyrrhotite (middle layer) | sulfide chimney | colloform, subhedral, anhedral, euhedral, dense coarse-grained, columnar pseudomorphs |  |  |  | sphalerite, pyrrhotite, anhydrite, galena, tetrahedrite, tennantite | Transverse sections (polished sections) | EMPA, LA-ICPMS, MC-ICPMS | JEOL JXA-8100 EPMA; Teledyne Cetac Technologies Analyte Excite laser ablation system coupled with an Agilent Technologies 7700x quadrupole ICP-MS; ESI NWR Image GEO 193 coupled with TOFWERK icp TOF R; Neptune Plus multicollector ICP-MS (Thermo Fisher Scientific, Bremen, Germany) coupled with a Geolas HD excimer ArF laser ablation system (Coherent, Göttingen, Germany); Bruker M4 Tornado™ system | SIO, MNR; China University of Petroleum (East China), Qingdao, China; Nanjing Focu MS Technology Co. Ltd., Nanjing, China; Shanghai Chemlab Laboratory, Shanghai, China; Wuhan Sample Solution Analytical Technology Co. Ltd., Wuhan, China | EPMA: beam current of 10 nA, beam size of 1–5 μm, accelerating voltage of 20 kV. Micro-XRF: rhodium target X-ray tube operating at 50 kV and 800 nA, polycapillary lens providing a 40-μm spot size on a 20-μm raster, dwell time of 5 ms per pixel. LA-ICP-MS: 193-nm ArF excimer laser, fluence of 6 J/cm², 6 Hz repetition rate for 40 seconds (240 pulses), 30-second pre-ablation blank, total run time 70 seconds, spot size 32–44 μm, He carrier gas mixed with Ar. LA-ICP-TOF-MS: 193 nm ArF excimer laser, spot diameter ~20 µm, repetition rate ~20 Hz, laser fluence ~7 J/cm², scan speed ~4000 µm/s, He carrier gas ~600 ml/min, washout time 50 ms. S isotope MC-ICP-MS: spot size ~44 μm, pulse frequency ~2 Hz, laser fluence ~5 J/cm², He carrier gas with Ar make-up gas. | MASS-1 (Fe-Cu-Zn-S pressed pellet) and GSE-1G (synthetic basaltic glass) from the United States Geological Survey; pyrite PPP-1; chalcopyrite GBW07268; pyrrhotite SP-Po-01 (δ34S = 1.4‰ ± 0.4‰); chalcopyrite SP-CP-01 (δ34S = 5.45‰ ± 0.3‰); natural and synthetic minerals from USA SPI Supplies | 0.153213 |  |  |  | 1081.494363 |  | 0.033999 |  |  |  | 0.017235 | [15 empty] | 5967.25641 | [5 empty] | 93.885447 | [9 empty] | 458124.6 | [27 empty] | 0.4708 |  | 8.957359 | [13 empty] | 2.098632 | [15 empty] | 534466.6 |  | 2.59005 |  |  |  | 150.181192 | [5 empty] | 0.010335 | [17 empty] | 0.012057 |  | 0.218591 | [7 empty] | 1.201657 |  |  |  |  | 2025
| Xunmei vent field, Niaochao vent field |  | Seafloor hydrothermal | Volcanic-hosted massive sulfide (VMS) | seafloor massive sulfide (SMS) | Cu, Zn, Au, Ag | Co, Pb, Sb | Cu, Zn, Au, Ag, Co, Pb, Sb |  |  | I-Py4 (n=62)-13 | I-Py4 (n=62)-13 | seafloor vent field |  |  |  |  | ore material | grab | grab | mineral separate | [5 empty] | mineralisation | sulfide chimney | pyrite, marcasite, chalcopyrite |  | pyrite, marcasite, chalcopyrite | multiple stages: colloform marcasite-pyrite intergrowths (outermost wall), replacement assemblages (transition layers), dense recrystallized assemblages, marcasite pseudomorphs after pyrrhotite (middle layer) | sulfide chimney | colloform, subhedral, anhedral, euhedral, dense coarse-grained, columnar pseudomorphs |  |  |  | sphalerite, pyrrhotite, anhydrite, galena, tetrahedrite, tennantite | Transverse sections (polished sections) | EMPA, LA-ICPMS, MC-ICPMS | JEOL JXA-8100 EPMA; Teledyne Cetac Technologies Analyte Excite laser ablation system coupled with an Agilent Technologies 7700x quadrupole ICP-MS; ESI NWR Image GEO 193 coupled with TOFWERK icp TOF R; Neptune Plus multicollector ICP-MS (Thermo Fisher Scientific, Bremen, Germany) coupled with a Geolas HD excimer ArF laser ablation system (Coherent, Göttingen, Germany); Bruker M4 Tornado™ system | SIO, MNR; China University of Petroleum (East China), Qingdao, China; Nanjing Focu MS Technology Co. Ltd., Nanjing, China; Shanghai Chemlab Laboratory, Shanghai, China; Wuhan Sample Solution Analytical Technology Co. Ltd., Wuhan, China | EPMA: beam current of 10 nA, beam size of 1–5 μm, accelerating voltage of 20 kV. Micro-XRF: rhodium target X-ray tube operating at 50 kV and 800 nA, polycapillary lens providing a 40-μm spot size on a 20-μm raster, dwell time of 5 ms per pixel. LA-ICP-MS: 193-nm ArF excimer laser, fluence of 6 J/cm², 6 Hz repetition rate for 40 seconds (240 pulses), 30-second pre-ablation blank, total run time 70 seconds, spot size 32–44 μm, He carrier gas mixed with Ar. LA-ICP-TOF-MS: 193 nm ArF excimer laser, spot diameter ~20 µm, repetition rate ~20 Hz, laser fluence ~7 J/cm², scan speed ~4000 µm/s, He carrier gas ~600 ml/min, washout time 50 ms. S isotope MC-ICP-MS: spot size ~44 μm, pulse frequency ~2 Hz, laser fluence ~5 J/cm², He carrier gas with Ar make-up gas. | MASS-1 (Fe-Cu-Zn-S pressed pellet) and GSE-1G (synthetic basaltic glass) from the United States Geological Survey; pyrite PPP-1; chalcopyrite GBW07268; pyrrhotite SP-Po-01 (δ34S = 1.4‰ ± 0.4‰); chalcopyrite SP-CP-01 (δ34S = 5.45‰ ± 0.3‰); natural and synthetic minerals from USA SPI Supplies | 0.423897 |  |  |  | 1003.757408 |  | 0.027593 |  |  |  | 0.032366 |  |  |  | 0.005639 | [5 empty] | 0.156019 | [5 empty] | 3848.281995 | [5 empty] | 290.330771 | [9 empty] | 458831.6 | [13 empty] | 0.12021 | [13 empty] | 0.678284 |  | 27.159263 | [13 empty] | 7.651602 | [15 empty] | 535835.3 |  | 2.78796 |  |  |  | 101.873661 | [5 empty] | 0.036208 | [13 empty] | 0.015511 |  |  |  | 0.102512 |  | 0.344303 | [7 empty] | 4.00038 |  |  |  |  | 2025
| Xunmei vent field, Niaochao vent field |  | Seafloor hydrothermal | Volcanic-hosted massive sulfide (VMS) | seafloor massive sulfide (SMS) | Cu, Zn, Au, Ag | Co, Pb, Sb | Cu, Zn, Au, Ag, Co, Pb, Sb |  |  | I-Py4 (n=62)-14 | I-Py4 (n=62)-14 | seafloor vent field |  |  |  |  | ore material | grab | grab | mineral separate | [5 empty] | mineralisation | sulfide chimney | pyrite, marcasite, chalcopyrite |  | pyrite, marcasite, chalcopyrite | multiple stages: colloform marcasite-pyrite intergrowths (outermost wall), replacement assemblages (transition layers), dense recrystallized assemblages, marcasite pseudomorphs after pyrrhotite (middle layer) | sulfide chimney | colloform, subhedral, anhedral, euhedral, dense coarse-grained, columnar pseudomorphs |  |  |  | sphalerite, pyrrhotite, anhydrite, galena, tetrahedrite, tennantite | Transverse sections (polished sections) | EMPA, LA-ICPMS, MC-ICPMS | JEOL JXA-8100 EPMA; Teledyne Cetac Technologies Analyte Excite laser ablation system coupled with an Agilent Technologies 7700x quadrupole ICP-MS; ESI NWR Image GEO 193 coupled with TOFWERK icp TOF R; Neptune Plus multicollector ICP-MS (Thermo Fisher Scientific, Bremen, Germany) coupled with a Geolas HD excimer ArF laser ablation system (Coherent, Göttingen, Germany); Bruker M4 Tornado™ system | SIO, MNR; China University of Petroleum (East China), Qingdao, China; Nanjing Focu MS Technology Co. Ltd., Nanjing, China; Shanghai Chemlab Laboratory, Shanghai, China; Wuhan Sample Solution Analytical Technology Co. Ltd., Wuhan, China | EPMA: beam current of 10 nA, beam size of 1–5 μm, accelerating voltage of 20 kV. Micro-XRF: rhodium target X-ray tube operating at 50 kV and 800 nA, polycapillary lens providing a 40-μm spot size on a 20-μm raster, dwell time of 5 ms per pixel. LA-ICP-MS: 193-nm ArF excimer laser, fluence of 6 J/cm², 6 Hz repetition rate for 40 seconds (240 pulses), 30-second pre-ablation blank, total run time 70 seconds, spot size 32–44 μm, He carrier gas mixed with Ar. LA-ICP-TOF-MS: 193 nm ArF excimer laser, spot diameter ~20 µm, repetition rate ~20 Hz, laser fluence ~7 J/cm², scan speed ~4000 µm/s, He carrier gas ~600 ml/min, washout time 50 ms. S isotope MC-ICP-MS: spot size ~44 μm, pulse frequency ~2 Hz, laser fluence ~5 J/cm², He carrier gas with Ar make-up gas. | MASS-1 (Fe-Cu-Zn-S pressed pellet) and GSE-1G (synthetic basaltic glass) from the United States Geological Survey; pyrite PPP-1; chalcopyrite GBW07268; pyrrhotite SP-Po-01 (δ34S = 1.4‰ ± 0.4‰); chalcopyrite SP-CP-01 (δ34S = 5.45‰ ± 0.3‰); natural and synthetic minerals from USA SPI Supplies | 0.765118 |  |  |  | 1064.828994 |  | 0.030378 |  |  |  | 0.060743 | [15 empty] | 4417.175574 | [5 empty] | 198.787535 | [9 empty] | 472583.1 | [13 empty] | 0.032402 | [11 empty] | 1.167637 |  | 1.869453 |  | 50.257336 | [13 empty] | 13.594814 | [15 empty] | 521319.9 |  | 4.417235 |  |  |  | 101.814125 | [5 empty] | 0.023936 | [7 empty] | 0.072708 | [5 empty] | 0.029431 |  |  |  | 0.316083 |  | 1.561283 | [7 empty] | 2.528196 |  |  |  |  | 2025
| Xunmei vent field, Niaochao vent field |  | Seafloor hydrothermal | Volcanic-hosted massive sulfide (VMS) | seafloor massive sulfide (SMS) | Cu, Zn, Au, Ag | Co, Pb, Sb | Cu, Zn, Au, Ag, Co, Pb, Sb |  |  | I-Py4 (n=62)-15 | I-Py4 (n=62)-15 | seafloor vent field |  |  |  |  | ore material | grab | grab | mineral separate | [5 empty] | mineralisation | sulfide chimney | pyrite, marcasite, chalcopyrite |  | pyrite, marcasite, chalcopyrite | multiple stages: colloform marcasite-pyrite intergrowths (outermost wall), replacement assemblages (transition layers), dense recrystallized assemblages, marcasite pseudomorphs after pyrrhotite (middle layer) | sulfide chimney | colloform, subhedral, anhedral, euhedral, dense coarse-grained, columnar pseudomorphs |  |  |  | sphalerite, pyrrhotite, anhydrite, galena, tetrahedrite, tennantite | Transverse sections (polished sections) | EMPA, LA-ICPMS, MC-ICPMS | JEOL JXA-8100 EPMA; Teledyne Cetac Technologies Analyte Excite laser ablation system coupled with an Agilent Technologies 7700x quadrupole ICP-MS; ESI NWR Image GEO 193 coupled with TOFWERK icp TOF R; Neptune Plus multicollector ICP-MS (Thermo Fisher Scientific, Bremen, Germany) coupled with a Geolas HD excimer ArF laser ablation system (Coherent, Göttingen, Germany); Bruker M4 Tornado™ system | SIO, MNR; China University of Petroleum (East China), Qingdao, China; Nanjing Focu MS Technology Co. Ltd., Nanjing, China; Shanghai Chemlab Laboratory, Shanghai, China; Wuhan Sample Solution Analytical Technology Co. Ltd., Wuhan, China | EPMA: beam current of 10 nA, beam size of 1–5 μm, accelerating voltage of 20 kV. Micro-XRF: rhodium target X-ray tube operating at 50 kV and 800 nA, polycapillary lens providing a 40-μm spot size on a 20-μm raster, dwell time of 5 ms per pixel. LA-ICP-MS: 193-nm ArF excimer laser, fluence of 6 J/cm², 6 Hz repetition rate for 40 seconds (240 pulses), 30-second pre-ablation blank, total run time 70 seconds, spot size 32–44 μm, He carrier gas mixed with Ar. LA-ICP-TOF-MS: 193 nm ArF excimer laser, spot diameter ~20 µm, repetition rate ~20 Hz, laser fluence ~7 J/cm², scan speed ~4000 µm/s, He carrier gas ~600 ml/min, washout time 50 ms. S isotope MC-ICP-MS: spot size ~44 μm, pulse frequency ~2 Hz, laser fluence ~5 J/cm², He carrier gas with Ar make-up gas. | MASS-1 (Fe-Cu-Zn-S pressed pellet) and GSE-1G (synthetic basaltic glass) from the United States Geological Survey; pyrite PPP-1; chalcopyrite GBW07268; pyrrhotite SP-Po-01 (δ34S = 1.4‰ ± 0.4‰); chalcopyrite SP-CP-01 (δ34S = 5.45‰ ± 0.3‰); natural and synthetic minerals from USA SPI Supplies | 0.324337 |  |  |  | 954.005765 |  | 0.033671 |  |  |  | 0.026306 | [15 empty] | 4238.480536 | [5 empty] | 170.58207 | [9 empty] | 464021.3 | [13 empty] | 0.048625 | [13 empty] | 0.355474 |  | 42.139522 | [13 empty] | 2.321954 | [15 empty] | 530412.6 |  | 2.530614 |  |  |  | 82.042448 | [5 empty] | 0.052651 | [7 empty] | 0.064503 | [9 empty] | 0.067122 |  | 0.1801 | [7 empty] | 5.388015 |  |  |  |  | 2025
| Xunmei vent field, Niaochao vent field |  | Seafloor hydrothermal | Volcanic-hosted massive sulfide (VMS) | seafloor massive sulfide (SMS) | Cu, Zn, Au, Ag | Co, Pb, Sb | Cu, Zn, Au, Ag, Co, Pb, Sb |  |  | I-Py4 (n=62)-16 | I-Py4 (n=62)-16 | seafloor vent field |  |  |  |  | ore material | grab | grab | mineral separate | [5 empty] | mineralisation | sulfide chimney | pyrite, marcasite, chalcopyrite |  | pyrite, marcasite, chalcopyrite | multiple stages: colloform marcasite-pyrite intergrowths (outermost wall), replacement assemblages (transition layers), dense recrystallized assemblages, marcasite pseudomorphs after pyrrhotite (middle layer) | sulfide chimney | colloform, subhedral, anhedral, euhedral, dense coarse-grained, columnar pseudomorphs |  |  |  | sphalerite, pyrrhotite, anhydrite, galena, tetrahedrite, tennantite | Transverse sections (polished sections) | EMPA, LA-ICPMS, MC-ICPMS | JEOL JXA-8100 EPMA; Teledyne Cetac Technologies Analyte Excite laser ablation system coupled with an Agilent Technologies 7700x quadrupole ICP-MS; ESI NWR Image GEO 193 coupled with TOFWERK icp TOF R; Neptune Plus multicollector ICP-MS (Thermo Fisher Scientific, Bremen, Germany) coupled with a Geolas HD excimer ArF laser ablation system (Coherent, Göttingen, Germany); Bruker M4 Tornado™ system | SIO, MNR; China University of Petroleum (East China), Qingdao, China; Nanjing Focu MS Technology Co. Ltd., Nanjing, China; Shanghai Chemlab Laboratory, Shanghai, China; Wuhan Sample Solution Analytical Technology Co. Ltd., Wuhan, China | EPMA: beam current of 10 nA, beam size of 1–5 μm, accelerating voltage of 20 kV. Micro-XRF: rhodium target X-ray tube operating at 50 kV and 800 nA, polycapillary lens providing a 40-μm spot size on a 20-μm raster, dwell time of 5 ms per pixel. LA-ICP-MS: 193-nm ArF excimer laser, fluence of 6 J/cm², 6 Hz repetition rate for 40 seconds (240 pulses), 30-second pre-ablation blank, total run time 70 seconds, spot size 32–44 μm, He carrier gas mixed with Ar. LA-ICP-TOF-MS: 193 nm ArF excimer laser, spot diameter ~20 µm, repetition rate ~20 Hz, laser fluence ~7 J/cm², scan speed ~4000 µm/s, He carrier gas ~600 ml/min, washout time 50 ms. S isotope MC-ICP-MS: spot size ~44 μm, pulse frequency ~2 Hz, laser fluence ~5 J/cm², He carrier gas with Ar make-up gas. | MASS-1 (Fe-Cu-Zn-S pressed pellet) and GSE-1G (synthetic basaltic glass) from the United States Geological Survey; pyrite PPP-1; chalcopyrite GBW07268; pyrrhotite SP-Po-01 (δ34S = 1.4‰ ± 0.4‰); chalcopyrite SP-CP-01 (δ34S = 5.45‰ ± 0.3‰); natural and synthetic minerals from USA SPI Supplies | 0.039273 |  |  |  | 841.14817 |  | 0.020748 |  |  |  | 0.028742 | [15 empty] | 5213.140945 | [5 empty] | 79.813498 | [9 empty] | 456271.2 | [27 empty] | 0.489968 |  | 28.539855 | [13 empty] | 1.18529 | [15 empty] | 537271.5 |  | 3.172574 |  |  |  | 133.132081 | [13 empty] | 0.169257 | [9 empty] | 0.008985 |  | 0.474871 | [7 empty] | 0.807542 |  |  |  |  | 2025
| Xunmei vent field, Niaochao vent field |  | Seafloor hydrothermal | Volcanic-hosted massive sulfide (VMS) | seafloor massive sulfide (SMS) | Cu, Zn, Au, Ag | Co, Pb, Sb | Cu, Zn, Au, Ag, Co, Pb, Sb |  |  | I-Py4 (n=62)-17 | I-Py4 (n=62)-17 | seafloor vent field |  |  |  |  | ore material | grab | grab | mineral separate | [5 empty] | mineralisation | sulfide chimney | pyrite, marcasite, chalcopyrite |  | pyrite, marcasite, chalcopyrite | multiple stages: colloform marcasite-pyrite intergrowths (outermost wall), replacement assemblages (transition layers), dense recrystallized assemblages, marcasite pseudomorphs after pyrrhotite (middle layer) | sulfide chimney | colloform, subhedral, anhedral, euhedral, dense coarse-grained, columnar pseudomorphs |  |  |  | sphalerite, pyrrhotite, anhydrite, galena, tetrahedrite, tennantite | Transverse sections (polished sections) | EMPA, LA-ICPMS, MC-ICPMS | JEOL JXA-8100 EPMA; Teledyne Cetac Technologies Analyte Excite laser ablation system coupled with an Agilent Technologies 7700x quadrupole ICP-MS; ESI NWR Image GEO 193 coupled with TOFWERK icp TOF R; Neptune Plus multicollector ICP-MS (Thermo Fisher Scientific, Bremen, Germany) coupled with a Geolas HD excimer ArF laser ablation system (Coherent, Göttingen, Germany); Bruker M4 Tornado™ system | SIO, MNR; China University of Petroleum (East China), Qingdao, China; Nanjing Focu MS Technology Co. Ltd., Nanjing, China; Shanghai Chemlab Laboratory, Shanghai, China; Wuhan Sample Solution Analytical Technology Co. Ltd., Wuhan, China | EPMA: beam current of 10 nA, beam size of 1–5 μm, accelerating voltage of 20 kV. Micro-XRF: rhodium target X-ray tube operating at 50 kV and 800 nA, polycapillary lens providing a 40-μm spot size on a 20-μm raster, dwell time of 5 ms per pixel. LA-ICP-MS: 193-nm ArF excimer laser, fluence of 6 J/cm², 6 Hz repetition rate for 40 seconds (240 pulses), 30-second pre-ablation blank, total run time 70 seconds, spot size 32–44 μm, He carrier gas mixed with Ar. LA-ICP-TOF-MS: 193 nm ArF excimer laser, spot diameter ~20 µm, repetition rate ~20 Hz, laser fluence ~7 J/cm², scan speed ~4000 µm/s, He carrier gas ~600 ml/min, washout time 50 ms. S isotope MC-ICP-MS: spot size ~44 μm, pulse frequency ~2 Hz, laser fluence ~5 J/cm², He carrier gas with Ar make-up gas. | MASS-1 (Fe-Cu-Zn-S pressed pellet) and GSE-1G (synthetic basaltic glass) from the United States Geological Survey; pyrite PPP-1; chalcopyrite GBW07268; pyrrhotite SP-Po-01 (δ34S = 1.4‰ ± 0.4‰); chalcopyrite SP-CP-01 (δ34S = 5.45‰ ± 0.3‰); natural and synthetic minerals from USA SPI Supplies | 1.855378 |  |  |  | 1220.245061 |  | 0.085382 |  |  |  | 0.017539 | [15 empty] | 7572.865039 | [5 empty] | 277.327558 | [9 empty] | 446779.3 | [13 empty] | 0.02789 | [11 empty] | 0.620923 |  | 0.490575 |  | 30.925209 | [13 empty] | 10.132006 | [15 empty] | 543831.2 |  | 11.952901 |  |  |  | 121.245328 | [5 empty] | 0.036987 | [7 empty] | 0.059454 | [9 empty] | 0.013936 |  | 0.232951 | [7 empty] | 0.88286 |  |  |  |  | 2025
| Xunmei vent field, Niaochao vent field |  | Seafloor hydrothermal | Volcanic-hosted massive sulfide (VMS) | seafloor massive sulfide (SMS) | Cu, Zn, Au, Ag | Co, Pb, Sb | Cu, Zn, Au, Ag, Co, Pb, Sb |  |  | I-Py4 (n=62)-18 | I-Py4 (n=62)-18 | seafloor vent field |  |  |  |  | ore material | grab | grab | mineral separate | [5 empty] | mineralisation | sulfide chimney | pyrite, marcasite, chalcopyrite |  | pyrite, marcasite, chalcopyrite | multiple stages: colloform marcasite-pyrite intergrowths (outermost wall), replacement assemblages (transition layers), dense recrystallized assemblages, marcasite pseudomorphs after pyrrhotite (middle layer) | sulfide chimney | colloform, subhedral, anhedral, euhedral, dense coarse-grained, columnar pseudomorphs |  |  |  | sphalerite, pyrrhotite, anhydrite, galena, tetrahedrite, tennantite | Transverse sections (polished sections) | EMPA, LA-ICPMS, MC-ICPMS | JEOL JXA-8100 EPMA; Teledyne Cetac Technologies Analyte Excite laser ablation system coupled with an Agilent Technologies 7700x quadrupole ICP-MS; ESI NWR Image GEO 193 coupled with TOFWERK icp TOF R; Neptune Plus multicollector ICP-MS (Thermo Fisher Scientific, Bremen, Germany) coupled with a Geolas HD excimer ArF laser ablation system (Coherent, Göttingen, Germany); Bruker M4 Tornado™ system | SIO, MNR; China University of Petroleum (East China), Qingdao, China; Nanjing Focu MS Technology Co. Ltd., Nanjing, China; Shanghai Chemlab Laboratory, Shanghai, China; Wuhan Sample Solution Analytical Technology Co. Ltd., Wuhan, China | EPMA: beam current of 10 nA, beam size of 1–5 μm, accelerating voltage of 20 kV. Micro-XRF: rhodium target X-ray tube operating at 50 kV and 800 nA, polycapillary lens providing a 40-μm spot size on a 20-μm raster, dwell time of 5 ms per pixel. LA-ICP-MS: 193-nm ArF excimer laser, fluence of 6 J/cm², 6 Hz repetition rate for 40 seconds (240 pulses), 30-second pre-ablation blank, total run time 70 seconds, spot size 32–44 μm, He carrier gas mixed with Ar. LA-ICP-TOF-MS: 193 nm ArF excimer laser, spot diameter ~20 µm, repetition rate ~20 Hz, laser fluence ~7 J/cm², scan speed ~4000 µm/s, He carrier gas ~600 ml/min, washout time 50 ms. S isotope MC-ICP-MS: spot size ~44 μm, pulse frequency ~2 Hz, laser fluence ~5 J/cm², He carrier gas with Ar make-up gas. | MASS-1 (Fe-Cu-Zn-S pressed pellet) and GSE-1G (synthetic basaltic glass) from the United States Geological Survey; pyrite PPP-1; chalcopyrite GBW07268; pyrrhotite SP-Po-01 (δ34S = 1.4‰ ± 0.4‰); chalcopyrite SP-CP-01 (δ34S = 5.45‰ ± 0.3‰); natural and synthetic minerals from USA SPI Supplies | 0.181471 |  |  |  | 975.992676 |  | 0.023295 |  |  |  | 0.028947 | [15 empty] | 8360.111938 | [5 empty] | 133.147174 | [9 empty] | 444028.5 | [13 empty] | 0.007723 | [13 empty] | 0.423072 |  | 33.311554 | [13 empty] | 1.04735 | [15 empty] | 546193.6 |  | 5.355882 |  |  |  | 174.296092 | [5 empty] | 0.133694 | [7 empty] | 0.216118 | [11 empty] | 0.31539 | [7 empty] | 0.770139 |  |  |  |  | 2025
| Xunmei vent field, Niaochao vent field |  | Seafloor hydrothermal | Volcanic-hosted massive sulfide (VMS) | seafloor massive sulfide (SMS) | Cu, Zn, Au, Ag | Co, Pb, Sb | Cu, Zn, Au, Ag, Co, Pb, Sb |  |  | I-Py4 (n=62)-19 | I-Py4 (n=62)-19 | seafloor vent field |  |  |  |  | ore material | grab | grab | mineral separate | [5 empty] | mineralisation | sulfide chimney | pyrite, marcasite, chalcopyrite |  | pyrite, marcasite, chalcopyrite | multiple stages: colloform marcasite-pyrite intergrowths (outermost wall), replacement assemblages (transition layers), dense recrystallized assemblages, marcasite pseudomorphs after pyrrhotite (middle layer) | sulfide chimney | colloform, subhedral, anhedral, euhedral, dense coarse-grained, columnar pseudomorphs |  |  |  | sphalerite, pyrrhotite, anhydrite, galena, tetrahedrite, tennantite | Transverse sections (polished sections) | EMPA, LA-ICPMS, MC-ICPMS | JEOL JXA-8100 EPMA; Teledyne Cetac Technologies Analyte Excite laser ablation system coupled with an Agilent Technologies 7700x quadrupole ICP-MS; ESI NWR Image GEO 193 coupled with TOFWERK icp TOF R; Neptune Plus multicollector ICP-MS (Thermo Fisher Scientific, Bremen, Germany) coupled with a Geolas HD excimer ArF laser ablation system (Coherent, Göttingen, Germany); Bruker M4 Tornado™ system | SIO, MNR; China University of Petroleum (East China), Qingdao, China; Nanjing Focu MS Technology Co. Ltd., Nanjing, China; Shanghai Chemlab Laboratory, Shanghai, China; Wuhan Sample Solution Analytical Technology Co. Ltd., Wuhan, China | EPMA: beam current of 10 nA, beam size of 1–5 μm, accelerating voltage of 20 kV. Micro-XRF: rhodium target X-ray tube operating at 50 kV and 800 nA, polycapillary lens providing a 40-μm spot size on a 20-μm raster, dwell time of 5 ms per pixel. LA-ICP-MS: 193-nm ArF excimer laser, fluence of 6 J/cm², 6 Hz repetition rate for 40 seconds (240 pulses), 30-second pre-ablation blank, total run time 70 seconds, spot size 32–44 μm, He carrier gas mixed with Ar. LA-ICP-TOF-MS: 193 nm ArF excimer laser, spot diameter ~20 µm, repetition rate ~20 Hz, laser fluence ~7 J/cm², scan speed ~4000 µm/s, He carrier gas ~600 ml/min, washout time 50 ms. S isotope MC-ICP-MS: spot size ~44 μm, pulse frequency ~2 Hz, laser fluence ~5 J/cm², He carrier gas with Ar make-up gas. | MASS-1 (Fe-Cu-Zn-S pressed pellet) and GSE-1G (synthetic basaltic glass) from the United States Geological Survey; pyrite PPP-1; chalcopyrite GBW07268; pyrrhotite SP-Po-01 (δ34S = 1.4‰ ± 0.4‰); chalcopyrite SP-CP-01 (δ34S = 5.45‰ ± 0.3‰); natural and synthetic minerals from USA SPI Supplies | 1.826797 |  |  |  | 1134.547461 |  | 0.048216 | [19 empty] | 2044.291193 | [5 empty] | 1342.184448 | [9 empty] | 447151.1 | [13 empty] | 1.743491 | [13 empty] | 0.341614 |  | 88.674069 | [13 empty] | 21.711806 | [15 empty] | 547951.2 |  | 2.177611 |  |  |  | 79.515835 | [5 empty] | 0.50607 | [19 empty] | 0.82743 | [7 empty] | 7.529907 |  |  |  |  | 2025
| Xunmei vent field, Niaochao vent field |  | Seafloor hydrothermal | Volcanic-hosted massive sulfide (VMS) | seafloor massive sulfide (SMS) | Cu, Zn, Au, Ag | Co, Pb, Sb | Cu, Zn, Au, Ag, Co, Pb, Sb |  |  | I-Py4 (n=62)-20 | I-Py4 (n=62)-20 | seafloor vent field |  |  |  |  | ore material | grab | grab | mineral separate | [5 empty] | mineralisation | sulfide chimney | pyrite, marcasite, chalcopyrite |  | pyrite, marcasite, chalcopyrite | multiple stages: colloform marcasite-pyrite intergrowths (outermost wall), replacement assemblages (transition layers), dense recrystallized assemblages, marcasite pseudomorphs after pyrrhotite (middle layer) | sulfide chimney | colloform, subhedral, anhedral, euhedral, dense coarse-grained, columnar pseudomorphs |  |  |  | sphalerite, pyrrhotite, anhydrite, galena, tetrahedrite, tennantite | Transverse sections (polished sections) | EMPA, LA-ICPMS, MC-ICPMS | JEOL JXA-8100 EPMA; Teledyne Cetac Technologies Analyte Excite laser ablation system coupled with an Agilent Technologies 7700x quadrupole ICP-MS; ESI NWR Image GEO 193 coupled with TOFWERK icp TOF R; Neptune Plus multicollector ICP-MS (Thermo Fisher Scientific, Bremen, Germany) coupled with a Geolas HD excimer ArF laser ablation system (Coherent, Göttingen, Germany); Bruker M4 Tornado™ system | SIO, MNR; China University of Petroleum (East China), Qingdao, China; Nanjing Focu MS Technology Co. Ltd., Nanjing, China; Shanghai Chemlab Laboratory, Shanghai, China; Wuhan Sample Solution Analytical Technology Co. Ltd., Wuhan, China | EPMA: beam current of 10 nA, beam size of 1–5 μm, accelerating voltage of 20 kV. Micro-XRF: rhodium target X-ray tube operating at 50 kV and 800 nA, polycapillary lens providing a 40-μm spot size on a 20-μm raster, dwell time of 5 ms per pixel. LA-ICP-MS: 193-nm ArF excimer laser, fluence of 6 J/cm², 6 Hz repetition rate for 40 seconds (240 pulses), 30-second pre-ablation blank, total run time 70 seconds, spot size 32–44 μm, He carrier gas mixed with Ar. LA-ICP-TOF-MS: 193 nm ArF excimer laser, spot diameter ~20 µm, repetition rate ~20 Hz, laser fluence ~7 J/cm², scan speed ~4000 µm/s, He carrier gas ~600 ml/min, washout time 50 ms. S isotope MC-ICP-MS: spot size ~44 μm, pulse frequency ~2 Hz, laser fluence ~5 J/cm², He carrier gas with Ar make-up gas. | MASS-1 (Fe-Cu-Zn-S pressed pellet) and GSE-1G (synthetic basaltic glass) from the United States Geological Survey; pyrite PPP-1; chalcopyrite GBW07268; pyrrhotite SP-Po-01 (δ34S = 1.4‰ ± 0.4‰); chalcopyrite SP-CP-01 (δ34S = 5.45‰ ± 0.3‰); natural and synthetic minerals from USA SPI Supplies | 0.215999 |  |  |  | 459.145071 | [5 empty] | 0.039194 | [9 empty] | 0.10045 | [5 empty] | 7361.481639 | [5 empty] | 243.909744 | [9 empty] | 462760.7 | [13 empty] | 0.038616 | [11 empty] | 0.749627 |  | 0.459773 |  | 32.75927 | [7 empty] | 0.131718 | [5 empty] | 1.982935 | [15 empty] | 528799.6 |  | 0.96705 |  |  |  | 169.894379 | [5 empty] | 0.05902 | [7 empty] | 0.378459 | [9 empty] | 0.588731 |  | 0.604082 | [7 empty] | 4.086527 |  |  |  |  | 2025
| Xunmei vent field, Niaochao vent field |  | Seafloor hydrothermal | Volcanic-hosted massive sulfide (VMS) | seafloor massive sulfide (SMS) | Cu, Zn, Au, Ag | Co, Pb, Sb | Cu, Zn, Au, Ag, Co, Pb, Sb |  |  | I-Py4 (n=62)-21 | I-Py4 (n=62)-21 | seafloor vent field |  |  |  |  | ore material | grab | grab | mineral separate | [5 empty] | mineralisation | sulfide chimney | pyrite, marcasite, chalcopyrite |  | pyrite, marcasite, chalcopyrite | multiple stages: colloform marcasite-pyrite intergrowths (outermost wall), replacement assemblages (transition layers), dense recrystallized assemblages, marcasite pseudomorphs after pyrrhotite (middle layer) | sulfide chimney | colloform, subhedral, anhedral, euhedral, dense coarse-grained, columnar pseudomorphs |  |  |  | sphalerite, pyrrhotite, anhydrite, galena, tetrahedrite, tennantite | Transverse sections (polished sections) | EMPA, LA-ICPMS, MC-ICPMS | JEOL JXA-8100 EPMA; Teledyne Cetac Technologies Analyte Excite laser ablation system coupled with an Agilent Technologies 7700x quadrupole ICP-MS; ESI NWR Image GEO 193 coupled with TOFWERK icp TOF R; Neptune Plus multicollector ICP-MS (Thermo Fisher Scientific, Bremen, Germany) coupled with a Geolas HD excimer ArF laser ablation system (Coherent, Göttingen, Germany); Bruker M4 Tornado™ system | SIO, MNR; China University of Petroleum (East China), Qingdao, China; Nanjing Focu MS Technology Co. Ltd., Nanjing, China; Shanghai Chemlab Laboratory, Shanghai, China; Wuhan Sample Solution Analytical Technology Co. Ltd., Wuhan, China | EPMA: beam current of 10 nA, beam size of 1–5 μm, accelerating voltage of 20 kV. Micro-XRF: rhodium target X-ray tube operating at 50 kV and 800 nA, polycapillary lens providing a 40-μm spot size on a 20-μm raster, dwell time of 5 ms per pixel. LA-ICP-MS: 193-nm ArF excimer laser, fluence of 6 J/cm², 6 Hz repetition rate for 40 seconds (240 pulses), 30-second pre-ablation blank, total run time 70 seconds, spot size 32–44 μm, He carrier gas mixed with Ar. LA-ICP-TOF-MS: 193 nm ArF excimer laser, spot diameter ~20 µm, repetition rate ~20 Hz, laser fluence ~7 J/cm², scan speed ~4000 µm/s, He carrier gas ~600 ml/min, washout time 50 ms. S isotope MC-ICP-MS: spot size ~44 μm, pulse frequency ~2 Hz, laser fluence ~5 J/cm², He carrier gas with Ar make-up gas. | MASS-1 (Fe-Cu-Zn-S pressed pellet) and GSE-1G (synthetic basaltic glass) from the United States Geological Survey; pyrite PPP-1; chalcopyrite GBW07268; pyrrhotite SP-Po-01 (δ34S = 1.4‰ ± 0.4‰); chalcopyrite SP-CP-01 (δ34S = 5.45‰ ± 0.3‰); natural and synthetic minerals from USA SPI Supplies | 0.047557 |  |  |  | 517.818286 | [15 empty] | 0.128386 | [5 empty] | 2237.58704 | [5 empty] | 49.856885 | [9 empty] | 458103.1 | [13 empty] | 0.021188 | [13 empty] | 0.471681 |  | 37.214835 | [13 empty] | 0.734856 | [15 empty] | 538772.6 |  | 0.345672 |  |  |  | 120.789291 | [23 empty] | 0.250963 |  | 0.478499 | [7 empty] | 1.849913 |  |  |  |  | 2025
| Xunmei vent field, Niaochao vent field |  | Seafloor hydrothermal | Volcanic-hosted massive sulfide (VMS) | seafloor massive sulfide (SMS) | Cu, Zn, Au, Ag | Co, Pb, Sb | Cu, Zn, Au, Ag, Co, Pb, Sb |  |  | I-Py4 (n=62)-22 | I-Py4 (n=62)-22 | seafloor vent field |  |  |  |  | ore material | grab | grab | mineral separate | [5 empty] | mineralisation | sulfide chimney | pyrite, marcasite, chalcopyrite |  | pyrite, marcasite, chalcopyrite | multiple stages: colloform marcasite-pyrite intergrowths (outermost wall), replacement assemblages (transition layers), dense recrystallized assemblages, marcasite pseudomorphs after pyrrhotite (middle layer) | sulfide chimney | colloform, subhedral, anhedral, euhedral, dense coarse-grained, columnar pseudomorphs |  |  |  | sphalerite, pyrrhotite, anhydrite, galena, tetrahedrite, tennantite | Transverse sections (polished sections) | EMPA, LA-ICPMS, MC-ICPMS | JEOL JXA-8100 EPMA; Teledyne Cetac Technologies Analyte Excite laser ablation system coupled with an Agilent Technologies 7700x quadrupole ICP-MS; ESI NWR Image GEO 193 coupled with TOFWERK icp TOF R; Neptune Plus multicollector ICP-MS (Thermo Fisher Scientific, Bremen, Germany) coupled with a Geolas HD excimer ArF laser ablation system (Coherent, Göttingen, Germany); Bruker M4 Tornado™ system | SIO, MNR; China University of Petroleum (East China), Qingdao, China; Nanjing Focu MS Technology Co. Ltd., Nanjing, China; Shanghai Chemlab Laboratory, Shanghai, China; Wuhan Sample Solution Analytical Technology Co. Ltd., Wuhan, China | EPMA: beam current of 10 nA, beam size of 1–5 μm, accelerating voltage of 20 kV. Micro-XRF: rhodium target X-ray tube operating at 50 kV and 800 nA, polycapillary lens providing a 40-μm spot size on a 20-μm raster, dwell time of 5 ms per pixel. LA-ICP-MS: 193-nm ArF excimer laser, fluence of 6 J/cm², 6 Hz repetition rate for 40 seconds (240 pulses), 30-second pre-ablation blank, total run time 70 seconds, spot size 32–44 μm, He carrier gas mixed with Ar. LA-ICP-TOF-MS: 193 nm ArF excimer laser, spot diameter ~20 µm, repetition rate ~20 Hz, laser fluence ~7 J/cm², scan speed ~4000 µm/s, He carrier gas ~600 ml/min, washout time 50 ms. S isotope MC-ICP-MS: spot size ~44 μm, pulse frequency ~2 Hz, laser fluence ~5 J/cm², He carrier gas with Ar make-up gas. | MASS-1 (Fe-Cu-Zn-S pressed pellet) and GSE-1G (synthetic basaltic glass) from the United States Geological Survey; pyrite PPP-1; chalcopyrite GBW07268; pyrrhotite SP-Po-01 (δ34S = 1.4‰ ± 0.4‰); chalcopyrite SP-CP-01 (δ34S = 5.45‰ ± 0.3‰); natural and synthetic minerals from USA SPI Supplies | 0.443301 |  |  |  | 863.573882 |  | 0.036982 |  |  |  | 0.020133 | [15 empty] | 1351.962201 | [5 empty] | 191.270176 | [9 empty] | 464386 | [13 empty] | 0.018516 | [11 empty] | 2.163123 |  | 3.034822 |  | 40.290959 | [7 empty] | 0.124891 | [5 empty] | 13.181443 | [15 empty] | 532926.5 |  | 2.218395 |  |  |  | 39.352555 | [5 empty] | 0.043009 | [7 empty] | 0.157774 | [5 empty] | 0.112755 |  |  |  | 0.080963 |  | 1.09529 | [7 empty] | 6.127267 |  |  |  |  | 2025
| Xunmei vent field, Niaochao vent field |  | Seafloor hydrothermal | Volcanic-hosted massive sulfide (VMS) | seafloor massive sulfide (SMS) | Cu, Zn, Au, Ag | Co, Pb, Sb | Cu, Zn, Au, Ag, Co, Pb, Sb |  |  | I-Py4 (n=62)-23 | I-Py4 (n=62)-23 | seafloor vent field |  |  |  |  | ore material | grab | grab | mineral separate | [5 empty] | mineralisation | sulfide chimney | pyrite, marcasite, chalcopyrite |  | pyrite, marcasite, chalcopyrite | multiple stages: colloform marcasite-pyrite intergrowths (outermost wall), replacement assemblages (transition layers), dense recrystallized assemblages, marcasite pseudomorphs after pyrrhotite (middle layer) | sulfide chimney | colloform, subhedral, anhedral, euhedral, dense coarse-grained, columnar pseudomorphs |  |  |  | sphalerite, pyrrhotite, anhydrite, galena, tetrahedrite, tennantite | Transverse sections (polished sections) | EMPA, LA-ICPMS, MC-ICPMS | JEOL JXA-8100 EPMA; Teledyne Cetac Technologies Analyte Excite laser ablation system coupled with an Agilent Technologies 7700x quadrupole ICP-MS; ESI NWR Image GEO 193 coupled with TOFWERK icp TOF R; Neptune Plus multicollector ICP-MS (Thermo Fisher Scientific, Bremen, Germany) coupled with a Geolas HD excimer ArF laser ablation system (Coherent, Göttingen, Germany); Bruker M4 Tornado™ system | SIO, MNR; China University of Petroleum (East China), Qingdao, China; Nanjing Focu MS Technology Co. Ltd., Nanjing, China; Shanghai Chemlab Laboratory, Shanghai, China; Wuhan Sample Solution Analytical Technology Co. Ltd., Wuhan, China | EPMA: beam current of 10 nA, beam size of 1–5 μm, accelerating voltage of 20 kV. Micro-XRF: rhodium target X-ray tube operating at 50 kV and 800 nA, polycapillary lens providing a 40-μm spot size on a 20-μm raster, dwell time of 5 ms per pixel. LA-ICP-MS: 193-nm ArF excimer laser, fluence of 6 J/cm², 6 Hz repetition rate for 40 seconds (240 pulses), 30-second pre-ablation blank, total run time 70 seconds, spot size 32–44 μm, He carrier gas mixed with Ar. LA-ICP-TOF-MS: 193 nm ArF excimer laser, spot diameter ~20 µm, repetition rate ~20 Hz, laser fluence ~7 J/cm², scan speed ~4000 µm/s, He carrier gas ~600 ml/min, washout time 50 ms. S isotope MC-ICP-MS: spot size ~44 μm, pulse frequency ~2 Hz, laser fluence ~5 J/cm², He carrier gas with Ar make-up gas. | MASS-1 (Fe-Cu-Zn-S pressed pellet) and GSE-1G (synthetic basaltic glass) from the United States Geological Survey; pyrite PPP-1; chalcopyrite GBW07268; pyrrhotite SP-Po-01 (δ34S = 1.4‰ ± 0.4‰); chalcopyrite SP-CP-01 (δ34S = 5.45‰ ± 0.3‰); natural and synthetic minerals from USA SPI Supplies | 2.025895 |  |  |  | 465.81559 |  | 0.045641 |  |  |  | 0.369942 | [9 empty] | 0.31738 | [5 empty] | 2005.94852 | [5 empty] | 1768.126127 | [9 empty] | 453320.6 | [13 empty] | 1.194346 | [11 empty] | 3.408997 |  | 0.512621 |  | 66.102136 | [13 empty] | 27.399739 | [15 empty] | 541302.4 |  | 0.671375 |  |  |  | 92.956975 | [5 empty] | 0.188872 | [13 empty] | 0.030441 |  |  |  | 0.118161 |  | 5.389551 | [7 empty] | 96.241477 |  |  |  |  | 2025
| Xunmei vent field, Niaochao vent field |  | Seafloor hydrothermal | Volcanic-hosted massive sulfide (VMS) | seafloor massive sulfide (SMS) | Cu, Zn, Au, Ag | Co, Pb, Sb | Cu, Zn, Au, Ag, Co, Pb, Sb |  |  | I-Py4 (n=62)-24 | I-Py4 (n=62)-24 | seafloor vent field |  |  |  |  | ore material | grab | grab | mineral separate | [5 empty] | mineralisation | sulfide chimney | pyrite, marcasite, chalcopyrite |  | pyrite, marcasite, chalcopyrite | multiple stages: colloform marcasite-pyrite intergrowths (outermost wall), replacement assemblages (transition layers), dense recrystallized assemblages, marcasite pseudomorphs after pyrrhotite (middle layer) | sulfide chimney | colloform, subhedral, anhedral, euhedral, dense coarse-grained, columnar pseudomorphs |  |  |  | sphalerite, pyrrhotite, anhydrite, galena, tetrahedrite, tennantite | Transverse sections (polished sections) | EMPA, LA-ICPMS, MC-ICPMS | JEOL JXA-8100 EPMA; Teledyne Cetac Technologies Analyte Excite laser ablation system coupled with an Agilent Technologies 7700x quadrupole ICP-MS; ESI NWR Image GEO 193 coupled with TOFWERK icp TOF R; Neptune Plus multicollector ICP-MS (Thermo Fisher Scientific, Bremen, Germany) coupled with a Geolas HD excimer ArF laser ablation system (Coherent, Göttingen, Germany); Bruker M4 Tornado™ system | SIO, MNR; China University of Petroleum (East China), Qingdao, China; Nanjing Focu MS Technology Co. Ltd., Nanjing, China; Shanghai Chemlab Laboratory, Shanghai, China; Wuhan Sample Solution Analytical Technology Co. Ltd., Wuhan, China | EPMA: beam current of 10 nA, beam size of 1–5 μm, accelerating voltage of 20 kV. Micro-XRF: rhodium target X-ray tube operating at 50 kV and 800 nA, polycapillary lens providing a 40-μm spot size on a 20-μm raster, dwell time of 5 ms per pixel. LA-ICP-MS: 193-nm ArF excimer laser, fluence of 6 J/cm², 6 Hz repetition rate for 40 seconds (240 pulses), 30-second pre-ablation blank, total run time 70 seconds, spot size 32–44 μm, He carrier gas mixed with Ar. LA-ICP-TOF-MS: 193 nm ArF excimer laser, spot diameter ~20 µm, repetition rate ~20 Hz, laser fluence ~7 J/cm², scan speed ~4000 µm/s, He carrier gas ~600 ml/min, washout time 50 ms. S isotope MC-ICP-MS: spot size ~44 μm, pulse frequency ~2 Hz, laser fluence ~5 J/cm², He carrier gas with Ar make-up gas. | MASS-1 (Fe-Cu-Zn-S pressed pellet) and GSE-1G (synthetic basaltic glass) from the United States Geological Survey; pyrite PPP-1; chalcopyrite GBW07268; pyrrhotite SP-Po-01 (δ34S = 1.4‰ ± 0.4‰); chalcopyrite SP-CP-01 (δ34S = 5.45‰ ± 0.3‰); natural and synthetic minerals from USA SPI Supplies | 0.168734 |  |  |  | 1480.942583 |  | 0.023645 |  |  |  | 0.012228 | [15 empty] | 802.438886 | [5 empty] | 158.290523 | [9 empty] | 456637.3 | [13 empty] | 0.005251 | [13 empty] | 0.547557 |  | 89.878054 | [13 empty] | 2.245519 | [15 empty] | 540619.7 |  | 1.297795 |  |  |  | 51.018392 | [5 empty] | 0.01127 | [13 empty] | 0.019235 |  |  |  | 0.007511 |  | 0.434328 | [7 empty] | 0.614076 |  |  |  |  | 2025
| Xunmei vent field, Niaochao vent field |  | Seafloor hydrothermal | Volcanic-hosted massive sulfide (VMS) | seafloor massive sulfide (SMS) | Cu, Zn, Au, Ag | Co, Pb, Sb | Cu, Zn, Au, Ag, Co, Pb, Sb |  |  | I-Py4 (n=62)-25 | I-Py4 (n=62)-25 | seafloor vent field |  |  |  |  | ore material | grab | grab | mineral separate | [5 empty] | mineralisation | sulfide chimney | pyrite, marcasite, chalcopyrite |  | pyrite, marcasite, chalcopyrite | multiple stages: colloform marcasite-pyrite intergrowths (outermost wall), replacement assemblages (transition layers), dense recrystallized assemblages, marcasite pseudomorphs after pyrrhotite (middle layer) | sulfide chimney | colloform, subhedral, anhedral, euhedral, dense coarse-grained, columnar pseudomorphs |  |  |  | sphalerite, pyrrhotite, anhydrite, galena, tetrahedrite, tennantite | Transverse sections (polished sections) | EMPA, LA-ICPMS, MC-ICPMS | JEOL JXA-8100 EPMA; Teledyne Cetac Technologies Analyte Excite laser ablation system coupled with an Agilent Technologies 7700x quadrupole ICP-MS; ESI NWR Image GEO 193 coupled with TOFWERK icp TOF R; Neptune Plus multicollector ICP-MS (Thermo Fisher Scientific, Bremen, Germany) coupled with a Geolas HD excimer ArF laser ablation system (Coherent, Göttingen, Germany); Bruker M4 Tornado™ system | SIO, MNR; China University of Petroleum (East China), Qingdao, China; Nanjing Focu MS Technology Co. Ltd., Nanjing, China; Shanghai Chemlab Laboratory, Shanghai, China; Wuhan Sample Solution Analytical Technology Co. Ltd., Wuhan, China | EPMA: beam current of 10 nA, beam size of 1–5 μm, accelerating voltage of 20 kV. Micro-XRF: rhodium target X-ray tube operating at 50 kV and 800 nA, polycapillary lens providing a 40-μm spot size on a 20-μm raster, dwell time of 5 ms per pixel. LA-ICP-MS: 193-nm ArF excimer laser, fluence of 6 J/cm², 6 Hz repetition rate for 40 seconds (240 pulses), 30-second pre-ablation blank, total run time 70 seconds, spot size 32–44 μm, He carrier gas mixed with Ar. LA-ICP-TOF-MS: 193 nm ArF excimer laser, spot diameter ~20 µm, repetition rate ~20 Hz, laser fluence ~7 J/cm², scan speed ~4000 µm/s, He carrier gas ~600 ml/min, washout time 50 ms. S isotope MC-ICP-MS: spot size ~44 μm, pulse frequency ~2 Hz, laser fluence ~5 J/cm², He carrier gas with Ar make-up gas. | MASS-1 (Fe-Cu-Zn-S pressed pellet) and GSE-1G (synthetic basaltic glass) from the United States Geological Survey; pyrite PPP-1; chalcopyrite GBW07268; pyrrhotite SP-Po-01 (δ34S = 1.4‰ ± 0.4‰); chalcopyrite SP-CP-01 (δ34S = 5.45‰ ± 0.3‰); natural and synthetic minerals from USA SPI Supplies | 1.336848 |  |  |  | 1253.363921 |  | 0.06693 |  |  |  | 0.097645 | [9 empty] | 0.109271 | [5 empty] | 2101.535577 | [5 empty] | 395.004823 | [9 empty] | 455695 | [13 empty] | 0.039017 | [11 empty] | 0.995562 |  | 21.804166 |  | 102.459838 | [7 empty] | 0.142852 | [5 empty] | 8.851433 | [15 empty] | 540242.6 |  | 7.065227 |  |  |  | 69.394765 | [13 empty] | 0.066032 | [5 empty] | 0.138365 |  |  |  | 0.128233 |  | 0.725001 | [7 empty] | 5.642164 |  |  |  |  | 2025
| Xunmei vent field, Niaochao vent field |  | Seafloor hydrothermal | Volcanic-hosted massive sulfide (VMS) | seafloor massive sulfide (SMS) | Cu, Zn, Au, Ag | Co, Pb, Sb | Cu, Zn, Au, Ag, Co, Pb, Sb |  |  | I-Py4 (n=62)-26 | I-Py4 (n=62)-26 | seafloor vent field |  |  |  |  | ore material | grab | grab | mineral separate | [5 empty] | mineralisation | sulfide chimney | pyrite, marcasite, chalcopyrite |  | pyrite, marcasite, chalcopyrite | multiple stages: colloform marcasite-pyrite intergrowths (outermost wall), replacement assemblages (transition layers), dense recrystallized assemblages, marcasite pseudomorphs after pyrrhotite (middle layer) | sulfide chimney | colloform, subhedral, anhedral, euhedral, dense coarse-grained, columnar pseudomorphs |  |  |  | sphalerite, pyrrhotite, anhydrite, galena, tetrahedrite, tennantite | Transverse sections (polished sections) | EMPA, LA-ICPMS, MC-ICPMS | JEOL JXA-8100 EPMA; Teledyne Cetac Technologies Analyte Excite laser ablation system coupled with an Agilent Technologies 7700x quadrupole ICP-MS; ESI NWR Image GEO 193 coupled with TOFWERK icp TOF R; Neptune Plus multicollector ICP-MS (Thermo Fisher Scientific, Bremen, Germany) coupled with a Geolas HD excimer ArF laser ablation system (Coherent, Göttingen, Germany); Bruker M4 Tornado™ system | SIO, MNR; China University of Petroleum (East China), Qingdao, China; Nanjing Focu MS Technology Co. Ltd., Nanjing, China; Shanghai Chemlab Laboratory, Shanghai, China; Wuhan Sample Solution Analytical Technology Co. Ltd., Wuhan, China | EPMA: beam current of 10 nA, beam size of 1–5 μm, accelerating voltage of 20 kV. Micro-XRF: rhodium target X-ray tube operating at 50 kV and 800 nA, polycapillary lens providing a 40-μm spot size on a 20-μm raster, dwell time of 5 ms per pixel. LA-ICP-MS: 193-nm ArF excimer laser, fluence of 6 J/cm², 6 Hz repetition rate for 40 seconds (240 pulses), 30-second pre-ablation blank, total run time 70 seconds, spot size 32–44 μm, He carrier gas mixed with Ar. LA-ICP-TOF-MS: 193 nm ArF excimer laser, spot diameter ~20 µm, repetition rate ~20 Hz, laser fluence ~7 J/cm², scan speed ~4000 µm/s, He carrier gas ~600 ml/min, washout time 50 ms. S isotope MC-ICP-MS: spot size ~44 μm, pulse frequency ~2 Hz, laser fluence ~5 J/cm², He carrier gas with Ar make-up gas. | MASS-1 (Fe-Cu-Zn-S pressed pellet) and GSE-1G (synthetic basaltic glass) from the United States Geological Survey; pyrite PPP-1; chalcopyrite GBW07268; pyrrhotite SP-Po-01 (δ34S = 1.4‰ ± 0.4‰); chalcopyrite SP-CP-01 (δ34S = 5.45‰ ± 0.3‰); natural and synthetic minerals from USA SPI Supplies | 0.10548 |  |  |  | 2231.792744 |  | 0.081598 | [19 empty] | 1341.991397 | [5 empty] | 287.008191 | [9 empty] | 451326.6 | [13 empty] | 0.007943 | [13 empty] | 0.617014 |  | 48.157091 | [13 empty] | 4.336354 | [15 empty] | 544605.5 |  | 2.48041 |  |  |  | 39.950784 | [13 empty] | 0.045171 | [11 empty] | 0.556195 | [7 empty] | 0.682151 |  |  |  |  | 2025
| Xunmei vent field, Niaochao vent field |  | Seafloor hydrothermal | Volcanic-hosted massive sulfide (VMS) | seafloor massive sulfide (SMS) | Cu, Zn, Au, Ag | Co, Pb, Sb | Cu, Zn, Au, Ag, Co, Pb, Sb |  |  | I-Py4 (n=62)-27 | I-Py4 (n=62)-27 | seafloor vent field |  |  |  |  | ore material | grab | grab | mineral separate | [5 empty] | mineralisation | sulfide chimney | pyrite, marcasite, chalcopyrite |  | pyrite, marcasite, chalcopyrite | multiple stages: colloform marcasite-pyrite intergrowths (outermost wall), replacement assemblages (transition layers), dense recrystallized assemblages, marcasite pseudomorphs after pyrrhotite (middle layer) | sulfide chimney | colloform, subhedral, anhedral, euhedral, dense coarse-grained, columnar pseudomorphs |  |  |  | sphalerite, pyrrhotite, anhydrite, galena, tetrahedrite, tennantite | Transverse sections (polished sections) | EMPA, LA-ICPMS, MC-ICPMS | JEOL JXA-8100 EPMA; Teledyne Cetac Technologies Analyte Excite laser ablation system coupled with an Agilent Technologies 7700x quadrupole ICP-MS; ESI NWR Image GEO 193 coupled with TOFWERK icp TOF R; Neptune Plus multicollector ICP-MS (Thermo Fisher Scientific, Bremen, Germany) coupled with a Geolas HD excimer ArF laser ablation system (Coherent, Göttingen, Germany); Bruker M4 Tornado™ system | SIO, MNR; China University of Petroleum (East China), Qingdao, China; Nanjing Focu MS Technology Co. Ltd., Nanjing, China; Shanghai Chemlab Laboratory, Shanghai, China; Wuhan Sample Solution Analytical Technology Co. Ltd., Wuhan, China | EPMA: beam current of 10 nA, beam size of 1–5 μm, accelerating voltage of 20 kV. Micro-XRF: rhodium target X-ray tube operating at 50 kV and 800 nA, polycapillary lens providing a 40-μm spot size on a 20-μm raster, dwell time of 5 ms per pixel. LA-ICP-MS: 193-nm ArF excimer laser, fluence of 6 J/cm², 6 Hz repetition rate for 40 seconds (240 pulses), 30-second pre-ablation blank, total run time 70 seconds, spot size 32–44 μm, He carrier gas mixed with Ar. LA-ICP-TOF-MS: 193 nm ArF excimer laser, spot diameter ~20 µm, repetition rate ~20 Hz, laser fluence ~7 J/cm², scan speed ~4000 µm/s, He carrier gas ~600 ml/min, washout time 50 ms. S isotope MC-ICP-MS: spot size ~44 μm, pulse frequency ~2 Hz, laser fluence ~5 J/cm², He carrier gas with Ar make-up gas. | MASS-1 (Fe-Cu-Zn-S pressed pellet) and GSE-1G (synthetic basaltic glass) from the United States Geological Survey; pyrite PPP-1; chalcopyrite GBW07268; pyrrhotite SP-Po-01 (δ34S = 1.4‰ ± 0.4‰); chalcopyrite SP-CP-01 (δ34S = 5.45‰ ± 0.3‰); natural and synthetic minerals from USA SPI Supplies | 0.27893 |  |  |  | 1237.971406 |  | 0.03339 | [19 empty] | 1079.664882 | [5 empty] | 212.430892 | [9 empty] | 462982.9 | [13 empty] | 0.018186 | [13 empty] | 0.519919 |  | 87.541354 | [13 empty] | 2.23132 | [15 empty] | 534276.1 |  | 1.43331 |  |  |  | 51.588217 | [5 empty] | 0.044287 | [17 empty] | 0.203419 |  | 0.441875 | [7 empty] | 1.52446 |  |  |  |  | 2025
| Xunmei vent field, Niaochao vent field |  | Seafloor hydrothermal | Volcanic-hosted massive sulfide (VMS) | seafloor massive sulfide (SMS) | Cu, Zn, Au, Ag | Co, Pb, Sb | Cu, Zn, Au, Ag, Co, Pb, Sb |  |  | I-Py4 (n=62)-28 | I-Py4 (n=62)-28 | seafloor vent field |  |  |  |  | ore material | grab | grab | mineral separate | [5 empty] | mineralisation | sulfide chimney | pyrite, marcasite, chalcopyrite |  | pyrite, marcasite, chalcopyrite | multiple stages: colloform marcasite-pyrite intergrowths (outermost wall), replacement assemblages (transition layers), dense recrystallized assemblages, marcasite pseudomorphs after pyrrhotite (middle layer) | sulfide chimney | colloform, subhedral, anhedral, euhedral, dense coarse-grained, columnar pseudomorphs |  |  |  | sphalerite, pyrrhotite, anhydrite, galena, tetrahedrite, tennantite | Transverse sections (polished sections) | EMPA, LA-ICPMS, MC-ICPMS | JEOL JXA-8100 EPMA; Teledyne Cetac Technologies Analyte Excite laser ablation system coupled with an Agilent Technologies 7700x quadrupole ICP-MS; ESI NWR Image GEO 193 coupled with TOFWERK icp TOF R; Neptune Plus multicollector ICP-MS (Thermo Fisher Scientific, Bremen, Germany) coupled with a Geolas HD excimer ArF laser ablation system (Coherent, Göttingen, Germany); Bruker M4 Tornado™ system | SIO, MNR; China University of Petroleum (East China), Qingdao, China; Nanjing Focu MS Technology Co. Ltd., Nanjing, China; Shanghai Chemlab Laboratory, Shanghai, China; Wuhan Sample Solution Analytical Technology Co. Ltd., Wuhan, China | EPMA: beam current of 10 nA, beam size of 1–5 μm, accelerating voltage of 20 kV. Micro-XRF: rhodium target X-ray tube operating at 50 kV and 800 nA, polycapillary lens providing a 40-μm spot size on a 20-μm raster, dwell time of 5 ms per pixel. LA-ICP-MS: 193-nm ArF excimer laser, fluence of 6 J/cm², 6 Hz repetition rate for 40 seconds (240 pulses), 30-second pre-ablation blank, total run time 70 seconds, spot size 32–44 μm, He carrier gas mixed with Ar. LA-ICP-TOF-MS: 193 nm ArF excimer laser, spot diameter ~20 µm, repetition rate ~20 Hz, laser fluence ~7 J/cm², scan speed ~4000 µm/s, He carrier gas ~600 ml/min, washout time 50 ms. S isotope MC-ICP-MS: spot size ~44 μm, pulse frequency ~2 Hz, laser fluence ~5 J/cm², He carrier gas with Ar make-up gas. | MASS-1 (Fe-Cu-Zn-S pressed pellet) and GSE-1G (synthetic basaltic glass) from the United States Geological Survey; pyrite PPP-1; chalcopyrite GBW07268; pyrrhotite SP-Po-01 (δ34S = 1.4‰ ± 0.4‰); chalcopyrite SP-CP-01 (δ34S = 5.45‰ ± 0.3‰); natural and synthetic minerals from USA SPI Supplies | 0.168579 |  |  |  | 1211.828088 |  | 0.039493 | [19 empty] | 1162.146864 | [5 empty] | 151.966134 | [9 empty] | 458660.5 | [27 empty] | 0.397159 |  | 43.542848 | [13 empty] | 2.323759 | [15 empty] | 538652.8 |  | 1.564536 |  |  |  | 51.020682 | [5 empty] | 0.034759 | [7 empty] | 0.257302 | [11 empty] | 0.482216 | [7 empty] | 0.830156 |  |  |  |  | 2025
| Xunmei vent field, Niaochao vent field |  | Seafloor hydrothermal | Volcanic-hosted massive sulfide (VMS) | seafloor massive sulfide (SMS) | Cu, Zn, Au, Ag | Co, Pb, Sb | Cu, Zn, Au, Ag, Co, Pb, Sb |  |  | I-Py4 (n=62)-29 | I-Py4 (n=62)-29 | seafloor vent field |  |  |  |  | ore material | grab | grab | mineral separate | [5 empty] | mineralisation | sulfide chimney | pyrite, marcasite, chalcopyrite |  | pyrite, marcasite, chalcopyrite | multiple stages: colloform marcasite-pyrite intergrowths (outermost wall), replacement assemblages (transition layers), dense recrystallized assemblages, marcasite pseudomorphs after pyrrhotite (middle layer) | sulfide chimney | colloform, subhedral, anhedral, euhedral, dense coarse-grained, columnar pseudomorphs |  |  |  | sphalerite, pyrrhotite, anhydrite, galena, tetrahedrite, tennantite | Transverse sections (polished sections) | EMPA, LA-ICPMS, MC-ICPMS | JEOL JXA-8100 EPMA; Teledyne Cetac Technologies Analyte Excite laser ablation system coupled with an Agilent Technologies 7700x quadrupole ICP-MS; ESI NWR Image GEO 193 coupled with TOFWERK icp TOF R; Neptune Plus multicollector ICP-MS (Thermo Fisher Scientific, Bremen, Germany) coupled with a Geolas HD excimer ArF laser ablation system (Coherent, Göttingen, Germany); Bruker M4 Tornado™ system | SIO, MNR; China University of Petroleum (East China), Qingdao, China; Nanjing Focu MS Technology Co. Ltd., Nanjing, China; Shanghai Chemlab Laboratory, Shanghai, China; Wuhan Sample Solution Analytical Technology Co. Ltd., Wuhan, China | EPMA: beam current of 10 nA, beam size of 1–5 μm, accelerating voltage of 20 kV. Micro-XRF: rhodium target X-ray tube operating at 50 kV and 800 nA, polycapillary lens providing a 40-μm spot size on a 20-μm raster, dwell time of 5 ms per pixel. LA-ICP-MS: 193-nm ArF excimer laser, fluence of 6 J/cm², 6 Hz repetition rate for 40 seconds (240 pulses), 30-second pre-ablation blank, total run time 70 seconds, spot size 32–44 μm, He carrier gas mixed with Ar. LA-ICP-TOF-MS: 193 nm ArF excimer laser, spot diameter ~20 µm, repetition rate ~20 Hz, laser fluence ~7 J/cm², scan speed ~4000 µm/s, He carrier gas ~600 ml/min, washout time 50 ms. S isotope MC-ICP-MS: spot size ~44 μm, pulse frequency ~2 Hz, laser fluence ~5 J/cm², He carrier gas with Ar make-up gas. | MASS-1 (Fe-Cu-Zn-S pressed pellet) and GSE-1G (synthetic basaltic glass) from the United States Geological Survey; pyrite PPP-1; chalcopyrite GBW07268; pyrrhotite SP-Po-01 (δ34S = 1.4‰ ± 0.4‰); chalcopyrite SP-CP-01 (δ34S = 5.45‰ ± 0.3‰); natural and synthetic minerals from USA SPI Supplies | 0.279486 |  |  |  | 1529.315232 |  | 0.051739 | [19 empty] | 2506.981786 | [5 empty] | 231.520592 | [9 empty] | 440239 | [13 empty] | 0.008431 | [13 empty] | 0.380891 |  | 28.737816 | [13 empty] | 4.175957 | [15 empty] | 555278.9 |  | 3.107567 |  |  |  | 63.06819 | [13 empty] | 0.099423 | [9 empty] | 0.165756 |  | 0.146909 | [7 empty] | 0.79632 |  |  |  |  | 2025
| Xunmei vent field, Niaochao vent field |  | Seafloor hydrothermal | Volcanic-hosted massive sulfide (VMS) | seafloor massive sulfide (SMS) | Cu, Zn, Au, Ag | Co, Pb, Sb | Cu, Zn, Au, Ag, Co, Pb, Sb |  |  | I-Py4 (n=62)-30 | I-Py4 (n=62)-30 | seafloor vent field |  |  |  |  | ore material | grab | grab | mineral separate | [5 empty] | mineralisation | sulfide chimney | pyrite, marcasite, chalcopyrite |  | pyrite, marcasite, chalcopyrite | multiple stages: colloform marcasite-pyrite intergrowths (outermost wall), replacement assemblages (transition layers), dense recrystallized assemblages, marcasite pseudomorphs after pyrrhotite (middle layer) | sulfide chimney | colloform, subhedral, anhedral, euhedral, dense coarse-grained, columnar pseudomorphs |  |  |  | sphalerite, pyrrhotite, anhydrite, galena, tetrahedrite, tennantite | Transverse sections (polished sections) | EMPA, LA-ICPMS, MC-ICPMS | JEOL JXA-8100 EPMA; Teledyne Cetac Technologies Analyte Excite laser ablation system coupled with an Agilent Technologies 7700x quadrupole ICP-MS; ESI NWR Image GEO 193 coupled with TOFWERK icp TOF R; Neptune Plus multicollector ICP-MS (Thermo Fisher Scientific, Bremen, Germany) coupled with a Geolas HD excimer ArF laser ablation system (Coherent, Göttingen, Germany); Bruker M4 Tornado™ system | SIO, MNR; China University of Petroleum (East China), Qingdao, China; Nanjing Focu MS Technology Co. Ltd., Nanjing, China; Shanghai Chemlab Laboratory, Shanghai, China; Wuhan Sample Solution Analytical Technology Co. Ltd., Wuhan, China | EPMA: beam current of 10 nA, beam size of 1–5 μm, accelerating voltage of 20 kV. Micro-XRF: rhodium target X-ray tube operating at 50 kV and 800 nA, polycapillary lens providing a 40-μm spot size on a 20-μm raster, dwell time of 5 ms per pixel. LA-ICP-MS: 193-nm ArF excimer laser, fluence of 6 J/cm², 6 Hz repetition rate for 40 seconds (240 pulses), 30-second pre-ablation blank, total run time 70 seconds, spot size 32–44 μm, He carrier gas mixed with Ar. LA-ICP-TOF-MS: 193 nm ArF excimer laser, spot diameter ~20 µm, repetition rate ~20 Hz, laser fluence ~7 J/cm², scan speed ~4000 µm/s, He carrier gas ~600 ml/min, washout time 50 ms. S isotope MC-ICP-MS: spot size ~44 μm, pulse frequency ~2 Hz, laser fluence ~5 J/cm², He carrier gas with Ar make-up gas. | MASS-1 (Fe-Cu-Zn-S pressed pellet) and GSE-1G (synthetic basaltic glass) from the United States Geological Survey; pyrite PPP-1; chalcopyrite GBW07268; pyrrhotite SP-Po-01 (δ34S = 1.4‰ ± 0.4‰); chalcopyrite SP-CP-01 (δ34S = 5.45‰ ± 0.3‰); natural and synthetic minerals from USA SPI Supplies | 0.05109 |  |  |  | 1547.624663 |  | 0.069281 | [19 empty] | 7597.327055 | [5 empty] | 251.208315 | [9 empty] | 448811.8 | [13 empty] | 0.006747 | [13 empty] | 0.399062 |  | 12.283611 | [13 empty] | 0.447621 | [15 empty] | 541556.4 |  | 12.170716 |  |  |  | 105.938311 | [25 empty] | 0.11765 | [7 empty] | 0.867957 |  |  |  |  | 2025
| Xunmei vent field, Niaochao vent field |  | Seafloor hydrothermal | Volcanic-hosted massive sulfide (VMS) | seafloor massive sulfide (SMS) | Cu, Zn, Au, Ag | Co, Pb, Sb | Cu, Zn, Au, Ag, Co, Pb, Sb |  |  | I-Py4 (n=62)-31 | I-Py4 (n=62)-31 | seafloor vent field |  |  |  |  | ore material | grab | grab | mineral separate | [5 empty] | mineralisation | sulfide chimney | pyrite, marcasite, chalcopyrite |  | pyrite, marcasite, chalcopyrite | multiple stages: colloform marcasite-pyrite intergrowths (outermost wall), replacement assemblages (transition layers), dense recrystallized assemblages, marcasite pseudomorphs after pyrrhotite (middle layer) | sulfide chimney | colloform, subhedral, anhedral, euhedral, dense coarse-grained, columnar pseudomorphs |  |  |  | sphalerite, pyrrhotite, anhydrite, galena, tetrahedrite, tennantite | Transverse sections (polished sections) | EMPA, LA-ICPMS, MC-ICPMS | JEOL JXA-8100 EPMA; Teledyne Cetac Technologies Analyte Excite laser ablation system coupled with an Agilent Technologies 7700x quadrupole ICP-MS; ESI NWR Image GEO 193 coupled with TOFWERK icp TOF R; Neptune Plus multicollector ICP-MS (Thermo Fisher Scientific, Bremen, Germany) coupled with a Geolas HD excimer ArF laser ablation system (Coherent, Göttingen, Germany); Bruker M4 Tornado™ system | SIO, MNR; China University of Petroleum (East China), Qingdao, China; Nanjing Focu MS Technology Co. Ltd., Nanjing, China; Shanghai Chemlab Laboratory, Shanghai, China; Wuhan Sample Solution Analytical Technology Co. Ltd., Wuhan, China | EPMA: beam current of 10 nA, beam size of 1–5 μm, accelerating voltage of 20 kV. Micro-XRF: rhodium target X-ray tube operating at 50 kV and 800 nA, polycapillary lens providing a 40-μm spot size on a 20-μm raster, dwell time of 5 ms per pixel. LA-ICP-MS: 193-nm ArF excimer laser, fluence of 6 J/cm², 6 Hz repetition rate for 40 seconds (240 pulses), 30-second pre-ablation blank, total run time 70 seconds, spot size 32–44 μm, He carrier gas mixed with Ar. LA-ICP-TOF-MS: 193 nm ArF excimer laser, spot diameter ~20 µm, repetition rate ~20 Hz, laser fluence ~7 J/cm², scan speed ~4000 µm/s, He carrier gas ~600 ml/min, washout time 50 ms. S isotope MC-ICP-MS: spot size ~44 μm, pulse frequency ~2 Hz, laser fluence ~5 J/cm², He carrier gas with Ar make-up gas. | MASS-1 (Fe-Cu-Zn-S pressed pellet) and GSE-1G (synthetic basaltic glass) from the United States Geological Survey; pyrite PPP-1; chalcopyrite GBW07268; pyrrhotite SP-Po-01 (δ34S = 1.4‰ ± 0.4‰); chalcopyrite SP-CP-01 (δ34S = 5.45‰ ± 0.3‰); natural and synthetic minerals from USA SPI Supplies | 0.2375 |  |  |  | 468.184758 | [21 empty] | 401.902507 | [5 empty] | 166.9752 | [9 empty] | 464111.2 | [13 empty] | 0.119643 | [13 empty] | 0.710197 |  | 24.784823 | [13 empty] | 5.564889 | [15 empty] | 534569.6 |  | 0.204038 |  |  |  | 230.558291 | [5 empty] | 0.039234 | [19 empty] | 0.376915 | [7 empty] | 3.010111 |  |  |  |  | 2025
| Xunmei vent field, Niaochao vent field |  | Seafloor hydrothermal | Volcanic-hosted massive sulfide (VMS) | seafloor massive sulfide (SMS) | Cu, Zn, Au, Ag | Co, Pb, Sb | Cu, Zn, Au, Ag, Co, Pb, Sb |  |  | I-Py4 (n=62)-32 | I-Py4 (n=62)-32 | seafloor vent field |  |  |  |  | ore material | grab | grab | mineral separate | [5 empty] | mineralisation | sulfide chimney | pyrite, marcasite, chalcopyrite |  | pyrite, marcasite, chalcopyrite | multiple stages: colloform marcasite-pyrite intergrowths (outermost wall), replacement assemblages (transition layers), dense recrystallized assemblages, marcasite pseudomorphs after pyrrhotite (middle layer) | sulfide chimney | colloform, subhedral, anhedral, euhedral, dense coarse-grained, columnar pseudomorphs |  |  |  | sphalerite, pyrrhotite, anhydrite, galena, tetrahedrite, tennantite | Transverse sections (polished sections) | EMPA, LA-ICPMS, MC-ICPMS | JEOL JXA-8100 EPMA; Teledyne Cetac Technologies Analyte Excite laser ablation system coupled with an Agilent Technologies 7700x quadrupole ICP-MS; ESI NWR Image GEO 193 coupled with TOFWERK icp TOF R; Neptune Plus multicollector ICP-MS (Thermo Fisher Scientific, Bremen, Germany) coupled with a Geolas HD excimer ArF laser ablation system (Coherent, Göttingen, Germany); Bruker M4 Tornado™ system | SIO, MNR; China University of Petroleum (East China), Qingdao, China; Nanjing Focu MS Technology Co. Ltd., Nanjing, China; Shanghai Chemlab Laboratory, Shanghai, China; Wuhan Sample Solution Analytical Technology Co. Ltd., Wuhan, China | EPMA: beam current of 10 nA, beam size of 1–5 μm, accelerating voltage of 20 kV. Micro-XRF: rhodium target X-ray tube operating at 50 kV and 800 nA, polycapillary lens providing a 40-μm spot size on a 20-μm raster, dwell time of 5 ms per pixel. LA-ICP-MS: 193-nm ArF excimer laser, fluence of 6 J/cm², 6 Hz repetition rate for 40 seconds (240 pulses), 30-second pre-ablation blank, total run time 70 seconds, spot size 32–44 μm, He carrier gas mixed with Ar. LA-ICP-TOF-MS: 193 nm ArF excimer laser, spot diameter ~20 µm, repetition rate ~20 Hz, laser fluence ~7 J/cm², scan speed ~4000 µm/s, He carrier gas ~600 ml/min, washout time 50 ms. S isotope MC-ICP-MS: spot size ~44 μm, pulse frequency ~2 Hz, laser fluence ~5 J/cm², He carrier gas with Ar make-up gas. | MASS-1 (Fe-Cu-Zn-S pressed pellet) and GSE-1G (synthetic basaltic glass) from the United States Geological Survey; pyrite PPP-1; chalcopyrite GBW07268; pyrrhotite SP-Po-01 (δ34S = 1.4‰ ± 0.4‰); chalcopyrite SP-CP-01 (δ34S = 5.45‰ ± 0.3‰); natural and synthetic minerals from USA SPI Supplies | 1.793931 |  |  |  | 240.67228 |  | 0.011351 |  |  |  | 0.094712 |  |  |  | 0.17851 | [5 empty] | 0.120337 | [5 empty] | 1257.27494 | [5 empty] | 3344.870558 | [9 empty] | 451720 | [13 empty] | 0.590536 | [11 empty] | 1.429251 |  | 1.364751 |  | 6.627308 | [7 empty] | 0.629644 | [5 empty] | 8.384203 | [15 empty] | 542656.9 |  | 0.208765 |  |  |  | 203.487577 | [5 empty] | 0.156632 | [7 empty] | 0.071092 | [9 empty] | 0.507905 |  | 2.330771 | [7 empty] | 31.178664 |  |  |  |  | 2025
| Xunmei vent field, Niaochao vent field |  | Seafloor hydrothermal | Volcanic-hosted massive sulfide (VMS) | seafloor massive sulfide (SMS) | Cu, Zn, Au, Ag | Co, Pb, Sb | Cu, Zn, Au, Ag, Co, Pb, Sb |  |  | I-Py4 (n=62)-33 | I-Py4 (n=62)-33 | seafloor vent field |  |  |  |  | ore material | grab | grab | mineral separate | [5 empty] | mineralisation | sulfide chimney | pyrite, marcasite, chalcopyrite |  | pyrite, marcasite, chalcopyrite | multiple stages: colloform marcasite-pyrite intergrowths (outermost wall), replacement assemblages (transition layers), dense recrystallized assemblages, marcasite pseudomorphs after pyrrhotite (middle layer) | sulfide chimney | colloform, subhedral, anhedral, euhedral, dense coarse-grained, columnar pseudomorphs |  |  |  | sphalerite, pyrrhotite, anhydrite, galena, tetrahedrite, tennantite | Transverse sections (polished sections) | EMPA, LA-ICPMS, MC-ICPMS | JEOL JXA-8100 EPMA; Teledyne Cetac Technologies Analyte Excite laser ablation system coupled with an Agilent Technologies 7700x quadrupole ICP-MS; ESI NWR Image GEO 193 coupled with TOFWERK icp TOF R; Neptune Plus multicollector ICP-MS (Thermo Fisher Scientific, Bremen, Germany) coupled with a Geolas HD excimer ArF laser ablation system (Coherent, Göttingen, Germany); Bruker M4 Tornado™ system | SIO, MNR; China University of Petroleum (East China), Qingdao, China; Nanjing Focu MS Technology Co. Ltd., Nanjing, China; Shanghai Chemlab Laboratory, Shanghai, China; Wuhan Sample Solution Analytical Technology Co. Ltd., Wuhan, China | EPMA: beam current of 10 nA, beam size of 1–5 μm, accelerating voltage of 20 kV. Micro-XRF: rhodium target X-ray tube operating at 50 kV and 800 nA, polycapillary lens providing a 40-μm spot size on a 20-μm raster, dwell time of 5 ms per pixel. LA-ICP-MS: 193-nm ArF excimer laser, fluence of 6 J/cm², 6 Hz repetition rate for 40 seconds (240 pulses), 30-second pre-ablation blank, total run time 70 seconds, spot size 32–44 μm, He carrier gas mixed with Ar. LA-ICP-TOF-MS: 193 nm ArF excimer laser, spot diameter ~20 µm, repetition rate ~20 Hz, laser fluence ~7 J/cm², scan speed ~4000 µm/s, He carrier gas ~600 ml/min, washout time 50 ms. S isotope MC-ICP-MS: spot size ~44 μm, pulse frequency ~2 Hz, laser fluence ~5 J/cm², He carrier gas with Ar make-up gas. | MASS-1 (Fe-Cu-Zn-S pressed pellet) and GSE-1G (synthetic basaltic glass) from the United States Geological Survey; pyrite PPP-1; chalcopyrite GBW07268; pyrrhotite SP-Po-01 (δ34S = 1.4‰ ± 0.4‰); chalcopyrite SP-CP-01 (δ34S = 5.45‰ ± 0.3‰); natural and synthetic minerals from USA SPI Supplies | 3.193038 |  |  |  | 734.418246 |  | 0.017996 |  |  |  | 0.154308 |  |  |  | 0.01397 | [5 empty] | 0.226104 | [5 empty] | 297.695124 | [5 empty] | 6512.987998 | [9 empty] | 431762.1 | [13 empty] | 0.83983 | [11 empty] | 6.448681 |  | 1.06205 |  | 1.632878 | [7 empty] | 0.561487 | [5 empty] | 8.333663 | [15 empty] | 559829.6 |  | 0.548979 |  |  |  | 320.763445 | [5 empty] | 0.104977 | [7 empty] | 0.070016 | [9 empty] | 9.93415 |  | 0.638683 | [7 empty] | 42.506397 |  |  |  |  | 2025
| Xunmei vent field, Niaochao vent field |  | Seafloor hydrothermal | Volcanic-hosted massive sulfide (VMS) | seafloor massive sulfide (SMS) | Cu, Zn, Au, Ag | Co, Pb, Sb | Cu, Zn, Au, Ag, Co, Pb, Sb |  |  | I-Py4 (n=62)-34 | I-Py4 (n=62)-34 | seafloor vent field |  |  |  |  | ore material | grab | grab | mineral separate | [5 empty] | mineralisation | sulfide chimney | pyrite, marcasite, chalcopyrite |  | pyrite, marcasite, chalcopyrite | multiple stages: colloform marcasite-pyrite intergrowths (outermost wall), replacement assemblages (transition layers), dense recrystallized assemblages, marcasite pseudomorphs after pyrrhotite (middle layer) | sulfide chimney | colloform, subhedral, anhedral, euhedral, dense coarse-grained, columnar pseudomorphs |  |  |  | sphalerite, pyrrhotite, anhydrite, galena, tetrahedrite, tennantite | Transverse sections (polished sections) | EMPA, LA-ICPMS, MC-ICPMS | JEOL JXA-8100 EPMA; Teledyne Cetac Technologies Analyte Excite laser ablation system coupled with an Agilent Technologies 7700x quadrupole ICP-MS; ESI NWR Image GEO 193 coupled with TOFWERK icp TOF R; Neptune Plus multicollector ICP-MS (Thermo Fisher Scientific, Bremen, Germany) coupled with a Geolas HD excimer ArF laser ablation system (Coherent, Göttingen, Germany); Bruker M4 Tornado™ system | SIO, MNR; China University of Petroleum (East China), Qingdao, China; Nanjing Focu MS Technology Co. Ltd., Nanjing, China; Shanghai Chemlab Laboratory, Shanghai, China; Wuhan Sample Solution Analytical Technology Co. Ltd., Wuhan, China | EPMA: beam current of 10 nA, beam size of 1–5 μm, accelerating voltage of 20 kV. Micro-XRF: rhodium target X-ray tube operating at 50 kV and 800 nA, polycapillary lens providing a 40-μm spot size on a 20-μm raster, dwell time of 5 ms per pixel. LA-ICP-MS: 193-nm ArF excimer laser, fluence of 6 J/cm², 6 Hz repetition rate for 40 seconds (240 pulses), 30-second pre-ablation blank, total run time 70 seconds, spot size 32–44 μm, He carrier gas mixed with Ar. LA-ICP-TOF-MS: 193 nm ArF excimer laser, spot diameter ~20 µm, repetition rate ~20 Hz, laser fluence ~7 J/cm², scan speed ~4000 µm/s, He carrier gas ~600 ml/min, washout time 50 ms. S isotope MC-ICP-MS: spot size ~44 μm, pulse frequency ~2 Hz, laser fluence ~5 J/cm², He carrier gas with Ar make-up gas. | MASS-1 (Fe-Cu-Zn-S pressed pellet) and GSE-1G (synthetic basaltic glass) from the United States Geological Survey; pyrite PPP-1; chalcopyrite GBW07268; pyrrhotite SP-Po-01 (δ34S = 1.4‰ ± 0.4‰); chalcopyrite SP-CP-01 (δ34S = 5.45‰ ± 0.3‰); natural and synthetic minerals from USA SPI Supplies | 3.151645 |  |  |  | 178.99965 |  | 0.017543 |  |  |  | 0.052627 |  |  |  | 0.057654 | [5 empty] | 0.422619 | [5 empty] | 493.959583 | [5 empty] | 5844.157441 | [9 empty] | 417249.3 | [13 empty] | 0.696211 | [11 empty] | 3.908367 |  | 2.979137 |  | 6.819726 | [7 empty] | 0.376253 | [5 empty] | 7.355371 | [15 empty] | 575555.2 |  | 0.205208 |  |  |  | 253.030457 | [5 empty] | 0.198944 | [7 empty] | 0.105191 | [5 empty] | 0.052524 |  |  |  | 0.849147 |  | 1.253038 | [7 empty] | 87.502451 |  |  |  |  | 2025
| Xunmei vent field, Niaochao vent field |  | Seafloor hydrothermal | Volcanic-hosted massive sulfide (VMS) | seafloor massive sulfide (SMS) | Cu, Zn, Au, Ag | Co, Pb, Sb | Cu, Zn, Au, Ag, Co, Pb, Sb |  |  | I-Py4 (n=62)-35 | I-Py4 (n=62)-35 | seafloor vent field |  |  |  |  | ore material | grab | grab | mineral separate | [5 empty] | mineralisation | sulfide chimney | pyrite, marcasite, chalcopyrite |  | pyrite, marcasite, chalcopyrite | multiple stages: colloform marcasite-pyrite intergrowths (outermost wall), replacement assemblages (transition layers), dense recrystallized assemblages, marcasite pseudomorphs after pyrrhotite (middle layer) | sulfide chimney | colloform, subhedral, anhedral, euhedral, dense coarse-grained, columnar pseudomorphs |  |  |  | sphalerite, pyrrhotite, anhydrite, galena, tetrahedrite, tennantite | Transverse sections (polished sections) | EMPA, LA-ICPMS, MC-ICPMS | JEOL JXA-8100 EPMA; Teledyne Cetac Technologies Analyte Excite laser ablation system coupled with an Agilent Technologies 7700x quadrupole ICP-MS; ESI NWR Image GEO 193 coupled with TOFWERK icp TOF R; Neptune Plus multicollector ICP-MS (Thermo Fisher Scientific, Bremen, Germany) coupled with a Geolas HD excimer ArF laser ablation system (Coherent, Göttingen, Germany); Bruker M4 Tornado™ system | SIO, MNR; China University of Petroleum (East China), Qingdao, China; Nanjing Focu MS Technology Co. Ltd., Nanjing, China; Shanghai Chemlab Laboratory, Shanghai, China; Wuhan Sample Solution Analytical Technology Co. Ltd., Wuhan, China | EPMA: beam current of 10 nA, beam size of 1–5 μm, accelerating voltage of 20 kV. Micro-XRF: rhodium target X-ray tube operating at 50 kV and 800 nA, polycapillary lens providing a 40-μm spot size on a 20-μm raster, dwell time of 5 ms per pixel. LA-ICP-MS: 193-nm ArF excimer laser, fluence of 6 J/cm², 6 Hz repetition rate for 40 seconds (240 pulses), 30-second pre-ablation blank, total run time 70 seconds, spot size 32–44 μm, He carrier gas mixed with Ar. LA-ICP-TOF-MS: 193 nm ArF excimer laser, spot diameter ~20 µm, repetition rate ~20 Hz, laser fluence ~7 J/cm², scan speed ~4000 µm/s, He carrier gas ~600 ml/min, washout time 50 ms. S isotope MC-ICP-MS: spot size ~44 μm, pulse frequency ~2 Hz, laser fluence ~5 J/cm², He carrier gas with Ar make-up gas. | MASS-1 (Fe-Cu-Zn-S pressed pellet) and GSE-1G (synthetic basaltic glass) from the United States Geological Survey; pyrite PPP-1; chalcopyrite GBW07268; pyrrhotite SP-Po-01 (δ34S = 1.4‰ ± 0.4‰); chalcopyrite SP-CP-01 (δ34S = 5.45‰ ± 0.3‰); natural and synthetic minerals from USA SPI Supplies | 1.000911 |  |  |  | 700.400367 |  | 0.013815 |  |  |  | 0.033326 |  |  |  | 0.012 | [5 empty] | 0.08791 | [5 empty] | 850.386393 | [5 empty] | 1502.288844 | [9 empty] | 455844 | [13 empty] | 0.451462 | [11 empty] | 0.593892 |  | 0.838628 |  | 1.672856 | [7 empty] | 0.118066 | [5 empty] | 6.041519 | [15 empty] | 540717.3 |  | 0.444107 |  |  |  | 215.596529 | [5 empty] | 0.018555 | [7 empty] | 0.038701 | [9 empty] | 0.264948 |  | 0.176094 | [7 empty] | 11.680154 |  |  |  |  | 2025
| Xunmei vent field, Niaochao vent field |  | Seafloor hydrothermal | Volcanic-hosted massive sulfide (VMS) | seafloor massive sulfide (SMS) | Cu, Zn, Au, Ag | Co, Pb, Sb | Cu, Zn, Au, Ag, Co, Pb, Sb |  |  | I-Py4 (n=62)-36 | I-Py4 (n=62)-36 | seafloor vent field |  |  |  |  | ore material | grab | grab | mineral separate | [5 empty] | mineralisation | sulfide chimney | pyrite, marcasite, chalcopyrite |  | pyrite, marcasite, chalcopyrite | multiple stages: colloform marcasite-pyrite intergrowths (outermost wall), replacement assemblages (transition layers), dense recrystallized assemblages, marcasite pseudomorphs after pyrrhotite (middle layer) | sulfide chimney | colloform, subhedral, anhedral, euhedral, dense coarse-grained, columnar pseudomorphs |  |  |  | sphalerite, pyrrhotite, anhydrite, galena, tetrahedrite, tennantite | Transverse sections (polished sections) | EMPA, LA-ICPMS, MC-ICPMS | JEOL JXA-8100 EPMA; Teledyne Cetac Technologies Analyte Excite laser ablation system coupled with an Agilent Technologies 7700x quadrupole ICP-MS; ESI NWR Image GEO 193 coupled with TOFWERK icp TOF R; Neptune Plus multicollector ICP-MS (Thermo Fisher Scientific, Bremen, Germany) coupled with a Geolas HD excimer ArF laser ablation system (Coherent, Göttingen, Germany); Bruker M4 Tornado™ system | SIO, MNR; China University of Petroleum (East China), Qingdao, China; Nanjing Focu MS Technology Co. Ltd., Nanjing, China; Shanghai Chemlab Laboratory, Shanghai, China; Wuhan Sample Solution Analytical Technology Co. Ltd., Wuhan, China | EPMA: beam current of 10 nA, beam size of 1–5 μm, accelerating voltage of 20 kV. Micro-XRF: rhodium target X-ray tube operating at 50 kV and 800 nA, polycapillary lens providing a 40-μm spot size on a 20-μm raster, dwell time of 5 ms per pixel. LA-ICP-MS: 193-nm ArF excimer laser, fluence of 6 J/cm², 6 Hz repetition rate for 40 seconds (240 pulses), 30-second pre-ablation blank, total run time 70 seconds, spot size 32–44 μm, He carrier gas mixed with Ar. LA-ICP-TOF-MS: 193 nm ArF excimer laser, spot diameter ~20 µm, repetition rate ~20 Hz, laser fluence ~7 J/cm², scan speed ~4000 µm/s, He carrier gas ~600 ml/min, washout time 50 ms. S isotope MC-ICP-MS: spot size ~44 μm, pulse frequency ~2 Hz, laser fluence ~5 J/cm², He carrier gas with Ar make-up gas. | MASS-1 (Fe-Cu-Zn-S pressed pellet) and GSE-1G (synthetic basaltic glass) from the United States Geological Survey; pyrite PPP-1; chalcopyrite GBW07268; pyrrhotite SP-Po-01 (δ34S = 1.4‰ ± 0.4‰); chalcopyrite SP-CP-01 (δ34S = 5.45‰ ± 0.3‰); natural and synthetic minerals from USA SPI Supplies | 0.889708 |  |  |  | 810.042481 |  | 0.010711 | [7 empty] | 0.06217 | [5 empty] | 0.389429 | [5 empty] | 933.6009 | [5 empty] | 783.254084 | [9 empty] | 439959 | [13 empty] | 0.157012 | [11 empty] | 2.038554 |  | 1.607776 |  | 4.213834 | [7 empty] | 0.182576 | [5 empty] | 7.174902 | [15 empty] | 557177.2 |  | 0.287175 |  |  |  | 184.38542 | [5 empty] | 0.09596 | [7 empty] | 0.104334 | [5 empty] | 0.026124 |  |  |  | 0.132004 |  | 0.265647 | [7 empty] | 24.033528 |  |  |  |  | 2025
| Xunmei vent field, Niaochao vent field |  | Seafloor hydrothermal | Volcanic-hosted massive sulfide (VMS) | seafloor massive sulfide (SMS) | Cu, Zn, Au, Ag | Co, Pb, Sb | Cu, Zn, Au, Ag, Co, Pb, Sb |  |  | I-Py4 (n=62)-37 | I-Py4 (n=62)-37 | seafloor vent field |  |  |  |  | ore material | grab | grab | mineral separate | [5 empty] | mineralisation | sulfide chimney | pyrite, marcasite, chalcopyrite |  | pyrite, marcasite, chalcopyrite | multiple stages: colloform marcasite-pyrite intergrowths (outermost wall), replacement assemblages (transition layers), dense recrystallized assemblages, marcasite pseudomorphs after pyrrhotite (middle layer) | sulfide chimney | colloform, subhedral, anhedral, euhedral, dense coarse-grained, columnar pseudomorphs |  |  |  | sphalerite, pyrrhotite, anhydrite, galena, tetrahedrite, tennantite | Transverse sections (polished sections) | EMPA, LA-ICPMS, MC-ICPMS | JEOL JXA-8100 EPMA; Teledyne Cetac Technologies Analyte Excite laser ablation system coupled with an Agilent Technologies 7700x quadrupole ICP-MS; ESI NWR Image GEO 193 coupled with TOFWERK icp TOF R; Neptune Plus multicollector ICP-MS (Thermo Fisher Scientific, Bremen, Germany) coupled with a Geolas HD excimer ArF laser ablation system (Coherent, Göttingen, Germany); Bruker M4 Tornado™ system | SIO, MNR; China University of Petroleum (East China), Qingdao, China; Nanjing Focu MS Technology Co. Ltd., Nanjing, China; Shanghai Chemlab Laboratory, Shanghai, China; Wuhan Sample Solution Analytical Technology Co. Ltd., Wuhan, China | EPMA: beam current of 10 nA, beam size of 1–5 μm, accelerating voltage of 20 kV. Micro-XRF: rhodium target X-ray tube operating at 50 kV and 800 nA, polycapillary lens providing a 40-μm spot size on a 20-μm raster, dwell time of 5 ms per pixel. LA-ICP-MS: 193-nm ArF excimer laser, fluence of 6 J/cm², 6 Hz repetition rate for 40 seconds (240 pulses), 30-second pre-ablation blank, total run time 70 seconds, spot size 32–44 μm, He carrier gas mixed with Ar. LA-ICP-TOF-MS: 193 nm ArF excimer laser, spot diameter ~20 µm, repetition rate ~20 Hz, laser fluence ~7 J/cm², scan speed ~4000 µm/s, He carrier gas ~600 ml/min, washout time 50 ms. S isotope MC-ICP-MS: spot size ~44 μm, pulse frequency ~2 Hz, laser fluence ~5 J/cm², He carrier gas with Ar make-up gas. | MASS-1 (Fe-Cu-Zn-S pressed pellet) and GSE-1G (synthetic basaltic glass) from the United States Geological Survey; pyrite PPP-1; chalcopyrite GBW07268; pyrrhotite SP-Po-01 (δ34S = 1.4‰ ± 0.4‰); chalcopyrite SP-CP-01 (δ34S = 5.45‰ ± 0.3‰); natural and synthetic minerals from USA SPI Supplies | 1.965645 |  |  |  | 127.50992 |  | 0.035495 | [7 empty] | 0.455554 | [5 empty] | 0.903976 | [5 empty] | 526.891192 | [5 empty] | 712.28728 | [9 empty] | 450711.2 | [13 empty] | 0.1801 | [11 empty] | 2.020538 |  | 12.834535 |  | 10.155027 | [7 empty] | 0.805838 | [5 empty] | 20.863095 | [15 empty] | 547294.6 |  | 0.29277 |  |  |  | 236.033886 | [5 empty] | 0.008661 | [7 empty] | 0.135247 | [5 empty] | 0.828644 |  |  |  | 0.05841 |  | 0.725877 | [7 empty] | 258.282727 |  |  |  |  | 2025
| Xunmei vent field, Niaochao vent field |  | Seafloor hydrothermal | Volcanic-hosted massive sulfide (VMS) | seafloor massive sulfide (SMS) | Cu, Zn, Au, Ag | Co, Pb, Sb | Cu, Zn, Au, Ag, Co, Pb, Sb |  |  | I-Py4 (n=62)-38 | I-Py4 (n=62)-38 | seafloor vent field |  |  |  |  | ore material | grab | grab | mineral separate | [5 empty] | mineralisation | sulfide chimney | pyrite, marcasite, chalcopyrite |  | pyrite, marcasite, chalcopyrite | multiple stages: colloform marcasite-pyrite intergrowths (outermost wall), replacement assemblages (transition layers), dense recrystallized assemblages, marcasite pseudomorphs after pyrrhotite (middle layer) | sulfide chimney | colloform, subhedral, anhedral, euhedral, dense coarse-grained, columnar pseudomorphs |  |  |  | sphalerite, pyrrhotite, anhydrite, galena, tetrahedrite, tennantite | Transverse sections (polished sections) | EMPA, LA-ICPMS, MC-ICPMS | JEOL JXA-8100 EPMA; Teledyne Cetac Technologies Analyte Excite laser ablation system coupled with an Agilent Technologies 7700x quadrupole ICP-MS; ESI NWR Image GEO 193 coupled with TOFWERK icp TOF R; Neptune Plus multicollector ICP-MS (Thermo Fisher Scientific, Bremen, Germany) coupled with a Geolas HD excimer ArF laser ablation system (Coherent, Göttingen, Germany); Bruker M4 Tornado™ system | SIO, MNR; China University of Petroleum (East China), Qingdao, China; Nanjing Focu MS Technology Co. Ltd., Nanjing, China; Shanghai Chemlab Laboratory, Shanghai, China; Wuhan Sample Solution Analytical Technology Co. Ltd., Wuhan, China | EPMA: beam current of 10 nA, beam size of 1–5 μm, accelerating voltage of 20 kV. Micro-XRF: rhodium target X-ray tube operating at 50 kV and 800 nA, polycapillary lens providing a 40-μm spot size on a 20-μm raster, dwell time of 5 ms per pixel. LA-ICP-MS: 193-nm ArF excimer laser, fluence of 6 J/cm², 6 Hz repetition rate for 40 seconds (240 pulses), 30-second pre-ablation blank, total run time 70 seconds, spot size 32–44 μm, He carrier gas mixed with Ar. LA-ICP-TOF-MS: 193 nm ArF excimer laser, spot diameter ~20 µm, repetition rate ~20 Hz, laser fluence ~7 J/cm², scan speed ~4000 µm/s, He carrier gas ~600 ml/min, washout time 50 ms. S isotope MC-ICP-MS: spot size ~44 μm, pulse frequency ~2 Hz, laser fluence ~5 J/cm², He carrier gas with Ar make-up gas. | MASS-1 (Fe-Cu-Zn-S pressed pellet) and GSE-1G (synthetic basaltic glass) from the United States Geological Survey; pyrite PPP-1; chalcopyrite GBW07268; pyrrhotite SP-Po-01 (δ34S = 1.4‰ ± 0.4‰); chalcopyrite SP-CP-01 (δ34S = 5.45‰ ± 0.3‰); natural and synthetic minerals from USA SPI Supplies | 0.491371 |  |  |  | 1084.871638 |  | 0.021377 |  |  |  | 0.006819 | [15 empty] | 633.972359 | [5 empty] | 939.411684 | [9 empty] | 460431.9 | [13 empty] | 0.182284 | [13 empty] | 0.645223 |  | 0.20886 | [13 empty] | 6.086616 | [15 empty] | 536535.6 |  | 0.53668 |  |  |  | 301.140683 | [23 empty] | 0.025311 |  | 0.133918 | [7 empty] | 5.717059 |  |  |  |  | 2025
| Xunmei vent field, Niaochao vent field |  | Seafloor hydrothermal | Volcanic-hosted massive sulfide (VMS) | seafloor massive sulfide (SMS) | Cu, Zn, Au, Ag | Co, Pb, Sb | Cu, Zn, Au, Ag, Co, Pb, Sb |  |  | I-Py4 (n=62)-39 | I-Py4 (n=62)-39 | seafloor vent field |  |  |  |  | ore material | grab | grab | mineral separate | [5 empty] | mineralisation | sulfide chimney | pyrite, marcasite, chalcopyrite |  | pyrite, marcasite, chalcopyrite | multiple stages: colloform marcasite-pyrite intergrowths (outermost wall), replacement assemblages (transition layers), dense recrystallized assemblages, marcasite pseudomorphs after pyrrhotite (middle layer) | sulfide chimney | colloform, subhedral, anhedral, euhedral, dense coarse-grained, columnar pseudomorphs |  |  |  | sphalerite, pyrrhotite, anhydrite, galena, tetrahedrite, tennantite | Transverse sections (polished sections) | EMPA, LA-ICPMS, MC-ICPMS | JEOL JXA-8100 EPMA; Teledyne Cetac Technologies Analyte Excite laser ablation system coupled with an Agilent Technologies 7700x quadrupole ICP-MS; ESI NWR Image GEO 193 coupled with TOFWERK icp TOF R; Neptune Plus multicollector ICP-MS (Thermo Fisher Scientific, Bremen, Germany) coupled with a Geolas HD excimer ArF laser ablation system (Coherent, Göttingen, Germany); Bruker M4 Tornado™ system | SIO, MNR; China University of Petroleum (East China), Qingdao, China; Nanjing Focu MS Technology Co. Ltd., Nanjing, China; Shanghai Chemlab Laboratory, Shanghai, China; Wuhan Sample Solution Analytical Technology Co. Ltd., Wuhan, China | EPMA: beam current of 10 nA, beam size of 1–5 μm, accelerating voltage of 20 kV. Micro-XRF: rhodium target X-ray tube operating at 50 kV and 800 nA, polycapillary lens providing a 40-μm spot size on a 20-μm raster, dwell time of 5 ms per pixel. LA-ICP-MS: 193-nm ArF excimer laser, fluence of 6 J/cm², 6 Hz repetition rate for 40 seconds (240 pulses), 30-second pre-ablation blank, total run time 70 seconds, spot size 32–44 μm, He carrier gas mixed with Ar. LA-ICP-TOF-MS: 193 nm ArF excimer laser, spot diameter ~20 µm, repetition rate ~20 Hz, laser fluence ~7 J/cm², scan speed ~4000 µm/s, He carrier gas ~600 ml/min, washout time 50 ms. S isotope MC-ICP-MS: spot size ~44 μm, pulse frequency ~2 Hz, laser fluence ~5 J/cm², He carrier gas with Ar make-up gas. | MASS-1 (Fe-Cu-Zn-S pressed pellet) and GSE-1G (synthetic basaltic glass) from the United States Geological Survey; pyrite PPP-1; chalcopyrite GBW07268; pyrrhotite SP-Po-01 (δ34S = 1.4‰ ± 0.4‰); chalcopyrite SP-CP-01 (δ34S = 5.45‰ ± 0.3‰); natural and synthetic minerals from USA SPI Supplies | 0.453889 |  |  |  | 304.269137 |  | 0.008677 | [7 empty] | 0.007465 | [5 empty] | 0.156036 | [5 empty] | 359.308011 | [5 empty] | 353.508932 | [9 empty] | 444069.1 | [13 empty] | 0.832751 | [13 empty] | 0.8989 |  | 0.698217 | [13 empty] | 5.039737 | [15 empty] | 554507.1 |  | 0.202118 |  |  |  | 254.233372 | [5 empty] | 0.089053 | [17 empty] | 0.116484 |  | 0.166776 | [7 empty] | 27.214421 |  |  |  |  | 2025
| Xunmei vent field, Niaochao vent field |  | Seafloor hydrothermal | Volcanic-hosted massive sulfide (VMS) | seafloor massive sulfide (SMS) | Cu, Zn, Au, Ag | Co, Pb, Sb | Cu, Zn, Au, Ag, Co, Pb, Sb |  |  | I-Py4 (n=62)-40 | I-Py4 (n=62)-40 | seafloor vent field |  |  |  |  | ore material | grab | grab | mineral separate | [5 empty] | mineralisation | sulfide chimney | pyrite, marcasite, chalcopyrite |  | pyrite, marcasite, chalcopyrite | multiple stages: colloform marcasite-pyrite intergrowths (outermost wall), replacement assemblages (transition layers), dense recrystallized assemblages, marcasite pseudomorphs after pyrrhotite (middle layer) | sulfide chimney | colloform, subhedral, anhedral, euhedral, dense coarse-grained, columnar pseudomorphs |  |  |  | sphalerite, pyrrhotite, anhydrite, galena, tetrahedrite, tennantite | Transverse sections (polished sections) | EMPA, LA-ICPMS, MC-ICPMS | JEOL JXA-8100 EPMA; Teledyne Cetac Technologies Analyte Excite laser ablation system coupled with an Agilent Technologies 7700x quadrupole ICP-MS; ESI NWR Image GEO 193 coupled with TOFWERK icp TOF R; Neptune Plus multicollector ICP-MS (Thermo Fisher Scientific, Bremen, Germany) coupled with a Geolas HD excimer ArF laser ablation system (Coherent, Göttingen, Germany); Bruker M4 Tornado™ system | SIO, MNR; China University of Petroleum (East China), Qingdao, China; Nanjing Focu MS Technology Co. Ltd., Nanjing, China; Shanghai Chemlab Laboratory, Shanghai, China; Wuhan Sample Solution Analytical Technology Co. Ltd., Wuhan, China | EPMA: beam current of 10 nA, beam size of 1–5 μm, accelerating voltage of 20 kV. Micro-XRF: rhodium target X-ray tube operating at 50 kV and 800 nA, polycapillary lens providing a 40-μm spot size on a 20-μm raster, dwell time of 5 ms per pixel. LA-ICP-MS: 193-nm ArF excimer laser, fluence of 6 J/cm², 6 Hz repetition rate for 40 seconds (240 pulses), 30-second pre-ablation blank, total run time 70 seconds, spot size 32–44 μm, He carrier gas mixed with Ar. LA-ICP-TOF-MS: 193 nm ArF excimer laser, spot diameter ~20 µm, repetition rate ~20 Hz, laser fluence ~7 J/cm², scan speed ~4000 µm/s, He carrier gas ~600 ml/min, washout time 50 ms. S isotope MC-ICP-MS: spot size ~44 μm, pulse frequency ~2 Hz, laser fluence ~5 J/cm², He carrier gas with Ar make-up gas. | MASS-1 (Fe-Cu-Zn-S pressed pellet) and GSE-1G (synthetic basaltic glass) from the United States Geological Survey; pyrite PPP-1; chalcopyrite GBW07268; pyrrhotite SP-Po-01 (δ34S = 1.4‰ ± 0.4‰); chalcopyrite SP-CP-01 (δ34S = 5.45‰ ± 0.3‰); natural and synthetic minerals from USA SPI Supplies | 12.741193 |  |  |  | 734.81821 |  | 0.573669 |  |  |  | 0.018079 | [9 empty] | 2.970514 | [5 empty] | 1300.836025 | [5 empty] | 580.773383 | [9 empty] | 466834.3 | [13 empty] | 0.035423 | [11 empty] | 40.554182 |  | 43.52878 |  | 77.939878 | [7 empty] | 0.162509 | [5 empty] | 130.141827 | [15 empty] | 529031.3 |  | 7.758139 |  |  |  | 76.147416 | [5 empty] | 0.098853 | [13 empty] | 0.173748 |  |  |  | 0.287395 |  | 2.130798 | [7 empty] | 997.210952 |  |  |  |  | 2025
| Xunmei vent field, Niaochao vent field |  | Seafloor hydrothermal | Volcanic-hosted massive sulfide (VMS) | seafloor massive sulfide (SMS) | Cu, Zn, Au, Ag | Co, Pb, Sb | Cu, Zn, Au, Ag, Co, Pb, Sb |  |  | I-Py4 (n=62)-41 | I-Py4 (n=62)-41 | seafloor vent field |  |  |  |  | ore material | grab | grab | mineral separate | [5 empty] | mineralisation | sulfide chimney | pyrite, marcasite, chalcopyrite |  | pyrite, marcasite, chalcopyrite | multiple stages: colloform marcasite-pyrite intergrowths (outermost wall), replacement assemblages (transition layers), dense recrystallized assemblages, marcasite pseudomorphs after pyrrhotite (middle layer) | sulfide chimney | colloform, subhedral, anhedral, euhedral, dense coarse-grained, columnar pseudomorphs |  |  |  | sphalerite, pyrrhotite, anhydrite, galena, tetrahedrite, tennantite | Transverse sections (polished sections) | EMPA, LA-ICPMS, MC-ICPMS | JEOL JXA-8100 EPMA; Teledyne Cetac Technologies Analyte Excite laser ablation system coupled with an Agilent Technologies 7700x quadrupole ICP-MS; ESI NWR Image GEO 193 coupled with TOFWERK icp TOF R; Neptune Plus multicollector ICP-MS (Thermo Fisher Scientific, Bremen, Germany) coupled with a Geolas HD excimer ArF laser ablation system (Coherent, Göttingen, Germany); Bruker M4 Tornado™ system | SIO, MNR; China University of Petroleum (East China), Qingdao, China; Nanjing Focu MS Technology Co. Ltd., Nanjing, China; Shanghai Chemlab Laboratory, Shanghai, China; Wuhan Sample Solution Analytical Technology Co. Ltd., Wuhan, China | EPMA: beam current of 10 nA, beam size of 1–5 μm, accelerating voltage of 20 kV. Micro-XRF: rhodium target X-ray tube operating at 50 kV and 800 nA, polycapillary lens providing a 40-μm spot size on a 20-μm raster, dwell time of 5 ms per pixel. LA-ICP-MS: 193-nm ArF excimer laser, fluence of 6 J/cm², 6 Hz repetition rate for 40 seconds (240 pulses), 30-second pre-ablation blank, total run time 70 seconds, spot size 32–44 μm, He carrier gas mixed with Ar. LA-ICP-TOF-MS: 193 nm ArF excimer laser, spot diameter ~20 µm, repetition rate ~20 Hz, laser fluence ~7 J/cm², scan speed ~4000 µm/s, He carrier gas ~600 ml/min, washout time 50 ms. S isotope MC-ICP-MS: spot size ~44 μm, pulse frequency ~2 Hz, laser fluence ~5 J/cm², He carrier gas with Ar make-up gas. | MASS-1 (Fe-Cu-Zn-S pressed pellet) and GSE-1G (synthetic basaltic glass) from the United States Geological Survey; pyrite PPP-1; chalcopyrite GBW07268; pyrrhotite SP-Po-01 (δ34S = 1.4‰ ± 0.4‰); chalcopyrite SP-CP-01 (δ34S = 5.45‰ ± 0.3‰); natural and synthetic minerals from USA SPI Supplies | 2.233327 |  |  |  | 169.791792 |  | 0.016022 |  |  |  | 0.706971 |  |  |  | 0.267719 | [5 empty] | 0.133371 | [5 empty] | 1703.764266 | [5 empty] | 2990.234344 | [9 empty] | 446032.5 | [13 empty] | 0.2565 | [11 empty] | 15.269247 |  | 9.151977 |  | 5.594655 | [7 empty] | 0.735483 | [5 empty] | 11.204598 | [15 empty] | 548216 |  | 0.178027 |  |  |  | 273.59583 | [5 empty] | 0.06763 | [7 empty] | 0.287226 | [5 empty] | 0.240474 |  |  |  | 20.827501 |  | 0.606914 | [7 empty] | 53.0279 |  |  |  |  | 2025
| Xunmei vent field, Niaochao vent field |  | Seafloor hydrothermal | Volcanic-hosted massive sulfide (VMS) | seafloor massive sulfide (SMS) | Cu, Zn, Au, Ag | Co, Pb, Sb | Cu, Zn, Au, Ag, Co, Pb, Sb |  |  | I-Py4 (n=62)-42 | I-Py4 (n=62)-42 | seafloor vent field |  |  |  |  | ore material | grab | grab | mineral separate | [5 empty] | mineralisation | sulfide chimney | pyrite, marcasite, chalcopyrite |  | pyrite, marcasite, chalcopyrite | multiple stages: colloform marcasite-pyrite intergrowths (outermost wall), replacement assemblages (transition layers), dense recrystallized assemblages, marcasite pseudomorphs after pyrrhotite (middle layer) | sulfide chimney | colloform, subhedral, anhedral, euhedral, dense coarse-grained, columnar pseudomorphs |  |  |  | sphalerite, pyrrhotite, anhydrite, galena, tetrahedrite, tennantite | Transverse sections (polished sections) | EMPA, LA-ICPMS, MC-ICPMS | JEOL JXA-8100 EPMA; Teledyne Cetac Technologies Analyte Excite laser ablation system coupled with an Agilent Technologies 7700x quadrupole ICP-MS; ESI NWR Image GEO 193 coupled with TOFWERK icp TOF R; Neptune Plus multicollector ICP-MS (Thermo Fisher Scientific, Bremen, Germany) coupled with a Geolas HD excimer ArF laser ablation system (Coherent, Göttingen, Germany); Bruker M4 Tornado™ system | SIO, MNR; China University of Petroleum (East China), Qingdao, China; Nanjing Focu MS Technology Co. Ltd., Nanjing, China; Shanghai Chemlab Laboratory, Shanghai, China; Wuhan Sample Solution Analytical Technology Co. Ltd., Wuhan, China | EPMA: beam current of 10 nA, beam size of 1–5 μm, accelerating voltage of 20 kV. Micro-XRF: rhodium target X-ray tube operating at 50 kV and 800 nA, polycapillary lens providing a 40-μm spot size on a 20-μm raster, dwell time of 5 ms per pixel. LA-ICP-MS: 193-nm ArF excimer laser, fluence of 6 J/cm², 6 Hz repetition rate for 40 seconds (240 pulses), 30-second pre-ablation blank, total run time 70 seconds, spot size 32–44 μm, He carrier gas mixed with Ar. LA-ICP-TOF-MS: 193 nm ArF excimer laser, spot diameter ~20 µm, repetition rate ~20 Hz, laser fluence ~7 J/cm², scan speed ~4000 µm/s, He carrier gas ~600 ml/min, washout time 50 ms. S isotope MC-ICP-MS: spot size ~44 μm, pulse frequency ~2 Hz, laser fluence ~5 J/cm², He carrier gas with Ar make-up gas. | MASS-1 (Fe-Cu-Zn-S pressed pellet) and GSE-1G (synthetic basaltic glass) from the United States Geological Survey; pyrite PPP-1; chalcopyrite GBW07268; pyrrhotite SP-Po-01 (δ34S = 1.4‰ ± 0.4‰); chalcopyrite SP-CP-01 (δ34S = 5.45‰ ± 0.3‰); natural and synthetic minerals from USA SPI Supplies | 3.362937 |  |  |  | 392.001414 |  | 0.0221 |  |  |  | 0.056954 |  |  |  | 0.046375 | [5 empty] | 0.138002 | [5 empty] | 869.6888 | [5 empty] | 4508.51921 | [9 empty] | 429944.6 | [13 empty] | 0.213373 | [11 empty] | 3.117208 |  | 0.907685 |  | 5.303664 | [7 empty] | 0.239725 | [5 empty] | 4.410414 | [15 empty] | 563445.4 |  | 0.138101 |  |  |  | 252.950535 | [5 empty] | 0.0834 | [7 empty] | 0.165138 | [5 empty] | 0.014461 |  |  |  | 2.412777 |  | 0.963561 | [7 empty] | 17.8549 |  |  |  |  | 2025
| Xunmei vent field, Niaochao vent field |  | Seafloor hydrothermal | Volcanic-hosted massive sulfide (VMS) | seafloor massive sulfide (SMS) | Cu, Zn, Au, Ag | Co, Pb, Sb | Cu, Zn, Au, Ag, Co, Pb, Sb |  |  | I-Py4 (n=62)-43 | I-Py4 (n=62)-43 | seafloor vent field |  |  |  |  | ore material | grab | grab | mineral separate | [5 empty] | mineralisation | sulfide chimney | pyrite, marcasite, chalcopyrite |  | pyrite, marcasite, chalcopyrite | multiple stages: colloform marcasite-pyrite intergrowths (outermost wall), replacement assemblages (transition layers), dense recrystallized assemblages, marcasite pseudomorphs after pyrrhotite (middle layer) | sulfide chimney | colloform, subhedral, anhedral, euhedral, dense coarse-grained, columnar pseudomorphs |  |  |  | sphalerite, pyrrhotite, anhydrite, galena, tetrahedrite, tennantite | Transverse sections (polished sections) | EMPA, LA-ICPMS, MC-ICPMS | JEOL JXA-8100 EPMA; Teledyne Cetac Technologies Analyte Excite laser ablation system coupled with an Agilent Technologies 7700x quadrupole ICP-MS; ESI NWR Image GEO 193 coupled with TOFWERK icp TOF R; Neptune Plus multicollector ICP-MS (Thermo Fisher Scientific, Bremen, Germany) coupled with a Geolas HD excimer ArF laser ablation system (Coherent, Göttingen, Germany); Bruker M4 Tornado™ system | SIO, MNR; China University of Petroleum (East China), Qingdao, China; Nanjing Focu MS Technology Co. Ltd., Nanjing, China; Shanghai Chemlab Laboratory, Shanghai, China; Wuhan Sample Solution Analytical Technology Co. Ltd., Wuhan, China | EPMA: beam current of 10 nA, beam size of 1–5 μm, accelerating voltage of 20 kV. Micro-XRF: rhodium target X-ray tube operating at 50 kV and 800 nA, polycapillary lens providing a 40-μm spot size on a 20-μm raster, dwell time of 5 ms per pixel. LA-ICP-MS: 193-nm ArF excimer laser, fluence of 6 J/cm², 6 Hz repetition rate for 40 seconds (240 pulses), 30-second pre-ablation blank, total run time 70 seconds, spot size 32–44 μm, He carrier gas mixed with Ar. LA-ICP-TOF-MS: 193 nm ArF excimer laser, spot diameter ~20 µm, repetition rate ~20 Hz, laser fluence ~7 J/cm², scan speed ~4000 µm/s, He carrier gas ~600 ml/min, washout time 50 ms. S isotope MC-ICP-MS: spot size ~44 μm, pulse frequency ~2 Hz, laser fluence ~5 J/cm², He carrier gas with Ar make-up gas. | MASS-1 (Fe-Cu-Zn-S pressed pellet) and GSE-1G (synthetic basaltic glass) from the United States Geological Survey; pyrite PPP-1; chalcopyrite GBW07268; pyrrhotite SP-Po-01 (δ34S = 1.4‰ ± 0.4‰); chalcopyrite SP-CP-01 (δ34S = 5.45‰ ± 0.3‰); natural and synthetic minerals from USA SPI Supplies | 0.274065 |  |  |  | 395.487138 |  | 0.00704 | [7 empty] | 0.014217 | [11 empty] | 322.905513 | [5 empty] | 160.503782 | [9 empty] | 450942.9 | [13 empty] | 0.40391 | [13 empty] | 0.459366 |  | 4.396002 | [13 empty] | 4.176694 | [15 empty] | 547845.1 |  | 0.127639 |  |  |  | 218.829658 | [5 empty] | 0.035258 | [17 empty] | 0.036957 |  | 0.243714 | [7 empty] | 16.295076 |  |  |  |  | 2025
| Xunmei vent field, Niaochao vent field |  | Seafloor hydrothermal | Volcanic-hosted massive sulfide (VMS) | seafloor massive sulfide (SMS) | Cu, Zn, Au, Ag | Co, Pb, Sb | Cu, Zn, Au, Ag, Co, Pb, Sb |  |  | I-Py4 (n=62)-44 | I-Py4 (n=62)-44 | seafloor vent field |  |  |  |  | ore material | grab | grab | mineral separate | [5 empty] | mineralisation | sulfide chimney | pyrite, marcasite, chalcopyrite |  | pyrite, marcasite, chalcopyrite | multiple stages: colloform marcasite-pyrite intergrowths (outermost wall), replacement assemblages (transition layers), dense recrystallized assemblages, marcasite pseudomorphs after pyrrhotite (middle layer) | sulfide chimney | colloform, subhedral, anhedral, euhedral, dense coarse-grained, columnar pseudomorphs |  |  |  | sphalerite, pyrrhotite, anhydrite, galena, tetrahedrite, tennantite | Transverse sections (polished sections) | EMPA, LA-ICPMS, MC-ICPMS | JEOL JXA-8100 EPMA; Teledyne Cetac Technologies Analyte Excite laser ablation system coupled with an Agilent Technologies 7700x quadrupole ICP-MS; ESI NWR Image GEO 193 coupled with TOFWERK icp TOF R; Neptune Plus multicollector ICP-MS (Thermo Fisher Scientific, Bremen, Germany) coupled with a Geolas HD excimer ArF laser ablation system (Coherent, Göttingen, Germany); Bruker M4 Tornado™ system | SIO, MNR; China University of Petroleum (East China), Qingdao, China; Nanjing Focu MS Technology Co. Ltd., Nanjing, China; Shanghai Chemlab Laboratory, Shanghai, China; Wuhan Sample Solution Analytical Technology Co. Ltd., Wuhan, China | EPMA: beam current of 10 nA, beam size of 1–5 μm, accelerating voltage of 20 kV. Micro-XRF: rhodium target X-ray tube operating at 50 kV and 800 nA, polycapillary lens providing a 40-μm spot size on a 20-μm raster, dwell time of 5 ms per pixel. LA-ICP-MS: 193-nm ArF excimer laser, fluence of 6 J/cm², 6 Hz repetition rate for 40 seconds (240 pulses), 30-second pre-ablation blank, total run time 70 seconds, spot size 32–44 μm, He carrier gas mixed with Ar. LA-ICP-TOF-MS: 193 nm ArF excimer laser, spot diameter ~20 µm, repetition rate ~20 Hz, laser fluence ~7 J/cm², scan speed ~4000 µm/s, He carrier gas ~600 ml/min, washout time 50 ms. S isotope MC-ICP-MS: spot size ~44 μm, pulse frequency ~2 Hz, laser fluence ~5 J/cm², He carrier gas with Ar make-up gas. | MASS-1 (Fe-Cu-Zn-S pressed pellet) and GSE-1G (synthetic basaltic glass) from the United States Geological Survey; pyrite PPP-1; chalcopyrite GBW07268; pyrrhotite SP-Po-01 (δ34S = 1.4‰ ± 0.4‰); chalcopyrite SP-CP-01 (δ34S = 5.45‰ ± 0.3‰); natural and synthetic minerals from USA SPI Supplies | 0.632234 |  |  |  | 353.236613 |  | 0.044301 |  |  |  | 0.012331 |  |  |  | 0.007319 | [5 empty] | 0.144666 | [5 empty] | 283.038764 | [5 empty] | 488.96194 | [9 empty] | 463435.9 | [13 empty] | 0.062923 | [11 empty] | 1.385502 |  | 108.126395 |  | 70.937784 | [7 empty] | 0.823502 | [5 empty] | 362.058316 | [15 empty] | 534426.2 |  | 2.085102 |  |  |  | 12.931312 | [5 empty] | 0.041314 | [7 empty] | 0.092269 | [5 empty] | 2.073458 |  |  |  | 0.129806 |  | 4.722541 | [7 empty] | 54.07349 |  |  |  |  | 2025
| Xunmei vent field, Niaochao vent field |  | Seafloor hydrothermal | Volcanic-hosted massive sulfide (VMS) | seafloor massive sulfide (SMS) | Cu, Zn, Au, Ag | Co, Pb, Sb | Cu, Zn, Au, Ag, Co, Pb, Sb |  |  | I-Py4 (n=62)-45 | I-Py4 (n=62)-45 | seafloor vent field |  |  |  |  | ore material | grab | grab | mineral separate | [5 empty] | mineralisation | sulfide chimney | pyrite, marcasite, chalcopyrite |  | pyrite, marcasite, chalcopyrite | multiple stages: colloform marcasite-pyrite intergrowths (outermost wall), replacement assemblages (transition layers), dense recrystallized assemblages, marcasite pseudomorphs after pyrrhotite (middle layer) | sulfide chimney | colloform, subhedral, anhedral, euhedral, dense coarse-grained, columnar pseudomorphs |  |  |  | sphalerite, pyrrhotite, anhydrite, galena, tetrahedrite, tennantite | Transverse sections (polished sections) | EMPA, LA-ICPMS, MC-ICPMS | JEOL JXA-8100 EPMA; Teledyne Cetac Technologies Analyte Excite laser ablation system coupled with an Agilent Technologies 7700x quadrupole ICP-MS; ESI NWR Image GEO 193 coupled with TOFWERK icp TOF R; Neptune Plus multicollector ICP-MS (Thermo Fisher Scientific, Bremen, Germany) coupled with a Geolas HD excimer ArF laser ablation system (Coherent, Göttingen, Germany); Bruker M4 Tornado™ system | SIO, MNR; China University of Petroleum (East China), Qingdao, China; Nanjing Focu MS Technology Co. Ltd., Nanjing, China; Shanghai Chemlab Laboratory, Shanghai, China; Wuhan Sample Solution Analytical Technology Co. Ltd., Wuhan, China | EPMA: beam current of 10 nA, beam size of 1–5 μm, accelerating voltage of 20 kV. Micro-XRF: rhodium target X-ray tube operating at 50 kV and 800 nA, polycapillary lens providing a 40-μm spot size on a 20-μm raster, dwell time of 5 ms per pixel. LA-ICP-MS: 193-nm ArF excimer laser, fluence of 6 J/cm², 6 Hz repetition rate for 40 seconds (240 pulses), 30-second pre-ablation blank, total run time 70 seconds, spot size 32–44 μm, He carrier gas mixed with Ar. LA-ICP-TOF-MS: 193 nm ArF excimer laser, spot diameter ~20 µm, repetition rate ~20 Hz, laser fluence ~7 J/cm², scan speed ~4000 µm/s, He carrier gas ~600 ml/min, washout time 50 ms. S isotope MC-ICP-MS: spot size ~44 μm, pulse frequency ~2 Hz, laser fluence ~5 J/cm², He carrier gas with Ar make-up gas. | MASS-1 (Fe-Cu-Zn-S pressed pellet) and GSE-1G (synthetic basaltic glass) from the United States Geological Survey; pyrite PPP-1; chalcopyrite GBW07268; pyrrhotite SP-Po-01 (δ34S = 1.4‰ ± 0.4‰); chalcopyrite SP-CP-01 (δ34S = 5.45‰ ± 0.3‰); natural and synthetic minerals from USA SPI Supplies | 12.811885 |  |  |  | 709.939789 |  | 0.978919 |  |  |  | 0.036488 | [9 empty] | 3.664447 | [5 empty] | 224.602998 | [5 empty] | 335.318142 | [9 empty] | 438432.7 | [13 empty] | 0.028825 | [11 empty] | 1.82121 |  | 97.581232 |  | 64.194755 | [7 empty] | 1.134022 | [5 empty] | 530.308595 | [15 empty] | 552497.7237 |  | 7.355524 |  |  |  | 9.46755 | [5 empty] | 0.073472 | [13 empty] | 3.761224 |  |  |  | 0.302989 |  | 1.669596 | [7 empty] | 6791.503973 |  |  |  |  | 2025
| Xunmei vent field, Niaochao vent field |  | Seafloor hydrothermal | Volcanic-hosted massive sulfide (VMS) | seafloor massive sulfide (SMS) | Cu, Zn, Au, Ag | Co, Pb, Sb | Cu, Zn, Au, Ag, Co, Pb, Sb |  |  | I-Py4 (n=62)-46 | I-Py4 (n=62)-46 | seafloor vent field |  |  |  |  | ore material | grab | grab | mineral separate | [5 empty] | mineralisation | sulfide chimney | pyrite, marcasite, chalcopyrite |  | pyrite, marcasite, chalcopyrite | multiple stages: colloform marcasite-pyrite intergrowths (outermost wall), replacement assemblages (transition layers), dense recrystallized assemblages, marcasite pseudomorphs after pyrrhotite (middle layer) | sulfide chimney | colloform, subhedral, anhedral, euhedral, dense coarse-grained, columnar pseudomorphs |  |  |  | sphalerite, pyrrhotite, anhydrite, galena, tetrahedrite, tennantite | Transverse sections (polished sections) | EMPA, LA-ICPMS, MC-ICPMS | JEOL JXA-8100 EPMA; Teledyne Cetac Technologies Analyte Excite laser ablation system coupled with an Agilent Technologies 7700x quadrupole ICP-MS; ESI NWR Image GEO 193 coupled with TOFWERK icp TOF R; Neptune Plus multicollector ICP-MS (Thermo Fisher Scientific, Bremen, Germany) coupled with a Geolas HD excimer ArF laser ablation system (Coherent, Göttingen, Germany); Bruker M4 Tornado™ system | SIO, MNR; China University of Petroleum (East China), Qingdao, China; Nanjing Focu MS Technology Co. Ltd., Nanjing, China; Shanghai Chemlab Laboratory, Shanghai, China; Wuhan Sample Solution Analytical Technology Co. Ltd., Wuhan, China | EPMA: beam current of 10 nA, beam size of 1–5 μm, accelerating voltage of 20 kV. Micro-XRF: rhodium target X-ray tube operating at 50 kV and 800 nA, polycapillary lens providing a 40-μm spot size on a 20-μm raster, dwell time of 5 ms per pixel. LA-ICP-MS: 193-nm ArF excimer laser, fluence of 6 J/cm², 6 Hz repetition rate for 40 seconds (240 pulses), 30-second pre-ablation blank, total run time 70 seconds, spot size 32–44 μm, He carrier gas mixed with Ar. LA-ICP-TOF-MS: 193 nm ArF excimer laser, spot diameter ~20 µm, repetition rate ~20 Hz, laser fluence ~7 J/cm², scan speed ~4000 µm/s, He carrier gas ~600 ml/min, washout time 50 ms. S isotope MC-ICP-MS: spot size ~44 μm, pulse frequency ~2 Hz, laser fluence ~5 J/cm², He carrier gas with Ar make-up gas. | MASS-1 (Fe-Cu-Zn-S pressed pellet) and GSE-1G (synthetic basaltic glass) from the United States Geological Survey; pyrite PPP-1; chalcopyrite GBW07268; pyrrhotite SP-Po-01 (δ34S = 1.4‰ ± 0.4‰); chalcopyrite SP-CP-01 (δ34S = 5.45‰ ± 0.3‰); natural and synthetic minerals from USA SPI Supplies | 0.255086 |  |  |  | 355.75391 | [5 empty] | 0.006222 |  |  |  | 0.023092 | [11 empty] | 212.511592 | [5 empty] | 919.435808 | [9 empty] | 449095.5 | [13 empty] | 0.090422 | [13 empty] | 0.419405 |  | 1.480909 | [7 empty] | 0.128133 | [5 empty] | 3.702752 | [15 empty] | 549077.4 |  | 0.072962 |  |  |  | 264.500876 | [5 empty] | 0.010467 | [7 empty] | 0.060991 | [11 empty] | 0.290472 | [7 empty] | 3.630489 |  |  |  |  | 2025
| Xunmei vent field, Niaochao vent field |  | Seafloor hydrothermal | Volcanic-hosted massive sulfide (VMS) | seafloor massive sulfide (SMS) | Cu, Zn, Au, Ag | Co, Pb, Sb | Cu, Zn, Au, Ag, Co, Pb, Sb |  |  | I-Py4 (n=62)-47 | I-Py4 (n=62)-47 | seafloor vent field |  |  |  |  | ore material | grab | grab | mineral separate | [5 empty] | mineralisation | sulfide chimney | pyrite, marcasite, chalcopyrite |  | pyrite, marcasite, chalcopyrite | multiple stages: colloform marcasite-pyrite intergrowths (outermost wall), replacement assemblages (transition layers), dense recrystallized assemblages, marcasite pseudomorphs after pyrrhotite (middle layer) | sulfide chimney | colloform, subhedral, anhedral, euhedral, dense coarse-grained, columnar pseudomorphs |  |  |  | sphalerite, pyrrhotite, anhydrite, galena, tetrahedrite, tennantite | Transverse sections (polished sections) | EMPA, LA-ICPMS, MC-ICPMS | JEOL JXA-8100 EPMA; Teledyne Cetac Technologies Analyte Excite laser ablation system coupled with an Agilent Technologies 7700x quadrupole ICP-MS; ESI NWR Image GEO 193 coupled with TOFWERK icp TOF R; Neptune Plus multicollector ICP-MS (Thermo Fisher Scientific, Bremen, Germany) coupled with a Geolas HD excimer ArF laser ablation system (Coherent, Göttingen, Germany); Bruker M4 Tornado™ system | SIO, MNR; China University of Petroleum (East China), Qingdao, China; Nanjing Focu MS Technology Co. Ltd., Nanjing, China; Shanghai Chemlab Laboratory, Shanghai, China; Wuhan Sample Solution Analytical Technology Co. Ltd., Wuhan, China | EPMA: beam current of 10 nA, beam size of 1–5 μm, accelerating voltage of 20 kV. Micro-XRF: rhodium target X-ray tube operating at 50 kV and 800 nA, polycapillary lens providing a 40-μm spot size on a 20-μm raster, dwell time of 5 ms per pixel. LA-ICP-MS: 193-nm ArF excimer laser, fluence of 6 J/cm², 6 Hz repetition rate for 40 seconds (240 pulses), 30-second pre-ablation blank, total run time 70 seconds, spot size 32–44 μm, He carrier gas mixed with Ar. LA-ICP-TOF-MS: 193 nm ArF excimer laser, spot diameter ~20 µm, repetition rate ~20 Hz, laser fluence ~7 J/cm², scan speed ~4000 µm/s, He carrier gas ~600 ml/min, washout time 50 ms. S isotope MC-ICP-MS: spot size ~44 μm, pulse frequency ~2 Hz, laser fluence ~5 J/cm², He carrier gas with Ar make-up gas. | MASS-1 (Fe-Cu-Zn-S pressed pellet) and GSE-1G (synthetic basaltic glass) from the United States Geological Survey; pyrite PPP-1; chalcopyrite GBW07268; pyrrhotite SP-Po-01 (δ34S = 1.4‰ ± 0.4‰); chalcopyrite SP-CP-01 (δ34S = 5.45‰ ± 0.3‰); natural and synthetic minerals from USA SPI Supplies | 12.62228 |  |  |  | 232.372993 |  | 0.263807 |  |  |  | 0.067314 |  |  |  | 0.074792 | [5 empty] | 4.249512 | [5 empty] | 283.644295 | [5 empty] | 1695.020059 | [9 empty] | 453887.9 | [13 empty] | 0.141661 | [11 empty] | 11.019592 |  | 143.128209 |  | 42.877441 | [7 empty] | 0.666396 | [5 empty] | 357.300308 | [15 empty] | 537412.8 |  | 4.371937 |  |  |  | 15.633124 | [5 empty] | 0.083823 | [7 empty] | 0.106771 | [5 empty] | 4.947157 |  |  |  | 0.187419 |  | 9.219065 | [7 empty] | 4756.886009 |  |  |  |  | 2025
| Xunmei vent field, Niaochao vent field |  | Seafloor hydrothermal | Volcanic-hosted massive sulfide (VMS) | seafloor massive sulfide (SMS) | Cu, Zn, Au, Ag | Co, Pb, Sb | Cu, Zn, Au, Ag, Co, Pb, Sb |  |  | I-Py4 (n=62)-48 | I-Py4 (n=62)-48 | seafloor vent field |  |  |  |  | ore material | grab | grab | mineral separate | [5 empty] | mineralisation | sulfide chimney | pyrite, marcasite, chalcopyrite |  | pyrite, marcasite, chalcopyrite | multiple stages: colloform marcasite-pyrite intergrowths (outermost wall), replacement assemblages (transition layers), dense recrystallized assemblages, marcasite pseudomorphs after pyrrhotite (middle layer) | sulfide chimney | colloform, subhedral, anhedral, euhedral, dense coarse-grained, columnar pseudomorphs |  |  |  | sphalerite, pyrrhotite, anhydrite, galena, tetrahedrite, tennantite | Transverse sections (polished sections) | EMPA, LA-ICPMS, MC-ICPMS | JEOL JXA-8100 EPMA; Teledyne Cetac Technologies Analyte Excite laser ablation system coupled with an Agilent Technologies 7700x quadrupole ICP-MS; ESI NWR Image GEO 193 coupled with TOFWERK icp TOF R; Neptune Plus multicollector ICP-MS (Thermo Fisher Scientific, Bremen, Germany) coupled with a Geolas HD excimer ArF laser ablation system (Coherent, Göttingen, Germany); Bruker M4 Tornado™ system | SIO, MNR; China University of Petroleum (East China), Qingdao, China; Nanjing Focu MS Technology Co. Ltd., Nanjing, China; Shanghai Chemlab Laboratory, Shanghai, China; Wuhan Sample Solution Analytical Technology Co. Ltd., Wuhan, China | EPMA: beam current of 10 nA, beam size of 1–5 μm, accelerating voltage of 20 kV. Micro-XRF: rhodium target X-ray tube operating at 50 kV and 800 nA, polycapillary lens providing a 40-μm spot size on a 20-μm raster, dwell time of 5 ms per pixel. LA-ICP-MS: 193-nm ArF excimer laser, fluence of 6 J/cm², 6 Hz repetition rate for 40 seconds (240 pulses), 30-second pre-ablation blank, total run time 70 seconds, spot size 32–44 μm, He carrier gas mixed with Ar. LA-ICP-TOF-MS: 193 nm ArF excimer laser, spot diameter ~20 µm, repetition rate ~20 Hz, laser fluence ~7 J/cm², scan speed ~4000 µm/s, He carrier gas ~600 ml/min, washout time 50 ms. S isotope MC-ICP-MS: spot size ~44 μm, pulse frequency ~2 Hz, laser fluence ~5 J/cm², He carrier gas with Ar make-up gas. | MASS-1 (Fe-Cu-Zn-S pressed pellet) and GSE-1G (synthetic basaltic glass) from the United States Geological Survey; pyrite PPP-1; chalcopyrite GBW07268; pyrrhotite SP-Po-01 (δ34S = 1.4‰ ± 0.4‰); chalcopyrite SP-CP-01 (δ34S = 5.45‰ ± 0.3‰); natural and synthetic minerals from USA SPI Supplies | 0.155522 |  |  |  | 181.254362 | [5 empty] | 0.011204 | [9 empty] | 0.071731 | [5 empty] | 344.30165 | [5 empty] | 281.511124 | [9 empty] | 476794.5 | [13 empty] | 0.033269 | [13 empty] | 0.764194 |  | 11.063801 | [7 empty] | 0.112744 | [5 empty] | 2.962147 | [15 empty] | 522067 | [5 empty] | 204.061314 | [25 empty] | 0.5788 | [7 empty] | 1.033011 |  |  |  |  | 2025
| Xunmei vent field, Niaochao vent field |  | Seafloor hydrothermal | Volcanic-hosted massive sulfide (VMS) | seafloor massive sulfide (SMS) | Cu, Zn, Au, Ag | Co, Pb, Sb | Cu, Zn, Au, Ag, Co, Pb, Sb |  |  | I-Py4 (n=62)-49 | I-Py4 (n=62)-49 | seafloor vent field |  |  |  |  | ore material | grab | grab | mineral separate | [5 empty] | mineralisation | sulfide chimney | pyrite, marcasite, chalcopyrite |  | pyrite, marcasite, chalcopyrite | multiple stages: colloform marcasite-pyrite intergrowths (outermost wall), replacement assemblages (transition layers), dense recrystallized assemblages, marcasite pseudomorphs after pyrrhotite (middle layer) | sulfide chimney | colloform, subhedral, anhedral, euhedral, dense coarse-grained, columnar pseudomorphs |  |  |  | sphalerite, pyrrhotite, anhydrite, galena, tetrahedrite, tennantite | Transverse sections (polished sections) | EMPA, LA-ICPMS, MC-ICPMS | JEOL JXA-8100 EPMA; Teledyne Cetac Technologies Analyte Excite laser ablation system coupled with an Agilent Technologies 7700x quadrupole ICP-MS; ESI NWR Image GEO 193 coupled with TOFWERK icp TOF R; Neptune Plus multicollector ICP-MS (Thermo Fisher Scientific, Bremen, Germany) coupled with a Geolas HD excimer ArF laser ablation system (Coherent, Göttingen, Germany); Bruker M4 Tornado™ system | SIO, MNR; China University of Petroleum (East China), Qingdao, China; Nanjing Focu MS Technology Co. Ltd., Nanjing, China; Shanghai Chemlab Laboratory, Shanghai, China; Wuhan Sample Solution Analytical Technology Co. Ltd., Wuhan, China | EPMA: beam current of 10 nA, beam size of 1–5 μm, accelerating voltage of 20 kV. Micro-XRF: rhodium target X-ray tube operating at 50 kV and 800 nA, polycapillary lens providing a 40-μm spot size on a 20-μm raster, dwell time of 5 ms per pixel. LA-ICP-MS: 193-nm ArF excimer laser, fluence of 6 J/cm², 6 Hz repetition rate for 40 seconds (240 pulses), 30-second pre-ablation blank, total run time 70 seconds, spot size 32–44 μm, He carrier gas mixed with Ar. LA-ICP-TOF-MS: 193 nm ArF excimer laser, spot diameter ~20 µm, repetition rate ~20 Hz, laser fluence ~7 J/cm², scan speed ~4000 µm/s, He carrier gas ~600 ml/min, washout time 50 ms. S isotope MC-ICP-MS: spot size ~44 μm, pulse frequency ~2 Hz, laser fluence ~5 J/cm², He carrier gas with Ar make-up gas. | MASS-1 (Fe-Cu-Zn-S pressed pellet) and GSE-1G (synthetic basaltic glass) from the United States Geological Survey; pyrite PPP-1; chalcopyrite GBW07268; pyrrhotite SP-Po-01 (δ34S = 1.4‰ ± 0.4‰); chalcopyrite SP-CP-01 (δ34S = 5.45‰ ± 0.3‰); natural and synthetic minerals from USA SPI Supplies | 0.361177 |  |  |  | 208.976131 | [15 empty] | 0.119283 | [5 empty] | 1033.397885 | [5 empty] | 778.647627 | [9 empty] | 489555.2 | [13 empty] | 0.075986 | [13 empty] | 0.496844 |  | 6.830859 | [7 empty] | 0.14224 | [5 empty] | 3.319213 | [15 empty] | 508194.7 |  | 0.09457 |  |  |  | 143.229815 | [5 empty] | 0.094546 | [13 empty] | 0.015586 |  |  |  | 0.143919 |  | 0.455045 | [7 empty] | 2.498212 |  |  |  |  | 2025
| Xunmei vent field, Niaochao vent field |  | Seafloor hydrothermal | Volcanic-hosted massive sulfide (VMS) | seafloor massive sulfide (SMS) | Cu, Zn, Au, Ag | Co, Pb, Sb | Cu, Zn, Au, Ag, Co, Pb, Sb |  |  | I-Py4 (n=62)-50 | I-Py4 (n=62)-50 | seafloor vent field |  |  |  |  | ore material | grab | grab | mineral separate | [5 empty] | mineralisation | sulfide chimney | pyrite, marcasite, chalcopyrite |  | pyrite, marcasite, chalcopyrite | multiple stages: colloform marcasite-pyrite intergrowths (outermost wall), replacement assemblages (transition layers), dense recrystallized assemblages, marcasite pseudomorphs after pyrrhotite (middle layer) | sulfide chimney | colloform, subhedral, anhedral, euhedral, dense coarse-grained, columnar pseudomorphs |  |  |  | sphalerite, pyrrhotite, anhydrite, galena, tetrahedrite, tennantite | Transverse sections (polished sections) | EMPA, LA-ICPMS, MC-ICPMS | JEOL JXA-8100 EPMA; Teledyne Cetac Technologies Analyte Excite laser ablation system coupled with an Agilent Technologies 7700x quadrupole ICP-MS; ESI NWR Image GEO 193 coupled with TOFWERK icp TOF R; Neptune Plus multicollector ICP-MS (Thermo Fisher Scientific, Bremen, Germany) coupled with a Geolas HD excimer ArF laser ablation system (Coherent, Göttingen, Germany); Bruker M4 Tornado™ system | SIO, MNR; China University of Petroleum (East China), Qingdao, China; Nanjing Focu MS Technology Co. Ltd., Nanjing, China; Shanghai Chemlab Laboratory, Shanghai, China; Wuhan Sample Solution Analytical Technology Co. Ltd., Wuhan, China | EPMA: beam current of 10 nA, beam size of 1–5 μm, accelerating voltage of 20 kV. Micro-XRF: rhodium target X-ray tube operating at 50 kV and 800 nA, polycapillary lens providing a 40-μm spot size on a 20-μm raster, dwell time of 5 ms per pixel. LA-ICP-MS: 193-nm ArF excimer laser, fluence of 6 J/cm², 6 Hz repetition rate for 40 seconds (240 pulses), 30-second pre-ablation blank, total run time 70 seconds, spot size 32–44 μm, He carrier gas mixed with Ar. LA-ICP-TOF-MS: 193 nm ArF excimer laser, spot diameter ~20 µm, repetition rate ~20 Hz, laser fluence ~7 J/cm², scan speed ~4000 µm/s, He carrier gas ~600 ml/min, washout time 50 ms. S isotope MC-ICP-MS: spot size ~44 μm, pulse frequency ~2 Hz, laser fluence ~5 J/cm², He carrier gas with Ar make-up gas. | MASS-1 (Fe-Cu-Zn-S pressed pellet) and GSE-1G (synthetic basaltic glass) from the United States Geological Survey; pyrite PPP-1; chalcopyrite GBW07268; pyrrhotite SP-Po-01 (δ34S = 1.4‰ ± 0.4‰); chalcopyrite SP-CP-01 (δ34S = 5.45‰ ± 0.3‰); natural and synthetic minerals from USA SPI Supplies | 0.018218 |  |  |  | 232.752551 | [21 empty] | 158.82271 | [5 empty] | 5.847203 | [9 empty] | 462674.3 | [27 empty] | 0.589303 |  | 11.94205 | [13 empty] | 0.27841 | [15 empty] | 536618.7 | [5 empty] | 196.16072 | [5 empty] | 0.018729 | [7 empty] | 0.062948 | [11 empty] | 0.475362 | [7 empty] | 0.46238 |  |  |  |  | 2025
| Xunmei vent field, Niaochao vent field |  | Seafloor hydrothermal | Volcanic-hosted massive sulfide (VMS) | seafloor massive sulfide (SMS) | Cu, Zn, Au, Ag | Co, Pb, Sb | Cu, Zn, Au, Ag, Co, Pb, Sb |  |  | I-Py4 (n=62)-51 | I-Py4 (n=62)-51 | seafloor vent field |  |  |  |  | ore material | grab | grab | mineral separate | [5 empty] | mineralisation | sulfide chimney | pyrite, marcasite, chalcopyrite |  | pyrite, marcasite, chalcopyrite | multiple stages: colloform marcasite-pyrite intergrowths (outermost wall), replacement assemblages (transition layers), dense recrystallized assemblages, marcasite pseudomorphs after pyrrhotite (middle layer) | sulfide chimney | colloform, subhedral, anhedral, euhedral, dense coarse-grained, columnar pseudomorphs |  |  |  | sphalerite, pyrrhotite, anhydrite, galena, tetrahedrite, tennantite | Transverse sections (polished sections) | EMPA, LA-ICPMS, MC-ICPMS | JEOL JXA-8100 EPMA; Teledyne Cetac Technologies Analyte Excite laser ablation system coupled with an Agilent Technologies 7700x quadrupole ICP-MS; ESI NWR Image GEO 193 coupled with TOFWERK icp TOF R; Neptune Plus multicollector ICP-MS (Thermo Fisher Scientific, Bremen, Germany) coupled with a Geolas HD excimer ArF laser ablation system (Coherent, Göttingen, Germany); Bruker M4 Tornado™ system | SIO, MNR; China University of Petroleum (East China), Qingdao, China; Nanjing Focu MS Technology Co. Ltd., Nanjing, China; Shanghai Chemlab Laboratory, Shanghai, China; Wuhan Sample Solution Analytical Technology Co. Ltd., Wuhan, China | EPMA: beam current of 10 nA, beam size of 1–5 μm, accelerating voltage of 20 kV. Micro-XRF: rhodium target X-ray tube operating at 50 kV and 800 nA, polycapillary lens providing a 40-μm spot size on a 20-μm raster, dwell time of 5 ms per pixel. LA-ICP-MS: 193-nm ArF excimer laser, fluence of 6 J/cm², 6 Hz repetition rate for 40 seconds (240 pulses), 30-second pre-ablation blank, total run time 70 seconds, spot size 32–44 μm, He carrier gas mixed with Ar. LA-ICP-TOF-MS: 193 nm ArF excimer laser, spot diameter ~20 µm, repetition rate ~20 Hz, laser fluence ~7 J/cm², scan speed ~4000 µm/s, He carrier gas ~600 ml/min, washout time 50 ms. S isotope MC-ICP-MS: spot size ~44 μm, pulse frequency ~2 Hz, laser fluence ~5 J/cm², He carrier gas with Ar make-up gas. | MASS-1 (Fe-Cu-Zn-S pressed pellet) and GSE-1G (synthetic basaltic glass) from the United States Geological Survey; pyrite PPP-1; chalcopyrite GBW07268; pyrrhotite SP-Po-01 (δ34S = 1.4‰ ± 0.4‰); chalcopyrite SP-CP-01 (δ34S = 5.45‰ ± 0.3‰); natural and synthetic minerals from USA SPI Supplies | 0.393588 |  |  |  | 316.988287 | [5 empty] | 0.030808 | [15 empty] | 358.421775 | [5 empty] | 1140.913934 | [9 empty] | 483000.3 | [13 empty] | 0.126959 | [13 empty] | 0.549901 |  | 12.432466 | [13 empty] | 3.868043 | [15 empty] | 514875.4 | [5 empty] | 160.797803 | [23 empty] | 0.045941 |  | 0.63269 | [7 empty] | 2.770799 |  |  |  |  | 2025
| Xunmei vent field, Niaochao vent field |  | Seafloor hydrothermal | Volcanic-hosted massive sulfide (VMS) | seafloor massive sulfide (SMS) | Cu, Zn, Au, Ag | Co, Pb, Sb | Cu, Zn, Au, Ag, Co, Pb, Sb |  |  | I-Py4 (n=62)-52 | I-Py4 (n=62)-52 | seafloor vent field |  |  |  |  | ore material | grab | grab | mineral separate | [5 empty] | mineralisation | sulfide chimney | pyrite, marcasite, chalcopyrite |  | pyrite, marcasite, chalcopyrite | multiple stages: colloform marcasite-pyrite intergrowths (outermost wall), replacement assemblages (transition layers), dense recrystallized assemblages, marcasite pseudomorphs after pyrrhotite (middle layer) | sulfide chimney | colloform, subhedral, anhedral, euhedral, dense coarse-grained, columnar pseudomorphs |  |  |  | sphalerite, pyrrhotite, anhydrite, galena, tetrahedrite, tennantite | Transverse sections (polished sections) | EMPA, LA-ICPMS, MC-ICPMS | JEOL JXA-8100 EPMA; Teledyne Cetac Technologies Analyte Excite laser ablation system coupled with an Agilent Technologies 7700x quadrupole ICP-MS; ESI NWR Image GEO 193 coupled with TOFWERK icp TOF R; Neptune Plus multicollector ICP-MS (Thermo Fisher Scientific, Bremen, Germany) coupled with a Geolas HD excimer ArF laser ablation system (Coherent, Göttingen, Germany); Bruker M4 Tornado™ system | SIO, MNR; China University of Petroleum (East China), Qingdao, China; Nanjing Focu MS Technology Co. Ltd., Nanjing, China; Shanghai Chemlab Laboratory, Shanghai, China; Wuhan Sample Solution Analytical Technology Co. Ltd., Wuhan, China | EPMA: beam current of 10 nA, beam size of 1–5 μm, accelerating voltage of 20 kV. Micro-XRF: rhodium target X-ray tube operating at 50 kV and 800 nA, polycapillary lens providing a 40-μm spot size on a 20-μm raster, dwell time of 5 ms per pixel. LA-ICP-MS: 193-nm ArF excimer laser, fluence of 6 J/cm², 6 Hz repetition rate for 40 seconds (240 pulses), 30-second pre-ablation blank, total run time 70 seconds, spot size 32–44 μm, He carrier gas mixed with Ar. LA-ICP-TOF-MS: 193 nm ArF excimer laser, spot diameter ~20 µm, repetition rate ~20 Hz, laser fluence ~7 J/cm², scan speed ~4000 µm/s, He carrier gas ~600 ml/min, washout time 50 ms. S isotope MC-ICP-MS: spot size ~44 μm, pulse frequency ~2 Hz, laser fluence ~5 J/cm², He carrier gas with Ar make-up gas. | MASS-1 (Fe-Cu-Zn-S pressed pellet) and GSE-1G (synthetic basaltic glass) from the United States Geological Survey; pyrite PPP-1; chalcopyrite GBW07268; pyrrhotite SP-Po-01 (δ34S = 1.4‰ ± 0.4‰); chalcopyrite SP-CP-01 (δ34S = 5.45‰ ± 0.3‰); natural and synthetic minerals from USA SPI Supplies | 0.305964 |  |  |  | 269.988542 |  | 0.009158 | [13 empty] | 0.060152 | [5 empty] | 1031.371162 | [5 empty] | 596.087179 | [9 empty] | 482507.9 | [13 empty] | 0.150326 | [11 empty] | 0.602523 |  | 1.192141 |  | 4.913133 | [7 empty] | 0.412395 | [5 empty] | 4.78452 | [15 empty] | 515257.6 |  | 0.050238 |  |  |  | 175.114559 | [19 empty] | 0.034347 | [5 empty] | 0.588911 | [7 empty] | 4.489907 |  |  |  |  | 2025
| Xunmei vent field, Niaochao vent field |  | Seafloor hydrothermal | Volcanic-hosted massive sulfide (VMS) | seafloor massive sulfide (SMS) | Cu, Zn, Au, Ag | Co, Pb, Sb | Cu, Zn, Au, Ag, Co, Pb, Sb |  |  | I-Py4 (n=62)-53 | I-Py4 (n=62)-53 | seafloor vent field |  |  |  |  | ore material | grab | grab | mineral separate | [5 empty] | mineralisation | sulfide chimney | pyrite, marcasite, chalcopyrite |  | pyrite, marcasite, chalcopyrite | multiple stages: colloform marcasite-pyrite intergrowths (outermost wall), replacement assemblages (transition layers), dense recrystallized assemblages, marcasite pseudomorphs after pyrrhotite (middle layer) | sulfide chimney | colloform, subhedral, anhedral, euhedral, dense coarse-grained, columnar pseudomorphs |  |  |  | sphalerite, pyrrhotite, anhydrite, galena, tetrahedrite, tennantite | Transverse sections (polished sections) | EMPA, LA-ICPMS, MC-ICPMS | JEOL JXA-8100 EPMA; Teledyne Cetac Technologies Analyte Excite laser ablation system coupled with an Agilent Technologies 7700x quadrupole ICP-MS; ESI NWR Image GEO 193 coupled with TOFWERK icp TOF R; Neptune Plus multicollector ICP-MS (Thermo Fisher Scientific, Bremen, Germany) coupled with a Geolas HD excimer ArF laser ablation system (Coherent, Göttingen, Germany); Bruker M4 Tornado™ system | SIO, MNR; China University of Petroleum (East China), Qingdao, China; Nanjing Focu MS Technology Co. Ltd., Nanjing, China; Shanghai Chemlab Laboratory, Shanghai, China; Wuhan Sample Solution Analytical Technology Co. Ltd., Wuhan, China | EPMA: beam current of 10 nA, beam size of 1–5 μm, accelerating voltage of 20 kV. Micro-XRF: rhodium target X-ray tube operating at 50 kV and 800 nA, polycapillary lens providing a 40-μm spot size on a 20-μm raster, dwell time of 5 ms per pixel. LA-ICP-MS: 193-nm ArF excimer laser, fluence of 6 J/cm², 6 Hz repetition rate for 40 seconds (240 pulses), 30-second pre-ablation blank, total run time 70 seconds, spot size 32–44 μm, He carrier gas mixed with Ar. LA-ICP-TOF-MS: 193 nm ArF excimer laser, spot diameter ~20 µm, repetition rate ~20 Hz, laser fluence ~7 J/cm², scan speed ~4000 µm/s, He carrier gas ~600 ml/min, washout time 50 ms. S isotope MC-ICP-MS: spot size ~44 μm, pulse frequency ~2 Hz, laser fluence ~5 J/cm², He carrier gas with Ar make-up gas. | MASS-1 (Fe-Cu-Zn-S pressed pellet) and GSE-1G (synthetic basaltic glass) from the United States Geological Survey; pyrite PPP-1; chalcopyrite GBW07268; pyrrhotite SP-Po-01 (δ34S = 1.4‰ ± 0.4‰); chalcopyrite SP-CP-01 (δ34S = 5.45‰ ± 0.3‰); natural and synthetic minerals from USA SPI Supplies | 48.094662 |  |  |  | 170.944824 |  | 0.092143 | [13 empty] | 1.683829 | [5 empty] | 527.352279 | [5 empty] | 1362.102362 | [9 empty] | 498476.9 | [13 empty] | 0.970866 | [13 empty] | 50.391693 |  | 101.499788 | [7 empty] | 0.211622 | [5 empty] | 451.218517 | [15 empty] | 496747.1 |  | 3.304801 |  |  |  | 128.386064 | [5 empty] | 0.101877 | [13 empty] | 1.169895 |  |  |  | 0.010636 |  | 0.795678 | [7 empty] | 1899.847812 |  |  |  |  | 2025
| Xunmei vent field, Niaochao vent field |  | Seafloor hydrothermal | Volcanic-hosted massive sulfide (VMS) | seafloor massive sulfide (SMS) | Cu, Zn, Au, Ag | Co, Pb, Sb | Cu, Zn, Au, Ag, Co, Pb, Sb |  |  | I-Py4 (n=62)-54 | I-Py4 (n=62)-54 | seafloor vent field |  |  |  |  | ore material | grab | grab | mineral separate | [5 empty] | mineralisation | sulfide chimney | pyrite, marcasite, chalcopyrite |  | pyrite, marcasite, chalcopyrite | multiple stages: colloform marcasite-pyrite intergrowths (outermost wall), replacement assemblages (transition layers), dense recrystallized assemblages, marcasite pseudomorphs after pyrrhotite (middle layer) | sulfide chimney | colloform, subhedral, anhedral, euhedral, dense coarse-grained, columnar pseudomorphs |  |  |  | sphalerite, pyrrhotite, anhydrite, galena, tetrahedrite, tennantite | Transverse sections (polished sections) | EMPA, LA-ICPMS, MC-ICPMS | JEOL JXA-8100 EPMA; Teledyne Cetac Technologies Analyte Excite laser ablation system coupled with an Agilent Technologies 7700x quadrupole ICP-MS; ESI NWR Image GEO 193 coupled with TOFWERK icp TOF R; Neptune Plus multicollector ICP-MS (Thermo Fisher Scientific, Bremen, Germany) coupled with a Geolas HD excimer ArF laser ablation system (Coherent, Göttingen, Germany); Bruker M4 Tornado™ system | SIO, MNR; China University of Petroleum (East China), Qingdao, China; Nanjing Focu MS Technology Co. Ltd., Nanjing, China; Shanghai Chemlab Laboratory, Shanghai, China; Wuhan Sample Solution Analytical Technology Co. Ltd., Wuhan, China | EPMA: beam current of 10 nA, beam size of 1–5 μm, accelerating voltage of 20 kV. Micro-XRF: rhodium target X-ray tube operating at 50 kV and 800 nA, polycapillary lens providing a 40-μm spot size on a 20-μm raster, dwell time of 5 ms per pixel. LA-ICP-MS: 193-nm ArF excimer laser, fluence of 6 J/cm², 6 Hz repetition rate for 40 seconds (240 pulses), 30-second pre-ablation blank, total run time 70 seconds, spot size 32–44 μm, He carrier gas mixed with Ar. LA-ICP-TOF-MS: 193 nm ArF excimer laser, spot diameter ~20 µm, repetition rate ~20 Hz, laser fluence ~7 J/cm², scan speed ~4000 µm/s, He carrier gas ~600 ml/min, washout time 50 ms. S isotope MC-ICP-MS: spot size ~44 μm, pulse frequency ~2 Hz, laser fluence ~5 J/cm², He carrier gas with Ar make-up gas. | MASS-1 (Fe-Cu-Zn-S pressed pellet) and GSE-1G (synthetic basaltic glass) from the United States Geological Survey; pyrite PPP-1; chalcopyrite GBW07268; pyrrhotite SP-Po-01 (δ34S = 1.4‰ ± 0.4‰); chalcopyrite SP-CP-01 (δ34S = 5.45‰ ± 0.3‰); natural and synthetic minerals from USA SPI Supplies | 0.459339 |  |  |  | 268.47358 | [5 empty] | 0.013883 | [15 empty] | 665.474241 | [5 empty] | 459.052073 | [9 empty] | 473253.4 | [13 empty] | 0.127708 | [11 empty] | 0.365891 |  | 0.586589 |  | 3.438295 | [7 empty] | 0.282571 | [5 empty] | 4.348554 | [15 empty] | 525079.6 |  | 0.05213 |  |  |  | 154.525931 | [5 empty] | 0.071236 | [13 empty] | 0.034801 |  |  |  | 0.010012 |  | 0.496574 | [7 empty] | 2.806331 |  |  |  |  | 2025
| Xunmei vent field, Niaochao vent field |  | Seafloor hydrothermal | Volcanic-hosted massive sulfide (VMS) | seafloor massive sulfide (SMS) | Cu, Zn, Au, Ag | Co, Pb, Sb | Cu, Zn, Au, Ag, Co, Pb, Sb |  |  | I-Py4 (n=62)-55 | I-Py4 (n=62)-55 | seafloor vent field |  |  |  |  | ore material | grab | grab | mineral separate | [5 empty] | mineralisation | sulfide chimney | pyrite, marcasite, chalcopyrite |  | pyrite, marcasite, chalcopyrite | multiple stages: colloform marcasite-pyrite intergrowths (outermost wall), replacement assemblages (transition layers), dense recrystallized assemblages, marcasite pseudomorphs after pyrrhotite (middle layer) | sulfide chimney | colloform, subhedral, anhedral, euhedral, dense coarse-grained, columnar pseudomorphs |  |  |  | sphalerite, pyrrhotite, anhydrite, galena, tetrahedrite, tennantite | Transverse sections (polished sections) | EMPA, LA-ICPMS, MC-ICPMS | JEOL JXA-8100 EPMA; Teledyne Cetac Technologies Analyte Excite laser ablation system coupled with an Agilent Technologies 7700x quadrupole ICP-MS; ESI NWR Image GEO 193 coupled with TOFWERK icp TOF R; Neptune Plus multicollector ICP-MS (Thermo Fisher Scientific, Bremen, Germany) coupled with a Geolas HD excimer ArF laser ablation system (Coherent, Göttingen, Germany); Bruker M4 Tornado™ system | SIO, MNR; China University of Petroleum (East China), Qingdao, China; Nanjing Focu MS Technology Co. Ltd., Nanjing, China; Shanghai Chemlab Laboratory, Shanghai, China; Wuhan Sample Solution Analytical Technology Co. Ltd., Wuhan, China | EPMA: beam current of 10 nA, beam size of 1–5 μm, accelerating voltage of 20 kV. Micro-XRF: rhodium target X-ray tube operating at 50 kV and 800 nA, polycapillary lens providing a 40-μm spot size on a 20-μm raster, dwell time of 5 ms per pixel. LA-ICP-MS: 193-nm ArF excimer laser, fluence of 6 J/cm², 6 Hz repetition rate for 40 seconds (240 pulses), 30-second pre-ablation blank, total run time 70 seconds, spot size 32–44 μm, He carrier gas mixed with Ar. LA-ICP-TOF-MS: 193 nm ArF excimer laser, spot diameter ~20 µm, repetition rate ~20 Hz, laser fluence ~7 J/cm², scan speed ~4000 µm/s, He carrier gas ~600 ml/min, washout time 50 ms. S isotope MC-ICP-MS: spot size ~44 μm, pulse frequency ~2 Hz, laser fluence ~5 J/cm², He carrier gas with Ar make-up gas. | MASS-1 (Fe-Cu-Zn-S pressed pellet) and GSE-1G (synthetic basaltic glass) from the United States Geological Survey; pyrite PPP-1; chalcopyrite GBW07268; pyrrhotite SP-Po-01 (δ34S = 1.4‰ ± 0.4‰); chalcopyrite SP-CP-01 (δ34S = 5.45‰ ± 0.3‰); natural and synthetic minerals from USA SPI Supplies | 0.275437 |  |  |  | 520.462577 |  | 0.009729 | [19 empty] | 1078.877028 | [5 empty] | 86.306771 | [9 empty] | 465663.8 | [13 empty] | 0.007726 | [13 empty] | 0.512746 |  | 5.556742 | [7 empty] | 0.252395 | [5 empty] | 0.506019 | [15 empty] | 532350.4 |  | 0.067005 |  |  |  | 151.759405 | [5 empty] | 0.083259 | [19 empty] | 0.546977 | [7 empty] | 2.157781 |  |  |  |  | 2025
| Xunmei vent field, Niaochao vent field |  | Seafloor hydrothermal | Volcanic-hosted massive sulfide (VMS) | seafloor massive sulfide (SMS) | Cu, Zn, Au, Ag | Co, Pb, Sb | Cu, Zn, Au, Ag, Co, Pb, Sb |  |  | I-Py4 (n=62)-56 | I-Py4 (n=62)-56 | seafloor vent field |  |  |  |  | ore material | grab | grab | mineral separate | [5 empty] | mineralisation | sulfide chimney | pyrite, marcasite, chalcopyrite |  | pyrite, marcasite, chalcopyrite | multiple stages: colloform marcasite-pyrite intergrowths (outermost wall), replacement assemblages (transition layers), dense recrystallized assemblages, marcasite pseudomorphs after pyrrhotite (middle layer) | sulfide chimney | colloform, subhedral, anhedral, euhedral, dense coarse-grained, columnar pseudomorphs |  |  |  | sphalerite, pyrrhotite, anhydrite, galena, tetrahedrite, tennantite | Transverse sections (polished sections) | EMPA, LA-ICPMS, MC-ICPMS | JEOL JXA-8100 EPMA; Teledyne Cetac Technologies Analyte Excite laser ablation system coupled with an Agilent Technologies 7700x quadrupole ICP-MS; ESI NWR Image GEO 193 coupled with TOFWERK icp TOF R; Neptune Plus multicollector ICP-MS (Thermo Fisher Scientific, Bremen, Germany) coupled with a Geolas HD excimer ArF laser ablation system (Coherent, Göttingen, Germany); Bruker M4 Tornado™ system | SIO, MNR; China University of Petroleum (East China), Qingdao, China; Nanjing Focu MS Technology Co. Ltd., Nanjing, China; Shanghai Chemlab Laboratory, Shanghai, China; Wuhan Sample Solution Analytical Technology Co. Ltd., Wuhan, China | EPMA: beam current of 10 nA, beam size of 1–5 μm, accelerating voltage of 20 kV. Micro-XRF: rhodium target X-ray tube operating at 50 kV and 800 nA, polycapillary lens providing a 40-μm spot size on a 20-μm raster, dwell time of 5 ms per pixel. LA-ICP-MS: 193-nm ArF excimer laser, fluence of 6 J/cm², 6 Hz repetition rate for 40 seconds (240 pulses), 30-second pre-ablation blank, total run time 70 seconds, spot size 32–44 μm, He carrier gas mixed with Ar. LA-ICP-TOF-MS: 193 nm ArF excimer laser, spot diameter ~20 µm, repetition rate ~20 Hz, laser fluence ~7 J/cm², scan speed ~4000 µm/s, He carrier gas ~600 ml/min, washout time 50 ms. S isotope MC-ICP-MS: spot size ~44 μm, pulse frequency ~2 Hz, laser fluence ~5 J/cm², He carrier gas with Ar make-up gas. | MASS-1 (Fe-Cu-Zn-S pressed pellet) and GSE-1G (synthetic basaltic glass) from the United States Geological Survey; pyrite PPP-1; chalcopyrite GBW07268; pyrrhotite SP-Po-01 (δ34S = 1.4‰ ± 0.4‰); chalcopyrite SP-CP-01 (δ34S = 5.45‰ ± 0.3‰); natural and synthetic minerals from USA SPI Supplies | 0.16368 |  |  |  | 584.612232 |  | 0.014593 |  |  |  | 0.007083 | [15 empty] | 693.431881 | [5 empty] | 436.208083 | [9 empty] | 484970.7 | [13 empty] | 0.045415 | [13 empty] | 0.663515 |  | 6.016085 | [7 empty] | 0.293917 | [5 empty] | 1.260757 | [15 empty] | 513011.2 |  | 0.100477 |  |  |  | 168.741588 | [25 empty] | 0.571959 | [7 empty] | 1.239568 |  |  |  |  | 2025
| Xunmei vent field, Niaochao vent field |  | Seafloor hydrothermal | Volcanic-hosted massive sulfide (VMS) | seafloor massive sulfide (SMS) | Cu, Zn, Au, Ag | Co, Pb, Sb | Cu, Zn, Au, Ag, Co, Pb, Sb |  |  | I-Py4 (n=62)-57 | I-Py4 (n=62)-57 | seafloor vent field |  |  |  |  | ore material | grab | grab | mineral separate | [5 empty] | mineralisation | sulfide chimney | pyrite, marcasite, chalcopyrite |  | pyrite, marcasite, chalcopyrite | multiple stages: colloform marcasite-pyrite intergrowths (outermost wall), replacement assemblages (transition layers), dense recrystallized assemblages, marcasite pseudomorphs after pyrrhotite (middle layer) | sulfide chimney | colloform, subhedral, anhedral, euhedral, dense coarse-grained, columnar pseudomorphs |  |  |  | sphalerite, pyrrhotite, anhydrite, galena, tetrahedrite, tennantite | Transverse sections (polished sections) | EMPA, LA-ICPMS, MC-ICPMS | JEOL JXA-8100 EPMA; Teledyne Cetac Technologies Analyte Excite laser ablation system coupled with an Agilent Technologies 7700x quadrupole ICP-MS; ESI NWR Image GEO 193 coupled with TOFWERK icp TOF R; Neptune Plus multicollector ICP-MS (Thermo Fisher Scientific, Bremen, Germany) coupled with a Geolas HD excimer ArF laser ablation system (Coherent, Göttingen, Germany); Bruker M4 Tornado™ system | SIO, MNR; China University of Petroleum (East China), Qingdao, China; Nanjing Focu MS Technology Co. Ltd., Nanjing, China; Shanghai Chemlab Laboratory, Shanghai, China; Wuhan Sample Solution Analytical Technology Co. Ltd., Wuhan, China | EPMA: beam current of 10 nA, beam size of 1–5 μm, accelerating voltage of 20 kV. Micro-XRF: rhodium target X-ray tube operating at 50 kV and 800 nA, polycapillary lens providing a 40-μm spot size on a 20-μm raster, dwell time of 5 ms per pixel. LA-ICP-MS: 193-nm ArF excimer laser, fluence of 6 J/cm², 6 Hz repetition rate for 40 seconds (240 pulses), 30-second pre-ablation blank, total run time 70 seconds, spot size 32–44 μm, He carrier gas mixed with Ar. LA-ICP-TOF-MS: 193 nm ArF excimer laser, spot diameter ~20 µm, repetition rate ~20 Hz, laser fluence ~7 J/cm², scan speed ~4000 µm/s, He carrier gas ~600 ml/min, washout time 50 ms. S isotope MC-ICP-MS: spot size ~44 μm, pulse frequency ~2 Hz, laser fluence ~5 J/cm², He carrier gas with Ar make-up gas. | MASS-1 (Fe-Cu-Zn-S pressed pellet) and GSE-1G (synthetic basaltic glass) from the United States Geological Survey; pyrite PPP-1; chalcopyrite GBW07268; pyrrhotite SP-Po-01 (δ34S = 1.4‰ ± 0.4‰); chalcopyrite SP-CP-01 (δ34S = 5.45‰ ± 0.3‰); natural and synthetic minerals from USA SPI Supplies | 21.563613 |  |  |  | 386.554089 |  | 0.169392 |  |  |  | 0.091614 |  |  |  | 0.012696 | [5 empty] | 2.469728 | [5 empty] | 623.386659 | [5 empty] | 800.521334 | [9 empty] | 489967.1 | [13 empty] | 0.188452 | [11 empty] | 3.70193 |  | 97.60457 |  | 157.253292 | [7 empty] | 1.383689 | [5 empty] | 2315.875014 | [15 empty] | 504015.3 |  | 1.365734 |  |  |  | 79.758505 | [5 empty] | 0.055238 | [13 empty] | 10.646304 |  |  |  | 0.246934 |  | 3.438648 | [7 empty] | 1214.5701 |  |  |  |  | 2025
| Xunmei vent field, Niaochao vent field |  | Seafloor hydrothermal | Volcanic-hosted massive sulfide (VMS) | seafloor massive sulfide (SMS) | Cu, Zn, Au, Ag | Co, Pb, Sb | Cu, Zn, Au, Ag, Co, Pb, Sb |  |  | I-Py4 (n=62)-58 | I-Py4 (n=62)-58 | seafloor vent field |  |  |  |  | ore material | grab | grab | mineral separate | [5 empty] | mineralisation | sulfide chimney | pyrite, marcasite, chalcopyrite |  | pyrite, marcasite, chalcopyrite | multiple stages: colloform marcasite-pyrite intergrowths (outermost wall), replacement assemblages (transition layers), dense recrystallized assemblages, marcasite pseudomorphs after pyrrhotite (middle layer) | sulfide chimney | colloform, subhedral, anhedral, euhedral, dense coarse-grained, columnar pseudomorphs |  |  |  | sphalerite, pyrrhotite, anhydrite, galena, tetrahedrite, tennantite | Transverse sections (polished sections) | EMPA, LA-ICPMS, MC-ICPMS | JEOL JXA-8100 EPMA; Teledyne Cetac Technologies Analyte Excite laser ablation system coupled with an Agilent Technologies 7700x quadrupole ICP-MS; ESI NWR Image GEO 193 coupled with TOFWERK icp TOF R; Neptune Plus multicollector ICP-MS (Thermo Fisher Scientific, Bremen, Germany) coupled with a Geolas HD excimer ArF laser ablation system (Coherent, Göttingen, Germany); Bruker M4 Tornado™ system | SIO, MNR; China University of Petroleum (East China), Qingdao, China; Nanjing Focu MS Technology Co. Ltd., Nanjing, China; Shanghai Chemlab Laboratory, Shanghai, China; Wuhan Sample Solution Analytical Technology Co. Ltd., Wuhan, China | EPMA: beam current of 10 nA, beam size of 1–5 μm, accelerating voltage of 20 kV. Micro-XRF: rhodium target X-ray tube operating at 50 kV and 800 nA, polycapillary lens providing a 40-μm spot size on a 20-μm raster, dwell time of 5 ms per pixel. LA-ICP-MS: 193-nm ArF excimer laser, fluence of 6 J/cm², 6 Hz repetition rate for 40 seconds (240 pulses), 30-second pre-ablation blank, total run time 70 seconds, spot size 32–44 μm, He carrier gas mixed with Ar. LA-ICP-TOF-MS: 193 nm ArF excimer laser, spot diameter ~20 µm, repetition rate ~20 Hz, laser fluence ~7 J/cm², scan speed ~4000 µm/s, He carrier gas ~600 ml/min, washout time 50 ms. S isotope MC-ICP-MS: spot size ~44 μm, pulse frequency ~2 Hz, laser fluence ~5 J/cm², He carrier gas with Ar make-up gas. | MASS-1 (Fe-Cu-Zn-S pressed pellet) and GSE-1G (synthetic basaltic glass) from the United States Geological Survey; pyrite PPP-1; chalcopyrite GBW07268; pyrrhotite SP-Po-01 (δ34S = 1.4‰ ± 0.4‰); chalcopyrite SP-CP-01 (δ34S = 5.45‰ ± 0.3‰); natural and synthetic minerals from USA SPI Supplies | 0.237446 |  |  |  | 235.92113 | [9 empty] | 0.006503 | [11 empty] | 474.385603 | [5 empty] | 931.596361 | [9 empty] | 470320.3 | [13 empty] | 0.074874 | [13 empty] | 0.510681 |  | 4.958798 | [7 empty] | 0.285315 | [5 empty] | 2.615138 | [15 empty] | 527826.4 |  | 0.049185 |  |  |  | 168.782279 | [5 empty] | 0.106489 | [19 empty] | 0.488179 | [7 empty] | 1.635577 |  |  |  |  | 2025
| Xunmei vent field, Niaochao vent field |  | Seafloor hydrothermal | Volcanic-hosted massive sulfide (VMS) | seafloor massive sulfide (SMS) | Cu, Zn, Au, Ag | Co, Pb, Sb | Cu, Zn, Au, Ag, Co, Pb, Sb |  |  | I-Py4 (n=62)-59 | I-Py4 (n=62)-59 | seafloor vent field |  |  |  |  | ore material | grab | grab | mineral separate | [5 empty] | mineralisation | sulfide chimney | pyrite, marcasite, chalcopyrite |  | pyrite, marcasite, chalcopyrite | multiple stages: colloform marcasite-pyrite intergrowths (outermost wall), replacement assemblages (transition layers), dense recrystallized assemblages, marcasite pseudomorphs after pyrrhotite (middle layer) | sulfide chimney | colloform, subhedral, anhedral, euhedral, dense coarse-grained, columnar pseudomorphs |  |  |  | sphalerite, pyrrhotite, anhydrite, galena, tetrahedrite, tennantite | Transverse sections (polished sections) | EMPA, LA-ICPMS, MC-ICPMS | JEOL JXA-8100 EPMA; Teledyne Cetac Technologies Analyte Excite laser ablation system coupled with an Agilent Technologies 7700x quadrupole ICP-MS; ESI NWR Image GEO 193 coupled with TOFWERK icp TOF R; Neptune Plus multicollector ICP-MS (Thermo Fisher Scientific, Bremen, Germany) coupled with a Geolas HD excimer ArF laser ablation system (Coherent, Göttingen, Germany); Bruker M4 Tornado™ system | SIO, MNR; China University of Petroleum (East China), Qingdao, China; Nanjing Focu MS Technology Co. Ltd., Nanjing, China; Shanghai Chemlab Laboratory, Shanghai, China; Wuhan Sample Solution Analytical Technology Co. Ltd., Wuhan, China | EPMA: beam current of 10 nA, beam size of 1–5 μm, accelerating voltage of 20 kV. Micro-XRF: rhodium target X-ray tube operating at 50 kV and 800 nA, polycapillary lens providing a 40-μm spot size on a 20-μm raster, dwell time of 5 ms per pixel. LA-ICP-MS: 193-nm ArF excimer laser, fluence of 6 J/cm², 6 Hz repetition rate for 40 seconds (240 pulses), 30-second pre-ablation blank, total run time 70 seconds, spot size 32–44 μm, He carrier gas mixed with Ar. LA-ICP-TOF-MS: 193 nm ArF excimer laser, spot diameter ~20 µm, repetition rate ~20 Hz, laser fluence ~7 J/cm², scan speed ~4000 µm/s, He carrier gas ~600 ml/min, washout time 50 ms. S isotope MC-ICP-MS: spot size ~44 μm, pulse frequency ~2 Hz, laser fluence ~5 J/cm², He carrier gas with Ar make-up gas. | MASS-1 (Fe-Cu-Zn-S pressed pellet) and GSE-1G (synthetic basaltic glass) from the United States Geological Survey; pyrite PPP-1; chalcopyrite GBW07268; pyrrhotite SP-Po-01 (δ34S = 1.4‰ ± 0.4‰); chalcopyrite SP-CP-01 (δ34S = 5.45‰ ± 0.3‰); natural and synthetic minerals from USA SPI Supplies | 0.577434 |  |  |  | 473.181994 |  | 0.011503 | [13 empty] | 0.073185 | [5 empty] | 653.447771 | [5 empty] | 653.617649 | [9 empty] | 479828.9679 | [13 empty] | 0.070057 | [11 empty] | 0.387203 |  | 1.461443 |  | 8.199861 | [13 empty] | 7.662897 | [15 empty] | 518113.6 |  | 0.207745 |  |  |  | 139.036635 | [19 empty] | 0.047705 | [5 empty] | 0.483872 | [7 empty] | 15.167854 |  |  |  |  | 2025
| Xunmei vent field, Niaochao vent field |  | Seafloor hydrothermal | Volcanic-hosted massive sulfide (VMS) | seafloor massive sulfide (SMS) | Cu, Zn, Au, Ag | Co, Pb, Sb | Cu, Zn, Au, Ag, Co, Pb, Sb |  |  | I-Py4 (n=62)-60 | I-Py4 (n=62)-60 | seafloor vent field |  |  |  |  | ore material | grab | grab | mineral separate | [5 empty] | mineralisation | sulfide chimney | pyrite, marcasite, chalcopyrite |  | pyrite, marcasite, chalcopyrite | multiple stages: colloform marcasite-pyrite intergrowths (outermost wall), replacement assemblages (transition layers), dense recrystallized assemblages, marcasite pseudomorphs after pyrrhotite (middle layer) | sulfide chimney | colloform, subhedral, anhedral, euhedral, dense coarse-grained, columnar pseudomorphs |  |  |  | sphalerite, pyrrhotite, anhydrite, galena, tetrahedrite, tennantite | Transverse sections (polished sections) | EMPA, LA-ICPMS, MC-ICPMS | JEOL JXA-8100 EPMA; Teledyne Cetac Technologies Analyte Excite laser ablation system coupled with an Agilent Technologies 7700x quadrupole ICP-MS; ESI NWR Image GEO 193 coupled with TOFWERK icp TOF R; Neptune Plus multicollector ICP-MS (Thermo Fisher Scientific, Bremen, Germany) coupled with a Geolas HD excimer ArF laser ablation system (Coherent, Göttingen, Germany); Bruker M4 Tornado™ system | SIO, MNR; China University of Petroleum (East China), Qingdao, China; Nanjing Focu MS Technology Co. Ltd., Nanjing, China; Shanghai Chemlab Laboratory, Shanghai, China; Wuhan Sample Solution Analytical Technology Co. Ltd., Wuhan, China | EPMA: beam current of 10 nA, beam size of 1–5 μm, accelerating voltage of 20 kV. Micro-XRF: rhodium target X-ray tube operating at 50 kV and 800 nA, polycapillary lens providing a 40-μm spot size on a 20-μm raster, dwell time of 5 ms per pixel. LA-ICP-MS: 193-nm ArF excimer laser, fluence of 6 J/cm², 6 Hz repetition rate for 40 seconds (240 pulses), 30-second pre-ablation blank, total run time 70 seconds, spot size 32–44 μm, He carrier gas mixed with Ar. LA-ICP-TOF-MS: 193 nm ArF excimer laser, spot diameter ~20 µm, repetition rate ~20 Hz, laser fluence ~7 J/cm², scan speed ~4000 µm/s, He carrier gas ~600 ml/min, washout time 50 ms. S isotope MC-ICP-MS: spot size ~44 μm, pulse frequency ~2 Hz, laser fluence ~5 J/cm², He carrier gas with Ar make-up gas. | MASS-1 (Fe-Cu-Zn-S pressed pellet) and GSE-1G (synthetic basaltic glass) from the United States Geological Survey; pyrite PPP-1; chalcopyrite GBW07268; pyrrhotite SP-Po-01 (δ34S = 1.4‰ ± 0.4‰); chalcopyrite SP-CP-01 (δ34S = 5.45‰ ± 0.3‰); natural and synthetic minerals from USA SPI Supplies | 0.16152 |  |  |  | 507.286317 |  | 0.009683 |  |  |  | 0.0261 | [15 empty] | 341.2345 | [5 empty] | 359.944005 | [9 empty] | 474172.3 | [13 empty] | 0.041347 | [13 empty] | 0.418424 |  | 6.555125 | [7 empty] | 0.213607 | [5 empty] | 2.140941 | [15 empty] | 524417.7 | [5 empty] | 136.548416 | [5 empty] | 0.027186 | [17 empty] | 0.05129 |  | 0.683435 | [7 empty] | 1.672556 |  |  |  |  | 2025
| Xunmei vent field, Niaochao vent field |  | Seafloor hydrothermal | Volcanic-hosted massive sulfide (VMS) | seafloor massive sulfide (SMS) | Cu, Zn, Au, Ag | Co, Pb, Sb | Cu, Zn, Au, Ag, Co, Pb, Sb |  |  | I-Py4 (n=62)-61 | I-Py4 (n=62)-61 | seafloor vent field |  |  |  |  | ore material | grab | grab | mineral separate | [5 empty] | mineralisation | sulfide chimney | pyrite, marcasite, chalcopyrite |  | pyrite, marcasite, chalcopyrite | multiple stages: colloform marcasite-pyrite intergrowths (outermost wall), replacement assemblages (transition layers), dense recrystallized assemblages, marcasite pseudomorphs after pyrrhotite (middle layer) | sulfide chimney | colloform, subhedral, anhedral, euhedral, dense coarse-grained, columnar pseudomorphs |  |  |  | sphalerite, pyrrhotite, anhydrite, galena, tetrahedrite, tennantite | Transverse sections (polished sections) | EMPA, LA-ICPMS, MC-ICPMS | JEOL JXA-8100 EPMA; Teledyne Cetac Technologies Analyte Excite laser ablation system coupled with an Agilent Technologies 7700x quadrupole ICP-MS; ESI NWR Image GEO 193 coupled with TOFWERK icp TOF R; Neptune Plus multicollector ICP-MS (Thermo Fisher Scientific, Bremen, Germany) coupled with a Geolas HD excimer ArF laser ablation system (Coherent, Göttingen, Germany); Bruker M4 Tornado™ system | SIO, MNR; China University of Petroleum (East China), Qingdao, China; Nanjing Focu MS Technology Co. Ltd., Nanjing, China; Shanghai Chemlab Laboratory, Shanghai, China; Wuhan Sample Solution Analytical Technology Co. Ltd., Wuhan, China | EPMA: beam current of 10 nA, beam size of 1–5 μm, accelerating voltage of 20 kV. Micro-XRF: rhodium target X-ray tube operating at 50 kV and 800 nA, polycapillary lens providing a 40-μm spot size on a 20-μm raster, dwell time of 5 ms per pixel. LA-ICP-MS: 193-nm ArF excimer laser, fluence of 6 J/cm², 6 Hz repetition rate for 40 seconds (240 pulses), 30-second pre-ablation blank, total run time 70 seconds, spot size 32–44 μm, He carrier gas mixed with Ar. LA-ICP-TOF-MS: 193 nm ArF excimer laser, spot diameter ~20 µm, repetition rate ~20 Hz, laser fluence ~7 J/cm², scan speed ~4000 µm/s, He carrier gas ~600 ml/min, washout time 50 ms. S isotope MC-ICP-MS: spot size ~44 μm, pulse frequency ~2 Hz, laser fluence ~5 J/cm², He carrier gas with Ar make-up gas. | MASS-1 (Fe-Cu-Zn-S pressed pellet) and GSE-1G (synthetic basaltic glass) from the United States Geological Survey; pyrite PPP-1; chalcopyrite GBW07268; pyrrhotite SP-Po-01 (δ34S = 1.4‰ ± 0.4‰); chalcopyrite SP-CP-01 (δ34S = 5.45‰ ± 0.3‰); natural and synthetic minerals from USA SPI Supplies | 0.20825 |  |  |  | 247.977966 | [9 empty] | 0.069557 | [11 empty] | 196.470651 | [5 empty] | 532.986023 | [9 empty] | 479772.9 | [13 empty] | 0.047593 | [13 empty] | 0.650909 |  | 10.655485 | [13 empty] | 1.548473 | [15 empty] | 519033.6 | [5 empty] | 158.282412 | [13 empty] | 0.120356 | [9 empty] | 0.01718 |  | 0.436592 | [7 empty] | 2.098425 |  |  |  |  | 2025
| Xunmei vent field, Niaochao vent field |  | Seafloor hydrothermal | Volcanic-hosted massive sulfide (VMS) | seafloor massive sulfide (SMS) | Cu, Zn, Au, Ag | Co, Pb, Sb | Cu, Zn, Au, Ag, Co, Pb, Sb |  |  | I-Py4 (n=62)-62 | I-Py4 (n=62)-62 | seafloor vent field |  |  |  |  | ore material | grab | grab | mineral separate | [5 empty] | mineralisation | sulfide chimney | pyrite, marcasite, chalcopyrite |  | pyrite, marcasite, chalcopyrite | multiple stages: colloform marcasite-pyrite intergrowths (outermost wall), replacement assemblages (transition layers), dense recrystallized assemblages, marcasite pseudomorphs after pyrrhotite (middle layer) | sulfide chimney | colloform, subhedral, anhedral, euhedral, dense coarse-grained, columnar pseudomorphs |  |  |  | sphalerite, pyrrhotite, anhydrite, galena, tetrahedrite, tennantite | Transverse sections (polished sections) | EMPA, LA-ICPMS, MC-ICPMS | JEOL JXA-8100 EPMA; Teledyne Cetac Technologies Analyte Excite laser ablation system coupled with an Agilent Technologies 7700x quadrupole ICP-MS; ESI NWR Image GEO 193 coupled with TOFWERK icp TOF R; Neptune Plus multicollector ICP-MS (Thermo Fisher Scientific, Bremen, Germany) coupled with a Geolas HD excimer ArF laser ablation system (Coherent, Göttingen, Germany); Bruker M4 Tornado™ system | SIO, MNR; China University of Petroleum (East China), Qingdao, China; Nanjing Focu MS Technology Co. Ltd., Nanjing, China; Shanghai Chemlab Laboratory, Shanghai, China; Wuhan Sample Solution Analytical Technology Co. Ltd., Wuhan, China | EPMA: beam current of 10 nA, beam size of 1–5 μm, accelerating voltage of 20 kV. Micro-XRF: rhodium target X-ray tube operating at 50 kV and 800 nA, polycapillary lens providing a 40-μm spot size on a 20-μm raster, dwell time of 5 ms per pixel. LA-ICP-MS: 193-nm ArF excimer laser, fluence of 6 J/cm², 6 Hz repetition rate for 40 seconds (240 pulses), 30-second pre-ablation blank, total run time 70 seconds, spot size 32–44 μm, He carrier gas mixed with Ar. LA-ICP-TOF-MS: 193 nm ArF excimer laser, spot diameter ~20 µm, repetition rate ~20 Hz, laser fluence ~7 J/cm², scan speed ~4000 µm/s, He carrier gas ~600 ml/min, washout time 50 ms. S isotope MC-ICP-MS: spot size ~44 μm, pulse frequency ~2 Hz, laser fluence ~5 J/cm², He carrier gas with Ar make-up gas. | MASS-1 (Fe-Cu-Zn-S pressed pellet) and GSE-1G (synthetic basaltic glass) from the United States Geological Survey; pyrite PPP-1; chalcopyrite GBW07268; pyrrhotite SP-Po-01 (δ34S = 1.4‰ ± 0.4‰); chalcopyrite SP-CP-01 (δ34S = 5.45‰ ± 0.3‰); natural and synthetic minerals from USA SPI Supplies | 0.233874 |  |  |  | 581.986529 |  | 0.009312 | [19 empty] | 829.020673 | [5 empty] | 396.609816 | [9 empty] | 484419.7 | [13 empty] | 0.048284 | [13 empty] | 0.546815 |  | 7.470028 | [13 empty] | 5.847029 | [15 empty] | 513569.4 |  | 0.158858 |  |  |  | 127.441473 | [5 empty] | 0.051338 | [7 empty] | 0.136335 | [11 empty] | 0.607439 | [7 empty] | 1.86388 |  |  |  |  | 2025
| Xunmei vent field, Niaochao vent field |  | Seafloor hydrothermal | Volcanic-hosted massive sulfide (VMS) | seafloor massive sulfide (SMS) | Cu, Zn, Au, Ag | Co, Pb, Sb | Cu, Zn, Au, Ag, Co, Pb, Sb |  |  | I-Py4 (n=62)-63 | I-Py4 (n=62)-63 | seafloor vent field |  |  |  |  | ore material | grab | grab | mineral separate | [5 empty] | mineralisation | sulfide chimney | pyrite, marcasite, chalcopyrite |  | pyrite, marcasite, chalcopyrite | multiple stages: colloform marcasite-pyrite intergrowths (outermost wall), replacement assemblages (transition layers), dense recrystallized assemblages, marcasite pseudomorphs after pyrrhotite (middle layer) | sulfide chimney | colloform, subhedral, anhedral, euhedral, dense coarse-grained, columnar pseudomorphs |  |  |  | sphalerite, pyrrhotite, anhydrite, galena, tetrahedrite, tennantite | Transverse sections (polished sections) | EMPA, LA-ICPMS, MC-ICPMS | JEOL JXA-8100 EPMA; Teledyne Cetac Technologies Analyte Excite laser ablation system coupled with an Agilent Technologies 7700x quadrupole ICP-MS; ESI NWR Image GEO 193 coupled with TOFWERK icp TOF R; Neptune Plus multicollector ICP-MS (Thermo Fisher Scientific, Bremen, Germany) coupled with a Geolas HD excimer ArF laser ablation system (Coherent, Göttingen, Germany); Bruker M4 Tornado™ system | SIO, MNR; China University of Petroleum (East China), Qingdao, China; Nanjing Focu MS Technology Co. Ltd., Nanjing, China; Shanghai Chemlab Laboratory, Shanghai, China; Wuhan Sample Solution Analytical Technology Co. Ltd., Wuhan, China | EPMA: beam current of 10 nA, beam size of 1–5 μm, accelerating voltage of 20 kV. Micro-XRF: rhodium target X-ray tube operating at 50 kV and 800 nA, polycapillary lens providing a 40-μm spot size on a 20-μm raster, dwell time of 5 ms per pixel. LA-ICP-MS: 193-nm ArF excimer laser, fluence of 6 J/cm², 6 Hz repetition rate for 40 seconds (240 pulses), 30-second pre-ablation blank, total run time 70 seconds, spot size 32–44 μm, He carrier gas mixed with Ar. LA-ICP-TOF-MS: 193 nm ArF excimer laser, spot diameter ~20 µm, repetition rate ~20 Hz, laser fluence ~7 J/cm², scan speed ~4000 µm/s, He carrier gas ~600 ml/min, washout time 50 ms. S isotope MC-ICP-MS: spot size ~44 μm, pulse frequency ~2 Hz, laser fluence ~5 J/cm², He carrier gas with Ar make-up gas. | MASS-1 (Fe-Cu-Zn-S pressed pellet) and GSE-1G (synthetic basaltic glass) from the United States Geological Survey; pyrite PPP-1; chalcopyrite GBW07268; pyrrhotite SP-Po-01 (δ34S = 1.4‰ ± 0.4‰); chalcopyrite SP-CP-01 (δ34S = 5.45‰ ± 0.3‰); natural and synthetic minerals from USA SPI Supplies | 0.448595 |  |  |  | 593.011165 |  | 0.033999 |  |  |  | 0.029878 |  |  |  | 0.019978 | [5 empty] | 0.203888 | [5 empty] | 1032.384524 | [5 empty] | 387.105371 | [9 empty] | 461699.4 | [13 empty] | 0.083204 | [11 empty] | 1.82121 |  | 0.648066 |  | 20.503601 | [7 empty] | 0.293917 | [5 empty] | 5.705959 | [15 empty] | 534522.9 |  | 1.43331 |  |  |  | 130.759073 | [5 empty] | 0.069433 | [7 empty] | 0.104762 | [5 empty] | 0.138365 |  |  |  | 0.128233 |  | 0.564077 | [7 empty] | 4.298656 |  |  |  |  | 2025
| Xunmei vent field, Niaochao vent field |  | Seafloor hydrothermal | Volcanic-hosted massive sulfide (VMS) | seafloor massive sulfide (SMS) | Cu, Zn, Au, Ag | Co, Pb, Sb | Cu, Zn, Au, Ag, Co, Pb, Sb |  |  | I-Py4 (n=62)-64 | I-Py4 (n=62)-64 | seafloor vent field |  |  |  |  | ore material | grab | grab | mineral separate | [5 empty] | mineralisation | sulfide chimney | pyrite, marcasite, chalcopyrite |  | pyrite, marcasite, chalcopyrite | multiple stages: colloform marcasite-pyrite intergrowths (outermost wall), replacement assemblages (transition layers), dense recrystallized assemblages, marcasite pseudomorphs after pyrrhotite (middle layer) | sulfide chimney | colloform, subhedral, anhedral, euhedral, dense coarse-grained, columnar pseudomorphs |  |  |  | sphalerite, pyrrhotite, anhydrite, galena, tetrahedrite, tennantite | Transverse sections (polished sections) | EMPA, LA-ICPMS, MC-ICPMS | JEOL JXA-8100 EPMA; Teledyne Cetac Technologies Analyte Excite laser ablation system coupled with an Agilent Technologies 7700x quadrupole ICP-MS; ESI NWR Image GEO 193 coupled with TOFWERK icp TOF R; Neptune Plus multicollector ICP-MS (Thermo Fisher Scientific, Bremen, Germany) coupled with a Geolas HD excimer ArF laser ablation system (Coherent, Göttingen, Germany); Bruker M4 Tornado™ system | SIO, MNR; China University of Petroleum (East China), Qingdao, China; Nanjing Focu MS Technology Co. Ltd., Nanjing, China; Shanghai Chemlab Laboratory, Shanghai, China; Wuhan Sample Solution Analytical Technology Co. Ltd., Wuhan, China | EPMA: beam current of 10 nA, beam size of 1–5 μm, accelerating voltage of 20 kV. Micro-XRF: rhodium target X-ray tube operating at 50 kV and 800 nA, polycapillary lens providing a 40-μm spot size on a 20-μm raster, dwell time of 5 ms per pixel. LA-ICP-MS: 193-nm ArF excimer laser, fluence of 6 J/cm², 6 Hz repetition rate for 40 seconds (240 pulses), 30-second pre-ablation blank, total run time 70 seconds, spot size 32–44 μm, He carrier gas mixed with Ar. LA-ICP-TOF-MS: 193 nm ArF excimer laser, spot diameter ~20 µm, repetition rate ~20 Hz, laser fluence ~7 J/cm², scan speed ~4000 µm/s, He carrier gas ~600 ml/min, washout time 50 ms. S isotope MC-ICP-MS: spot size ~44 μm, pulse frequency ~2 Hz, laser fluence ~5 J/cm², He carrier gas with Ar make-up gas. | MASS-1 (Fe-Cu-Zn-S pressed pellet) and GSE-1G (synthetic basaltic glass) from the United States Geological Survey; pyrite PPP-1; chalcopyrite GBW07268; pyrrhotite SP-Po-01 (δ34S = 1.4‰ ± 0.4‰); chalcopyrite SP-CP-01 (δ34S = 5.45‰ ± 0.3‰); natural and synthetic minerals from USA SPI Supplies | 2.735463 |  |  |  | 703.601773 |  | 0.084326 |  |  |  | 0.071665 |  |  |  | 0.074005 | [5 empty] | 1.569426 | [5 empty] | 1881.807084 | [5 empty] | 870.592936 | [9 empty] | 462317.6 | [13 empty] | 0.322353 | [11 empty] | 5.420933 |  | 14.924055 |  | 35.607979 | [7 empty] | 0.471066 | [5 empty] | 83.491979 | [15 empty] | 533384 |  | 2.177724 |  |  |  | 132.449961 | [5 empty] | 0.098703 | [7 empty] | 0.124215 | [5 empty] | 1.617422 |  |  |  | 0.881883 |  | 1.13019 | [7 empty] | 372.084773 |  |  |  |  | 2025
| Xunmei vent field, Niaochao vent field |  | Seafloor hydrothermal | Volcanic-hosted massive sulfide (VMS) | seafloor massive sulfide (SMS) | Cu, Zn, Au, Ag | Co, Pb, Sb | Cu, Zn, Au, Ag, Co, Pb, Sb |  |  | I-Py4 (n=62)-65 | I-Py4 (n=62)-65 | seafloor vent field |  |  |  |  | ore material | grab | grab | mineral separate | [5 empty] | mineralisation | sulfide chimney | pyrite, marcasite, chalcopyrite |  | pyrite, marcasite, chalcopyrite | multiple stages: colloform marcasite-pyrite intergrowths (outermost wall), replacement assemblages (transition layers), dense recrystallized assemblages, marcasite pseudomorphs after pyrrhotite (middle layer) | sulfide chimney | colloform, subhedral, anhedral, euhedral, dense coarse-grained, columnar pseudomorphs |  |  |  | sphalerite, pyrrhotite, anhydrite, galena, tetrahedrite, tennantite | Transverse sections (polished sections) | EMPA, LA-ICPMS, MC-ICPMS | JEOL JXA-8100 EPMA; Teledyne Cetac Technologies Analyte Excite laser ablation system coupled with an Agilent Technologies 7700x quadrupole ICP-MS; ESI NWR Image GEO 193 coupled with TOFWERK icp TOF R; Neptune Plus multicollector ICP-MS (Thermo Fisher Scientific, Bremen, Germany) coupled with a Geolas HD excimer ArF laser ablation system (Coherent, Göttingen, Germany); Bruker M4 Tornado™ system | SIO, MNR; China University of Petroleum (East China), Qingdao, China; Nanjing Focu MS Technology Co. Ltd., Nanjing, China; Shanghai Chemlab Laboratory, Shanghai, China; Wuhan Sample Solution Analytical Technology Co. Ltd., Wuhan, China | EPMA: beam current of 10 nA, beam size of 1–5 μm, accelerating voltage of 20 kV. Micro-XRF: rhodium target X-ray tube operating at 50 kV and 800 nA, polycapillary lens providing a 40-μm spot size on a 20-μm raster, dwell time of 5 ms per pixel. LA-ICP-MS: 193-nm ArF excimer laser, fluence of 6 J/cm², 6 Hz repetition rate for 40 seconds (240 pulses), 30-second pre-ablation blank, total run time 70 seconds, spot size 32–44 μm, He carrier gas mixed with Ar. LA-ICP-TOF-MS: 193 nm ArF excimer laser, spot diameter ~20 µm, repetition rate ~20 Hz, laser fluence ~7 J/cm², scan speed ~4000 µm/s, He carrier gas ~600 ml/min, washout time 50 ms. S isotope MC-ICP-MS: spot size ~44 μm, pulse frequency ~2 Hz, laser fluence ~5 J/cm², He carrier gas with Ar make-up gas. | MASS-1 (Fe-Cu-Zn-S pressed pellet) and GSE-1G (synthetic basaltic glass) from the United States Geological Survey; pyrite PPP-1; chalcopyrite GBW07268; pyrrhotite SP-Po-01 (δ34S = 1.4‰ ± 0.4‰); chalcopyrite SP-CP-01 (δ34S = 5.45‰ ± 0.3‰); natural and synthetic minerals from USA SPI Supplies | 6.980733 |  |  |  | 441.555139 |  | 0.160851 |  |  |  | 0.127763 |  |  |  | 0.117313 | [5 empty] | 4.869459 | [5 empty] | 2282.586385 | [5 empty] | 1283.904619 | [9 empty] | 16358.49 | [13 empty] | 0.6019 | [11 empty] | 9.56872 |  | 34.115045 |  | 47.372177 | [7 empty] | 0.377151 | [5 empty] | 308.749801 | [15 empty] | 15533.73224 |  | 2.694182 |  |  |  | 79.013856 | [5 empty] | 0.105554 | [7 empty] | 0.079602 | [5 empty] | 2.848032 |  |  |  | 3.389418 |  | 1.589245 | [7 empty] | 1250.284548 |  |  |  |  | 2025
| Xunmei vent field, Niaochao vent field |  | Seafloor hydrothermal | Volcanic-hosted massive sulfide (VMS) | seafloor massive sulfide (SMS) | Cu, Zn, Au, Ag | Co, Pb, Sb | Cu, Zn, Au, Ag, Co, Pb, Sb |  |  | I-Ccp1 (n=15)-1 | I-Ccp1 (n=15)-1 | seafloor vent field |  |  |  |  | ore material | grab | grab | mineral separate | [5 empty] | mineralisation | sulfide chimney | pyrite, marcasite, chalcopyrite |  | pyrite, marcasite, chalcopyrite | multiple stages: colloform marcasite-pyrite intergrowths (outermost wall), replacement assemblages (transition layers), dense recrystallized assemblages, marcasite pseudomorphs after pyrrhotite (middle layer) | sulfide chimney | colloform, subhedral, anhedral, euhedral, dense coarse-grained, columnar pseudomorphs |  |  |  | sphalerite, pyrrhotite, anhydrite, galena, tetrahedrite, tennantite | Transverse sections (polished sections) | EMPA, LA-ICPMS, MC-ICPMS | JEOL JXA-8100 EPMA; Teledyne Cetac Technologies Analyte Excite laser ablation system coupled with an Agilent Technologies 7700x quadrupole ICP-MS; ESI NWR Image GEO 193 coupled with TOFWERK icp TOF R; Neptune Plus multicollector ICP-MS (Thermo Fisher Scientific, Bremen, Germany) coupled with a Geolas HD excimer ArF laser ablation system (Coherent, Göttingen, Germany); Bruker M4 Tornado™ system | SIO, MNR; China University of Petroleum (East China), Qingdao, China; Nanjing Focu MS Technology Co. Ltd., Nanjing, China; Shanghai Chemlab Laboratory, Shanghai, China; Wuhan Sample Solution Analytical Technology Co. Ltd., Wuhan, China | EPMA: beam current of 10 nA, beam size of 1–5 μm, accelerating voltage of 20 kV. Micro-XRF: rhodium target X-ray tube operating at 50 kV and 800 nA, polycapillary lens providing a 40-μm spot size on a 20-μm raster, dwell time of 5 ms per pixel. LA-ICP-MS: 193-nm ArF excimer laser, fluence of 6 J/cm², 6 Hz repetition rate for 40 seconds (240 pulses), 30-second pre-ablation blank, total run time 70 seconds, spot size 32–44 μm, He carrier gas mixed with Ar. LA-ICP-TOF-MS: 193 nm ArF excimer laser, spot diameter ~20 µm, repetition rate ~20 Hz, laser fluence ~7 J/cm², scan speed ~4000 µm/s, He carrier gas ~600 ml/min, washout time 50 ms. S isotope MC-ICP-MS: spot size ~44 μm, pulse frequency ~2 Hz, laser fluence ~5 J/cm², He carrier gas with Ar make-up gas. | MASS-1 (Fe-Cu-Zn-S pressed pellet) and GSE-1G (synthetic basaltic glass) from the United States Geological Survey; pyrite PPP-1; chalcopyrite GBW07268; pyrrhotite SP-Po-01 (δ34S = 1.4‰ ± 0.4‰); chalcopyrite SP-CP-01 (δ34S = 5.45‰ ± 0.3‰); natural and synthetic minerals from USA SPI Supplies | 24.026623 | [13 empty] | 0.006054 | [5 empty] | 1.957059 | [5 empty] | 28.603259 | [5 empty] | 346611.5 | [9 empty] | 326363.8 | [13 empty] | 6.116365 | [45 empty] | 326399.7 | [5 empty] | 291.075953 | [5 empty] | 0.566173 | [7 empty] | 0.202128 | [19 empty] | 271.324971 |  |  |  |  | 2025
| Xunmei vent field, Niaochao vent field |  | Seafloor hydrothermal | Volcanic-hosted massive sulfide (VMS) | seafloor massive sulfide (SMS) | Cu, Zn, Au, Ag | Co, Pb, Sb | Cu, Zn, Au, Ag, Co, Pb, Sb |  |  | I-Ccp1 (n=15)-2 | I-Ccp1 (n=15)-2 | seafloor vent field |  |  |  |  | ore material | grab | grab | mineral separate | [5 empty] | mineralisation | sulfide chimney | pyrite, marcasite, chalcopyrite |  | pyrite, marcasite, chalcopyrite | multiple stages: colloform marcasite-pyrite intergrowths (outermost wall), replacement assemblages (transition layers), dense recrystallized assemblages, marcasite pseudomorphs after pyrrhotite (middle layer) | sulfide chimney | colloform, subhedral, anhedral, euhedral, dense coarse-grained, columnar pseudomorphs |  |  |  | sphalerite, pyrrhotite, anhydrite, galena, tetrahedrite, tennantite | Transverse sections (polished sections) | EMPA, LA-ICPMS, MC-ICPMS | JEOL JXA-8100 EPMA; Teledyne Cetac Technologies Analyte Excite laser ablation system coupled with an Agilent Technologies 7700x quadrupole ICP-MS; ESI NWR Image GEO 193 coupled with TOFWERK icp TOF R; Neptune Plus multicollector ICP-MS (Thermo Fisher Scientific, Bremen, Germany) coupled with a Geolas HD excimer ArF laser ablation system (Coherent, Göttingen, Germany); Bruker M4 Tornado™ system | SIO, MNR; China University of Petroleum (East China), Qingdao, China; Nanjing Focu MS Technology Co. Ltd., Nanjing, China; Shanghai Chemlab Laboratory, Shanghai, China; Wuhan Sample Solution Analytical Technology Co. Ltd., Wuhan, China | EPMA: beam current of 10 nA, beam size of 1–5 μm, accelerating voltage of 20 kV. Micro-XRF: rhodium target X-ray tube operating at 50 kV and 800 nA, polycapillary lens providing a 40-μm spot size on a 20-μm raster, dwell time of 5 ms per pixel. LA-ICP-MS: 193-nm ArF excimer laser, fluence of 6 J/cm², 6 Hz repetition rate for 40 seconds (240 pulses), 30-second pre-ablation blank, total run time 70 seconds, spot size 32–44 μm, He carrier gas mixed with Ar. LA-ICP-TOF-MS: 193 nm ArF excimer laser, spot diameter ~20 µm, repetition rate ~20 Hz, laser fluence ~7 J/cm², scan speed ~4000 µm/s, He carrier gas ~600 ml/min, washout time 50 ms. S isotope MC-ICP-MS: spot size ~44 μm, pulse frequency ~2 Hz, laser fluence ~5 J/cm², He carrier gas with Ar make-up gas. | MASS-1 (Fe-Cu-Zn-S pressed pellet) and GSE-1G (synthetic basaltic glass) from the United States Geological Survey; pyrite PPP-1; chalcopyrite GBW07268; pyrrhotite SP-Po-01 (δ34S = 1.4‰ ± 0.4‰); chalcopyrite SP-CP-01 (δ34S = 5.45‰ ± 0.3‰); natural and synthetic minerals from USA SPI Supplies | 41.442406 | [5 empty] | 0.006384 |  |  |  | 0.035001 | [9 empty] | 2.734342 | [5 empty] | 1.336383 | [5 empty] | 350342.9 | [9 empty] | 318762.4 | [13 empty] | 7.966112 | [13 empty] | 3.007111 |  | 0.012349 | [7 empty] | 0.041068 | [5 empty] | 0.165468 | [15 empty] | 330083.1 | [5 empty] | 219.927823 | [5 empty] | 0.956488 | [17 empty] | 0.112807 |  | 0.034624 | [7 empty] | 444.906094 |  |  |  |  | 2025
| Xunmei vent field, Niaochao vent field |  | Seafloor hydrothermal | Volcanic-hosted massive sulfide (VMS) | seafloor massive sulfide (SMS) | Cu, Zn, Au, Ag | Co, Pb, Sb | Cu, Zn, Au, Ag, Co, Pb, Sb |  |  | I-Ccp1 (n=15)-3 | I-Ccp1 (n=15)-3 | seafloor vent field |  |  |  |  | ore material | grab | grab | mineral separate | [5 empty] | mineralisation | sulfide chimney | pyrite, marcasite, chalcopyrite |  | pyrite, marcasite, chalcopyrite | multiple stages: colloform marcasite-pyrite intergrowths (outermost wall), replacement assemblages (transition layers), dense recrystallized assemblages, marcasite pseudomorphs after pyrrhotite (middle layer) | sulfide chimney | colloform, subhedral, anhedral, euhedral, dense coarse-grained, columnar pseudomorphs |  |  |  | sphalerite, pyrrhotite, anhydrite, galena, tetrahedrite, tennantite | Transverse sections (polished sections) | EMPA, LA-ICPMS, MC-ICPMS | JEOL JXA-8100 EPMA; Teledyne Cetac Technologies Analyte Excite laser ablation system coupled with an Agilent Technologies 7700x quadrupole ICP-MS; ESI NWR Image GEO 193 coupled with TOFWERK icp TOF R; Neptune Plus multicollector ICP-MS (Thermo Fisher Scientific, Bremen, Germany) coupled with a Geolas HD excimer ArF laser ablation system (Coherent, Göttingen, Germany); Bruker M4 Tornado™ system | SIO, MNR; China University of Petroleum (East China), Qingdao, China; Nanjing Focu MS Technology Co. Ltd., Nanjing, China; Shanghai Chemlab Laboratory, Shanghai, China; Wuhan Sample Solution Analytical Technology Co. Ltd., Wuhan, China | EPMA: beam current of 10 nA, beam size of 1–5 μm, accelerating voltage of 20 kV. Micro-XRF: rhodium target X-ray tube operating at 50 kV and 800 nA, polycapillary lens providing a 40-μm spot size on a 20-μm raster, dwell time of 5 ms per pixel. LA-ICP-MS: 193-nm ArF excimer laser, fluence of 6 J/cm², 6 Hz repetition rate for 40 seconds (240 pulses), 30-second pre-ablation blank, total run time 70 seconds, spot size 32–44 μm, He carrier gas mixed with Ar. LA-ICP-TOF-MS: 193 nm ArF excimer laser, spot diameter ~20 µm, repetition rate ~20 Hz, laser fluence ~7 J/cm², scan speed ~4000 µm/s, He carrier gas ~600 ml/min, washout time 50 ms. S isotope MC-ICP-MS: spot size ~44 μm, pulse frequency ~2 Hz, laser fluence ~5 J/cm², He carrier gas with Ar make-up gas. | MASS-1 (Fe-Cu-Zn-S pressed pellet) and GSE-1G (synthetic basaltic glass) from the United States Geological Survey; pyrite PPP-1; chalcopyrite GBW07268; pyrrhotite SP-Po-01 (δ34S = 1.4‰ ± 0.4‰); chalcopyrite SP-CP-01 (δ34S = 5.45‰ ± 0.3‰); natural and synthetic minerals from USA SPI Supplies | 53.558342 |  |  |  | 1.613003 | [15 empty] | 4.279791 | [5 empty] | 36.113387 | [5 empty] | 353874.6 | [9 empty] | 319614.1 | [13 empty] | 13.388903 | [11 empty] | 5.464891 |  | 2.309926 |  | 12.721583 | [7 empty] | 0.095461 | [5 empty] | 0.646605 | [15 empty] | 325200.6 |  | 0.115494 |  |  |  | 137.107939 | [5 empty] | 1.874952 | [17 empty] | 0.749266 |  | 0.393228 | [7 empty] | 425.73769 |  |  |  |  | 2025
| Xunmei vent field, Niaochao vent field |  | Seafloor hydrothermal | Volcanic-hosted massive sulfide (VMS) | seafloor massive sulfide (SMS) | Cu, Zn, Au, Ag | Co, Pb, Sb | Cu, Zn, Au, Ag, Co, Pb, Sb |  |  | I-Ccp1 (n=15)-4 | I-Ccp1 (n=15)-4 | seafloor vent field |  |  |  |  | ore material | grab | grab | mineral separate | [5 empty] | mineralisation | sulfide chimney | pyrite, marcasite, chalcopyrite |  | pyrite, marcasite, chalcopyrite | multiple stages: colloform marcasite-pyrite intergrowths (outermost wall), replacement assemblages (transition layers), dense recrystallized assemblages, marcasite pseudomorphs after pyrrhotite (middle layer) | sulfide chimney | colloform, subhedral, anhedral, euhedral, dense coarse-grained, columnar pseudomorphs |  |  |  | sphalerite, pyrrhotite, anhydrite, galena, tetrahedrite, tennantite | Transverse sections (polished sections) | EMPA, LA-ICPMS, MC-ICPMS | JEOL JXA-8100 EPMA; Teledyne Cetac Technologies Analyte Excite laser ablation system coupled with an Agilent Technologies 7700x quadrupole ICP-MS; ESI NWR Image GEO 193 coupled with TOFWERK icp TOF R; Neptune Plus multicollector ICP-MS (Thermo Fisher Scientific, Bremen, Germany) coupled with a Geolas HD excimer ArF laser ablation system (Coherent, Göttingen, Germany); Bruker M4 Tornado™ system | SIO, MNR; China University of Petroleum (East China), Qingdao, China; Nanjing Focu MS Technology Co. Ltd., Nanjing, China; Shanghai Chemlab Laboratory, Shanghai, China; Wuhan Sample Solution Analytical Technology Co. Ltd., Wuhan, China | EPMA: beam current of 10 nA, beam size of 1–5 μm, accelerating voltage of 20 kV. Micro-XRF: rhodium target X-ray tube operating at 50 kV and 800 nA, polycapillary lens providing a 40-μm spot size on a 20-μm raster, dwell time of 5 ms per pixel. LA-ICP-MS: 193-nm ArF excimer laser, fluence of 6 J/cm², 6 Hz repetition rate for 40 seconds (240 pulses), 30-second pre-ablation blank, total run time 70 seconds, spot size 32–44 μm, He carrier gas mixed with Ar. LA-ICP-TOF-MS: 193 nm ArF excimer laser, spot diameter ~20 µm, repetition rate ~20 Hz, laser fluence ~7 J/cm², scan speed ~4000 µm/s, He carrier gas ~600 ml/min, washout time 50 ms. S isotope MC-ICP-MS: spot size ~44 μm, pulse frequency ~2 Hz, laser fluence ~5 J/cm², He carrier gas with Ar make-up gas. | MASS-1 (Fe-Cu-Zn-S pressed pellet) and GSE-1G (synthetic basaltic glass) from the United States Geological Survey; pyrite PPP-1; chalcopyrite GBW07268; pyrrhotite SP-Po-01 (δ34S = 1.4‰ ± 0.4‰); chalcopyrite SP-CP-01 (δ34S = 5.45‰ ± 0.3‰); natural and synthetic minerals from USA SPI Supplies | 66.263207 |  |  |  | 0.830451 | [15 empty] | 4.210246 | [5 empty] | 40.952759 | [5 empty] | 348964.3 | [9 empty] | 307036.8 | [13 empty] | 14.70379 | [11 empty] | 16.59056 |  | 3.146973 |  | 16.924856 | [7 empty] | 0.15257 | [5 empty] | 10.323403 | [15 empty] | 342616.4 |  | 0.391247 |  |  |  | 124.064958 | [5 empty] | 1.333264 | [7 empty] | 0.084899 | [5 empty] | 0.011996 |  |  |  | 0.941068 |  | 0.129779 | [7 empty] | 496.584844 |  |  |  |  | 2025
| Xunmei vent field, Niaochao vent field |  | Seafloor hydrothermal | Volcanic-hosted massive sulfide (VMS) | seafloor massive sulfide (SMS) | Cu, Zn, Au, Ag | Co, Pb, Sb | Cu, Zn, Au, Ag, Co, Pb, Sb |  |  | I-Ccp1 (n=15)-5 | I-Ccp1 (n=15)-5 | seafloor vent field |  |  |  |  | ore material | grab | grab | mineral separate | [5 empty] | mineralisation | sulfide chimney | pyrite, marcasite, chalcopyrite |  | pyrite, marcasite, chalcopyrite | multiple stages: colloform marcasite-pyrite intergrowths (outermost wall), replacement assemblages (transition layers), dense recrystallized assemblages, marcasite pseudomorphs after pyrrhotite (middle layer) | sulfide chimney | colloform, subhedral, anhedral, euhedral, dense coarse-grained, columnar pseudomorphs |  |  |  | sphalerite, pyrrhotite, anhydrite, galena, tetrahedrite, tennantite | Transverse sections (polished sections) | EMPA, LA-ICPMS, MC-ICPMS | JEOL JXA-8100 EPMA; Teledyne Cetac Technologies Analyte Excite laser ablation system coupled with an Agilent Technologies 7700x quadrupole ICP-MS; ESI NWR Image GEO 193 coupled with TOFWERK icp TOF R; Neptune Plus multicollector ICP-MS (Thermo Fisher Scientific, Bremen, Germany) coupled with a Geolas HD excimer ArF laser ablation system (Coherent, Göttingen, Germany); Bruker M4 Tornado™ system | SIO, MNR; China University of Petroleum (East China), Qingdao, China; Nanjing Focu MS Technology Co. Ltd., Nanjing, China; Shanghai Chemlab Laboratory, Shanghai, China; Wuhan Sample Solution Analytical Technology Co. Ltd., Wuhan, China | EPMA: beam current of 10 nA, beam size of 1–5 μm, accelerating voltage of 20 kV. Micro-XRF: rhodium target X-ray tube operating at 50 kV and 800 nA, polycapillary lens providing a 40-μm spot size on a 20-μm raster, dwell time of 5 ms per pixel. LA-ICP-MS: 193-nm ArF excimer laser, fluence of 6 J/cm², 6 Hz repetition rate for 40 seconds (240 pulses), 30-second pre-ablation blank, total run time 70 seconds, spot size 32–44 μm, He carrier gas mixed with Ar. LA-ICP-TOF-MS: 193 nm ArF excimer laser, spot diameter ~20 µm, repetition rate ~20 Hz, laser fluence ~7 J/cm², scan speed ~4000 µm/s, He carrier gas ~600 ml/min, washout time 50 ms. S isotope MC-ICP-MS: spot size ~44 μm, pulse frequency ~2 Hz, laser fluence ~5 J/cm², He carrier gas with Ar make-up gas. | MASS-1 (Fe-Cu-Zn-S pressed pellet) and GSE-1G (synthetic basaltic glass) from the United States Geological Survey; pyrite PPP-1; chalcopyrite GBW07268; pyrrhotite SP-Po-01 (δ34S = 1.4‰ ± 0.4‰); chalcopyrite SP-CP-01 (δ34S = 5.45‰ ± 0.3‰); natural and synthetic minerals from USA SPI Supplies | 51.885433 |  |  |  | 3.227294 |  | 0.014816 |  |  |  | 0.036573 | [9 empty] | 3.885087 | [5 empty] | 20.493338 | [5 empty] | 352299.6 | [9 empty] | 302592 | [13 empty] | 12.085041 | [11 empty] | 9.463305 |  | 2.165051 |  | 8.589334 | [7 empty] | 0.100302 | [5 empty] | 1.996144 | [15 empty] | 343293.5 |  | 0.140035 |  |  |  | 148.875128 | [5 empty] | 1.238316 | [13 empty] | 0.045386 |  |  |  | 2.39294 |  | 0.360986 | [7 empty] | 651.83514 |  |  |  |  | 2025
| Xunmei vent field, Niaochao vent field |  | Seafloor hydrothermal | Volcanic-hosted massive sulfide (VMS) | seafloor massive sulfide (SMS) | Cu, Zn, Au, Ag | Co, Pb, Sb | Cu, Zn, Au, Ag, Co, Pb, Sb |  |  | I-Ccp1 (n=15)-6 | I-Ccp1 (n=15)-6 | seafloor vent field |  |  |  |  | ore material | grab | grab | mineral separate | [5 empty] | mineralisation | sulfide chimney | pyrite, marcasite, chalcopyrite |  | pyrite, marcasite, chalcopyrite | multiple stages: colloform marcasite-pyrite intergrowths (outermost wall), replacement assemblages (transition layers), dense recrystallized assemblages, marcasite pseudomorphs after pyrrhotite (middle layer) | sulfide chimney | colloform, subhedral, anhedral, euhedral, dense coarse-grained, columnar pseudomorphs |  |  |  | sphalerite, pyrrhotite, anhydrite, galena, tetrahedrite, tennantite | Transverse sections (polished sections) | EMPA, LA-ICPMS, MC-ICPMS | JEOL JXA-8100 EPMA; Teledyne Cetac Technologies Analyte Excite laser ablation system coupled with an Agilent Technologies 7700x quadrupole ICP-MS; ESI NWR Image GEO 193 coupled with TOFWERK icp TOF R; Neptune Plus multicollector ICP-MS (Thermo Fisher Scientific, Bremen, Germany) coupled with a Geolas HD excimer ArF laser ablation system (Coherent, Göttingen, Germany); Bruker M4 Tornado™ system | SIO, MNR; China University of Petroleum (East China), Qingdao, China; Nanjing Focu MS Technology Co. Ltd., Nanjing, China; Shanghai Chemlab Laboratory, Shanghai, China; Wuhan Sample Solution Analytical Technology Co. Ltd., Wuhan, China | EPMA: beam current of 10 nA, beam size of 1–5 μm, accelerating voltage of 20 kV. Micro-XRF: rhodium target X-ray tube operating at 50 kV and 800 nA, polycapillary lens providing a 40-μm spot size on a 20-μm raster, dwell time of 5 ms per pixel. LA-ICP-MS: 193-nm ArF excimer laser, fluence of 6 J/cm², 6 Hz repetition rate for 40 seconds (240 pulses), 30-second pre-ablation blank, total run time 70 seconds, spot size 32–44 μm, He carrier gas mixed with Ar. LA-ICP-TOF-MS: 193 nm ArF excimer laser, spot diameter ~20 µm, repetition rate ~20 Hz, laser fluence ~7 J/cm², scan speed ~4000 µm/s, He carrier gas ~600 ml/min, washout time 50 ms. S isotope MC-ICP-MS: spot size ~44 μm, pulse frequency ~2 Hz, laser fluence ~5 J/cm², He carrier gas with Ar make-up gas. | MASS-1 (Fe-Cu-Zn-S pressed pellet) and GSE-1G (synthetic basaltic glass) from the United States Geological Survey; pyrite PPP-1; chalcopyrite GBW07268; pyrrhotite SP-Po-01 (δ34S = 1.4‰ ± 0.4‰); chalcopyrite SP-CP-01 (δ34S = 5.45‰ ± 0.3‰); natural and synthetic minerals from USA SPI Supplies | 55.978458 | [5 empty] | 0.00899 | [13 empty] | 2.905453 | [5 empty] | 18.047181 | [5 empty] | 356286.5 | [9 empty] | 314201.9 | [13 empty] | 22.515603 | [11 empty] | 3.488259 |  | 1.636078 |  | 4.265474 | [7 empty] | 0.044221 | [5 empty] | 0.542737 | [15 empty] | 328281.5 |  | 0.02765 |  |  |  | 94.985897 | [5 empty] | 3.875038 | [13 empty] | 0.020109 | [5 empty] | 0.631579 | [7 empty] | 465.918595 |  |  |  |  | 2025
| Xunmei vent field, Niaochao vent field |  | Seafloor hydrothermal | Volcanic-hosted massive sulfide (VMS) | seafloor massive sulfide (SMS) | Cu, Zn, Au, Ag | Co, Pb, Sb | Cu, Zn, Au, Ag, Co, Pb, Sb |  |  | I-Ccp1 (n=15)-7 | I-Ccp1 (n=15)-7 | seafloor vent field |  |  |  |  | ore material | grab | grab | mineral separate | [5 empty] | mineralisation | sulfide chimney | pyrite, marcasite, chalcopyrite |  | pyrite, marcasite, chalcopyrite | multiple stages: colloform marcasite-pyrite intergrowths (outermost wall), replacement assemblages (transition layers), dense recrystallized assemblages, marcasite pseudomorphs after pyrrhotite (middle layer) | sulfide chimney | colloform, subhedral, anhedral, euhedral, dense coarse-grained, columnar pseudomorphs |  |  |  | sphalerite, pyrrhotite, anhydrite, galena, tetrahedrite, tennantite | Transverse sections (polished sections) | EMPA, LA-ICPMS, MC-ICPMS | JEOL JXA-8100 EPMA; Teledyne Cetac Technologies Analyte Excite laser ablation system coupled with an Agilent Technologies 7700x quadrupole ICP-MS; ESI NWR Image GEO 193 coupled with TOFWERK icp TOF R; Neptune Plus multicollector ICP-MS (Thermo Fisher Scientific, Bremen, Germany) coupled with a Geolas HD excimer ArF laser ablation system (Coherent, Göttingen, Germany); Bruker M4 Tornado™ system | SIO, MNR; China University of Petroleum (East China), Qingdao, China; Nanjing Focu MS Technology Co. Ltd., Nanjing, China; Shanghai Chemlab Laboratory, Shanghai, China; Wuhan Sample Solution Analytical Technology Co. Ltd., Wuhan, China | EPMA: beam current of 10 nA, beam size of 1–5 μm, accelerating voltage of 20 kV. Micro-XRF: rhodium target X-ray tube operating at 50 kV and 800 nA, polycapillary lens providing a 40-μm spot size on a 20-μm raster, dwell time of 5 ms per pixel. LA-ICP-MS: 193-nm ArF excimer laser, fluence of 6 J/cm², 6 Hz repetition rate for 40 seconds (240 pulses), 30-second pre-ablation blank, total run time 70 seconds, spot size 32–44 μm, He carrier gas mixed with Ar. LA-ICP-TOF-MS: 193 nm ArF excimer laser, spot diameter ~20 µm, repetition rate ~20 Hz, laser fluence ~7 J/cm², scan speed ~4000 µm/s, He carrier gas ~600 ml/min, washout time 50 ms. S isotope MC-ICP-MS: spot size ~44 μm, pulse frequency ~2 Hz, laser fluence ~5 J/cm², He carrier gas with Ar make-up gas. | MASS-1 (Fe-Cu-Zn-S pressed pellet) and GSE-1G (synthetic basaltic glass) from the United States Geological Survey; pyrite PPP-1; chalcopyrite GBW07268; pyrrhotite SP-Po-01 (δ34S = 1.4‰ ± 0.4‰); chalcopyrite SP-CP-01 (δ34S = 5.45‰ ± 0.3‰); natural and synthetic minerals from USA SPI Supplies | 39.385779 |  |  |  | 0.55117 |  | 0.005885 |  |  |  | 0.009308 |  |  |  | 0.005725 | [5 empty] | 2.499311 | [5 empty] | 40.118695 | [5 empty] | 373444.1 | [9 empty] | 322738.3 | [13 empty] | 10.610626 | [11 empty] | 0.176371 |  | 2.514597 |  | 0.04731 | [7 empty] | 0.075427 | [5 empty] | 0.07676 | [15 empty] | 302486.4 |  | 0.065105 |  |  |  | 176.104801 | [5 empty] | 0.713308 | [13 empty] | 0.00995 |  |  |  | 0.01394 |  | 0.060138 | [7 empty] | 638.800562 |  |  |  |  | 2025
| Xunmei vent field, Niaochao vent field |  | Seafloor hydrothermal | Volcanic-hosted massive sulfide (VMS) | seafloor massive sulfide (SMS) | Cu, Zn, Au, Ag | Co, Pb, Sb | Cu, Zn, Au, Ag, Co, Pb, Sb |  |  | I-Ccp1 (n=15)-8 | I-Ccp1 (n=15)-8 | seafloor vent field |  |  |  |  | ore material | grab | grab | mineral separate | [5 empty] | mineralisation | sulfide chimney | pyrite, marcasite, chalcopyrite |  | pyrite, marcasite, chalcopyrite | multiple stages: colloform marcasite-pyrite intergrowths (outermost wall), replacement assemblages (transition layers), dense recrystallized assemblages, marcasite pseudomorphs after pyrrhotite (middle layer) | sulfide chimney | colloform, subhedral, anhedral, euhedral, dense coarse-grained, columnar pseudomorphs |  |  |  | sphalerite, pyrrhotite, anhydrite, galena, tetrahedrite, tennantite | Transverse sections (polished sections) | EMPA, LA-ICPMS, MC-ICPMS | JEOL JXA-8100 EPMA; Teledyne Cetac Technologies Analyte Excite laser ablation system coupled with an Agilent Technologies 7700x quadrupole ICP-MS; ESI NWR Image GEO 193 coupled with TOFWERK icp TOF R; Neptune Plus multicollector ICP-MS (Thermo Fisher Scientific, Bremen, Germany) coupled with a Geolas HD excimer ArF laser ablation system (Coherent, Göttingen, Germany); Bruker M4 Tornado™ system | SIO, MNR; China University of Petroleum (East China), Qingdao, China; Nanjing Focu MS Technology Co. Ltd., Nanjing, China; Shanghai Chemlab Laboratory, Shanghai, China; Wuhan Sample Solution Analytical Technology Co. Ltd., Wuhan, China | EPMA: beam current of 10 nA, beam size of 1–5 μm, accelerating voltage of 20 kV. Micro-XRF: rhodium target X-ray tube operating at 50 kV and 800 nA, polycapillary lens providing a 40-μm spot size on a 20-μm raster, dwell time of 5 ms per pixel. LA-ICP-MS: 193-nm ArF excimer laser, fluence of 6 J/cm², 6 Hz repetition rate for 40 seconds (240 pulses), 30-second pre-ablation blank, total run time 70 seconds, spot size 32–44 μm, He carrier gas mixed with Ar. LA-ICP-TOF-MS: 193 nm ArF excimer laser, spot diameter ~20 µm, repetition rate ~20 Hz, laser fluence ~7 J/cm², scan speed ~4000 µm/s, He carrier gas ~600 ml/min, washout time 50 ms. S isotope MC-ICP-MS: spot size ~44 μm, pulse frequency ~2 Hz, laser fluence ~5 J/cm², He carrier gas with Ar make-up gas. | MASS-1 (Fe-Cu-Zn-S pressed pellet) and GSE-1G (synthetic basaltic glass) from the United States Geological Survey; pyrite PPP-1; chalcopyrite GBW07268; pyrrhotite SP-Po-01 (δ34S = 1.4‰ ± 0.4‰); chalcopyrite SP-CP-01 (δ34S = 5.45‰ ± 0.3‰); natural and synthetic minerals from USA SPI Supplies | 33.530762 |  |  |  | 3.304917 | [5 empty] | 0.822091 | [9 empty] | 4.187093 | [5 empty] | 35.950947 | [5 empty] | 337994.4 | [9 empty] | 322661.3 | [13 empty] | 12.439772 | [11 empty] | 31.522291 |  | 4.735838 |  | 24.225542 | [7 empty] | 1.321086 | [5 empty] | 1.822076 | [15 empty] | 336968.9 |  | 0.674311 |  |  |  | 154.782897 | [5 empty] | 1.196446 | [13 empty] | 0.011866 |  |  |  | 42.607985 |  | 0.491305 | [7 empty] | 733.21845 |  |  |  |  | 2025
| Xunmei vent field, Niaochao vent field |  | Seafloor hydrothermal | Volcanic-hosted massive sulfide (VMS) | seafloor massive sulfide (SMS) | Cu, Zn, Au, Ag | Co, Pb, Sb | Cu, Zn, Au, Ag, Co, Pb, Sb |  |  | I-Ccp1 (n=15)-9 | I-Ccp1 (n=15)-9 | seafloor vent field |  |  |  |  | ore material | grab | grab | mineral separate | [5 empty] | mineralisation | sulfide chimney | pyrite, marcasite, chalcopyrite |  | pyrite, marcasite, chalcopyrite | multiple stages: colloform marcasite-pyrite intergrowths (outermost wall), replacement assemblages (transition layers), dense recrystallized assemblages, marcasite pseudomorphs after pyrrhotite (middle layer) | sulfide chimney | colloform, subhedral, anhedral, euhedral, dense coarse-grained, columnar pseudomorphs |  |  |  | sphalerite, pyrrhotite, anhydrite, galena, tetrahedrite, tennantite | Transverse sections (polished sections) | EMPA, LA-ICPMS, MC-ICPMS | JEOL JXA-8100 EPMA; Teledyne Cetac Technologies Analyte Excite laser ablation system coupled with an Agilent Technologies 7700x quadrupole ICP-MS; ESI NWR Image GEO 193 coupled with TOFWERK icp TOF R; Neptune Plus multicollector ICP-MS (Thermo Fisher Scientific, Bremen, Germany) coupled with a Geolas HD excimer ArF laser ablation system (Coherent, Göttingen, Germany); Bruker M4 Tornado™ system | SIO, MNR; China University of Petroleum (East China), Qingdao, China; Nanjing Focu MS Technology Co. Ltd., Nanjing, China; Shanghai Chemlab Laboratory, Shanghai, China; Wuhan Sample Solution Analytical Technology Co. Ltd., Wuhan, China | EPMA: beam current of 10 nA, beam size of 1–5 μm, accelerating voltage of 20 kV. Micro-XRF: rhodium target X-ray tube operating at 50 kV and 800 nA, polycapillary lens providing a 40-μm spot size on a 20-μm raster, dwell time of 5 ms per pixel. LA-ICP-MS: 193-nm ArF excimer laser, fluence of 6 J/cm², 6 Hz repetition rate for 40 seconds (240 pulses), 30-second pre-ablation blank, total run time 70 seconds, spot size 32–44 μm, He carrier gas mixed with Ar. LA-ICP-TOF-MS: 193 nm ArF excimer laser, spot diameter ~20 µm, repetition rate ~20 Hz, laser fluence ~7 J/cm², scan speed ~4000 µm/s, He carrier gas ~600 ml/min, washout time 50 ms. S isotope MC-ICP-MS: spot size ~44 μm, pulse frequency ~2 Hz, laser fluence ~5 J/cm², He carrier gas with Ar make-up gas. | MASS-1 (Fe-Cu-Zn-S pressed pellet) and GSE-1G (synthetic basaltic glass) from the United States Geological Survey; pyrite PPP-1; chalcopyrite GBW07268; pyrrhotite SP-Po-01 (δ34S = 1.4‰ ± 0.4‰); chalcopyrite SP-CP-01 (δ34S = 5.45‰ ± 0.3‰); natural and synthetic minerals from USA SPI Supplies | 52.422602 |  |  |  | 4.332564 |  | 0.014111 |  |  |  | 0.511632 |  |  |  | 0.011872 | [5 empty] | 4.093423 | [5 empty] | 35.59742 | [5 empty] | 322818.2 | [9 empty] | 319908.5 | [13 empty] | 9.4323 | [11 empty] | 38.440113 |  | 3.546501 |  | 63.135937 | [7 empty] | 1.554848 | [5 empty] | 7.677902 | [15 empty] | 354062.9 |  | 0.429663 |  |  |  | 192.396812 | [5 empty] | 0.769886 | [7 empty] | 0.119725 | [5 empty] | 0.201436 |  |  |  | 13.670448 |  | 2.210701 | [7 empty] | 739.874022 |  |  |  |  | 2025
| Xunmei vent field, Niaochao vent field |  | Seafloor hydrothermal | Volcanic-hosted massive sulfide (VMS) | seafloor massive sulfide (SMS) | Cu, Zn, Au, Ag | Co, Pb, Sb | Cu, Zn, Au, Ag, Co, Pb, Sb |  |  | I-Ccp1 (n=15)-10 | I-Ccp1 (n=15)-10 | seafloor vent field |  |  |  |  | ore material | grab | grab | mineral separate | [5 empty] | mineralisation | sulfide chimney | pyrite, marcasite, chalcopyrite |  | pyrite, marcasite, chalcopyrite | multiple stages: colloform marcasite-pyrite intergrowths (outermost wall), replacement assemblages (transition layers), dense recrystallized assemblages, marcasite pseudomorphs after pyrrhotite (middle layer) | sulfide chimney | colloform, subhedral, anhedral, euhedral, dense coarse-grained, columnar pseudomorphs |  |  |  | sphalerite, pyrrhotite, anhydrite, galena, tetrahedrite, tennantite | Transverse sections (polished sections) | EMPA, LA-ICPMS, MC-ICPMS | JEOL JXA-8100 EPMA; Teledyne Cetac Technologies Analyte Excite laser ablation system coupled with an Agilent Technologies 7700x quadrupole ICP-MS; ESI NWR Image GEO 193 coupled with TOFWERK icp TOF R; Neptune Plus multicollector ICP-MS (Thermo Fisher Scientific, Bremen, Germany) coupled with a Geolas HD excimer ArF laser ablation system (Coherent, Göttingen, Germany); Bruker M4 Tornado™ system | SIO, MNR; China University of Petroleum (East China), Qingdao, China; Nanjing Focu MS Technology Co. Ltd., Nanjing, China; Shanghai Chemlab Laboratory, Shanghai, China; Wuhan Sample Solution Analytical Technology Co. Ltd., Wuhan, China | EPMA: beam current of 10 nA, beam size of 1–5 μm, accelerating voltage of 20 kV. Micro-XRF: rhodium target X-ray tube operating at 50 kV and 800 nA, polycapillary lens providing a 40-μm spot size on a 20-μm raster, dwell time of 5 ms per pixel. LA-ICP-MS: 193-nm ArF excimer laser, fluence of 6 J/cm², 6 Hz repetition rate for 40 seconds (240 pulses), 30-second pre-ablation blank, total run time 70 seconds, spot size 32–44 μm, He carrier gas mixed with Ar. LA-ICP-TOF-MS: 193 nm ArF excimer laser, spot diameter ~20 µm, repetition rate ~20 Hz, laser fluence ~7 J/cm², scan speed ~4000 µm/s, He carrier gas ~600 ml/min, washout time 50 ms. S isotope MC-ICP-MS: spot size ~44 μm, pulse frequency ~2 Hz, laser fluence ~5 J/cm², He carrier gas with Ar make-up gas. | MASS-1 (Fe-Cu-Zn-S pressed pellet) and GSE-1G (synthetic basaltic glass) from the United States Geological Survey; pyrite PPP-1; chalcopyrite GBW07268; pyrrhotite SP-Po-01 (δ34S = 1.4‰ ± 0.4‰); chalcopyrite SP-CP-01 (δ34S = 5.45‰ ± 0.3‰); natural and synthetic minerals from USA SPI Supplies | 51.19733 |  |  |  | 5.172441 |  | 0.016628 |  |  |  | 0.356846 |  |  |  | 0.015692 | [5 empty] | 5.643491 | [5 empty] | 103.635966 | [5 empty] | 311750.5 | [9 empty] | 327530.4 | [13 empty] | 14.550251 | [11 empty] | 79.91216 |  | 6.075665 |  | 207.519423 | [7 empty] | 2.816748 | [5 empty] | 4.035235 | [15 empty] | 356532.1 |  | 0.437325 |  |  |  | 167.114725 | [5 empty] | 1.052103 | [7 empty] | 0.114023 | [5 empty] | 0.450196 |  |  |  | 5.241289 |  | 5.067491 | [7 empty] | 1010.824223 |  |  |  |  | 2025
| Xunmei vent field, Niaochao vent field |  | Seafloor hydrothermal | Volcanic-hosted massive sulfide (VMS) | seafloor massive sulfide (SMS) | Cu, Zn, Au, Ag | Co, Pb, Sb | Cu, Zn, Au, Ag, Co, Pb, Sb |  |  | I-Ccp1 (n=15)-11 | I-Ccp1 (n=15)-11 | seafloor vent field |  |  |  |  | ore material | grab | grab | mineral separate | [5 empty] | mineralisation | sulfide chimney | pyrite, marcasite, chalcopyrite |  | pyrite, marcasite, chalcopyrite | multiple stages: colloform marcasite-pyrite intergrowths (outermost wall), replacement assemblages (transition layers), dense recrystallized assemblages, marcasite pseudomorphs after pyrrhotite (middle layer) | sulfide chimney | colloform, subhedral, anhedral, euhedral, dense coarse-grained, columnar pseudomorphs |  |  |  | sphalerite, pyrrhotite, anhydrite, galena, tetrahedrite, tennantite | Transverse sections (polished sections) | EMPA, LA-ICPMS, MC-ICPMS | JEOL JXA-8100 EPMA; Teledyne Cetac Technologies Analyte Excite laser ablation system coupled with an Agilent Technologies 7700x quadrupole ICP-MS; ESI NWR Image GEO 193 coupled with TOFWERK icp TOF R; Neptune Plus multicollector ICP-MS (Thermo Fisher Scientific, Bremen, Germany) coupled with a Geolas HD excimer ArF laser ablation system (Coherent, Göttingen, Germany); Bruker M4 Tornado™ system | SIO, MNR; China University of Petroleum (East China), Qingdao, China; Nanjing Focu MS Technology Co. Ltd., Nanjing, China; Shanghai Chemlab Laboratory, Shanghai, China; Wuhan Sample Solution Analytical Technology Co. Ltd., Wuhan, China | EPMA: beam current of 10 nA, beam size of 1–5 μm, accelerating voltage of 20 kV. Micro-XRF: rhodium target X-ray tube operating at 50 kV and 800 nA, polycapillary lens providing a 40-μm spot size on a 20-μm raster, dwell time of 5 ms per pixel. LA-ICP-MS: 193-nm ArF excimer laser, fluence of 6 J/cm², 6 Hz repetition rate for 40 seconds (240 pulses), 30-second pre-ablation blank, total run time 70 seconds, spot size 32–44 μm, He carrier gas mixed with Ar. LA-ICP-TOF-MS: 193 nm ArF excimer laser, spot diameter ~20 µm, repetition rate ~20 Hz, laser fluence ~7 J/cm², scan speed ~4000 µm/s, He carrier gas ~600 ml/min, washout time 50 ms. S isotope MC-ICP-MS: spot size ~44 μm, pulse frequency ~2 Hz, laser fluence ~5 J/cm², He carrier gas with Ar make-up gas. | MASS-1 (Fe-Cu-Zn-S pressed pellet) and GSE-1G (synthetic basaltic glass) from the United States Geological Survey; pyrite PPP-1; chalcopyrite GBW07268; pyrrhotite SP-Po-01 (δ34S = 1.4‰ ± 0.4‰); chalcopyrite SP-CP-01 (δ34S = 5.45‰ ± 0.3‰); natural and synthetic minerals from USA SPI Supplies | 46.520889 |  |  |  | 1.529833 | [15 empty] | 3.776879 | [5 empty] | 34.890569 | [5 empty] | 329751.2 | [9 empty] | 330051.6 | [13 empty] | 7.162139 | [11 empty] | 5.54004 |  | 1.941888 |  | 10.079308 | [7 empty] | 0.286919 | [5 empty] | 0.280506 | [15 empty] | 338995 |  | 0.037734 |  |  |  | 217.819668 | [5 empty] | 0.579425 | [7 empty] | 0.065124 | [5 empty] | 0.017157 |  |  |  | 1.114888 |  | 0.125197 | [7 empty] | 507.759574 |  |  |  |  | 2025
| Xunmei vent field, Niaochao vent field |  | Seafloor hydrothermal | Volcanic-hosted massive sulfide (VMS) | seafloor massive sulfide (SMS) | Cu, Zn, Au, Ag | Co, Pb, Sb | Cu, Zn, Au, Ag, Co, Pb, Sb |  |  | I-Ccp1 (n=15)-12 | I-Ccp1 (n=15)-12 | seafloor vent field |  |  |  |  | ore material | grab | grab | mineral separate | [5 empty] | mineralisation | sulfide chimney | pyrite, marcasite, chalcopyrite |  | pyrite, marcasite, chalcopyrite | multiple stages: colloform marcasite-pyrite intergrowths (outermost wall), replacement assemblages (transition layers), dense recrystallized assemblages, marcasite pseudomorphs after pyrrhotite (middle layer) | sulfide chimney | colloform, subhedral, anhedral, euhedral, dense coarse-grained, columnar pseudomorphs |  |  |  | sphalerite, pyrrhotite, anhydrite, galena, tetrahedrite, tennantite | Transverse sections (polished sections) | EMPA, LA-ICPMS, MC-ICPMS | JEOL JXA-8100 EPMA; Teledyne Cetac Technologies Analyte Excite laser ablation system coupled with an Agilent Technologies 7700x quadrupole ICP-MS; ESI NWR Image GEO 193 coupled with TOFWERK icp TOF R; Neptune Plus multicollector ICP-MS (Thermo Fisher Scientific, Bremen, Germany) coupled with a Geolas HD excimer ArF laser ablation system (Coherent, Göttingen, Germany); Bruker M4 Tornado™ system | SIO, MNR; China University of Petroleum (East China), Qingdao, China; Nanjing Focu MS Technology Co. Ltd., Nanjing, China; Shanghai Chemlab Laboratory, Shanghai, China; Wuhan Sample Solution Analytical Technology Co. Ltd., Wuhan, China | EPMA: beam current of 10 nA, beam size of 1–5 μm, accelerating voltage of 20 kV. Micro-XRF: rhodium target X-ray tube operating at 50 kV and 800 nA, polycapillary lens providing a 40-μm spot size on a 20-μm raster, dwell time of 5 ms per pixel. LA-ICP-MS: 193-nm ArF excimer laser, fluence of 6 J/cm², 6 Hz repetition rate for 40 seconds (240 pulses), 30-second pre-ablation blank, total run time 70 seconds, spot size 32–44 μm, He carrier gas mixed with Ar. LA-ICP-TOF-MS: 193 nm ArF excimer laser, spot diameter ~20 µm, repetition rate ~20 Hz, laser fluence ~7 J/cm², scan speed ~4000 µm/s, He carrier gas ~600 ml/min, washout time 50 ms. S isotope MC-ICP-MS: spot size ~44 μm, pulse frequency ~2 Hz, laser fluence ~5 J/cm², He carrier gas with Ar make-up gas. | MASS-1 (Fe-Cu-Zn-S pressed pellet) and GSE-1G (synthetic basaltic glass) from the United States Geological Survey; pyrite PPP-1; chalcopyrite GBW07268; pyrrhotite SP-Po-01 (δ34S = 1.4‰ ± 0.4‰); chalcopyrite SP-CP-01 (δ34S = 5.45‰ ± 0.3‰); natural and synthetic minerals from USA SPI Supplies | 40.483611 | [13 empty] | 0.009081 | [5 empty] | 2.506782 | [5 empty] | 41.504165 | [5 empty] | 332322.7 | [9 empty] | 322674.7 | [13 empty] | 13.023421 | [11 empty] | 0.526936 |  | 3.133116 |  | 0.130416 | [7 empty] | 0.16262 | [5 empty] | 0.066266 | [15 empty] | 343803.8 |  | 0.035615 |  |  |  | 171.230199 | [5 empty] | 1.36909 | [13 empty] | 0.008503 |  |  |  | 0.007291 |  | 0.01675 | [7 empty] | 460.479032 |  |  |  |  | 2025
| Xunmei vent field, Niaochao vent field |  | Seafloor hydrothermal | Volcanic-hosted massive sulfide (VMS) | seafloor massive sulfide (SMS) | Cu, Zn, Au, Ag | Co, Pb, Sb | Cu, Zn, Au, Ag, Co, Pb, Sb |  |  | I-Ccp1 (n=15)-13 | I-Ccp1 (n=15)-13 | seafloor vent field |  |  |  |  | ore material | grab | grab | mineral separate | [5 empty] | mineralisation | sulfide chimney | pyrite, marcasite, chalcopyrite |  | pyrite, marcasite, chalcopyrite | multiple stages: colloform marcasite-pyrite intergrowths (outermost wall), replacement assemblages (transition layers), dense recrystallized assemblages, marcasite pseudomorphs after pyrrhotite (middle layer) | sulfide chimney | colloform, subhedral, anhedral, euhedral, dense coarse-grained, columnar pseudomorphs |  |  |  | sphalerite, pyrrhotite, anhydrite, galena, tetrahedrite, tennantite | Transverse sections (polished sections) | EMPA, LA-ICPMS, MC-ICPMS | JEOL JXA-8100 EPMA; Teledyne Cetac Technologies Analyte Excite laser ablation system coupled with an Agilent Technologies 7700x quadrupole ICP-MS; ESI NWR Image GEO 193 coupled with TOFWERK icp TOF R; Neptune Plus multicollector ICP-MS (Thermo Fisher Scientific, Bremen, Germany) coupled with a Geolas HD excimer ArF laser ablation system (Coherent, Göttingen, Germany); Bruker M4 Tornado™ system | SIO, MNR; China University of Petroleum (East China), Qingdao, China; Nanjing Focu MS Technology Co. Ltd., Nanjing, China; Shanghai Chemlab Laboratory, Shanghai, China; Wuhan Sample Solution Analytical Technology Co. Ltd., Wuhan, China | EPMA: beam current of 10 nA, beam size of 1–5 μm, accelerating voltage of 20 kV. Micro-XRF: rhodium target X-ray tube operating at 50 kV and 800 nA, polycapillary lens providing a 40-μm spot size on a 20-μm raster, dwell time of 5 ms per pixel. LA-ICP-MS: 193-nm ArF excimer laser, fluence of 6 J/cm², 6 Hz repetition rate for 40 seconds (240 pulses), 30-second pre-ablation blank, total run time 70 seconds, spot size 32–44 μm, He carrier gas mixed with Ar. LA-ICP-TOF-MS: 193 nm ArF excimer laser, spot diameter ~20 µm, repetition rate ~20 Hz, laser fluence ~7 J/cm², scan speed ~4000 µm/s, He carrier gas ~600 ml/min, washout time 50 ms. S isotope MC-ICP-MS: spot size ~44 μm, pulse frequency ~2 Hz, laser fluence ~5 J/cm², He carrier gas with Ar make-up gas. | MASS-1 (Fe-Cu-Zn-S pressed pellet) and GSE-1G (synthetic basaltic glass) from the United States Geological Survey; pyrite PPP-1; chalcopyrite GBW07268; pyrrhotite SP-Po-01 (δ34S = 1.4‰ ± 0.4‰); chalcopyrite SP-CP-01 (δ34S = 5.45‰ ± 0.3‰); natural and synthetic minerals from USA SPI Supplies | 32.848007 | [19 empty] | 3.021507 | [5 empty] | 39.826542 | [5 empty] | 311184.3 | [9 empty] | 344972.2 | [13 empty] | 11.158915 | [13 empty] | 2.596942 |  | 0.095902 | [7 empty] | 0.062598 | [5 empty] | 0.038273 | [15 empty] | 342705.6 |  | 0.06166 |  |  |  | 170.637641 | [5 empty] | 1.714541 | [17 empty] | 0.007502 |  | 0.061434 | [7 empty] | 396.365694 |  |  |  |  | 2025
| Xunmei vent field, Niaochao vent field |  | Seafloor hydrothermal | Volcanic-hosted massive sulfide (VMS) | seafloor massive sulfide (SMS) | Cu, Zn, Au, Ag | Co, Pb, Sb | Cu, Zn, Au, Ag, Co, Pb, Sb |  |  | I-Ccp1 (n=15)-14 | I-Ccp1 (n=15)-14 | seafloor vent field |  |  |  |  | ore material | grab | grab | mineral separate | [5 empty] | mineralisation | sulfide chimney | pyrite, marcasite, chalcopyrite |  | pyrite, marcasite, chalcopyrite | multiple stages: colloform marcasite-pyrite intergrowths (outermost wall), replacement assemblages (transition layers), dense recrystallized assemblages, marcasite pseudomorphs after pyrrhotite (middle layer) | sulfide chimney | colloform, subhedral, anhedral, euhedral, dense coarse-grained, columnar pseudomorphs |  |  |  | sphalerite, pyrrhotite, anhydrite, galena, tetrahedrite, tennantite | Transverse sections (polished sections) | EMPA, LA-ICPMS, MC-ICPMS | JEOL JXA-8100 EPMA; Teledyne Cetac Technologies Analyte Excite laser ablation system coupled with an Agilent Technologies 7700x quadrupole ICP-MS; ESI NWR Image GEO 193 coupled with TOFWERK icp TOF R; Neptune Plus multicollector ICP-MS (Thermo Fisher Scientific, Bremen, Germany) coupled with a Geolas HD excimer ArF laser ablation system (Coherent, Göttingen, Germany); Bruker M4 Tornado™ system | SIO, MNR; China University of Petroleum (East China), Qingdao, China; Nanjing Focu MS Technology Co. Ltd., Nanjing, China; Shanghai Chemlab Laboratory, Shanghai, China; Wuhan Sample Solution Analytical Technology Co. Ltd., Wuhan, China | EPMA: beam current of 10 nA, beam size of 1–5 μm, accelerating voltage of 20 kV. Micro-XRF: rhodium target X-ray tube operating at 50 kV and 800 nA, polycapillary lens providing a 40-μm spot size on a 20-μm raster, dwell time of 5 ms per pixel. LA-ICP-MS: 193-nm ArF excimer laser, fluence of 6 J/cm², 6 Hz repetition rate for 40 seconds (240 pulses), 30-second pre-ablation blank, total run time 70 seconds, spot size 32–44 μm, He carrier gas mixed with Ar. LA-ICP-TOF-MS: 193 nm ArF excimer laser, spot diameter ~20 µm, repetition rate ~20 Hz, laser fluence ~7 J/cm², scan speed ~4000 µm/s, He carrier gas ~600 ml/min, washout time 50 ms. S isotope MC-ICP-MS: spot size ~44 μm, pulse frequency ~2 Hz, laser fluence ~5 J/cm², He carrier gas with Ar make-up gas. | MASS-1 (Fe-Cu-Zn-S pressed pellet) and GSE-1G (synthetic basaltic glass) from the United States Geological Survey; pyrite PPP-1; chalcopyrite GBW07268; pyrrhotite SP-Po-01 (δ34S = 1.4‰ ± 0.4‰); chalcopyrite SP-CP-01 (δ34S = 5.45‰ ± 0.3‰); natural and synthetic minerals from USA SPI Supplies | 41.377554 |  |  |  | 4.934633 | [5 empty] | 0.027175 |  |  |  | 0.005417 | [5 empty] | 4.555624 | [5 empty] | 47.444044 | [5 empty] | 308027.1 | [9 empty] | 338939.5517 | [13 empty] | 8.78556 | [11 empty] | 17.968295 |  | 3.193481 |  | 6.290082 | [7 empty] | 0.25626 | [5 empty] | 7.503484 | [15 empty] | 351620.2 |  | 0.18173 |  |  |  | 247.655808 | [5 empty] | 1.583138 | [7 empty] | 0.094682 | [5 empty] | 0.006297 |  |  |  | 0.130267 |  | 0.095888 | [7 empty] | 529.647067 |  |  |  |  | 2025
| Xunmei vent field, Niaochao vent field |  | Seafloor hydrothermal | Volcanic-hosted massive sulfide (VMS) | seafloor massive sulfide (SMS) | Cu, Zn, Au, Ag | Co, Pb, Sb | Cu, Zn, Au, Ag, Co, Pb, Sb |  |  | I-Ccp1 (n=15)-15 | I-Ccp1 (n=15)-15 | seafloor vent field |  |  |  |  | ore material | grab | grab | mineral separate | [5 empty] | mineralisation | sulfide chimney | pyrite, marcasite, chalcopyrite |  | pyrite, marcasite, chalcopyrite | multiple stages: colloform marcasite-pyrite intergrowths (outermost wall), replacement assemblages (transition layers), dense recrystallized assemblages, marcasite pseudomorphs after pyrrhotite (middle layer) | sulfide chimney | colloform, subhedral, anhedral, euhedral, dense coarse-grained, columnar pseudomorphs |  |  |  | sphalerite, pyrrhotite, anhydrite, galena, tetrahedrite, tennantite | Transverse sections (polished sections) | EMPA, LA-ICPMS, MC-ICPMS | JEOL JXA-8100 EPMA; Teledyne Cetac Technologies Analyte Excite laser ablation system coupled with an Agilent Technologies 7700x quadrupole ICP-MS; ESI NWR Image GEO 193 coupled with TOFWERK icp TOF R; Neptune Plus multicollector ICP-MS (Thermo Fisher Scientific, Bremen, Germany) coupled with a Geolas HD excimer ArF laser ablation system (Coherent, Göttingen, Germany); Bruker M4 Tornado™ system | SIO, MNR; China University of Petroleum (East China), Qingdao, China; Nanjing Focu MS Technology Co. Ltd., Nanjing, China; Shanghai Chemlab Laboratory, Shanghai, China; Wuhan Sample Solution Analytical Technology Co. Ltd., Wuhan, China | EPMA: beam current of 10 nA, beam size of 1–5 μm, accelerating voltage of 20 kV. Micro-XRF: rhodium target X-ray tube operating at 50 kV and 800 nA, polycapillary lens providing a 40-μm spot size on a 20-μm raster, dwell time of 5 ms per pixel. LA-ICP-MS: 193-nm ArF excimer laser, fluence of 6 J/cm², 6 Hz repetition rate for 40 seconds (240 pulses), 30-second pre-ablation blank, total run time 70 seconds, spot size 32–44 μm, He carrier gas mixed with Ar. LA-ICP-TOF-MS: 193 nm ArF excimer laser, spot diameter ~20 µm, repetition rate ~20 Hz, laser fluence ~7 J/cm², scan speed ~4000 µm/s, He carrier gas ~600 ml/min, washout time 50 ms. S isotope MC-ICP-MS: spot size ~44 μm, pulse frequency ~2 Hz, laser fluence ~5 J/cm², He carrier gas with Ar make-up gas. | MASS-1 (Fe-Cu-Zn-S pressed pellet) and GSE-1G (synthetic basaltic glass) from the United States Geological Survey; pyrite PPP-1; chalcopyrite GBW07268; pyrrhotite SP-Po-01 (δ34S = 1.4‰ ± 0.4‰); chalcopyrite SP-CP-01 (δ34S = 5.45‰ ± 0.3‰); natural and synthetic minerals from USA SPI Supplies | 51.592162 | [9 empty] | 0.010865 | [9 empty] | 3.157971 | [5 empty] | 40.743967 | [5 empty] | 301961.1 | [9 empty] | 342499.3 | [13 empty] | 16.640814 | [11 empty] | 2.032184 |  | 2.530891 |  | 0.297494 | [7 empty] | 0.066294 | [5 empty] | 0.299843 | [15 empty] | 354144.8 |  | 0.00854 |  |  |  | 159.148599 | [5 empty] | 2.193908 | [7 empty] | 0.05829 | [5 empty] | 0.011621 |  |  |  | 0.757293 |  | 0.043341 | [7 empty] | 551.110492 |  |  |  |  | 2025
| Xunmei vent field, Niaochao vent field |  | Seafloor hydrothermal | Volcanic-hosted massive sulfide (VMS) | seafloor massive sulfide (SMS) | Cu, Zn, Au, Ag | Co, Pb, Sb | Cu, Zn, Au, Ag, Co, Pb, Sb |  |  | I-Ccp1 (n=15)-16 | I-Ccp1 (n=15)-16 | seafloor vent field |  |  |  |  | ore material | grab | grab | mineral separate | [5 empty] | mineralisation | sulfide chimney | pyrite, marcasite, chalcopyrite |  | pyrite, marcasite, chalcopyrite | multiple stages: colloform marcasite-pyrite intergrowths (outermost wall), replacement assemblages (transition layers), dense recrystallized assemblages, marcasite pseudomorphs after pyrrhotite (middle layer) | sulfide chimney | colloform, subhedral, anhedral, euhedral, dense coarse-grained, columnar pseudomorphs |  |  |  | sphalerite, pyrrhotite, anhydrite, galena, tetrahedrite, tennantite | Transverse sections (polished sections) | EMPA, LA-ICPMS, MC-ICPMS | JEOL JXA-8100 EPMA; Teledyne Cetac Technologies Analyte Excite laser ablation system coupled with an Agilent Technologies 7700x quadrupole ICP-MS; ESI NWR Image GEO 193 coupled with TOFWERK icp TOF R; Neptune Plus multicollector ICP-MS (Thermo Fisher Scientific, Bremen, Germany) coupled with a Geolas HD excimer ArF laser ablation system (Coherent, Göttingen, Germany); Bruker M4 Tornado™ system | SIO, MNR; China University of Petroleum (East China), Qingdao, China; Nanjing Focu MS Technology Co. Ltd., Nanjing, China; Shanghai Chemlab Laboratory, Shanghai, China; Wuhan Sample Solution Analytical Technology Co. Ltd., Wuhan, China | EPMA: beam current of 10 nA, beam size of 1–5 μm, accelerating voltage of 20 kV. Micro-XRF: rhodium target X-ray tube operating at 50 kV and 800 nA, polycapillary lens providing a 40-μm spot size on a 20-μm raster, dwell time of 5 ms per pixel. LA-ICP-MS: 193-nm ArF excimer laser, fluence of 6 J/cm², 6 Hz repetition rate for 40 seconds (240 pulses), 30-second pre-ablation blank, total run time 70 seconds, spot size 32–44 μm, He carrier gas mixed with Ar. LA-ICP-TOF-MS: 193 nm ArF excimer laser, spot diameter ~20 µm, repetition rate ~20 Hz, laser fluence ~7 J/cm², scan speed ~4000 µm/s, He carrier gas ~600 ml/min, washout time 50 ms. S isotope MC-ICP-MS: spot size ~44 μm, pulse frequency ~2 Hz, laser fluence ~5 J/cm², He carrier gas with Ar make-up gas. | MASS-1 (Fe-Cu-Zn-S pressed pellet) and GSE-1G (synthetic basaltic glass) from the United States Geological Survey; pyrite PPP-1; chalcopyrite GBW07268; pyrrhotite SP-Po-01 (δ34S = 1.4‰ ± 0.4‰); chalcopyrite SP-CP-01 (δ34S = 5.45‰ ± 0.3‰); natural and synthetic minerals from USA SPI Supplies | 46.520889 |  |  |  | 3.227294 |  | 0.01155 |  |  |  | 0.035787 |  |  |  | 0.007567 | [5 empty] | 3.776879 | [5 empty] | 36.113387 | [5 empty] | 337994.4 | [9 empty] | 322674.7 | [13 empty] | 12.085041 | [11 empty] | 7.501673 |  | 2.802026 |  | 7.439708 | [7 empty] | 0.126436 | [5 empty] | 0.594671 | [15 empty] | 342616.4 |  | 0.115494 |  |  |  | 170.637641 | [5 empty] | 1.238316 | [7 empty] | 0.094682 | [5 empty] | 0.011996 |  |  |  | 0.757293 |  | 0.127488 | [7 empty] | 507.759574 |  |  |  |  | 2025
| Xunmei vent field, Niaochao vent field |  | Seafloor hydrothermal | Volcanic-hosted massive sulfide (VMS) | seafloor massive sulfide (SMS) | Cu, Zn, Au, Ag | Co, Pb, Sb | Cu, Zn, Au, Ag, Co, Pb, Sb |  |  | I-Ccp1 (n=15)-17 | I-Ccp1 (n=15)-17 | seafloor vent field |  |  |  |  | ore material | grab | grab | mineral separate | [5 empty] | mineralisation | sulfide chimney | pyrite, marcasite, chalcopyrite |  | pyrite, marcasite, chalcopyrite | multiple stages: colloform marcasite-pyrite intergrowths (outermost wall), replacement assemblages (transition layers), dense recrystallized assemblages, marcasite pseudomorphs after pyrrhotite (middle layer) | sulfide chimney | colloform, subhedral, anhedral, euhedral, dense coarse-grained, columnar pseudomorphs |  |  |  | sphalerite, pyrrhotite, anhydrite, galena, tetrahedrite, tennantite | Transverse sections (polished sections) | EMPA, LA-ICPMS, MC-ICPMS | JEOL JXA-8100 EPMA; Teledyne Cetac Technologies Analyte Excite laser ablation system coupled with an Agilent Technologies 7700x quadrupole ICP-MS; ESI NWR Image GEO 193 coupled with TOFWERK icp TOF R; Neptune Plus multicollector ICP-MS (Thermo Fisher Scientific, Bremen, Germany) coupled with a Geolas HD excimer ArF laser ablation system (Coherent, Göttingen, Germany); Bruker M4 Tornado™ system | SIO, MNR; China University of Petroleum (East China), Qingdao, China; Nanjing Focu MS Technology Co. Ltd., Nanjing, China; Shanghai Chemlab Laboratory, Shanghai, China; Wuhan Sample Solution Analytical Technology Co. Ltd., Wuhan, China | EPMA: beam current of 10 nA, beam size of 1–5 μm, accelerating voltage of 20 kV. Micro-XRF: rhodium target X-ray tube operating at 50 kV and 800 nA, polycapillary lens providing a 40-μm spot size on a 20-μm raster, dwell time of 5 ms per pixel. LA-ICP-MS: 193-nm ArF excimer laser, fluence of 6 J/cm², 6 Hz repetition rate for 40 seconds (240 pulses), 30-second pre-ablation blank, total run time 70 seconds, spot size 32–44 μm, He carrier gas mixed with Ar. LA-ICP-TOF-MS: 193 nm ArF excimer laser, spot diameter ~20 µm, repetition rate ~20 Hz, laser fluence ~7 J/cm², scan speed ~4000 µm/s, He carrier gas ~600 ml/min, washout time 50 ms. S isotope MC-ICP-MS: spot size ~44 μm, pulse frequency ~2 Hz, laser fluence ~5 J/cm², He carrier gas with Ar make-up gas. | MASS-1 (Fe-Cu-Zn-S pressed pellet) and GSE-1G (synthetic basaltic glass) from the United States Geological Survey; pyrite PPP-1; chalcopyrite GBW07268; pyrrhotite SP-Po-01 (δ34S = 1.4‰ ± 0.4‰); chalcopyrite SP-CP-01 (δ34S = 5.45‰ ± 0.3‰); natural and synthetic minerals from USA SPI Supplies | 45.500878 |  |  |  | 2.832923 |  | 0.011136 |  |  |  | 0.226186 |  |  |  | 0.008974 | [5 empty] | 3.560937 | [5 empty] | 37.683908 | [5 empty] | 335842.2 | [9 empty] | 324036.4 | [13 empty] | 12.038641 | [11 empty] | 17.593784 |  | 3.038147 |  | 25.309644 | [7 empty] | 0.502602 | [5 empty] | 2.533907 | [15 empty] | 338479.6 |  | 0.20047 |  |  |  | 178.195257 | [5 empty] | 1.401072 | [7 empty] | 0.105553 | [5 empty] | 0.072229 |  |  |  | 5.211307 |  | 0.69446 | [7 empty] | 554.959097 |  |  |  |  | 2025
| Xunmei vent field, Niaochao vent field |  | Seafloor hydrothermal | Volcanic-hosted massive sulfide (VMS) | seafloor massive sulfide (SMS) | Cu, Zn, Au, Ag | Co, Pb, Sb | Cu, Zn, Au, Ag, Co, Pb, Sb |  |  | I-Ccp1 (n=15)-18 | I-Ccp1 (n=15)-18 | seafloor vent field |  |  |  |  | ore material | grab | grab | mineral separate | [5 empty] | mineralisation | sulfide chimney | pyrite, marcasite, chalcopyrite |  | pyrite, marcasite, chalcopyrite | multiple stages: colloform marcasite-pyrite intergrowths (outermost wall), replacement assemblages (transition layers), dense recrystallized assemblages, marcasite pseudomorphs after pyrrhotite (middle layer) | sulfide chimney | colloform, subhedral, anhedral, euhedral, dense coarse-grained, columnar pseudomorphs |  |  |  | sphalerite, pyrrhotite, anhydrite, galena, tetrahedrite, tennantite | Transverse sections (polished sections) | EMPA, LA-ICPMS, MC-ICPMS | JEOL JXA-8100 EPMA; Teledyne Cetac Technologies Analyte Excite laser ablation system coupled with an Agilent Technologies 7700x quadrupole ICP-MS; ESI NWR Image GEO 193 coupled with TOFWERK icp TOF R; Neptune Plus multicollector ICP-MS (Thermo Fisher Scientific, Bremen, Germany) coupled with a Geolas HD excimer ArF laser ablation system (Coherent, Göttingen, Germany); Bruker M4 Tornado™ system | SIO, MNR; China University of Petroleum (East China), Qingdao, China; Nanjing Focu MS Technology Co. Ltd., Nanjing, China; Shanghai Chemlab Laboratory, Shanghai, China; Wuhan Sample Solution Analytical Technology Co. Ltd., Wuhan, China | EPMA: beam current of 10 nA, beam size of 1–5 μm, accelerating voltage of 20 kV. Micro-XRF: rhodium target X-ray tube operating at 50 kV and 800 nA, polycapillary lens providing a 40-μm spot size on a 20-μm raster, dwell time of 5 ms per pixel. LA-ICP-MS: 193-nm ArF excimer laser, fluence of 6 J/cm², 6 Hz repetition rate for 40 seconds (240 pulses), 30-second pre-ablation blank, total run time 70 seconds, spot size 32–44 μm, He carrier gas mixed with Ar. LA-ICP-TOF-MS: 193 nm ArF excimer laser, spot diameter ~20 µm, repetition rate ~20 Hz, laser fluence ~7 J/cm², scan speed ~4000 µm/s, He carrier gas ~600 ml/min, washout time 50 ms. S isotope MC-ICP-MS: spot size ~44 μm, pulse frequency ~2 Hz, laser fluence ~5 J/cm², He carrier gas with Ar make-up gas. | MASS-1 (Fe-Cu-Zn-S pressed pellet) and GSE-1G (synthetic basaltic glass) from the United States Geological Survey; pyrite PPP-1; chalcopyrite GBW07268; pyrrhotite SP-Po-01 (δ34S = 1.4‰ ± 0.4‰); chalcopyrite SP-CP-01 (δ34S = 5.45‰ ± 0.3‰); natural and synthetic minerals from USA SPI Supplies | 10.775654 |  |  |  | 1.764947 |  | 0.004633 |  |  |  | 0.306865 |  |  |  | 0.00413 | [5 empty] | 0.980856 | [5 empty] | 21.699968 | [5 empty] | 21145.9 | [9 empty] | 11863.82 | [13 empty] | 4.165692 | [11 empty] | 23.174398 |  | 1.163526 |  | 55.018023 | [7 empty] | 0.822515 | [5 empty] | 3.469023 | [15 empty] | 14313.11 |  | 0.211883 |  |  |  | 49.731867 | [5 empty] | 0.834183 | [7 empty] | 0.048326 | [5 empty] | 0.13757 |  |  |  | 11.852433 |  | 1.380983 | [7 empty] | 178.836092 |  |  |  |  | 2025
| Xunmei vent field, Niaochao vent field |  | Seafloor hydrothermal | Volcanic-hosted massive sulfide (VMS) | seafloor massive sulfide (SMS) | Cu, Zn, Au, Ag | Co, Pb, Sb | Cu, Zn, Au, Ag, Co, Pb, Sb |  |  | I-Ccp2 (n=22)-1 | I-Ccp2 (n=22)-1 | seafloor vent field |  |  |  |  | ore material | grab | grab | mineral separate | [5 empty] | mineralisation | sulfide chimney | pyrite, marcasite, chalcopyrite |  | pyrite, marcasite, chalcopyrite | multiple stages: colloform marcasite-pyrite intergrowths (outermost wall), replacement assemblages (transition layers), dense recrystallized assemblages, marcasite pseudomorphs after pyrrhotite (middle layer) | sulfide chimney | colloform, subhedral, anhedral, euhedral, dense coarse-grained, columnar pseudomorphs |  |  |  | sphalerite, pyrrhotite, anhydrite, galena, tetrahedrite, tennantite | Transverse sections (polished sections) | EMPA, LA-ICPMS, MC-ICPMS | JEOL JXA-8100 EPMA; Teledyne Cetac Technologies Analyte Excite laser ablation system coupled with an Agilent Technologies 7700x quadrupole ICP-MS; ESI NWR Image GEO 193 coupled with TOFWERK icp TOF R; Neptune Plus multicollector ICP-MS (Thermo Fisher Scientific, Bremen, Germany) coupled with a Geolas HD excimer ArF laser ablation system (Coherent, Göttingen, Germany); Bruker M4 Tornado™ system | SIO, MNR; China University of Petroleum (East China), Qingdao, China; Nanjing Focu MS Technology Co. Ltd., Nanjing, China; Shanghai Chemlab Laboratory, Shanghai, China; Wuhan Sample Solution Analytical Technology Co. Ltd., Wuhan, China | EPMA: beam current of 10 nA, beam size of 1–5 μm, accelerating voltage of 20 kV. Micro-XRF: rhodium target X-ray tube operating at 50 kV and 800 nA, polycapillary lens providing a 40-μm spot size on a 20-μm raster, dwell time of 5 ms per pixel. LA-ICP-MS: 193-nm ArF excimer laser, fluence of 6 J/cm², 6 Hz repetition rate for 40 seconds (240 pulses), 30-second pre-ablation blank, total run time 70 seconds, spot size 32–44 μm, He carrier gas mixed with Ar. LA-ICP-TOF-MS: 193 nm ArF excimer laser, spot diameter ~20 µm, repetition rate ~20 Hz, laser fluence ~7 J/cm², scan speed ~4000 µm/s, He carrier gas ~600 ml/min, washout time 50 ms. S isotope MC-ICP-MS: spot size ~44 μm, pulse frequency ~2 Hz, laser fluence ~5 J/cm², He carrier gas with Ar make-up gas. | MASS-1 (Fe-Cu-Zn-S pressed pellet) and GSE-1G (synthetic basaltic glass) from the United States Geological Survey; pyrite PPP-1; chalcopyrite GBW07268; pyrrhotite SP-Po-01 (δ34S = 1.4‰ ± 0.4‰); chalcopyrite SP-CP-01 (δ34S = 5.45‰ ± 0.3‰); natural and synthetic minerals from USA SPI Supplies | 94.11325 |  |  |  | 2.384023 | [5 empty] | 0.016894 | [9 empty] | 3.147904 | [5 empty] | 49.982494 | [5 empty] | 305399.4 | [9 empty] | 330871 | [13 empty] | 15.833023 | [11 empty] | 0.378775 |  | 4.033223 |  | 0.243947 | [7 empty] | 0.054285 | [5 empty] | 0.208345 | [15 empty] | 362434.1 |  | 0.070739 |  |  |  | 186.495978 | [5 empty] | 1.118262 | [17 empty] | 0.037411 |  | 0.067439 | [7 empty] | 661.807028 |  |  |  |  | 2025
| Xunmei vent field, Niaochao vent field |  | Seafloor hydrothermal | Volcanic-hosted massive sulfide (VMS) | seafloor massive sulfide (SMS) | Cu, Zn, Au, Ag | Co, Pb, Sb | Cu, Zn, Au, Ag, Co, Pb, Sb |  |  | I-Ccp2 (n=22)-2 | I-Ccp2 (n=22)-2 | seafloor vent field |  |  |  |  | ore material | grab | grab | mineral separate | [5 empty] | mineralisation | sulfide chimney | pyrite, marcasite, chalcopyrite |  | pyrite, marcasite, chalcopyrite | multiple stages: colloform marcasite-pyrite intergrowths (outermost wall), replacement assemblages (transition layers), dense recrystallized assemblages, marcasite pseudomorphs after pyrrhotite (middle layer) | sulfide chimney | colloform, subhedral, anhedral, euhedral, dense coarse-grained, columnar pseudomorphs |  |  |  | sphalerite, pyrrhotite, anhydrite, galena, tetrahedrite, tennantite | Transverse sections (polished sections) | EMPA, LA-ICPMS, MC-ICPMS | JEOL JXA-8100 EPMA; Teledyne Cetac Technologies Analyte Excite laser ablation system coupled with an Agilent Technologies 7700x quadrupole ICP-MS; ESI NWR Image GEO 193 coupled with TOFWERK icp TOF R; Neptune Plus multicollector ICP-MS (Thermo Fisher Scientific, Bremen, Germany) coupled with a Geolas HD excimer ArF laser ablation system (Coherent, Göttingen, Germany); Bruker M4 Tornado™ system | SIO, MNR; China University of Petroleum (East China), Qingdao, China; Nanjing Focu MS Technology Co. Ltd., Nanjing, China; Shanghai Chemlab Laboratory, Shanghai, China; Wuhan Sample Solution Analytical Technology Co. Ltd., Wuhan, China | EPMA: beam current of 10 nA, beam size of 1–5 μm, accelerating voltage of 20 kV. Micro-XRF: rhodium target X-ray tube operating at 50 kV and 800 nA, polycapillary lens providing a 40-μm spot size on a 20-μm raster, dwell time of 5 ms per pixel. LA-ICP-MS: 193-nm ArF excimer laser, fluence of 6 J/cm², 6 Hz repetition rate for 40 seconds (240 pulses), 30-second pre-ablation blank, total run time 70 seconds, spot size 32–44 μm, He carrier gas mixed with Ar. LA-ICP-TOF-MS: 193 nm ArF excimer laser, spot diameter ~20 µm, repetition rate ~20 Hz, laser fluence ~7 J/cm², scan speed ~4000 µm/s, He carrier gas ~600 ml/min, washout time 50 ms. S isotope MC-ICP-MS: spot size ~44 μm, pulse frequency ~2 Hz, laser fluence ~5 J/cm², He carrier gas with Ar make-up gas. | MASS-1 (Fe-Cu-Zn-S pressed pellet) and GSE-1G (synthetic basaltic glass) from the United States Geological Survey; pyrite PPP-1; chalcopyrite GBW07268; pyrrhotite SP-Po-01 (δ34S = 1.4‰ ± 0.4‰); chalcopyrite SP-CP-01 (δ34S = 5.45‰ ± 0.3‰); natural and synthetic minerals from USA SPI Supplies | 86.804072 |  |  |  | 0.329718 | [5 empty] | 0.044008 | [9 empty] | 2.959271 | [5 empty] | 72.045304 | [5 empty] | 317696.8 | [9 empty] | 335896.7 | [13 empty] | 10.479794 | [11 empty] | 1.04849 |  | 5.010512 | [9 empty] | 0.044442 | [5 empty] | 0.382981 | [15 empty] | 344778.1 |  | 0.082778 |  |  |  | 236.38542 | [5 empty] | 0.990596 | [17 empty] | 1.046489 |  | 0.098781 | [7 empty] | 535.57229 |  |  |  |  | 2025
| Xunmei vent field, Niaochao vent field |  | Seafloor hydrothermal | Volcanic-hosted massive sulfide (VMS) | seafloor massive sulfide (SMS) | Cu, Zn, Au, Ag | Co, Pb, Sb | Cu, Zn, Au, Ag, Co, Pb, Sb |  |  | I-Ccp2 (n=22)-3 | I-Ccp2 (n=22)-3 | seafloor vent field |  |  |  |  | ore material | grab | grab | mineral separate | [5 empty] | mineralisation | sulfide chimney | pyrite, marcasite, chalcopyrite |  | pyrite, marcasite, chalcopyrite | multiple stages: colloform marcasite-pyrite intergrowths (outermost wall), replacement assemblages (transition layers), dense recrystallized assemblages, marcasite pseudomorphs after pyrrhotite (middle layer) | sulfide chimney | colloform, subhedral, anhedral, euhedral, dense coarse-grained, columnar pseudomorphs |  |  |  | sphalerite, pyrrhotite, anhydrite, galena, tetrahedrite, tennantite | Transverse sections (polished sections) | EMPA, LA-ICPMS, MC-ICPMS | JEOL JXA-8100 EPMA; Teledyne Cetac Technologies Analyte Excite laser ablation system coupled with an Agilent Technologies 7700x quadrupole ICP-MS; ESI NWR Image GEO 193 coupled with TOFWERK icp TOF R; Neptune Plus multicollector ICP-MS (Thermo Fisher Scientific, Bremen, Germany) coupled with a Geolas HD excimer ArF laser ablation system (Coherent, Göttingen, Germany); Bruker M4 Tornado™ system | SIO, MNR; China University of Petroleum (East China), Qingdao, China; Nanjing Focu MS Technology Co. Ltd., Nanjing, China; Shanghai Chemlab Laboratory, Shanghai, China; Wuhan Sample Solution Analytical Technology Co. Ltd., Wuhan, China | EPMA: beam current of 10 nA, beam size of 1–5 μm, accelerating voltage of 20 kV. Micro-XRF: rhodium target X-ray tube operating at 50 kV and 800 nA, polycapillary lens providing a 40-μm spot size on a 20-μm raster, dwell time of 5 ms per pixel. LA-ICP-MS: 193-nm ArF excimer laser, fluence of 6 J/cm², 6 Hz repetition rate for 40 seconds (240 pulses), 30-second pre-ablation blank, total run time 70 seconds, spot size 32–44 μm, He carrier gas mixed with Ar. LA-ICP-TOF-MS: 193 nm ArF excimer laser, spot diameter ~20 µm, repetition rate ~20 Hz, laser fluence ~7 J/cm², scan speed ~4000 µm/s, He carrier gas ~600 ml/min, washout time 50 ms. S isotope MC-ICP-MS: spot size ~44 μm, pulse frequency ~2 Hz, laser fluence ~5 J/cm², He carrier gas with Ar make-up gas. | MASS-1 (Fe-Cu-Zn-S pressed pellet) and GSE-1G (synthetic basaltic glass) from the United States Geological Survey; pyrite PPP-1; chalcopyrite GBW07268; pyrrhotite SP-Po-01 (δ34S = 1.4‰ ± 0.4‰); chalcopyrite SP-CP-01 (δ34S = 5.45‰ ± 0.3‰); natural and synthetic minerals from USA SPI Supplies | 92.136417 |  |  |  | 1.237955 | [5 empty] | 0.018399 |  |  |  | 0.019348 | [5 empty] | 2.847781 | [5 empty] | 91.231417 | [5 empty] | 312302.4 | [9 empty] | 315430.9 | [13 empty] | 9.935839 | [11 empty] | 0.175007 |  | 6.994183 |  | 0.038812 | [7 empty] | 0.018974 | [5 empty] | 0.009279 | [15 empty] | 371050.6 | [5 empty] | 206.267114 | [5 empty] | 0.735427 | [7 empty] | 0.085456 | [11 empty] | 0.08061 | [7 empty] | 427.15438 |  |  |  |  | 2025
| Xunmei vent field, Niaochao vent field |  | Seafloor hydrothermal | Volcanic-hosted massive sulfide (VMS) | seafloor massive sulfide (SMS) | Cu, Zn, Au, Ag | Co, Pb, Sb | Cu, Zn, Au, Ag, Co, Pb, Sb |  |  | I-Ccp2 (n=22)-4 | I-Ccp2 (n=22)-4 | seafloor vent field |  |  |  |  | ore material | grab | grab | mineral separate | [5 empty] | mineralisation | sulfide chimney | pyrite, marcasite, chalcopyrite |  | pyrite, marcasite, chalcopyrite | multiple stages: colloform marcasite-pyrite intergrowths (outermost wall), replacement assemblages (transition layers), dense recrystallized assemblages, marcasite pseudomorphs after pyrrhotite (middle layer) | sulfide chimney | colloform, subhedral, anhedral, euhedral, dense coarse-grained, columnar pseudomorphs |  |  |  | sphalerite, pyrrhotite, anhydrite, galena, tetrahedrite, tennantite | Transverse sections (polished sections) | EMPA, LA-ICPMS, MC-ICPMS | JEOL JXA-8100 EPMA; Teledyne Cetac Technologies Analyte Excite laser ablation system coupled with an Agilent Technologies 7700x quadrupole ICP-MS; ESI NWR Image GEO 193 coupled with TOFWERK icp TOF R; Neptune Plus multicollector ICP-MS (Thermo Fisher Scientific, Bremen, Germany) coupled with a Geolas HD excimer ArF laser ablation system (Coherent, Göttingen, Germany); Bruker M4 Tornado™ system | SIO, MNR; China University of Petroleum (East China), Qingdao, China; Nanjing Focu MS Technology Co. Ltd., Nanjing, China; Shanghai Chemlab Laboratory, Shanghai, China; Wuhan Sample Solution Analytical Technology Co. Ltd., Wuhan, China | EPMA: beam current of 10 nA, beam size of 1–5 μm, accelerating voltage of 20 kV. Micro-XRF: rhodium target X-ray tube operating at 50 kV and 800 nA, polycapillary lens providing a 40-μm spot size on a 20-μm raster, dwell time of 5 ms per pixel. LA-ICP-MS: 193-nm ArF excimer laser, fluence of 6 J/cm², 6 Hz repetition rate for 40 seconds (240 pulses), 30-second pre-ablation blank, total run time 70 seconds, spot size 32–44 μm, He carrier gas mixed with Ar. LA-ICP-TOF-MS: 193 nm ArF excimer laser, spot diameter ~20 µm, repetition rate ~20 Hz, laser fluence ~7 J/cm², scan speed ~4000 µm/s, He carrier gas ~600 ml/min, washout time 50 ms. S isotope MC-ICP-MS: spot size ~44 μm, pulse frequency ~2 Hz, laser fluence ~5 J/cm², He carrier gas with Ar make-up gas. | MASS-1 (Fe-Cu-Zn-S pressed pellet) and GSE-1G (synthetic basaltic glass) from the United States Geological Survey; pyrite PPP-1; chalcopyrite GBW07268; pyrrhotite SP-Po-01 (δ34S = 1.4‰ ± 0.4‰); chalcopyrite SP-CP-01 (δ34S = 5.45‰ ± 0.3‰); natural and synthetic minerals from USA SPI Supplies | 89.278773 | [5 empty] | 0.014514 | [13 empty] | 2.775133 | [5 empty] | 93.918524 | [5 empty] | 332906.8 | [9 empty] | 316970.6 | [13 empty] | 8.102583 | [11 empty] | 0.455869 |  | 6.068015 |  | 0.021974 | [13 empty] | 0.01067 | [15 empty] | 348861.8 |  | 0.059263 |  |  |  | 252.050113 | [5 empty] | 0.539624 | [17 empty] | 0.05059 |  | 0.094827 | [7 empty] | 423.797894 |  |  |  |  | 2025
| Xunmei vent field, Niaochao vent field |  | Seafloor hydrothermal | Volcanic-hosted massive sulfide (VMS) | seafloor massive sulfide (SMS) | Cu, Zn, Au, Ag | Co, Pb, Sb | Cu, Zn, Au, Ag, Co, Pb, Sb |  |  | I-Ccp2 (n=22)-5 | I-Ccp2 (n=22)-5 | seafloor vent field |  |  |  |  | ore material | grab | grab | mineral separate | [5 empty] | mineralisation | sulfide chimney | pyrite, marcasite, chalcopyrite |  | pyrite, marcasite, chalcopyrite | multiple stages: colloform marcasite-pyrite intergrowths (outermost wall), replacement assemblages (transition layers), dense recrystallized assemblages, marcasite pseudomorphs after pyrrhotite (middle layer) | sulfide chimney | colloform, subhedral, anhedral, euhedral, dense coarse-grained, columnar pseudomorphs |  |  |  | sphalerite, pyrrhotite, anhydrite, galena, tetrahedrite, tennantite | Transverse sections (polished sections) | EMPA, LA-ICPMS, MC-ICPMS | JEOL JXA-8100 EPMA; Teledyne Cetac Technologies Analyte Excite laser ablation system coupled with an Agilent Technologies 7700x quadrupole ICP-MS; ESI NWR Image GEO 193 coupled with TOFWERK icp TOF R; Neptune Plus multicollector ICP-MS (Thermo Fisher Scientific, Bremen, Germany) coupled with a Geolas HD excimer ArF laser ablation system (Coherent, Göttingen, Germany); Bruker M4 Tornado™ system | SIO, MNR; China University of Petroleum (East China), Qingdao, China; Nanjing Focu MS Technology Co. Ltd., Nanjing, China; Shanghai Chemlab Laboratory, Shanghai, China; Wuhan Sample Solution Analytical Technology Co. Ltd., Wuhan, China | EPMA: beam current of 10 nA, beam size of 1–5 μm, accelerating voltage of 20 kV. Micro-XRF: rhodium target X-ray tube operating at 50 kV and 800 nA, polycapillary lens providing a 40-μm spot size on a 20-μm raster, dwell time of 5 ms per pixel. LA-ICP-MS: 193-nm ArF excimer laser, fluence of 6 J/cm², 6 Hz repetition rate for 40 seconds (240 pulses), 30-second pre-ablation blank, total run time 70 seconds, spot size 32–44 μm, He carrier gas mixed with Ar. LA-ICP-TOF-MS: 193 nm ArF excimer laser, spot diameter ~20 µm, repetition rate ~20 Hz, laser fluence ~7 J/cm², scan speed ~4000 µm/s, He carrier gas ~600 ml/min, washout time 50 ms. S isotope MC-ICP-MS: spot size ~44 μm, pulse frequency ~2 Hz, laser fluence ~5 J/cm², He carrier gas with Ar make-up gas. | MASS-1 (Fe-Cu-Zn-S pressed pellet) and GSE-1G (synthetic basaltic glass) from the United States Geological Survey; pyrite PPP-1; chalcopyrite GBW07268; pyrrhotite SP-Po-01 (δ34S = 1.4‰ ± 0.4‰); chalcopyrite SP-CP-01 (δ34S = 5.45‰ ± 0.3‰); natural and synthetic minerals from USA SPI Supplies | 91.750602 | [5 empty] | 0.005275 | [13 empty] | 2.973514 | [5 empty] | 107.048974 | [5 empty] | 336839.7 | [9 empty] | 320863.2 | [13 empty] | 5.987192 | [11 empty] | 0.360639 |  | 5.840342 | [9 empty] | 0.063832 | [5 empty] | 0.150207 | [15 empty] | 341085.426 |  | 0.085191 |  |  |  | 264.212389 | [5 empty] | 0.607425 | [7 empty] | 0.05646 | [5 empty] | 0.008477 |  |  |  | 0.01118 |  | 0.038846 | [7 empty] | 395.166835 |  |  |  |  | 2025
| Xunmei vent field, Niaochao vent field |  | Seafloor hydrothermal | Volcanic-hosted massive sulfide (VMS) | seafloor massive sulfide (SMS) | Cu, Zn, Au, Ag | Co, Pb, Sb | Cu, Zn, Au, Ag, Co, Pb, Sb |  |  | I-Ccp2 (n=22)-6 | I-Ccp2 (n=22)-6 | seafloor vent field |  |  |  |  | ore material | grab | grab | mineral separate | [5 empty] | mineralisation | sulfide chimney | pyrite, marcasite, chalcopyrite |  | pyrite, marcasite, chalcopyrite | multiple stages: colloform marcasite-pyrite intergrowths (outermost wall), replacement assemblages (transition layers), dense recrystallized assemblages, marcasite pseudomorphs after pyrrhotite (middle layer) | sulfide chimney | colloform, subhedral, anhedral, euhedral, dense coarse-grained, columnar pseudomorphs |  |  |  | sphalerite, pyrrhotite, anhydrite, galena, tetrahedrite, tennantite | Transverse sections (polished sections) | EMPA, LA-ICPMS, MC-ICPMS | JEOL JXA-8100 EPMA; Teledyne Cetac Technologies Analyte Excite laser ablation system coupled with an Agilent Technologies 7700x quadrupole ICP-MS; ESI NWR Image GEO 193 coupled with TOFWERK icp TOF R; Neptune Plus multicollector ICP-MS (Thermo Fisher Scientific, Bremen, Germany) coupled with a Geolas HD excimer ArF laser ablation system (Coherent, Göttingen, Germany); Bruker M4 Tornado™ system | SIO, MNR; China University of Petroleum (East China), Qingdao, China; Nanjing Focu MS Technology Co. Ltd., Nanjing, China; Shanghai Chemlab Laboratory, Shanghai, China; Wuhan Sample Solution Analytical Technology Co. Ltd., Wuhan, China | EPMA: beam current of 10 nA, beam size of 1–5 μm, accelerating voltage of 20 kV. Micro-XRF: rhodium target X-ray tube operating at 50 kV and 800 nA, polycapillary lens providing a 40-μm spot size on a 20-μm raster, dwell time of 5 ms per pixel. LA-ICP-MS: 193-nm ArF excimer laser, fluence of 6 J/cm², 6 Hz repetition rate for 40 seconds (240 pulses), 30-second pre-ablation blank, total run time 70 seconds, spot size 32–44 μm, He carrier gas mixed with Ar. LA-ICP-TOF-MS: 193 nm ArF excimer laser, spot diameter ~20 µm, repetition rate ~20 Hz, laser fluence ~7 J/cm², scan speed ~4000 µm/s, He carrier gas ~600 ml/min, washout time 50 ms. S isotope MC-ICP-MS: spot size ~44 μm, pulse frequency ~2 Hz, laser fluence ~5 J/cm², He carrier gas with Ar make-up gas. | MASS-1 (Fe-Cu-Zn-S pressed pellet) and GSE-1G (synthetic basaltic glass) from the United States Geological Survey; pyrite PPP-1; chalcopyrite GBW07268; pyrrhotite SP-Po-01 (δ34S = 1.4‰ ± 0.4‰); chalcopyrite SP-CP-01 (δ34S = 5.45‰ ± 0.3‰); natural and synthetic minerals from USA SPI Supplies | 94.268996 |  |  |  | 0.485037 |  | 0.005166 | [7 empty] | 0.006065 | [5 empty] | 2.717796 | [5 empty] | 72.448171 | [5 empty] | 346022.6 | [9 empty] | 305932.3 | [13 empty] | 6.920336 | [11 empty] | 0.612483 |  | 4.502025 |  | 0.495204 | [7 empty] | 0.109588 | [5 empty] | 0.232926 | [15 empty] | 346824.8 | [5 empty] | 231.846345 | [5 empty] | 0.85373 | [17 empty] | 0.239235 |  | 0.080896 | [7 empty] | 387.21995 |  |  |  |  | 2025
| Xunmei vent field, Niaochao vent field |  | Seafloor hydrothermal | Volcanic-hosted massive sulfide (VMS) | seafloor massive sulfide (SMS) | Cu, Zn, Au, Ag | Co, Pb, Sb | Cu, Zn, Au, Ag, Co, Pb, Sb |  |  | I-Ccp2 (n=22)-7 | I-Ccp2 (n=22)-7 | seafloor vent field |  |  |  |  | ore material | grab | grab | mineral separate | [5 empty] | mineralisation | sulfide chimney | pyrite, marcasite, chalcopyrite |  | pyrite, marcasite, chalcopyrite | multiple stages: colloform marcasite-pyrite intergrowths (outermost wall), replacement assemblages (transition layers), dense recrystallized assemblages, marcasite pseudomorphs after pyrrhotite (middle layer) | sulfide chimney | colloform, subhedral, anhedral, euhedral, dense coarse-grained, columnar pseudomorphs |  |  |  | sphalerite, pyrrhotite, anhydrite, galena, tetrahedrite, tennantite | Transverse sections (polished sections) | EMPA, LA-ICPMS, MC-ICPMS | JEOL JXA-8100 EPMA; Teledyne Cetac Technologies Analyte Excite laser ablation system coupled with an Agilent Technologies 7700x quadrupole ICP-MS; ESI NWR Image GEO 193 coupled with TOFWERK icp TOF R; Neptune Plus multicollector ICP-MS (Thermo Fisher Scientific, Bremen, Germany) coupled with a Geolas HD excimer ArF laser ablation system (Coherent, Göttingen, Germany); Bruker M4 Tornado™ system | SIO, MNR; China University of Petroleum (East China), Qingdao, China; Nanjing Focu MS Technology Co. Ltd., Nanjing, China; Shanghai Chemlab Laboratory, Shanghai, China; Wuhan Sample Solution Analytical Technology Co. Ltd., Wuhan, China | EPMA: beam current of 10 nA, beam size of 1–5 μm, accelerating voltage of 20 kV. Micro-XRF: rhodium target X-ray tube operating at 50 kV and 800 nA, polycapillary lens providing a 40-μm spot size on a 20-μm raster, dwell time of 5 ms per pixel. LA-ICP-MS: 193-nm ArF excimer laser, fluence of 6 J/cm², 6 Hz repetition rate for 40 seconds (240 pulses), 30-second pre-ablation blank, total run time 70 seconds, spot size 32–44 μm, He carrier gas mixed with Ar. LA-ICP-TOF-MS: 193 nm ArF excimer laser, spot diameter ~20 µm, repetition rate ~20 Hz, laser fluence ~7 J/cm², scan speed ~4000 µm/s, He carrier gas ~600 ml/min, washout time 50 ms. S isotope MC-ICP-MS: spot size ~44 μm, pulse frequency ~2 Hz, laser fluence ~5 J/cm², He carrier gas with Ar make-up gas. | MASS-1 (Fe-Cu-Zn-S pressed pellet) and GSE-1G (synthetic basaltic glass) from the United States Geological Survey; pyrite PPP-1; chalcopyrite GBW07268; pyrrhotite SP-Po-01 (δ34S = 1.4‰ ± 0.4‰); chalcopyrite SP-CP-01 (δ34S = 5.45‰ ± 0.3‰); natural and synthetic minerals from USA SPI Supplies | 113.261089 |  |  |  | 0.606715 | [5 empty] | 0.082314 | [9 empty] | 3.406445 | [5 empty] | 60.205917 | [5 empty] | 354044 | [9 empty] | 303906.2 | [13 empty] | 25.683233 | [11 empty] | 3.758228 |  | 2.880116 |  | 0.197711 | [7 empty] | 0.038168 | [5 empty] | 0.747438 | [15 empty] | 340565.3 | [5 empty] | 116.879742 | [5 empty] | 4.093547 | [13 empty] | 0.00646 |  |  |  | 0.67736 |  | 0.043936 | [7 empty] | 689.128421 |  |  |  |  | 2025
| Xunmei vent field, Niaochao vent field |  | Seafloor hydrothermal | Volcanic-hosted massive sulfide (VMS) | seafloor massive sulfide (SMS) | Cu, Zn, Au, Ag | Co, Pb, Sb | Cu, Zn, Au, Ag, Co, Pb, Sb |  |  | I-Ccp2 (n=22)-8 | I-Ccp2 (n=22)-8 | seafloor vent field |  |  |  |  | ore material | grab | grab | mineral separate | [5 empty] | mineralisation | sulfide chimney | pyrite, marcasite, chalcopyrite |  | pyrite, marcasite, chalcopyrite | multiple stages: colloform marcasite-pyrite intergrowths (outermost wall), replacement assemblages (transition layers), dense recrystallized assemblages, marcasite pseudomorphs after pyrrhotite (middle layer) | sulfide chimney | colloform, subhedral, anhedral, euhedral, dense coarse-grained, columnar pseudomorphs |  |  |  | sphalerite, pyrrhotite, anhydrite, galena, tetrahedrite, tennantite | Transverse sections (polished sections) | EMPA, LA-ICPMS, MC-ICPMS | JEOL JXA-8100 EPMA; Teledyne Cetac Technologies Analyte Excite laser ablation system coupled with an Agilent Technologies 7700x quadrupole ICP-MS; ESI NWR Image GEO 193 coupled with TOFWERK icp TOF R; Neptune Plus multicollector ICP-MS (Thermo Fisher Scientific, Bremen, Germany) coupled with a Geolas HD excimer ArF laser ablation system (Coherent, Göttingen, Germany); Bruker M4 Tornado™ system | SIO, MNR; China University of Petroleum (East China), Qingdao, China; Nanjing Focu MS Technology Co. Ltd., Nanjing, China; Shanghai Chemlab Laboratory, Shanghai, China; Wuhan Sample Solution Analytical Technology Co. Ltd., Wuhan, China | EPMA: beam current of 10 nA, beam size of 1–5 μm, accelerating voltage of 20 kV. Micro-XRF: rhodium target X-ray tube operating at 50 kV and 800 nA, polycapillary lens providing a 40-μm spot size on a 20-μm raster, dwell time of 5 ms per pixel. LA-ICP-MS: 193-nm ArF excimer laser, fluence of 6 J/cm², 6 Hz repetition rate for 40 seconds (240 pulses), 30-second pre-ablation blank, total run time 70 seconds, spot size 32–44 μm, He carrier gas mixed with Ar. LA-ICP-TOF-MS: 193 nm ArF excimer laser, spot diameter ~20 µm, repetition rate ~20 Hz, laser fluence ~7 J/cm², scan speed ~4000 µm/s, He carrier gas ~600 ml/min, washout time 50 ms. S isotope MC-ICP-MS: spot size ~44 μm, pulse frequency ~2 Hz, laser fluence ~5 J/cm², He carrier gas with Ar make-up gas. | MASS-1 (Fe-Cu-Zn-S pressed pellet) and GSE-1G (synthetic basaltic glass) from the United States Geological Survey; pyrite PPP-1; chalcopyrite GBW07268; pyrrhotite SP-Po-01 (δ34S = 1.4‰ ± 0.4‰); chalcopyrite SP-CP-01 (δ34S = 5.45‰ ± 0.3‰); natural and synthetic minerals from USA SPI Supplies | 112.748819 |  |  |  | 0.701769 | [9 empty] | 0.00516 | [5 empty] | 2.473555 | [5 empty] | 97.873127 | [5 empty] | 345563.5 | [9 empty] | 310293.7 | [13 empty] | 14.50569 | [11 empty] | 0.258374 |  | 7.764857 | [15 empty] | 0.07308 | [15 empty] | 342717.7 | [5 empty] | 174.207107 | [5 empty] | 1 | [13 empty] | 0.007576 |  |  |  | 0.114386 |  | 0.090784 | [7 empty] | 570.778946 |  |  |  |  | 2025
| Xunmei vent field, Niaochao vent field |  | Seafloor hydrothermal | Volcanic-hosted massive sulfide (VMS) | seafloor massive sulfide (SMS) | Cu, Zn, Au, Ag | Co, Pb, Sb | Cu, Zn, Au, Ag, Co, Pb, Sb |  |  | I-Ccp2 (n=22)-9 | I-Ccp2 (n=22)-9 | seafloor vent field |  |  |  |  | ore material | grab | grab | mineral separate | [5 empty] | mineralisation | sulfide chimney | pyrite, marcasite, chalcopyrite |  | pyrite, marcasite, chalcopyrite | multiple stages: colloform marcasite-pyrite intergrowths (outermost wall), replacement assemblages (transition layers), dense recrystallized assemblages, marcasite pseudomorphs after pyrrhotite (middle layer) | sulfide chimney | colloform, subhedral, anhedral, euhedral, dense coarse-grained, columnar pseudomorphs |  |  |  | sphalerite, pyrrhotite, anhydrite, galena, tetrahedrite, tennantite | Transverse sections (polished sections) | EMPA, LA-ICPMS, MC-ICPMS | JEOL JXA-8100 EPMA; Teledyne Cetac Technologies Analyte Excite laser ablation system coupled with an Agilent Technologies 7700x quadrupole ICP-MS; ESI NWR Image GEO 193 coupled with TOFWERK icp TOF R; Neptune Plus multicollector ICP-MS (Thermo Fisher Scientific, Bremen, Germany) coupled with a Geolas HD excimer ArF laser ablation system (Coherent, Göttingen, Germany); Bruker M4 Tornado™ system | SIO, MNR; China University of Petroleum (East China), Qingdao, China; Nanjing Focu MS Technology Co. Ltd., Nanjing, China; Shanghai Chemlab Laboratory, Shanghai, China; Wuhan Sample Solution Analytical Technology Co. Ltd., Wuhan, China | EPMA: beam current of 10 nA, beam size of 1–5 μm, accelerating voltage of 20 kV. Micro-XRF: rhodium target X-ray tube operating at 50 kV and 800 nA, polycapillary lens providing a 40-μm spot size on a 20-μm raster, dwell time of 5 ms per pixel. LA-ICP-MS: 193-nm ArF excimer laser, fluence of 6 J/cm², 6 Hz repetition rate for 40 seconds (240 pulses), 30-second pre-ablation blank, total run time 70 seconds, spot size 32–44 μm, He carrier gas mixed with Ar. LA-ICP-TOF-MS: 193 nm ArF excimer laser, spot diameter ~20 µm, repetition rate ~20 Hz, laser fluence ~7 J/cm², scan speed ~4000 µm/s, He carrier gas ~600 ml/min, washout time 50 ms. S isotope MC-ICP-MS: spot size ~44 μm, pulse frequency ~2 Hz, laser fluence ~5 J/cm², He carrier gas with Ar make-up gas. | MASS-1 (Fe-Cu-Zn-S pressed pellet) and GSE-1G (synthetic basaltic glass) from the United States Geological Survey; pyrite PPP-1; chalcopyrite GBW07268; pyrrhotite SP-Po-01 (δ34S = 1.4‰ ± 0.4‰); chalcopyrite SP-CP-01 (δ34S = 5.45‰ ± 0.3‰); natural and synthetic minerals from USA SPI Supplies | 82.024646 |  |  |  | 0.522158 | [5 empty] | 0.035233 | [9 empty] | 3.081058 | [5 empty] | 49.958237 | [5 empty] | 339437.9 | [9 empty] | 307281 | [13 empty] | 9.174625 | [11 empty] | 3.481748 |  | 2.946473 |  | 1.04562 | [7 empty] | 0.141505 | [5 empty] | 1.533673 | [15 empty] | 352069.7 | [5 empty] | 227.395886 | [5 empty] | 0.855315 | [7 empty] | 0.050427 | [9 empty] | 0.733724 |  | 0.032035 | [7 empty] | 399.051022 |  |  |  |  | 2025
| Xunmei vent field, Niaochao vent field |  | Seafloor hydrothermal | Volcanic-hosted massive sulfide (VMS) | seafloor massive sulfide (SMS) | Cu, Zn, Au, Ag | Co, Pb, Sb | Cu, Zn, Au, Ag, Co, Pb, Sb |  |  | I-Ccp2 (n=22)-10 | I-Ccp2 (n=22)-10 | seafloor vent field |  |  |  |  | ore material | grab | grab | mineral separate | [5 empty] | mineralisation | sulfide chimney | pyrite, marcasite, chalcopyrite |  | pyrite, marcasite, chalcopyrite | multiple stages: colloform marcasite-pyrite intergrowths (outermost wall), replacement assemblages (transition layers), dense recrystallized assemblages, marcasite pseudomorphs after pyrrhotite (middle layer) | sulfide chimney | colloform, subhedral, anhedral, euhedral, dense coarse-grained, columnar pseudomorphs |  |  |  | sphalerite, pyrrhotite, anhydrite, galena, tetrahedrite, tennantite | Transverse sections (polished sections) | EMPA, LA-ICPMS, MC-ICPMS | JEOL JXA-8100 EPMA; Teledyne Cetac Technologies Analyte Excite laser ablation system coupled with an Agilent Technologies 7700x quadrupole ICP-MS; ESI NWR Image GEO 193 coupled with TOFWERK icp TOF R; Neptune Plus multicollector ICP-MS (Thermo Fisher Scientific, Bremen, Germany) coupled with a Geolas HD excimer ArF laser ablation system (Coherent, Göttingen, Germany); Bruker M4 Tornado™ system | SIO, MNR; China University of Petroleum (East China), Qingdao, China; Nanjing Focu MS Technology Co. Ltd., Nanjing, China; Shanghai Chemlab Laboratory, Shanghai, China; Wuhan Sample Solution Analytical Technology Co. Ltd., Wuhan, China | EPMA: beam current of 10 nA, beam size of 1–5 μm, accelerating voltage of 20 kV. Micro-XRF: rhodium target X-ray tube operating at 50 kV and 800 nA, polycapillary lens providing a 40-μm spot size on a 20-μm raster, dwell time of 5 ms per pixel. LA-ICP-MS: 193-nm ArF excimer laser, fluence of 6 J/cm², 6 Hz repetition rate for 40 seconds (240 pulses), 30-second pre-ablation blank, total run time 70 seconds, spot size 32–44 μm, He carrier gas mixed with Ar. LA-ICP-TOF-MS: 193 nm ArF excimer laser, spot diameter ~20 µm, repetition rate ~20 Hz, laser fluence ~7 J/cm², scan speed ~4000 µm/s, He carrier gas ~600 ml/min, washout time 50 ms. S isotope MC-ICP-MS: spot size ~44 μm, pulse frequency ~2 Hz, laser fluence ~5 J/cm², He carrier gas with Ar make-up gas. | MASS-1 (Fe-Cu-Zn-S pressed pellet) and GSE-1G (synthetic basaltic glass) from the United States Geological Survey; pyrite PPP-1; chalcopyrite GBW07268; pyrrhotite SP-Po-01 (δ34S = 1.4‰ ± 0.4‰); chalcopyrite SP-CP-01 (δ34S = 5.45‰ ± 0.3‰); natural and synthetic minerals from USA SPI Supplies | 89.150585 |  |  |  | 0.302039 |  | 0.008073 | [13 empty] | 2.721567 | [5 empty] | 60.793668 | [5 empty] | 345200.5 | [9 empty] | 315938.4 | [13 empty] | 6.613911 | [11 empty] | 0.276865 |  | 2.706034 | [9 empty] | 0.208126 | [5 empty] | 0.020269 | [15 empty] | 337758.5 | [5 empty] | 231.89083 | [5 empty] | 0.557212 | [19 empty] | 0.058508 | [7 empty] | 361.582632 |  |  |  |  | 2025
| Xunmei vent field, Niaochao vent field |  | Seafloor hydrothermal | Volcanic-hosted massive sulfide (VMS) | seafloor massive sulfide (SMS) | Cu, Zn, Au, Ag | Co, Pb, Sb | Cu, Zn, Au, Ag, Co, Pb, Sb |  |  | I-Ccp2 (n=22)-11 | I-Ccp2 (n=22)-11 | seafloor vent field |  |  |  |  | ore material | grab | grab | mineral separate | [5 empty] | mineralisation | sulfide chimney | pyrite, marcasite, chalcopyrite |  | pyrite, marcasite, chalcopyrite | multiple stages: colloform marcasite-pyrite intergrowths (outermost wall), replacement assemblages (transition layers), dense recrystallized assemblages, marcasite pseudomorphs after pyrrhotite (middle layer) | sulfide chimney | colloform, subhedral, anhedral, euhedral, dense coarse-grained, columnar pseudomorphs |  |  |  | sphalerite, pyrrhotite, anhydrite, galena, tetrahedrite, tennantite | Transverse sections (polished sections) | EMPA, LA-ICPMS, MC-ICPMS | JEOL JXA-8100 EPMA; Teledyne Cetac Technologies Analyte Excite laser ablation system coupled with an Agilent Technologies 7700x quadrupole ICP-MS; ESI NWR Image GEO 193 coupled with TOFWERK icp TOF R; Neptune Plus multicollector ICP-MS (Thermo Fisher Scientific, Bremen, Germany) coupled with a Geolas HD excimer ArF laser ablation system (Coherent, Göttingen, Germany); Bruker M4 Tornado™ system | SIO, MNR; China University of Petroleum (East China), Qingdao, China; Nanjing Focu MS Technology Co. Ltd., Nanjing, China; Shanghai Chemlab Laboratory, Shanghai, China; Wuhan Sample Solution Analytical Technology Co. Ltd., Wuhan, China | EPMA: beam current of 10 nA, beam size of 1–5 μm, accelerating voltage of 20 kV. Micro-XRF: rhodium target X-ray tube operating at 50 kV and 800 nA, polycapillary lens providing a 40-μm spot size on a 20-μm raster, dwell time of 5 ms per pixel. LA-ICP-MS: 193-nm ArF excimer laser, fluence of 6 J/cm², 6 Hz repetition rate for 40 seconds (240 pulses), 30-second pre-ablation blank, total run time 70 seconds, spot size 32–44 μm, He carrier gas mixed with Ar. LA-ICP-TOF-MS: 193 nm ArF excimer laser, spot diameter ~20 µm, repetition rate ~20 Hz, laser fluence ~7 J/cm², scan speed ~4000 µm/s, He carrier gas ~600 ml/min, washout time 50 ms. S isotope MC-ICP-MS: spot size ~44 μm, pulse frequency ~2 Hz, laser fluence ~5 J/cm², He carrier gas with Ar make-up gas. | MASS-1 (Fe-Cu-Zn-S pressed pellet) and GSE-1G (synthetic basaltic glass) from the United States Geological Survey; pyrite PPP-1; chalcopyrite GBW07268; pyrrhotite SP-Po-01 (δ34S = 1.4‰ ± 0.4‰); chalcopyrite SP-CP-01 (δ34S = 5.45‰ ± 0.3‰); natural and synthetic minerals from USA SPI Supplies | 83.717522 |  |  |  | 0.826952 | [9 empty] | 0.008725 | [5 empty] | 3.685316 | [5 empty] | 70.66277 | [5 empty] | 349124.1 | [9 empty] | 311093.3976 | [13 empty] | 9.434723 | [11 empty] | 1.884435 |  | 3.034996 |  | 0.237481 | [7 empty] | 0.08423 | [5 empty] | 2.565416 | [15 empty] | 338601.2 |  | 0.063059 |  |  |  | 138.224297 | [5 empty] | 0.605262 | [17 empty] | 0.092818 |  | 0.069384 | [7 empty] | 498.360396 |  |  |  |  | 2025
| Xunmei vent field, Niaochao vent field |  | Seafloor hydrothermal | Volcanic-hosted massive sulfide (VMS) | seafloor massive sulfide (SMS) | Cu, Zn, Au, Ag | Co, Pb, Sb | Cu, Zn, Au, Ag, Co, Pb, Sb |  |  | I-Ccp2 (n=22)-12 | I-Ccp2 (n=22)-12 | seafloor vent field |  |  |  |  | ore material | grab | grab | mineral separate | [5 empty] | mineralisation | sulfide chimney | pyrite, marcasite, chalcopyrite |  | pyrite, marcasite, chalcopyrite | multiple stages: colloform marcasite-pyrite intergrowths (outermost wall), replacement assemblages (transition layers), dense recrystallized assemblages, marcasite pseudomorphs after pyrrhotite (middle layer) | sulfide chimney | colloform, subhedral, anhedral, euhedral, dense coarse-grained, columnar pseudomorphs |  |  |  | sphalerite, pyrrhotite, anhydrite, galena, tetrahedrite, tennantite | Transverse sections (polished sections) | EMPA, LA-ICPMS, MC-ICPMS | JEOL JXA-8100 EPMA; Teledyne Cetac Technologies Analyte Excite laser ablation system coupled with an Agilent Technologies 7700x quadrupole ICP-MS; ESI NWR Image GEO 193 coupled with TOFWERK icp TOF R; Neptune Plus multicollector ICP-MS (Thermo Fisher Scientific, Bremen, Germany) coupled with a Geolas HD excimer ArF laser ablation system (Coherent, Göttingen, Germany); Bruker M4 Tornado™ system | SIO, MNR; China University of Petroleum (East China), Qingdao, China; Nanjing Focu MS Technology Co. Ltd., Nanjing, China; Shanghai Chemlab Laboratory, Shanghai, China; Wuhan Sample Solution Analytical Technology Co. Ltd., Wuhan, China | EPMA: beam current of 10 nA, beam size of 1–5 μm, accelerating voltage of 20 kV. Micro-XRF: rhodium target X-ray tube operating at 50 kV and 800 nA, polycapillary lens providing a 40-μm spot size on a 20-μm raster, dwell time of 5 ms per pixel. LA-ICP-MS: 193-nm ArF excimer laser, fluence of 6 J/cm², 6 Hz repetition rate for 40 seconds (240 pulses), 30-second pre-ablation blank, total run time 70 seconds, spot size 32–44 μm, He carrier gas mixed with Ar. LA-ICP-TOF-MS: 193 nm ArF excimer laser, spot diameter ~20 µm, repetition rate ~20 Hz, laser fluence ~7 J/cm², scan speed ~4000 µm/s, He carrier gas ~600 ml/min, washout time 50 ms. S isotope MC-ICP-MS: spot size ~44 μm, pulse frequency ~2 Hz, laser fluence ~5 J/cm², He carrier gas with Ar make-up gas. | MASS-1 (Fe-Cu-Zn-S pressed pellet) and GSE-1G (synthetic basaltic glass) from the United States Geological Survey; pyrite PPP-1; chalcopyrite GBW07268; pyrrhotite SP-Po-01 (δ34S = 1.4‰ ± 0.4‰); chalcopyrite SP-CP-01 (δ34S = 5.45‰ ± 0.3‰); natural and synthetic minerals from USA SPI Supplies | 91.066027 |  |  |  | 0.777249 |  | 0.006706 |  |  |  | 0.005004 | [9 empty] | 2.721863 | [5 empty] | 47.425867 | [5 empty] | 343591.2 | [9 empty] | 312808.6 | [13 empty] | 18.457024 | [11 empty] | 0.140256 |  | 4.451731 | [15 empty] | 0.093123 | [15 empty] | 342285.1 | [5 empty] | 207.873561 | [5 empty] | 1.682677 | [7 empty] | 0.170041 | [11 empty] | 0.027931 | [7 empty] | 596.808923 |  |  |  |  | 2025
| Xunmei vent field, Niaochao vent field |  | Seafloor hydrothermal | Volcanic-hosted massive sulfide (VMS) | seafloor massive sulfide (SMS) | Cu, Zn, Au, Ag | Co, Pb, Sb | Cu, Zn, Au, Ag, Co, Pb, Sb |  |  | I-Ccp2 (n=22)-13 | I-Ccp2 (n=22)-13 | seafloor vent field |  |  |  |  | ore material | grab | grab | mineral separate | [5 empty] | mineralisation | sulfide chimney | pyrite, marcasite, chalcopyrite |  | pyrite, marcasite, chalcopyrite | multiple stages: colloform marcasite-pyrite intergrowths (outermost wall), replacement assemblages (transition layers), dense recrystallized assemblages, marcasite pseudomorphs after pyrrhotite (middle layer) | sulfide chimney | colloform, subhedral, anhedral, euhedral, dense coarse-grained, columnar pseudomorphs |  |  |  | sphalerite, pyrrhotite, anhydrite, galena, tetrahedrite, tennantite | Transverse sections (polished sections) | EMPA, LA-ICPMS, MC-ICPMS | JEOL JXA-8100 EPMA; Teledyne Cetac Technologies Analyte Excite laser ablation system coupled with an Agilent Technologies 7700x quadrupole ICP-MS; ESI NWR Image GEO 193 coupled with TOFWERK icp TOF R; Neptune Plus multicollector ICP-MS (Thermo Fisher Scientific, Bremen, Germany) coupled with a Geolas HD excimer ArF laser ablation system (Coherent, Göttingen, Germany); Bruker M4 Tornado™ system | SIO, MNR; China University of Petroleum (East China), Qingdao, China; Nanjing Focu MS Technology Co. Ltd., Nanjing, China; Shanghai Chemlab Laboratory, Shanghai, China; Wuhan Sample Solution Analytical Technology Co. Ltd., Wuhan, China | EPMA: beam current of 10 nA, beam size of 1–5 μm, accelerating voltage of 20 kV. Micro-XRF: rhodium target X-ray tube operating at 50 kV and 800 nA, polycapillary lens providing a 40-μm spot size on a 20-μm raster, dwell time of 5 ms per pixel. LA-ICP-MS: 193-nm ArF excimer laser, fluence of 6 J/cm², 6 Hz repetition rate for 40 seconds (240 pulses), 30-second pre-ablation blank, total run time 70 seconds, spot size 32–44 μm, He carrier gas mixed with Ar. LA-ICP-TOF-MS: 193 nm ArF excimer laser, spot diameter ~20 µm, repetition rate ~20 Hz, laser fluence ~7 J/cm², scan speed ~4000 µm/s, He carrier gas ~600 ml/min, washout time 50 ms. S isotope MC-ICP-MS: spot size ~44 μm, pulse frequency ~2 Hz, laser fluence ~5 J/cm², He carrier gas with Ar make-up gas. | MASS-1 (Fe-Cu-Zn-S pressed pellet) and GSE-1G (synthetic basaltic glass) from the United States Geological Survey; pyrite PPP-1; chalcopyrite GBW07268; pyrrhotite SP-Po-01 (δ34S = 1.4‰ ± 0.4‰); chalcopyrite SP-CP-01 (δ34S = 5.45‰ ± 0.3‰); natural and synthetic minerals from USA SPI Supplies | 29.842812 | [5 empty] | 0.018908 |  |  |  | 0.073273 |  |  |  | 0.019247 | [5 empty] | 2.506975 | [5 empty] | 35.571774 | [5 empty] | 354906.8 | [9 empty] | 311187.1 | [13 empty] | 10.465013 | [11 empty] | 3.565188 |  | 2.15835 | [9 empty] | 0.451358 | [5 empty] | 0.268675 | [15 empty] | 332702.7 |  | 0.05998 |  |  |  | 153.92432 | [5 empty] | 0.804175 | [7 empty] | 0.27583 | [5 empty] | 0.008773 |  |  |  | 0.019891 |  | 0.170072 | [7 empty] | 336.895478 |  |  |  |  | 2025
| Xunmei vent field, Niaochao vent field |  | Seafloor hydrothermal | Volcanic-hosted massive sulfide (VMS) | seafloor massive sulfide (SMS) | Cu, Zn, Au, Ag | Co, Pb, Sb | Cu, Zn, Au, Ag, Co, Pb, Sb |  |  | I-Ccp2 (n=22)-14 | I-Ccp2 (n=22)-14 | seafloor vent field |  |  |  |  | ore material | grab | grab | mineral separate | [5 empty] | mineralisation | sulfide chimney | pyrite, marcasite, chalcopyrite |  | pyrite, marcasite, chalcopyrite | multiple stages: colloform marcasite-pyrite intergrowths (outermost wall), replacement assemblages (transition layers), dense recrystallized assemblages, marcasite pseudomorphs after pyrrhotite (middle layer) | sulfide chimney | colloform, subhedral, anhedral, euhedral, dense coarse-grained, columnar pseudomorphs |  |  |  | sphalerite, pyrrhotite, anhydrite, galena, tetrahedrite, tennantite | Transverse sections (polished sections) | EMPA, LA-ICPMS, MC-ICPMS | JEOL JXA-8100 EPMA; Teledyne Cetac Technologies Analyte Excite laser ablation system coupled with an Agilent Technologies 7700x quadrupole ICP-MS; ESI NWR Image GEO 193 coupled with TOFWERK icp TOF R; Neptune Plus multicollector ICP-MS (Thermo Fisher Scientific, Bremen, Germany) coupled with a Geolas HD excimer ArF laser ablation system (Coherent, Göttingen, Germany); Bruker M4 Tornado™ system | SIO, MNR; China University of Petroleum (East China), Qingdao, China; Nanjing Focu MS Technology Co. Ltd., Nanjing, China; Shanghai Chemlab Laboratory, Shanghai, China; Wuhan Sample Solution Analytical Technology Co. Ltd., Wuhan, China | EPMA: beam current of 10 nA, beam size of 1–5 μm, accelerating voltage of 20 kV. Micro-XRF: rhodium target X-ray tube operating at 50 kV and 800 nA, polycapillary lens providing a 40-μm spot size on a 20-μm raster, dwell time of 5 ms per pixel. LA-ICP-MS: 193-nm ArF excimer laser, fluence of 6 J/cm², 6 Hz repetition rate for 40 seconds (240 pulses), 30-second pre-ablation blank, total run time 70 seconds, spot size 32–44 μm, He carrier gas mixed with Ar. LA-ICP-TOF-MS: 193 nm ArF excimer laser, spot diameter ~20 µm, repetition rate ~20 Hz, laser fluence ~7 J/cm², scan speed ~4000 µm/s, He carrier gas ~600 ml/min, washout time 50 ms. S isotope MC-ICP-MS: spot size ~44 μm, pulse frequency ~2 Hz, laser fluence ~5 J/cm², He carrier gas with Ar make-up gas. | MASS-1 (Fe-Cu-Zn-S pressed pellet) and GSE-1G (synthetic basaltic glass) from the United States Geological Survey; pyrite PPP-1; chalcopyrite GBW07268; pyrrhotite SP-Po-01 (δ34S = 1.4‰ ± 0.4‰); chalcopyrite SP-CP-01 (δ34S = 5.45‰ ± 0.3‰); natural and synthetic minerals from USA SPI Supplies | 34.662584 |  |  |  | 0.944231 |  | 0.020137 |  |  |  | 0.021142 |  |  |  | 0.014289 | [5 empty] | 2.92461 | [5 empty] | 43.2511 | [5 empty] | 352353.1 | [9 empty] | 308384.7 | [13 empty] | 15.685388 | [11 empty] | 0.660101 |  | 2.593884 |  | 1.953266 | [7 empty] | 0.016034 | [5 empty] | 0.238461 | [15 empty] | 338031 | [5 empty] | 163.5967 | [5 empty] | 0.809839 | [7 empty] | 0.09135 | [5 empty] | 0.020373 |  |  |  | 2.113925 |  | 0.250226 | [7 empty] | 468.028336 |  |  |  |  | 2025
| Xunmei vent field, Niaochao vent field |  | Seafloor hydrothermal | Volcanic-hosted massive sulfide (VMS) | seafloor massive sulfide (SMS) | Cu, Zn, Au, Ag | Co, Pb, Sb | Cu, Zn, Au, Ag, Co, Pb, Sb |  |  | I-Ccp2 (n=22)-15 | I-Ccp2 (n=22)-15 | seafloor vent field |  |  |  |  | ore material | grab | grab | mineral separate | [5 empty] | mineralisation | sulfide chimney | pyrite, marcasite, chalcopyrite |  | pyrite, marcasite, chalcopyrite | multiple stages: colloform marcasite-pyrite intergrowths (outermost wall), replacement assemblages (transition layers), dense recrystallized assemblages, marcasite pseudomorphs after pyrrhotite (middle layer) | sulfide chimney | colloform, subhedral, anhedral, euhedral, dense coarse-grained, columnar pseudomorphs |  |  |  | sphalerite, pyrrhotite, anhydrite, galena, tetrahedrite, tennantite | Transverse sections (polished sections) | EMPA, LA-ICPMS, MC-ICPMS | JEOL JXA-8100 EPMA; Teledyne Cetac Technologies Analyte Excite laser ablation system coupled with an Agilent Technologies 7700x quadrupole ICP-MS; ESI NWR Image GEO 193 coupled with TOFWERK icp TOF R; Neptune Plus multicollector ICP-MS (Thermo Fisher Scientific, Bremen, Germany) coupled with a Geolas HD excimer ArF laser ablation system (Coherent, Göttingen, Germany); Bruker M4 Tornado™ system | SIO, MNR; China University of Petroleum (East China), Qingdao, China; Nanjing Focu MS Technology Co. Ltd., Nanjing, China; Shanghai Chemlab Laboratory, Shanghai, China; Wuhan Sample Solution Analytical Technology Co. Ltd., Wuhan, China | EPMA: beam current of 10 nA, beam size of 1–5 μm, accelerating voltage of 20 kV. Micro-XRF: rhodium target X-ray tube operating at 50 kV and 800 nA, polycapillary lens providing a 40-μm spot size on a 20-μm raster, dwell time of 5 ms per pixel. LA-ICP-MS: 193-nm ArF excimer laser, fluence of 6 J/cm², 6 Hz repetition rate for 40 seconds (240 pulses), 30-second pre-ablation blank, total run time 70 seconds, spot size 32–44 μm, He carrier gas mixed with Ar. LA-ICP-TOF-MS: 193 nm ArF excimer laser, spot diameter ~20 µm, repetition rate ~20 Hz, laser fluence ~7 J/cm², scan speed ~4000 µm/s, He carrier gas ~600 ml/min, washout time 50 ms. S isotope MC-ICP-MS: spot size ~44 μm, pulse frequency ~2 Hz, laser fluence ~5 J/cm², He carrier gas with Ar make-up gas. | MASS-1 (Fe-Cu-Zn-S pressed pellet) and GSE-1G (synthetic basaltic glass) from the United States Geological Survey; pyrite PPP-1; chalcopyrite GBW07268; pyrrhotite SP-Po-01 (δ34S = 1.4‰ ± 0.4‰); chalcopyrite SP-CP-01 (δ34S = 5.45‰ ± 0.3‰); natural and synthetic minerals from USA SPI Supplies | 38.30135 |  |  |  | 0.793093 | [5 empty] | 0.009459 | [9 empty] | 2.172841 | [5 empty] | 62.431559 | [5 empty] | 345210.5 | [9 empty] | 316363.3 | [13 empty] | 7.758249 | [13 empty] | 2.806292 |  | 0.03799 | [7 empty] | 0.052973 | [5 empty] | 0.013066 | [15 empty] | 337866.8 | [5 empty] | 145.054289 | [5 empty] | 0.481136 | [7 empty] | 0.139516 | [11 empty] | 0.121008 | [7 empty] | 192.677196 |  |  |  |  | 2025
| Xunmei vent field, Niaochao vent field |  | Seafloor hydrothermal | Volcanic-hosted massive sulfide (VMS) | seafloor massive sulfide (SMS) | Cu, Zn, Au, Ag | Co, Pb, Sb | Cu, Zn, Au, Ag, Co, Pb, Sb |  |  | I-Ccp2 (n=22)-16 | I-Ccp2 (n=22)-16 | seafloor vent field |  |  |  |  | ore material | grab | grab | mineral separate | [5 empty] | mineralisation | sulfide chimney | pyrite, marcasite, chalcopyrite |  | pyrite, marcasite, chalcopyrite | multiple stages: colloform marcasite-pyrite intergrowths (outermost wall), replacement assemblages (transition layers), dense recrystallized assemblages, marcasite pseudomorphs after pyrrhotite (middle layer) | sulfide chimney | colloform, subhedral, anhedral, euhedral, dense coarse-grained, columnar pseudomorphs |  |  |  | sphalerite, pyrrhotite, anhydrite, galena, tetrahedrite, tennantite | Transverse sections (polished sections) | EMPA, LA-ICPMS, MC-ICPMS | JEOL JXA-8100 EPMA; Teledyne Cetac Technologies Analyte Excite laser ablation system coupled with an Agilent Technologies 7700x quadrupole ICP-MS; ESI NWR Image GEO 193 coupled with TOFWERK icp TOF R; Neptune Plus multicollector ICP-MS (Thermo Fisher Scientific, Bremen, Germany) coupled with a Geolas HD excimer ArF laser ablation system (Coherent, Göttingen, Germany); Bruker M4 Tornado™ system | SIO, MNR; China University of Petroleum (East China), Qingdao, China; Nanjing Focu MS Technology Co. Ltd., Nanjing, China; Shanghai Chemlab Laboratory, Shanghai, China; Wuhan Sample Solution Analytical Technology Co. Ltd., Wuhan, China | EPMA: beam current of 10 nA, beam size of 1–5 μm, accelerating voltage of 20 kV. Micro-XRF: rhodium target X-ray tube operating at 50 kV and 800 nA, polycapillary lens providing a 40-μm spot size on a 20-μm raster, dwell time of 5 ms per pixel. LA-ICP-MS: 193-nm ArF excimer laser, fluence of 6 J/cm², 6 Hz repetition rate for 40 seconds (240 pulses), 30-second pre-ablation blank, total run time 70 seconds, spot size 32–44 μm, He carrier gas mixed with Ar. LA-ICP-TOF-MS: 193 nm ArF excimer laser, spot diameter ~20 µm, repetition rate ~20 Hz, laser fluence ~7 J/cm², scan speed ~4000 µm/s, He carrier gas ~600 ml/min, washout time 50 ms. S isotope MC-ICP-MS: spot size ~44 μm, pulse frequency ~2 Hz, laser fluence ~5 J/cm², He carrier gas with Ar make-up gas. | MASS-1 (Fe-Cu-Zn-S pressed pellet) and GSE-1G (synthetic basaltic glass) from the United States Geological Survey; pyrite PPP-1; chalcopyrite GBW07268; pyrrhotite SP-Po-01 (δ34S = 1.4‰ ± 0.4‰); chalcopyrite SP-CP-01 (δ34S = 5.45‰ ± 0.3‰); natural and synthetic minerals from USA SPI Supplies | 35.965614 | [5 empty] | 0.016067 | [7 empty] | 0.012674 | [5 empty] | 2.640515 | [5 empty] | 75.474699 | [5 empty] | 354491.8 | [9 empty] | 323334.1 | [13 empty] | 21.871456 | [11 empty] | 0.313361 |  | 3.181562 |  | 0.044896 | [7 empty] | 0.1019 | [5 empty] | 0.076506 | [15 empty] | 321227.6 | [5 empty] | 96.188685 | [5 empty] | 3.995969 | [7 empty] | 0.01543 | [9 empty] | 0.008798 |  | 0.136005 | [7 empty] | 382.974915 |  |  |  |  | 2025
| Xunmei vent field, Niaochao vent field |  | Seafloor hydrothermal | Volcanic-hosted massive sulfide (VMS) | seafloor massive sulfide (SMS) | Cu, Zn, Au, Ag | Co, Pb, Sb | Cu, Zn, Au, Ag, Co, Pb, Sb |  |  | I-Ccp2 (n=22)-17 | I-Ccp2 (n=22)-17 | seafloor vent field |  |  |  |  | ore material | grab | grab | mineral separate | [5 empty] | mineralisation | sulfide chimney | pyrite, marcasite, chalcopyrite |  | pyrite, marcasite, chalcopyrite | multiple stages: colloform marcasite-pyrite intergrowths (outermost wall), replacement assemblages (transition layers), dense recrystallized assemblages, marcasite pseudomorphs after pyrrhotite (middle layer) | sulfide chimney | colloform, subhedral, anhedral, euhedral, dense coarse-grained, columnar pseudomorphs |  |  |  | sphalerite, pyrrhotite, anhydrite, galena, tetrahedrite, tennantite | Transverse sections (polished sections) | EMPA, LA-ICPMS, MC-ICPMS | JEOL JXA-8100 EPMA; Teledyne Cetac Technologies Analyte Excite laser ablation system coupled with an Agilent Technologies 7700x quadrupole ICP-MS; ESI NWR Image GEO 193 coupled with TOFWERK icp TOF R; Neptune Plus multicollector ICP-MS (Thermo Fisher Scientific, Bremen, Germany) coupled with a Geolas HD excimer ArF laser ablation system (Coherent, Göttingen, Germany); Bruker M4 Tornado™ system | SIO, MNR; China University of Petroleum (East China), Qingdao, China; Nanjing Focu MS Technology Co. Ltd., Nanjing, China; Shanghai Chemlab Laboratory, Shanghai, China; Wuhan Sample Solution Analytical Technology Co. Ltd., Wuhan, China | EPMA: beam current of 10 nA, beam size of 1–5 μm, accelerating voltage of 20 kV. Micro-XRF: rhodium target X-ray tube operating at 50 kV and 800 nA, polycapillary lens providing a 40-μm spot size on a 20-μm raster, dwell time of 5 ms per pixel. LA-ICP-MS: 193-nm ArF excimer laser, fluence of 6 J/cm², 6 Hz repetition rate for 40 seconds (240 pulses), 30-second pre-ablation blank, total run time 70 seconds, spot size 32–44 μm, He carrier gas mixed with Ar. LA-ICP-TOF-MS: 193 nm ArF excimer laser, spot diameter ~20 µm, repetition rate ~20 Hz, laser fluence ~7 J/cm², scan speed ~4000 µm/s, He carrier gas ~600 ml/min, washout time 50 ms. S isotope MC-ICP-MS: spot size ~44 μm, pulse frequency ~2 Hz, laser fluence ~5 J/cm², He carrier gas with Ar make-up gas. | MASS-1 (Fe-Cu-Zn-S pressed pellet) and GSE-1G (synthetic basaltic glass) from the United States Geological Survey; pyrite PPP-1; chalcopyrite GBW07268; pyrrhotite SP-Po-01 (δ34S = 1.4‰ ± 0.4‰); chalcopyrite SP-CP-01 (δ34S = 5.45‰ ± 0.3‰); natural and synthetic minerals from USA SPI Supplies | 36.240032 |  |  |  | 0.391406 | [9 empty] | 0.009125 | [5 empty] | 2.932166 | [5 empty] | 37.70854 | [5 empty] | 336087.4 | [9 empty] | 311251.4 | [13 empty] | 11.345241 | [11 empty] | 1.255882 |  | 1.887501 |  | 1.296937 | [13 empty] | 0.19834 | [15 empty] | 351718.2 |  | 0.047131 |  |  |  | 193.321809 | [5 empty] | 1.136025 | [7 empty] | 0.068693 | [5 empty] | 0.041852 |  |  |  | 0.243948 |  | 0.064859 | [7 empty] | 187.529287 |  |  |  |  | 2025
| Xunmei vent field, Niaochao vent field |  | Seafloor hydrothermal | Volcanic-hosted massive sulfide (VMS) | seafloor massive sulfide (SMS) | Cu, Zn, Au, Ag | Co, Pb, Sb | Cu, Zn, Au, Ag, Co, Pb, Sb |  |  | I-Ccp2 (n=22)-18 | I-Ccp2 (n=22)-18 | seafloor vent field |  |  |  |  | ore material | grab | grab | mineral separate | [5 empty] | mineralisation | sulfide chimney | pyrite, marcasite, chalcopyrite |  | pyrite, marcasite, chalcopyrite | multiple stages: colloform marcasite-pyrite intergrowths (outermost wall), replacement assemblages (transition layers), dense recrystallized assemblages, marcasite pseudomorphs after pyrrhotite (middle layer) | sulfide chimney | colloform, subhedral, anhedral, euhedral, dense coarse-grained, columnar pseudomorphs |  |  |  | sphalerite, pyrrhotite, anhydrite, galena, tetrahedrite, tennantite | Transverse sections (polished sections) | EMPA, LA-ICPMS, MC-ICPMS | JEOL JXA-8100 EPMA; Teledyne Cetac Technologies Analyte Excite laser ablation system coupled with an Agilent Technologies 7700x quadrupole ICP-MS; ESI NWR Image GEO 193 coupled with TOFWERK icp TOF R; Neptune Plus multicollector ICP-MS (Thermo Fisher Scientific, Bremen, Germany) coupled with a Geolas HD excimer ArF laser ablation system (Coherent, Göttingen, Germany); Bruker M4 Tornado™ system | SIO, MNR; China University of Petroleum (East China), Qingdao, China; Nanjing Focu MS Technology Co. Ltd., Nanjing, China; Shanghai Chemlab Laboratory, Shanghai, China; Wuhan Sample Solution Analytical Technology Co. Ltd., Wuhan, China | EPMA: beam current of 10 nA, beam size of 1–5 μm, accelerating voltage of 20 kV. Micro-XRF: rhodium target X-ray tube operating at 50 kV and 800 nA, polycapillary lens providing a 40-μm spot size on a 20-μm raster, dwell time of 5 ms per pixel. LA-ICP-MS: 193-nm ArF excimer laser, fluence of 6 J/cm², 6 Hz repetition rate for 40 seconds (240 pulses), 30-second pre-ablation blank, total run time 70 seconds, spot size 32–44 μm, He carrier gas mixed with Ar. LA-ICP-TOF-MS: 193 nm ArF excimer laser, spot diameter ~20 µm, repetition rate ~20 Hz, laser fluence ~7 J/cm², scan speed ~4000 µm/s, He carrier gas ~600 ml/min, washout time 50 ms. S isotope MC-ICP-MS: spot size ~44 μm, pulse frequency ~2 Hz, laser fluence ~5 J/cm², He carrier gas with Ar make-up gas. | MASS-1 (Fe-Cu-Zn-S pressed pellet) and GSE-1G (synthetic basaltic glass) from the United States Geological Survey; pyrite PPP-1; chalcopyrite GBW07268; pyrrhotite SP-Po-01 (δ34S = 1.4‰ ± 0.4‰); chalcopyrite SP-CP-01 (δ34S = 5.45‰ ± 0.3‰); natural and synthetic minerals from USA SPI Supplies | 36.146827 |  |  |  | 0.993794 | [5 empty] | 0.020486 | [9 empty] | 2.184076 | [5 empty] | 45.786252 | [5 empty] | 352831 | [9 empty] | 313302 | [13 empty] | 10.468889 | [11 empty] | 0.136714 |  | 1.699038 | [15 empty] | 0.012983 | [15 empty] | 333116.5 |  | 0.054892 |  |  |  | 152.957933 | [5 empty] | 1.406313 | [13 empty] | 0.00675 | [5 empty] | 0.098056 | [7 empty] | 168.19206 |  |  |  |  | 2025
| Xunmei vent field, Niaochao vent field |  | Seafloor hydrothermal | Volcanic-hosted massive sulfide (VMS) | seafloor massive sulfide (SMS) | Cu, Zn, Au, Ag | Co, Pb, Sb | Cu, Zn, Au, Ag, Co, Pb, Sb |  |  | I-Ccp2 (n=22)-19 | I-Ccp2 (n=22)-19 | seafloor vent field |  |  |  |  | ore material | grab | grab | mineral separate | [5 empty] | mineralisation | sulfide chimney | pyrite, marcasite, chalcopyrite |  | pyrite, marcasite, chalcopyrite | multiple stages: colloform marcasite-pyrite intergrowths (outermost wall), replacement assemblages (transition layers), dense recrystallized assemblages, marcasite pseudomorphs after pyrrhotite (middle layer) | sulfide chimney | colloform, subhedral, anhedral, euhedral, dense coarse-grained, columnar pseudomorphs |  |  |  | sphalerite, pyrrhotite, anhydrite, galena, tetrahedrite, tennantite | Transverse sections (polished sections) | EMPA, LA-ICPMS, MC-ICPMS | JEOL JXA-8100 EPMA; Teledyne Cetac Technologies Analyte Excite laser ablation system coupled with an Agilent Technologies 7700x quadrupole ICP-MS; ESI NWR Image GEO 193 coupled with TOFWERK icp TOF R; Neptune Plus multicollector ICP-MS (Thermo Fisher Scientific, Bremen, Germany) coupled with a Geolas HD excimer ArF laser ablation system (Coherent, Göttingen, Germany); Bruker M4 Tornado™ system | SIO, MNR; China University of Petroleum (East China), Qingdao, China; Nanjing Focu MS Technology Co. Ltd., Nanjing, China; Shanghai Chemlab Laboratory, Shanghai, China; Wuhan Sample Solution Analytical Technology Co. Ltd., Wuhan, China | EPMA: beam current of 10 nA, beam size of 1–5 μm, accelerating voltage of 20 kV. Micro-XRF: rhodium target X-ray tube operating at 50 kV and 800 nA, polycapillary lens providing a 40-μm spot size on a 20-μm raster, dwell time of 5 ms per pixel. LA-ICP-MS: 193-nm ArF excimer laser, fluence of 6 J/cm², 6 Hz repetition rate for 40 seconds (240 pulses), 30-second pre-ablation blank, total run time 70 seconds, spot size 32–44 μm, He carrier gas mixed with Ar. LA-ICP-TOF-MS: 193 nm ArF excimer laser, spot diameter ~20 µm, repetition rate ~20 Hz, laser fluence ~7 J/cm², scan speed ~4000 µm/s, He carrier gas ~600 ml/min, washout time 50 ms. S isotope MC-ICP-MS: spot size ~44 μm, pulse frequency ~2 Hz, laser fluence ~5 J/cm², He carrier gas with Ar make-up gas. | MASS-1 (Fe-Cu-Zn-S pressed pellet) and GSE-1G (synthetic basaltic glass) from the United States Geological Survey; pyrite PPP-1; chalcopyrite GBW07268; pyrrhotite SP-Po-01 (δ34S = 1.4‰ ± 0.4‰); chalcopyrite SP-CP-01 (δ34S = 5.45‰ ± 0.3‰); natural and synthetic minerals from USA SPI Supplies | 37.0769 |  |  |  | 1.593026 | [15 empty] | 1.912078 | [5 empty] | 55.704836 | [5 empty] | 349832 | [9 empty] | 320733.5 | [13 empty] | 9.911631 | [11 empty] | 0.106742 |  | 14.838131 |  | 0.340781 | [13 empty] | 0.327771 | [15 empty] | 328551.6 | [5 empty] | 108.744486 | [5 empty] | 0.738489 | [19 empty] | 0.121305 | [7 empty] | 228.48946 |  |  |  |  | 2025
| Xunmei vent field, Niaochao vent field |  | Seafloor hydrothermal | Volcanic-hosted massive sulfide (VMS) | seafloor massive sulfide (SMS) | Cu, Zn, Au, Ag | Co, Pb, Sb | Cu, Zn, Au, Ag, Co, Pb, Sb |  |  | I-Ccp2 (n=22)-20 | I-Ccp2 (n=22)-20 | seafloor vent field |  |  |  |  | ore material | grab | grab | mineral separate | [5 empty] | mineralisation | sulfide chimney | pyrite, marcasite, chalcopyrite |  | pyrite, marcasite, chalcopyrite | multiple stages: colloform marcasite-pyrite intergrowths (outermost wall), replacement assemblages (transition layers), dense recrystallized assemblages, marcasite pseudomorphs after pyrrhotite (middle layer) | sulfide chimney | colloform, subhedral, anhedral, euhedral, dense coarse-grained, columnar pseudomorphs |  |  |  | sphalerite, pyrrhotite, anhydrite, galena, tetrahedrite, tennantite | Transverse sections (polished sections) | EMPA, LA-ICPMS, MC-ICPMS | JEOL JXA-8100 EPMA; Teledyne Cetac Technologies Analyte Excite laser ablation system coupled with an Agilent Technologies 7700x quadrupole ICP-MS; ESI NWR Image GEO 193 coupled with TOFWERK icp TOF R; Neptune Plus multicollector ICP-MS (Thermo Fisher Scientific, Bremen, Germany) coupled with a Geolas HD excimer ArF laser ablation system (Coherent, Göttingen, Germany); Bruker M4 Tornado™ system | SIO, MNR; China University of Petroleum (East China), Qingdao, China; Nanjing Focu MS Technology Co. Ltd., Nanjing, China; Shanghai Chemlab Laboratory, Shanghai, China; Wuhan Sample Solution Analytical Technology Co. Ltd., Wuhan, China | EPMA: beam current of 10 nA, beam size of 1–5 μm, accelerating voltage of 20 kV. Micro-XRF: rhodium target X-ray tube operating at 50 kV and 800 nA, polycapillary lens providing a 40-μm spot size on a 20-μm raster, dwell time of 5 ms per pixel. LA-ICP-MS: 193-nm ArF excimer laser, fluence of 6 J/cm², 6 Hz repetition rate for 40 seconds (240 pulses), 30-second pre-ablation blank, total run time 70 seconds, spot size 32–44 μm, He carrier gas mixed with Ar. LA-ICP-TOF-MS: 193 nm ArF excimer laser, spot diameter ~20 µm, repetition rate ~20 Hz, laser fluence ~7 J/cm², scan speed ~4000 µm/s, He carrier gas ~600 ml/min, washout time 50 ms. S isotope MC-ICP-MS: spot size ~44 μm, pulse frequency ~2 Hz, laser fluence ~5 J/cm², He carrier gas with Ar make-up gas. | MASS-1 (Fe-Cu-Zn-S pressed pellet) and GSE-1G (synthetic basaltic glass) from the United States Geological Survey; pyrite PPP-1; chalcopyrite GBW07268; pyrrhotite SP-Po-01 (δ34S = 1.4‰ ± 0.4‰); chalcopyrite SP-CP-01 (δ34S = 5.45‰ ± 0.3‰); natural and synthetic minerals from USA SPI Supplies | 47.149567 |  |  |  | 0.72266 |  | 0.00786 | [13 empty] | 2.315469 | [5 empty] | 52.427934 | [5 empty] | 355441.3 | [9 empty] | 318511.7 | [13 empty] | 11.769744 | [13 empty] | 2.33098 |  | 0.05395 | [7 empty] | 0.113967 | [21 empty] | 325293.7 | [5 empty] | 114.645451 | [5 empty] | 1.479975 | [7 empty] | 0.192007 | [9 empty] | 0.020709 |  | 0.179612 | [7 empty] | 180.046628 |  |  |  |  | 2025
| Xunmei vent field, Niaochao vent field |  | Seafloor hydrothermal | Volcanic-hosted massive sulfide (VMS) | seafloor massive sulfide (SMS) | Cu, Zn, Au, Ag | Co, Pb, Sb | Cu, Zn, Au, Ag, Co, Pb, Sb |  |  | I-Ccp2 (n=22)-21 | I-Ccp2 (n=22)-21 | seafloor vent field |  |  |  |  | ore material | grab | grab | mineral separate | [5 empty] | mineralisation | sulfide chimney | pyrite, marcasite, chalcopyrite |  | pyrite, marcasite, chalcopyrite | multiple stages: colloform marcasite-pyrite intergrowths (outermost wall), replacement assemblages (transition layers), dense recrystallized assemblages, marcasite pseudomorphs after pyrrhotite (middle layer) | sulfide chimney | colloform, subhedral, anhedral, euhedral, dense coarse-grained, columnar pseudomorphs |  |  |  | sphalerite, pyrrhotite, anhydrite, galena, tetrahedrite, tennantite | Transverse sections (polished sections) | EMPA, LA-ICPMS, MC-ICPMS | JEOL JXA-8100 EPMA; Teledyne Cetac Technologies Analyte Excite laser ablation system coupled with an Agilent Technologies 7700x quadrupole ICP-MS; ESI NWR Image GEO 193 coupled with TOFWERK icp TOF R; Neptune Plus multicollector ICP-MS (Thermo Fisher Scientific, Bremen, Germany) coupled with a Geolas HD excimer ArF laser ablation system (Coherent, Göttingen, Germany); Bruker M4 Tornado™ system | SIO, MNR; China University of Petroleum (East China), Qingdao, China; Nanjing Focu MS Technology Co. Ltd., Nanjing, China; Shanghai Chemlab Laboratory, Shanghai, China; Wuhan Sample Solution Analytical Technology Co. Ltd., Wuhan, China | EPMA: beam current of 10 nA, beam size of 1–5 μm, accelerating voltage of 20 kV. Micro-XRF: rhodium target X-ray tube operating at 50 kV and 800 nA, polycapillary lens providing a 40-μm spot size on a 20-μm raster, dwell time of 5 ms per pixel. LA-ICP-MS: 193-nm ArF excimer laser, fluence of 6 J/cm², 6 Hz repetition rate for 40 seconds (240 pulses), 30-second pre-ablation blank, total run time 70 seconds, spot size 32–44 μm, He carrier gas mixed with Ar. LA-ICP-TOF-MS: 193 nm ArF excimer laser, spot diameter ~20 µm, repetition rate ~20 Hz, laser fluence ~7 J/cm², scan speed ~4000 µm/s, He carrier gas ~600 ml/min, washout time 50 ms. S isotope MC-ICP-MS: spot size ~44 μm, pulse frequency ~2 Hz, laser fluence ~5 J/cm², He carrier gas with Ar make-up gas. | MASS-1 (Fe-Cu-Zn-S pressed pellet) and GSE-1G (synthetic basaltic glass) from the United States Geological Survey; pyrite PPP-1; chalcopyrite GBW07268; pyrrhotite SP-Po-01 (δ34S = 1.4‰ ± 0.4‰); chalcopyrite SP-CP-01 (δ34S = 5.45‰ ± 0.3‰); natural and synthetic minerals from USA SPI Supplies | 45.090246 |  |  |  | 1.09654 |  | 0.012585 |  |  |  | 0.071059 | [9 empty] | 4.001852 | [5 empty] | 38.048232 | [5 empty] | 346899.2 | [9 empty] | 312057.2 | [13 empty] | 8.027722 | [11 empty] | 4.107567 |  | 2.056213 |  | 1.338562 | [13 empty] | 0.007684 | [15 empty] | 340264.5 | [5 empty] | 137.656729 | [5 empty] | 0.426502 | [7 empty] | 0.106731 | [9 empty] | 0.063983 |  | 0.14126 | [7 empty] | 262.438002 |  |  |  |  | 2025
| Xunmei vent field, Niaochao vent field |  | Seafloor hydrothermal | Volcanic-hosted massive sulfide (VMS) | seafloor massive sulfide (SMS) | Cu, Zn, Au, Ag | Co, Pb, Sb | Cu, Zn, Au, Ag, Co, Pb, Sb |  |  | I-Ccp2 (n=22)-22 | I-Ccp2 (n=22)-22 | seafloor vent field |  |  |  |  | ore material | grab | grab | mineral separate | [5 empty] | mineralisation | sulfide chimney | pyrite, marcasite, chalcopyrite |  | pyrite, marcasite, chalcopyrite | multiple stages: colloform marcasite-pyrite intergrowths (outermost wall), replacement assemblages (transition layers), dense recrystallized assemblages, marcasite pseudomorphs after pyrrhotite (middle layer) | sulfide chimney | colloform, subhedral, anhedral, euhedral, dense coarse-grained, columnar pseudomorphs |  |  |  | sphalerite, pyrrhotite, anhydrite, galena, tetrahedrite, tennantite | Transverse sections (polished sections) | EMPA, LA-ICPMS, MC-ICPMS | JEOL JXA-8100 EPMA; Teledyne Cetac Technologies Analyte Excite laser ablation system coupled with an Agilent Technologies 7700x quadrupole ICP-MS; ESI NWR Image GEO 193 coupled with TOFWERK icp TOF R; Neptune Plus multicollector ICP-MS (Thermo Fisher Scientific, Bremen, Germany) coupled with a Geolas HD excimer ArF laser ablation system (Coherent, Göttingen, Germany); Bruker M4 Tornado™ system | SIO, MNR; China University of Petroleum (East China), Qingdao, China; Nanjing Focu MS Technology Co. Ltd., Nanjing, China; Shanghai Chemlab Laboratory, Shanghai, China; Wuhan Sample Solution Analytical Technology Co. Ltd., Wuhan, China | EPMA: beam current of 10 nA, beam size of 1–5 μm, accelerating voltage of 20 kV. Micro-XRF: rhodium target X-ray tube operating at 50 kV and 800 nA, polycapillary lens providing a 40-μm spot size on a 20-μm raster, dwell time of 5 ms per pixel. LA-ICP-MS: 193-nm ArF excimer laser, fluence of 6 J/cm², 6 Hz repetition rate for 40 seconds (240 pulses), 30-second pre-ablation blank, total run time 70 seconds, spot size 32–44 μm, He carrier gas mixed with Ar. LA-ICP-TOF-MS: 193 nm ArF excimer laser, spot diameter ~20 µm, repetition rate ~20 Hz, laser fluence ~7 J/cm², scan speed ~4000 µm/s, He carrier gas ~600 ml/min, washout time 50 ms. S isotope MC-ICP-MS: spot size ~44 μm, pulse frequency ~2 Hz, laser fluence ~5 J/cm², He carrier gas with Ar make-up gas. | MASS-1 (Fe-Cu-Zn-S pressed pellet) and GSE-1G (synthetic basaltic glass) from the United States Geological Survey; pyrite PPP-1; chalcopyrite GBW07268; pyrrhotite SP-Po-01 (δ34S = 1.4‰ ± 0.4‰); chalcopyrite SP-CP-01 (δ34S = 5.45‰ ± 0.3‰); natural and synthetic minerals from USA SPI Supplies | 47.816163 | [19 empty] | 2.155778 | [5 empty] | 47.133678 | [5 empty] | 352033 | [9 empty] | 314262.6 | [13 empty] | 10.921956 | [11 empty] | 0.08477 |  | 2.311163 |  | 0.051194 | [13 empty] | 0.026279 | [15 empty] | 332988.9 |  | 0.095049 |  |  |  | 96.382114 | [5 empty] | 1.025617 | [7 empty] | 0.454846 | [9 empty] | 0.008399 |  | 0.095011 | [7 empty] | 197.995501 |  |  |  |  | 2025
| Xunmei vent field, Niaochao vent field |  | Seafloor hydrothermal | Volcanic-hosted massive sulfide (VMS) | seafloor massive sulfide (SMS) | Cu, Zn, Au, Ag | Co, Pb, Sb | Cu, Zn, Au, Ag, Co, Pb, Sb |  |  | I-Ccp2 (n=22)-23 | I-Ccp2 (n=22)-23 | seafloor vent field |  |  |  |  | ore material | grab | grab | mineral separate | [5 empty] | mineralisation | sulfide chimney | pyrite, marcasite, chalcopyrite |  | pyrite, marcasite, chalcopyrite | multiple stages: colloform marcasite-pyrite intergrowths (outermost wall), replacement assemblages (transition layers), dense recrystallized assemblages, marcasite pseudomorphs after pyrrhotite (middle layer) | sulfide chimney | colloform, subhedral, anhedral, euhedral, dense coarse-grained, columnar pseudomorphs |  |  |  | sphalerite, pyrrhotite, anhydrite, galena, tetrahedrite, tennantite | Transverse sections (polished sections) | EMPA, LA-ICPMS, MC-ICPMS | JEOL JXA-8100 EPMA; Teledyne Cetac Technologies Analyte Excite laser ablation system coupled with an Agilent Technologies 7700x quadrupole ICP-MS; ESI NWR Image GEO 193 coupled with TOFWERK icp TOF R; Neptune Plus multicollector ICP-MS (Thermo Fisher Scientific, Bremen, Germany) coupled with a Geolas HD excimer ArF laser ablation system (Coherent, Göttingen, Germany); Bruker M4 Tornado™ system | SIO, MNR; China University of Petroleum (East China), Qingdao, China; Nanjing Focu MS Technology Co. Ltd., Nanjing, China; Shanghai Chemlab Laboratory, Shanghai, China; Wuhan Sample Solution Analytical Technology Co. Ltd., Wuhan, China | EPMA: beam current of 10 nA, beam size of 1–5 μm, accelerating voltage of 20 kV. Micro-XRF: rhodium target X-ray tube operating at 50 kV and 800 nA, polycapillary lens providing a 40-μm spot size on a 20-μm raster, dwell time of 5 ms per pixel. LA-ICP-MS: 193-nm ArF excimer laser, fluence of 6 J/cm², 6 Hz repetition rate for 40 seconds (240 pulses), 30-second pre-ablation blank, total run time 70 seconds, spot size 32–44 μm, He carrier gas mixed with Ar. LA-ICP-TOF-MS: 193 nm ArF excimer laser, spot diameter ~20 µm, repetition rate ~20 Hz, laser fluence ~7 J/cm², scan speed ~4000 µm/s, He carrier gas ~600 ml/min, washout time 50 ms. S isotope MC-ICP-MS: spot size ~44 μm, pulse frequency ~2 Hz, laser fluence ~5 J/cm², He carrier gas with Ar make-up gas. | MASS-1 (Fe-Cu-Zn-S pressed pellet) and GSE-1G (synthetic basaltic glass) from the United States Geological Survey; pyrite PPP-1; chalcopyrite GBW07268; pyrrhotite SP-Po-01 (δ34S = 1.4‰ ± 0.4‰); chalcopyrite SP-CP-01 (δ34S = 5.45‰ ± 0.3‰); natural and synthetic minerals from USA SPI Supplies | 82.871084 |  |  |  | 0.777249 |  | 0.010329 |  |  |  | 0.021142 |  |  |  | 0.010899 | [5 empty] | 2.748498 | [5 empty] | 57.955376 | [5 empty] | 345793.1 | [9 empty] | 313782.3 | [13 empty] | 10.466951 | [11 empty] | 0.417322 |  | 2.990734 |  | 0.237481 | [7 empty] | 0.074031 | [5 empty] | 0.150207 | [15 empty] | 340414.9 |  | 0.063059 |  |  |  | 168.901904 | [5 empty] | 0.854523 | [7 empty] | 0.09904 | [5 empty] | 0.008477 |  |  |  | 0.078401 |  | 0.092805 | [7 empty] | 391.193392 |  |  |  |  | 2025
| Xunmei vent field, Niaochao vent field |  | Seafloor hydrothermal | Volcanic-hosted massive sulfide (VMS) | seafloor massive sulfide (SMS) | Cu, Zn, Au, Ag | Co, Pb, Sb | Cu, Zn, Au, Ag, Co, Pb, Sb |  |  | I-Ccp2 (n=22)-24 | I-Ccp2 (n=22)-24 | seafloor vent field |  |  |  |  | ore material | grab | grab | mineral separate | [5 empty] | mineralisation | sulfide chimney | pyrite, marcasite, chalcopyrite |  | pyrite, marcasite, chalcopyrite | multiple stages: colloform marcasite-pyrite intergrowths (outermost wall), replacement assemblages (transition layers), dense recrystallized assemblages, marcasite pseudomorphs after pyrrhotite (middle layer) | sulfide chimney | colloform, subhedral, anhedral, euhedral, dense coarse-grained, columnar pseudomorphs |  |  |  | sphalerite, pyrrhotite, anhydrite, galena, tetrahedrite, tennantite | Transverse sections (polished sections) | EMPA, LA-ICPMS, MC-ICPMS | JEOL JXA-8100 EPMA; Teledyne Cetac Technologies Analyte Excite laser ablation system coupled with an Agilent Technologies 7700x quadrupole ICP-MS; ESI NWR Image GEO 193 coupled with TOFWERK icp TOF R; Neptune Plus multicollector ICP-MS (Thermo Fisher Scientific, Bremen, Germany) coupled with a Geolas HD excimer ArF laser ablation system (Coherent, Göttingen, Germany); Bruker M4 Tornado™ system | SIO, MNR; China University of Petroleum (East China), Qingdao, China; Nanjing Focu MS Technology Co. Ltd., Nanjing, China; Shanghai Chemlab Laboratory, Shanghai, China; Wuhan Sample Solution Analytical Technology Co. Ltd., Wuhan, China | EPMA: beam current of 10 nA, beam size of 1–5 μm, accelerating voltage of 20 kV. Micro-XRF: rhodium target X-ray tube operating at 50 kV and 800 nA, polycapillary lens providing a 40-μm spot size on a 20-μm raster, dwell time of 5 ms per pixel. LA-ICP-MS: 193-nm ArF excimer laser, fluence of 6 J/cm², 6 Hz repetition rate for 40 seconds (240 pulses), 30-second pre-ablation blank, total run time 70 seconds, spot size 32–44 μm, He carrier gas mixed with Ar. LA-ICP-TOF-MS: 193 nm ArF excimer laser, spot diameter ~20 µm, repetition rate ~20 Hz, laser fluence ~7 J/cm², scan speed ~4000 µm/s, He carrier gas ~600 ml/min, washout time 50 ms. S isotope MC-ICP-MS: spot size ~44 μm, pulse frequency ~2 Hz, laser fluence ~5 J/cm², He carrier gas with Ar make-up gas. | MASS-1 (Fe-Cu-Zn-S pressed pellet) and GSE-1G (synthetic basaltic glass) from the United States Geological Survey; pyrite PPP-1; chalcopyrite GBW07268; pyrrhotite SP-Po-01 (δ34S = 1.4‰ ± 0.4‰); chalcopyrite SP-CP-01 (δ34S = 5.45‰ ± 0.3‰); natural and synthetic minerals from USA SPI Supplies | 68.573313 |  |  |  | 0.865198 |  | 0.011529 |  |  |  | 0.036116 |  |  |  | 0.011829 | [5 empty] | 2.784435 | [5 empty] | 62.142412 | [5 empty] | 342191.6 | [9 empty] | 315303.3 | [13 empty] | 11.788785 | [11 empty] | 1.153075 |  | 4.186165 |  | 0.493222 | [7 empty] | 0.107099 | [5 empty] | 0.342723 | [15 empty] | 341399.7 |  | 0.068676 |  |  |  | 174.372786 | [5 empty] | 1.179233 | [7 empty] | 0.142232 | [5 empty] | 0.014323 |  |  |  | 0.342678 |  | 0.098245 | [7 empty] | 388.713435 |  |  |  |  | 2025
| Xunmei vent field, Niaochao vent field |  | Seafloor hydrothermal | Volcanic-hosted massive sulfide (VMS) | seafloor massive sulfide (SMS) | Cu, Zn, Au, Ag | Co, Pb, Sb | Cu, Zn, Au, Ag, Co, Pb, Sb |  |  | I-Ccp2 (n=22)-25 | I-Ccp2 (n=22)-25 | seafloor vent field |  |  |  |  | ore material | grab | grab | mineral separate | [5 empty] | mineralisation | sulfide chimney | pyrite, marcasite, chalcopyrite |  | pyrite, marcasite, chalcopyrite | multiple stages: colloform marcasite-pyrite intergrowths (outermost wall), replacement assemblages (transition layers), dense recrystallized assemblages, marcasite pseudomorphs after pyrrhotite (middle layer) | sulfide chimney | colloform, subhedral, anhedral, euhedral, dense coarse-grained, columnar pseudomorphs |  |  |  | sphalerite, pyrrhotite, anhydrite, galena, tetrahedrite, tennantite | Transverse sections (polished sections) | EMPA, LA-ICPMS, MC-ICPMS | JEOL JXA-8100 EPMA; Teledyne Cetac Technologies Analyte Excite laser ablation system coupled with an Agilent Technologies 7700x quadrupole ICP-MS; ESI NWR Image GEO 193 coupled with TOFWERK icp TOF R; Neptune Plus multicollector ICP-MS (Thermo Fisher Scientific, Bremen, Germany) coupled with a Geolas HD excimer ArF laser ablation system (Coherent, Göttingen, Germany); Bruker M4 Tornado™ system | SIO, MNR; China University of Petroleum (East China), Qingdao, China; Nanjing Focu MS Technology Co. Ltd., Nanjing, China; Shanghai Chemlab Laboratory, Shanghai, China; Wuhan Sample Solution Analytical Technology Co. Ltd., Wuhan, China | EPMA: beam current of 10 nA, beam size of 1–5 μm, accelerating voltage of 20 kV. Micro-XRF: rhodium target X-ray tube operating at 50 kV and 800 nA, polycapillary lens providing a 40-μm spot size on a 20-μm raster, dwell time of 5 ms per pixel. LA-ICP-MS: 193-nm ArF excimer laser, fluence of 6 J/cm², 6 Hz repetition rate for 40 seconds (240 pulses), 30-second pre-ablation blank, total run time 70 seconds, spot size 32–44 μm, He carrier gas mixed with Ar. LA-ICP-TOF-MS: 193 nm ArF excimer laser, spot diameter ~20 µm, repetition rate ~20 Hz, laser fluence ~7 J/cm², scan speed ~4000 µm/s, He carrier gas ~600 ml/min, washout time 50 ms. S isotope MC-ICP-MS: spot size ~44 μm, pulse frequency ~2 Hz, laser fluence ~5 J/cm², He carrier gas with Ar make-up gas. | MASS-1 (Fe-Cu-Zn-S pressed pellet) and GSE-1G (synthetic basaltic glass) from the United States Geological Survey; pyrite PPP-1; chalcopyrite GBW07268; pyrrhotite SP-Po-01 (δ34S = 1.4‰ ± 0.4‰); chalcopyrite SP-CP-01 (δ34S = 5.45‰ ± 0.3‰); natural and synthetic minerals from USA SPI Supplies | 28.961403 |  |  |  | 0.516637 |  | 0.005651 |  |  |  | 0.027621 |  |  |  | 0.005516 | [5 empty] | 0.503788 | [5 empty] | 20.692037 | [5 empty] | 14013.26 | [9 empty] | 7665.367864 | [13 empty] | 5.03185 | [11 empty] | 1.39712 |  | 2.932496 |  | 0.612995 | [7 empty] | 0.111919 | [5 empty] | 0.616029 | [15 empty] | 11410.89 |  | 0.015896 |  |  |  | 52.509174 | [5 empty] | 0.983317 | [7 empty] | 0.121797 | [5 empty] | 0.013065 |  |  |  | 0.567434 |  | 0.05353 | [7 empty] | 159.842555 |  |  |  |  | 2025
| Xunmei vent field, Niaochao vent field |  | Seafloor hydrothermal | Volcanic-hosted massive sulfide (VMS) | seafloor massive sulfide (SMS) | Cu, Zn, Au, Ag | Co, Pb, Sb | Cu, Zn, Au, Ag, Co, Pb, Sb |  |  | II-Mrc2 (n = 10)-1 | II-Mrc2 (n = 10)-1 | seafloor vent field |  |  |  |  | ore material | grab | grab | mineral separate | [5 empty] | mineralisation | sulfide chimney | pyrite, marcasite, chalcopyrite |  | pyrite, marcasite, chalcopyrite | multiple stages: colloform marcasite-pyrite intergrowths (outermost wall), replacement assemblages (transition layers), dense recrystallized assemblages, marcasite pseudomorphs after pyrrhotite (middle layer) | sulfide chimney | colloform, subhedral, anhedral, euhedral, dense coarse-grained, columnar pseudomorphs |  |  |  | sphalerite, pyrrhotite, anhydrite, galena, tetrahedrite, tennantite | Transverse sections (polished sections) | EMPA, LA-ICPMS, MC-ICPMS | JEOL JXA-8100 EPMA; Teledyne Cetac Technologies Analyte Excite laser ablation system coupled with an Agilent Technologies 7700x quadrupole ICP-MS; ESI NWR Image GEO 193 coupled with TOFWERK icp TOF R; Neptune Plus multicollector ICP-MS (Thermo Fisher Scientific, Bremen, Germany) coupled with a Geolas HD excimer ArF laser ablation system (Coherent, Göttingen, Germany); Bruker M4 Tornado™ system | SIO, MNR; China University of Petroleum (East China), Qingdao, China; Nanjing Focu MS Technology Co. Ltd., Nanjing, China; Shanghai Chemlab Laboratory, Shanghai, China; Wuhan Sample Solution Analytical Technology Co. Ltd., Wuhan, China | EPMA: beam current of 10 nA, beam size of 1–5 μm, accelerating voltage of 20 kV. Micro-XRF: rhodium target X-ray tube operating at 50 kV and 800 nA, polycapillary lens providing a 40-μm spot size on a 20-μm raster, dwell time of 5 ms per pixel. LA-ICP-MS: 193-nm ArF excimer laser, fluence of 6 J/cm², 6 Hz repetition rate for 40 seconds (240 pulses), 30-second pre-ablation blank, total run time 70 seconds, spot size 32–44 μm, He carrier gas mixed with Ar. LA-ICP-TOF-MS: 193 nm ArF excimer laser, spot diameter ~20 µm, repetition rate ~20 Hz, laser fluence ~7 J/cm², scan speed ~4000 µm/s, He carrier gas ~600 ml/min, washout time 50 ms. S isotope MC-ICP-MS: spot size ~44 μm, pulse frequency ~2 Hz, laser fluence ~5 J/cm², He carrier gas with Ar make-up gas. | MASS-1 (Fe-Cu-Zn-S pressed pellet) and GSE-1G (synthetic basaltic glass) from the United States Geological Survey; pyrite PPP-1; chalcopyrite GBW07268; pyrrhotite SP-Po-01 (δ34S = 1.4‰ ± 0.4‰); chalcopyrite SP-CP-01 (δ34S = 5.45‰ ± 0.3‰); natural and synthetic minerals from USA SPI Supplies | 0.212 |  |  |  | 38.262242 |  | 0.041726 | [13 empty] | 0.252382 | [11 empty] | 39.681879 | [9 empty] | 501291.5 | [25 empty] | 2.315783 |  | 208.305665 |  | 48.045329 | [7 empty] | 1.60245 | [5 empty] | 65.686384 | [15 empty] | 497554.3 |  | 5.737086 |  |  |  | 1.540648 | [5 empty] | 0.185947 | [13 empty] | 4.504291 |  |  |  | 1.964807 |  | 2.412395 | [7 empty] | 368.832261 |  |  |  |  | 2025
| Xunmei vent field, Niaochao vent field |  | Seafloor hydrothermal | Volcanic-hosted massive sulfide (VMS) | seafloor massive sulfide (SMS) | Cu, Zn, Au, Ag | Co, Pb, Sb | Cu, Zn, Au, Ag, Co, Pb, Sb |  |  | II-Mrc2 (n = 10)-2 | II-Mrc2 (n = 10)-2 | seafloor vent field |  |  |  |  | ore material | grab | grab | mineral separate | [5 empty] | mineralisation | sulfide chimney | pyrite, marcasite, chalcopyrite |  | pyrite, marcasite, chalcopyrite | multiple stages: colloform marcasite-pyrite intergrowths (outermost wall), replacement assemblages (transition layers), dense recrystallized assemblages, marcasite pseudomorphs after pyrrhotite (middle layer) | sulfide chimney | colloform, subhedral, anhedral, euhedral, dense coarse-grained, columnar pseudomorphs |  |  |  | sphalerite, pyrrhotite, anhydrite, galena, tetrahedrite, tennantite | Transverse sections (polished sections) | EMPA, LA-ICPMS, MC-ICPMS | JEOL JXA-8100 EPMA; Teledyne Cetac Technologies Analyte Excite laser ablation system coupled with an Agilent Technologies 7700x quadrupole ICP-MS; ESI NWR Image GEO 193 coupled with TOFWERK icp TOF R; Neptune Plus multicollector ICP-MS (Thermo Fisher Scientific, Bremen, Germany) coupled with a Geolas HD excimer ArF laser ablation system (Coherent, Göttingen, Germany); Bruker M4 Tornado™ system | SIO, MNR; China University of Petroleum (East China), Qingdao, China; Nanjing Focu MS Technology Co. Ltd., Nanjing, China; Shanghai Chemlab Laboratory, Shanghai, China; Wuhan Sample Solution Analytical Technology Co. Ltd., Wuhan, China | EPMA: beam current of 10 nA, beam size of 1–5 μm, accelerating voltage of 20 kV. Micro-XRF: rhodium target X-ray tube operating at 50 kV and 800 nA, polycapillary lens providing a 40-μm spot size on a 20-μm raster, dwell time of 5 ms per pixel. LA-ICP-MS: 193-nm ArF excimer laser, fluence of 6 J/cm², 6 Hz repetition rate for 40 seconds (240 pulses), 30-second pre-ablation blank, total run time 70 seconds, spot size 32–44 μm, He carrier gas mixed with Ar. LA-ICP-TOF-MS: 193 nm ArF excimer laser, spot diameter ~20 µm, repetition rate ~20 Hz, laser fluence ~7 J/cm², scan speed ~4000 µm/s, He carrier gas ~600 ml/min, washout time 50 ms. S isotope MC-ICP-MS: spot size ~44 μm, pulse frequency ~2 Hz, laser fluence ~5 J/cm², He carrier gas with Ar make-up gas. | MASS-1 (Fe-Cu-Zn-S pressed pellet) and GSE-1G (synthetic basaltic glass) from the United States Geological Survey; pyrite PPP-1; chalcopyrite GBW07268; pyrrhotite SP-Po-01 (δ34S = 1.4‰ ± 0.4‰); chalcopyrite SP-CP-01 (δ34S = 5.45‰ ± 0.3‰); natural and synthetic minerals from USA SPI Supplies | 0.278987 |  |  |  | 22.849961 |  | 0.026234 | [13 empty] | 0.308752 | [5 empty] | 0.023904 | [5 empty] | 39.698065 | [9 empty] | 496469.7 | [13 empty] | 0.015068 | [11 empty] | 3.950328 |  | 628.507662 |  | 92.599979 | [7 empty] | 2.687639 | [5 empty] | 31.301927 | [15 empty] | 502414.3 |  | 6.027301 | [17 empty] | 0.023377 | [5 empty] | 8.515173 |  |  |  | 0.688577 |  | 2.384024 | [7 empty] | 113.198666 |  |  |  |  | 2025
| Xunmei vent field, Niaochao vent field |  | Seafloor hydrothermal | Volcanic-hosted massive sulfide (VMS) | seafloor massive sulfide (SMS) | Cu, Zn, Au, Ag | Co, Pb, Sb | Cu, Zn, Au, Ag, Co, Pb, Sb |  |  | II-Mrc2 (n = 10)-3 | II-Mrc2 (n = 10)-3 | seafloor vent field |  |  |  |  | ore material | grab | grab | mineral separate | [5 empty] | mineralisation | sulfide chimney | pyrite, marcasite, chalcopyrite |  | pyrite, marcasite, chalcopyrite | multiple stages: colloform marcasite-pyrite intergrowths (outermost wall), replacement assemblages (transition layers), dense recrystallized assemblages, marcasite pseudomorphs after pyrrhotite (middle layer) | sulfide chimney | colloform, subhedral, anhedral, euhedral, dense coarse-grained, columnar pseudomorphs |  |  |  | sphalerite, pyrrhotite, anhydrite, galena, tetrahedrite, tennantite | Transverse sections (polished sections) | EMPA, LA-ICPMS, MC-ICPMS | JEOL JXA-8100 EPMA; Teledyne Cetac Technologies Analyte Excite laser ablation system coupled with an Agilent Technologies 7700x quadrupole ICP-MS; ESI NWR Image GEO 193 coupled with TOFWERK icp TOF R; Neptune Plus multicollector ICP-MS (Thermo Fisher Scientific, Bremen, Germany) coupled with a Geolas HD excimer ArF laser ablation system (Coherent, Göttingen, Germany); Bruker M4 Tornado™ system | SIO, MNR; China University of Petroleum (East China), Qingdao, China; Nanjing Focu MS Technology Co. Ltd., Nanjing, China; Shanghai Chemlab Laboratory, Shanghai, China; Wuhan Sample Solution Analytical Technology Co. Ltd., Wuhan, China | EPMA: beam current of 10 nA, beam size of 1–5 μm, accelerating voltage of 20 kV. Micro-XRF: rhodium target X-ray tube operating at 50 kV and 800 nA, polycapillary lens providing a 40-μm spot size on a 20-μm raster, dwell time of 5 ms per pixel. LA-ICP-MS: 193-nm ArF excimer laser, fluence of 6 J/cm², 6 Hz repetition rate for 40 seconds (240 pulses), 30-second pre-ablation blank, total run time 70 seconds, spot size 32–44 μm, He carrier gas mixed with Ar. LA-ICP-TOF-MS: 193 nm ArF excimer laser, spot diameter ~20 µm, repetition rate ~20 Hz, laser fluence ~7 J/cm², scan speed ~4000 µm/s, He carrier gas ~600 ml/min, washout time 50 ms. S isotope MC-ICP-MS: spot size ~44 μm, pulse frequency ~2 Hz, laser fluence ~5 J/cm², He carrier gas with Ar make-up gas. | MASS-1 (Fe-Cu-Zn-S pressed pellet) and GSE-1G (synthetic basaltic glass) from the United States Geological Survey; pyrite PPP-1; chalcopyrite GBW07268; pyrrhotite SP-Po-01 (δ34S = 1.4‰ ± 0.4‰); chalcopyrite SP-CP-01 (δ34S = 5.45‰ ± 0.3‰); natural and synthetic minerals from USA SPI Supplies | 0.440097 |  |  |  | 30.066412 |  | 0.040216 |  |  |  | 0.007793 | [15 empty] | 0.026042 | [5 empty] | 59.355281 | [9 empty] | 499312.7 | [25 empty] | 4.151223 |  | 611.696842 |  | 104.041182 | [7 empty] | 3.521094 | [5 empty] | 57.803532 | [15 empty] | 499423.8 |  | 9.136296 | [17 empty] | 0.070031 | [5 empty] | 7.35669 |  |  |  | 1.65004 |  | 2.440659 | [7 empty] | 97.147286 |  |  |  |  | 2025
| Xunmei vent field, Niaochao vent field |  | Seafloor hydrothermal | Volcanic-hosted massive sulfide (VMS) | seafloor massive sulfide (SMS) | Cu, Zn, Au, Ag | Co, Pb, Sb | Cu, Zn, Au, Ag, Co, Pb, Sb |  |  | II-Mrc2 (n = 10)-4 | II-Mrc2 (n = 10)-4 | seafloor vent field |  |  |  |  | ore material | grab | grab | mineral separate | [5 empty] | mineralisation | sulfide chimney | pyrite, marcasite, chalcopyrite |  | pyrite, marcasite, chalcopyrite | multiple stages: colloform marcasite-pyrite intergrowths (outermost wall), replacement assemblages (transition layers), dense recrystallized assemblages, marcasite pseudomorphs after pyrrhotite (middle layer) | sulfide chimney | colloform, subhedral, anhedral, euhedral, dense coarse-grained, columnar pseudomorphs |  |  |  | sphalerite, pyrrhotite, anhydrite, galena, tetrahedrite, tennantite | Transverse sections (polished sections) | EMPA, LA-ICPMS, MC-ICPMS | JEOL JXA-8100 EPMA; Teledyne Cetac Technologies Analyte Excite laser ablation system coupled with an Agilent Technologies 7700x quadrupole ICP-MS; ESI NWR Image GEO 193 coupled with TOFWERK icp TOF R; Neptune Plus multicollector ICP-MS (Thermo Fisher Scientific, Bremen, Germany) coupled with a Geolas HD excimer ArF laser ablation system (Coherent, Göttingen, Germany); Bruker M4 Tornado™ system | SIO, MNR; China University of Petroleum (East China), Qingdao, China; Nanjing Focu MS Technology Co. Ltd., Nanjing, China; Shanghai Chemlab Laboratory, Shanghai, China; Wuhan Sample Solution Analytical Technology Co. Ltd., Wuhan, China | EPMA: beam current of 10 nA, beam size of 1–5 μm, accelerating voltage of 20 kV. Micro-XRF: rhodium target X-ray tube operating at 50 kV and 800 nA, polycapillary lens providing a 40-μm spot size on a 20-μm raster, dwell time of 5 ms per pixel. LA-ICP-MS: 193-nm ArF excimer laser, fluence of 6 J/cm², 6 Hz repetition rate for 40 seconds (240 pulses), 30-second pre-ablation blank, total run time 70 seconds, spot size 32–44 μm, He carrier gas mixed with Ar. LA-ICP-TOF-MS: 193 nm ArF excimer laser, spot diameter ~20 µm, repetition rate ~20 Hz, laser fluence ~7 J/cm², scan speed ~4000 µm/s, He carrier gas ~600 ml/min, washout time 50 ms. S isotope MC-ICP-MS: spot size ~44 μm, pulse frequency ~2 Hz, laser fluence ~5 J/cm², He carrier gas with Ar make-up gas. | MASS-1 (Fe-Cu-Zn-S pressed pellet) and GSE-1G (synthetic basaltic glass) from the United States Geological Survey; pyrite PPP-1; chalcopyrite GBW07268; pyrrhotite SP-Po-01 (δ34S = 1.4‰ ± 0.4‰); chalcopyrite SP-CP-01 (δ34S = 5.45‰ ± 0.3‰); natural and synthetic minerals from USA SPI Supplies | 0.042847 |  |  |  | 167.138085 |  | 0.024054 | [19 empty] | 0.01597 | [5 empty] | 1.085639 | [9 empty] | 489510.2 | [25 empty] | 0.477119 |  | 15.5421 |  | 8.805231 | [7 empty] | 0.120894 | [5 empty] | 302.783221 | [15 empty] | 509787.4 |  | 84.206446 | [23 empty] | 0.433041 |  |  |  | 0.164098 |  | 0.692431 | [7 empty] | 5.725974 |  |  |  |  | 2025
| Xunmei vent field, Niaochao vent field |  | Seafloor hydrothermal | Volcanic-hosted massive sulfide (VMS) | seafloor massive sulfide (SMS) | Cu, Zn, Au, Ag | Co, Pb, Sb | Cu, Zn, Au, Ag, Co, Pb, Sb |  |  | II-Mrc2 (n = 10)-5 | II-Mrc2 (n = 10)-5 | seafloor vent field |  |  |  |  | ore material | grab | grab | mineral separate | [5 empty] | mineralisation | sulfide chimney | pyrite, marcasite, chalcopyrite |  | pyrite, marcasite, chalcopyrite | multiple stages: colloform marcasite-pyrite intergrowths (outermost wall), replacement assemblages (transition layers), dense recrystallized assemblages, marcasite pseudomorphs after pyrrhotite (middle layer) | sulfide chimney | colloform, subhedral, anhedral, euhedral, dense coarse-grained, columnar pseudomorphs |  |  |  | sphalerite, pyrrhotite, anhydrite, galena, tetrahedrite, tennantite | Transverse sections (polished sections) | EMPA, LA-ICPMS, MC-ICPMS | JEOL JXA-8100 EPMA; Teledyne Cetac Technologies Analyte Excite laser ablation system coupled with an Agilent Technologies 7700x quadrupole ICP-MS; ESI NWR Image GEO 193 coupled with TOFWERK icp TOF R; Neptune Plus multicollector ICP-MS (Thermo Fisher Scientific, Bremen, Germany) coupled with a Geolas HD excimer ArF laser ablation system (Coherent, Göttingen, Germany); Bruker M4 Tornado™ system | SIO, MNR; China University of Petroleum (East China), Qingdao, China; Nanjing Focu MS Technology Co. Ltd., Nanjing, China; Shanghai Chemlab Laboratory, Shanghai, China; Wuhan Sample Solution Analytical Technology Co. Ltd., Wuhan, China | EPMA: beam current of 10 nA, beam size of 1–5 μm, accelerating voltage of 20 kV. Micro-XRF: rhodium target X-ray tube operating at 50 kV and 800 nA, polycapillary lens providing a 40-μm spot size on a 20-μm raster, dwell time of 5 ms per pixel. LA-ICP-MS: 193-nm ArF excimer laser, fluence of 6 J/cm², 6 Hz repetition rate for 40 seconds (240 pulses), 30-second pre-ablation blank, total run time 70 seconds, spot size 32–44 μm, He carrier gas mixed with Ar. LA-ICP-TOF-MS: 193 nm ArF excimer laser, spot diameter ~20 µm, repetition rate ~20 Hz, laser fluence ~7 J/cm², scan speed ~4000 µm/s, He carrier gas ~600 ml/min, washout time 50 ms. S isotope MC-ICP-MS: spot size ~44 μm, pulse frequency ~2 Hz, laser fluence ~5 J/cm², He carrier gas with Ar make-up gas. | MASS-1 (Fe-Cu-Zn-S pressed pellet) and GSE-1G (synthetic basaltic glass) from the United States Geological Survey; pyrite PPP-1; chalcopyrite GBW07268; pyrrhotite SP-Po-01 (δ34S = 1.4‰ ± 0.4‰); chalcopyrite SP-CP-01 (δ34S = 5.45‰ ± 0.3‰); natural and synthetic minerals from USA SPI Supplies | 0.05668 |  |  |  | 34.22768 | [27 empty] | 3.411372 | [9 empty] | 484230.1 | [25 empty] | 1.474714 |  | 228.944305 |  | 34.141355 | [13 empty] | 65.688624 | [15 empty] | 515051.4 |  | 24.52625 | [9 empty] | 0.120399 | [13 empty] | 0.45416 |  |  |  | 0.10207 |  | 1.890029 | [7 empty] | 21.558358 |  |  |  |  | 2025
| Xunmei vent field, Niaochao vent field |  | Seafloor hydrothermal | Volcanic-hosted massive sulfide (VMS) | seafloor massive sulfide (SMS) | Cu, Zn, Au, Ag | Co, Pb, Sb | Cu, Zn, Au, Ag, Co, Pb, Sb |  |  | II-Mrc2 (n = 10)-6 | II-Mrc2 (n = 10)-6 | seafloor vent field |  |  |  |  | ore material | grab | grab | mineral separate | [5 empty] | mineralisation | sulfide chimney | pyrite, marcasite, chalcopyrite |  | pyrite, marcasite, chalcopyrite | multiple stages: colloform marcasite-pyrite intergrowths (outermost wall), replacement assemblages (transition layers), dense recrystallized assemblages, marcasite pseudomorphs after pyrrhotite (middle layer) | sulfide chimney | colloform, subhedral, anhedral, euhedral, dense coarse-grained, columnar pseudomorphs |  |  |  | sphalerite, pyrrhotite, anhydrite, galena, tetrahedrite, tennantite | Transverse sections (polished sections) | EMPA, LA-ICPMS, MC-ICPMS | JEOL JXA-8100 EPMA; Teledyne Cetac Technologies Analyte Excite laser ablation system coupled with an Agilent Technologies 7700x quadrupole ICP-MS; ESI NWR Image GEO 193 coupled with TOFWERK icp TOF R; Neptune Plus multicollector ICP-MS (Thermo Fisher Scientific, Bremen, Germany) coupled with a Geolas HD excimer ArF laser ablation system (Coherent, Göttingen, Germany); Bruker M4 Tornado™ system | SIO, MNR; China University of Petroleum (East China), Qingdao, China; Nanjing Focu MS Technology Co. Ltd., Nanjing, China; Shanghai Chemlab Laboratory, Shanghai, China; Wuhan Sample Solution Analytical Technology Co. Ltd., Wuhan, China | EPMA: beam current of 10 nA, beam size of 1–5 μm, accelerating voltage of 20 kV. Micro-XRF: rhodium target X-ray tube operating at 50 kV and 800 nA, polycapillary lens providing a 40-μm spot size on a 20-μm raster, dwell time of 5 ms per pixel. LA-ICP-MS: 193-nm ArF excimer laser, fluence of 6 J/cm², 6 Hz repetition rate for 40 seconds (240 pulses), 30-second pre-ablation blank, total run time 70 seconds, spot size 32–44 μm, He carrier gas mixed with Ar. LA-ICP-TOF-MS: 193 nm ArF excimer laser, spot diameter ~20 µm, repetition rate ~20 Hz, laser fluence ~7 J/cm², scan speed ~4000 µm/s, He carrier gas ~600 ml/min, washout time 50 ms. S isotope MC-ICP-MS: spot size ~44 μm, pulse frequency ~2 Hz, laser fluence ~5 J/cm², He carrier gas with Ar make-up gas. | MASS-1 (Fe-Cu-Zn-S pressed pellet) and GSE-1G (synthetic basaltic glass) from the United States Geological Survey; pyrite PPP-1; chalcopyrite GBW07268; pyrrhotite SP-Po-01 (δ34S = 1.4‰ ± 0.4‰); chalcopyrite SP-CP-01 (δ34S = 5.45‰ ± 0.3‰); natural and synthetic minerals from USA SPI Supplies | 0.042608 |  |  |  | 26.157972 |  | 0.019462 |  |  |  | 0.015401 | [9 empty] | 0.080972 | [5 empty] | 0.320545 | [5 empty] | 21.764658 | [9 empty] | 485986.5 | [13 empty] | 0.005484 | [11 empty] | 0.43227 |  | 15.805792 |  | 19.198032 | [13 empty] | 150.638687 | [15 empty] | 513517.7 |  | 19.813981 |  |  |  | 1.126083 | [13 empty] | 0.044909 | [5 empty] | 1.458437 |  |  |  | 0.038409 |  | 1.900795 | [7 empty] | 112.749963 |  |  |  |  | 2025
| Xunmei vent field, Niaochao vent field |  | Seafloor hydrothermal | Volcanic-hosted massive sulfide (VMS) | seafloor massive sulfide (SMS) | Cu, Zn, Au, Ag | Co, Pb, Sb | Cu, Zn, Au, Ag, Co, Pb, Sb |  |  | II-Mrc2 (n = 10)-7 | II-Mrc2 (n = 10)-7 | seafloor vent field |  |  |  |  | ore material | grab | grab | mineral separate | [5 empty] | mineralisation | sulfide chimney | pyrite, marcasite, chalcopyrite |  | pyrite, marcasite, chalcopyrite | multiple stages: colloform marcasite-pyrite intergrowths (outermost wall), replacement assemblages (transition layers), dense recrystallized assemblages, marcasite pseudomorphs after pyrrhotite (middle layer) | sulfide chimney | colloform, subhedral, anhedral, euhedral, dense coarse-grained, columnar pseudomorphs |  |  |  | sphalerite, pyrrhotite, anhydrite, galena, tetrahedrite, tennantite | Transverse sections (polished sections) | EMPA, LA-ICPMS, MC-ICPMS | JEOL JXA-8100 EPMA; Teledyne Cetac Technologies Analyte Excite laser ablation system coupled with an Agilent Technologies 7700x quadrupole ICP-MS; ESI NWR Image GEO 193 coupled with TOFWERK icp TOF R; Neptune Plus multicollector ICP-MS (Thermo Fisher Scientific, Bremen, Germany) coupled with a Geolas HD excimer ArF laser ablation system (Coherent, Göttingen, Germany); Bruker M4 Tornado™ system | SIO, MNR; China University of Petroleum (East China), Qingdao, China; Nanjing Focu MS Technology Co. Ltd., Nanjing, China; Shanghai Chemlab Laboratory, Shanghai, China; Wuhan Sample Solution Analytical Technology Co. Ltd., Wuhan, China | EPMA: beam current of 10 nA, beam size of 1–5 μm, accelerating voltage of 20 kV. Micro-XRF: rhodium target X-ray tube operating at 50 kV and 800 nA, polycapillary lens providing a 40-μm spot size on a 20-μm raster, dwell time of 5 ms per pixel. LA-ICP-MS: 193-nm ArF excimer laser, fluence of 6 J/cm², 6 Hz repetition rate for 40 seconds (240 pulses), 30-second pre-ablation blank, total run time 70 seconds, spot size 32–44 μm, He carrier gas mixed with Ar. LA-ICP-TOF-MS: 193 nm ArF excimer laser, spot diameter ~20 µm, repetition rate ~20 Hz, laser fluence ~7 J/cm², scan speed ~4000 µm/s, He carrier gas ~600 ml/min, washout time 50 ms. S isotope MC-ICP-MS: spot size ~44 μm, pulse frequency ~2 Hz, laser fluence ~5 J/cm², He carrier gas with Ar make-up gas. | MASS-1 (Fe-Cu-Zn-S pressed pellet) and GSE-1G (synthetic basaltic glass) from the United States Geological Survey; pyrite PPP-1; chalcopyrite GBW07268; pyrrhotite SP-Po-01 (δ34S = 1.4‰ ± 0.4‰); chalcopyrite SP-CP-01 (δ34S = 5.45‰ ± 0.3‰); natural and synthetic minerals from USA SPI Supplies | 0.03273 |  |  |  | 191.845998 |  | 0.055226 | [19 empty] | 0.01815 | [5 empty] | 53.584211 | [9 empty] | 490760.3 | [25 empty] | 0.661652 |  | 63.908451 |  | 10.624407 | [13 empty] | 335.069025 | [15 empty] | 508323.8 |  | 99.840118 | [23 empty] | 3.619016 |  |  |  | 0.028757 |  | 1.418525 | [7 empty] | 25.93294 |  |  |  |  | 2025
| Xunmei vent field, Niaochao vent field |  | Seafloor hydrothermal | Volcanic-hosted massive sulfide (VMS) | seafloor massive sulfide (SMS) | Cu, Zn, Au, Ag | Co, Pb, Sb | Cu, Zn, Au, Ag, Co, Pb, Sb |  |  | II-Mrc2 (n = 10)-8 | II-Mrc2 (n = 10)-8 | seafloor vent field |  |  |  |  | ore material | grab | grab | mineral separate | [5 empty] | mineralisation | sulfide chimney | pyrite, marcasite, chalcopyrite |  | pyrite, marcasite, chalcopyrite | multiple stages: colloform marcasite-pyrite intergrowths (outermost wall), replacement assemblages (transition layers), dense recrystallized assemblages, marcasite pseudomorphs after pyrrhotite (middle layer) | sulfide chimney | colloform, subhedral, anhedral, euhedral, dense coarse-grained, columnar pseudomorphs |  |  |  | sphalerite, pyrrhotite, anhydrite, galena, tetrahedrite, tennantite | Transverse sections (polished sections) | EMPA, LA-ICPMS, MC-ICPMS | JEOL JXA-8100 EPMA; Teledyne Cetac Technologies Analyte Excite laser ablation system coupled with an Agilent Technologies 7700x quadrupole ICP-MS; ESI NWR Image GEO 193 coupled with TOFWERK icp TOF R; Neptune Plus multicollector ICP-MS (Thermo Fisher Scientific, Bremen, Germany) coupled with a Geolas HD excimer ArF laser ablation system (Coherent, Göttingen, Germany); Bruker M4 Tornado™ system | SIO, MNR; China University of Petroleum (East China), Qingdao, China; Nanjing Focu MS Technology Co. Ltd., Nanjing, China; Shanghai Chemlab Laboratory, Shanghai, China; Wuhan Sample Solution Analytical Technology Co. Ltd., Wuhan, China | EPMA: beam current of 10 nA, beam size of 1–5 μm, accelerating voltage of 20 kV. Micro-XRF: rhodium target X-ray tube operating at 50 kV and 800 nA, polycapillary lens providing a 40-μm spot size on a 20-μm raster, dwell time of 5 ms per pixel. LA-ICP-MS: 193-nm ArF excimer laser, fluence of 6 J/cm², 6 Hz repetition rate for 40 seconds (240 pulses), 30-second pre-ablation blank, total run time 70 seconds, spot size 32–44 μm, He carrier gas mixed with Ar. LA-ICP-TOF-MS: 193 nm ArF excimer laser, spot diameter ~20 µm, repetition rate ~20 Hz, laser fluence ~7 J/cm², scan speed ~4000 µm/s, He carrier gas ~600 ml/min, washout time 50 ms. S isotope MC-ICP-MS: spot size ~44 μm, pulse frequency ~2 Hz, laser fluence ~5 J/cm², He carrier gas with Ar make-up gas. | MASS-1 (Fe-Cu-Zn-S pressed pellet) and GSE-1G (synthetic basaltic glass) from the United States Geological Survey; pyrite PPP-1; chalcopyrite GBW07268; pyrrhotite SP-Po-01 (δ34S = 1.4‰ ± 0.4‰); chalcopyrite SP-CP-01 (δ34S = 5.45‰ ± 0.3‰); natural and synthetic minerals from USA SPI Supplies | 0.007532 |  |  |  | 335.55293 |  | 0.051384 |  |  |  | 0.037912 | [15 empty] | 0.015996 | [5 empty] | 64.214984 | [9 empty] | 480294 | [13 empty] | 0.014785 | [11 empty] | 4.170638 |  | 121.125948 |  | 26.877714 | [7 empty] | 0.178229 | [5 empty] | 125.279011 | [15 empty] | 518886.5 |  | 19.394833 |  |  |  | 0.938437 | [5 empty] | 0.108814 | [13 empty] | 1.703996 | [5 empty] | 1.584647 | [7 empty] | 12.343951 |  |  |  |  | 2025
| Xunmei vent field, Niaochao vent field |  | Seafloor hydrothermal | Volcanic-hosted massive sulfide (VMS) | seafloor massive sulfide (SMS) | Cu, Zn, Au, Ag | Co, Pb, Sb | Cu, Zn, Au, Ag, Co, Pb, Sb |  |  | II-Mrc2 (n = 10)-9 | II-Mrc2 (n = 10)-9 | seafloor vent field |  |  |  |  | ore material | grab | grab | mineral separate | [5 empty] | mineralisation | sulfide chimney | pyrite, marcasite, chalcopyrite |  | pyrite, marcasite, chalcopyrite | multiple stages: colloform marcasite-pyrite intergrowths (outermost wall), replacement assemblages (transition layers), dense recrystallized assemblages, marcasite pseudomorphs after pyrrhotite (middle layer) | sulfide chimney | colloform, subhedral, anhedral, euhedral, dense coarse-grained, columnar pseudomorphs |  |  |  | sphalerite, pyrrhotite, anhydrite, galena, tetrahedrite, tennantite | Transverse sections (polished sections) | EMPA, LA-ICPMS, MC-ICPMS | JEOL JXA-8100 EPMA; Teledyne Cetac Technologies Analyte Excite laser ablation system coupled with an Agilent Technologies 7700x quadrupole ICP-MS; ESI NWR Image GEO 193 coupled with TOFWERK icp TOF R; Neptune Plus multicollector ICP-MS (Thermo Fisher Scientific, Bremen, Germany) coupled with a Geolas HD excimer ArF laser ablation system (Coherent, Göttingen, Germany); Bruker M4 Tornado™ system | SIO, MNR; China University of Petroleum (East China), Qingdao, China; Nanjing Focu MS Technology Co. Ltd., Nanjing, China; Shanghai Chemlab Laboratory, Shanghai, China; Wuhan Sample Solution Analytical Technology Co. Ltd., Wuhan, China | EPMA: beam current of 10 nA, beam size of 1–5 μm, accelerating voltage of 20 kV. Micro-XRF: rhodium target X-ray tube operating at 50 kV and 800 nA, polycapillary lens providing a 40-μm spot size on a 20-μm raster, dwell time of 5 ms per pixel. LA-ICP-MS: 193-nm ArF excimer laser, fluence of 6 J/cm², 6 Hz repetition rate for 40 seconds (240 pulses), 30-second pre-ablation blank, total run time 70 seconds, spot size 32–44 μm, He carrier gas mixed with Ar. LA-ICP-TOF-MS: 193 nm ArF excimer laser, spot diameter ~20 µm, repetition rate ~20 Hz, laser fluence ~7 J/cm², scan speed ~4000 µm/s, He carrier gas ~600 ml/min, washout time 50 ms. S isotope MC-ICP-MS: spot size ~44 μm, pulse frequency ~2 Hz, laser fluence ~5 J/cm², He carrier gas with Ar make-up gas. | MASS-1 (Fe-Cu-Zn-S pressed pellet) and GSE-1G (synthetic basaltic glass) from the United States Geological Survey; pyrite PPP-1; chalcopyrite GBW07268; pyrrhotite SP-Po-01 (δ34S = 1.4‰ ± 0.4‰); chalcopyrite SP-CP-01 (δ34S = 5.45‰ ± 0.3‰); natural and synthetic minerals from USA SPI Supplies |  |  |  |  | 463.968743 |  | 0.029502 |  |  |  | 0.026093 | [9 empty] | 0.063798 | [11 empty] | 66.209379 | [9 empty] | 480283.4 | [25 empty] | 1.427074 |  | 176.891236 |  | 47.899045 | [7 empty] | 0.334165 | [5 empty] | 219.258366 | [15 empty] | 518442.5 |  | 37.61308 |  |  |  | 2.115139 | [13 empty] | 0.022908 | [5 empty] | 2.154132 | [5 empty] | 1.573791 | [7 empty] | 19.448227 |  |  |  |  | 2025
| Xunmei vent field, Niaochao vent field |  | Seafloor hydrothermal | Volcanic-hosted massive sulfide (VMS) | seafloor massive sulfide (SMS) | Cu, Zn, Au, Ag | Co, Pb, Sb | Cu, Zn, Au, Ag, Co, Pb, Sb |  |  | II-Mrc2 (n = 10)-10 | II-Mrc2 (n = 10)-10 | seafloor vent field |  |  |  |  | ore material | grab | grab | mineral separate | [5 empty] | mineralisation | sulfide chimney | pyrite, marcasite, chalcopyrite |  | pyrite, marcasite, chalcopyrite | multiple stages: colloform marcasite-pyrite intergrowths (outermost wall), replacement assemblages (transition layers), dense recrystallized assemblages, marcasite pseudomorphs after pyrrhotite (middle layer) | sulfide chimney | colloform, subhedral, anhedral, euhedral, dense coarse-grained, columnar pseudomorphs |  |  |  | sphalerite, pyrrhotite, anhydrite, galena, tetrahedrite, tennantite | Transverse sections (polished sections) | EMPA, LA-ICPMS, MC-ICPMS | JEOL JXA-8100 EPMA; Teledyne Cetac Technologies Analyte Excite laser ablation system coupled with an Agilent Technologies 7700x quadrupole ICP-MS; ESI NWR Image GEO 193 coupled with TOFWERK icp TOF R; Neptune Plus multicollector ICP-MS (Thermo Fisher Scientific, Bremen, Germany) coupled with a Geolas HD excimer ArF laser ablation system (Coherent, Göttingen, Germany); Bruker M4 Tornado™ system | SIO, MNR; China University of Petroleum (East China), Qingdao, China; Nanjing Focu MS Technology Co. Ltd., Nanjing, China; Shanghai Chemlab Laboratory, Shanghai, China; Wuhan Sample Solution Analytical Technology Co. Ltd., Wuhan, China | EPMA: beam current of 10 nA, beam size of 1–5 μm, accelerating voltage of 20 kV. Micro-XRF: rhodium target X-ray tube operating at 50 kV and 800 nA, polycapillary lens providing a 40-μm spot size on a 20-μm raster, dwell time of 5 ms per pixel. LA-ICP-MS: 193-nm ArF excimer laser, fluence of 6 J/cm², 6 Hz repetition rate for 40 seconds (240 pulses), 30-second pre-ablation blank, total run time 70 seconds, spot size 32–44 μm, He carrier gas mixed with Ar. LA-ICP-TOF-MS: 193 nm ArF excimer laser, spot diameter ~20 µm, repetition rate ~20 Hz, laser fluence ~7 J/cm², scan speed ~4000 µm/s, He carrier gas ~600 ml/min, washout time 50 ms. S isotope MC-ICP-MS: spot size ~44 μm, pulse frequency ~2 Hz, laser fluence ~5 J/cm², He carrier gas with Ar make-up gas. | MASS-1 (Fe-Cu-Zn-S pressed pellet) and GSE-1G (synthetic basaltic glass) from the United States Geological Survey; pyrite PPP-1; chalcopyrite GBW07268; pyrrhotite SP-Po-01 (δ34S = 1.4‰ ± 0.4‰); chalcopyrite SP-CP-01 (δ34S = 5.45‰ ± 0.3‰); natural and synthetic minerals from USA SPI Supplies | 0.207508 |  |  |  | 268.715195 |  | 0.042468 | [25 empty] | 54.235934 | [9 empty] | 481284.2 | [25 empty] | 0.899324 |  | 121.489119 |  | 51.67953 | [7 empty] | 0.11921 | [5 empty] | 118.431881 | [15 empty] | 517824.5 |  | 20.839888 | [17 empty] | 0.044044 | [5 empty] | 3.674758 | [5 empty] | 0.990206 | [7 empty] | 23.828772 |  |  |  |  | 2025
| Xunmei vent field, Niaochao vent field |  | Seafloor hydrothermal | Volcanic-hosted massive sulfide (VMS) | seafloor massive sulfide (SMS) | Cu, Zn, Au, Ag | Co, Pb, Sb | Cu, Zn, Au, Ag, Co, Pb, Sb |  |  | II-Mrc2 (n = 10)-11 | II-Mrc2 (n = 10)-11 | seafloor vent field |  |  |  |  | ore material | grab | grab | mineral separate | [5 empty] | mineralisation | sulfide chimney | pyrite, marcasite, chalcopyrite |  | pyrite, marcasite, chalcopyrite | multiple stages: colloform marcasite-pyrite intergrowths (outermost wall), replacement assemblages (transition layers), dense recrystallized assemblages, marcasite pseudomorphs after pyrrhotite (middle layer) | sulfide chimney | colloform, subhedral, anhedral, euhedral, dense coarse-grained, columnar pseudomorphs |  |  |  | sphalerite, pyrrhotite, anhydrite, galena, tetrahedrite, tennantite | Transverse sections (polished sections) | EMPA, LA-ICPMS, MC-ICPMS | JEOL JXA-8100 EPMA; Teledyne Cetac Technologies Analyte Excite laser ablation system coupled with an Agilent Technologies 7700x quadrupole ICP-MS; ESI NWR Image GEO 193 coupled with TOFWERK icp TOF R; Neptune Plus multicollector ICP-MS (Thermo Fisher Scientific, Bremen, Germany) coupled with a Geolas HD excimer ArF laser ablation system (Coherent, Göttingen, Germany); Bruker M4 Tornado™ system | SIO, MNR; China University of Petroleum (East China), Qingdao, China; Nanjing Focu MS Technology Co. Ltd., Nanjing, China; Shanghai Chemlab Laboratory, Shanghai, China; Wuhan Sample Solution Analytical Technology Co. Ltd., Wuhan, China | EPMA: beam current of 10 nA, beam size of 1–5 μm, accelerating voltage of 20 kV. Micro-XRF: rhodium target X-ray tube operating at 50 kV and 800 nA, polycapillary lens providing a 40-μm spot size on a 20-μm raster, dwell time of 5 ms per pixel. LA-ICP-MS: 193-nm ArF excimer laser, fluence of 6 J/cm², 6 Hz repetition rate for 40 seconds (240 pulses), 30-second pre-ablation blank, total run time 70 seconds, spot size 32–44 μm, He carrier gas mixed with Ar. LA-ICP-TOF-MS: 193 nm ArF excimer laser, spot diameter ~20 µm, repetition rate ~20 Hz, laser fluence ~7 J/cm², scan speed ~4000 µm/s, He carrier gas ~600 ml/min, washout time 50 ms. S isotope MC-ICP-MS: spot size ~44 μm, pulse frequency ~2 Hz, laser fluence ~5 J/cm², He carrier gas with Ar make-up gas. | MASS-1 (Fe-Cu-Zn-S pressed pellet) and GSE-1G (synthetic basaltic glass) from the United States Geological Survey; pyrite PPP-1; chalcopyrite GBW07268; pyrrhotite SP-Po-01 (δ34S = 1.4‰ ± 0.4‰); chalcopyrite SP-CP-01 (δ34S = 5.45‰ ± 0.3‰); natural and synthetic minerals from USA SPI Supplies | 0.05668 |  |  |  | 102.700164 |  | 0.040216 |  |  |  | 0.020747 | [9 empty] | 0.166677 | [5 empty] | 0.021027 | [5 empty] | 46.641138 | [9 empty] | 487748.4 | [13 empty] | 0.014785 | [11 empty] | 1.450894 |  | 149.190177 |  | 41.0202 | [7 empty] | 0.334165 | [5 empty] | 121.855446 | [15 empty] | 511652.5 |  | 20.326934 |  |  |  | 1.333366 | [5 empty] | 0.120399 | [7 empty] | 0.044044 | [5 empty] | 2.886574 |  |  |  | 0.164098 |  | 1.737338 | [7 empty] | 24.880856 |  |  |  |  | 2025
| Xunmei vent field, Niaochao vent field |  | Seafloor hydrothermal | Volcanic-hosted massive sulfide (VMS) | seafloor massive sulfide (SMS) | Cu, Zn, Au, Ag | Co, Pb, Sb | Cu, Zn, Au, Ag, Co, Pb, Sb |  |  | II-Mrc2 (n = 10)-12 | II-Mrc2 (n = 10)-12 | seafloor vent field |  |  |  |  | ore material | grab | grab | mineral separate | [5 empty] | mineralisation | sulfide chimney | pyrite, marcasite, chalcopyrite |  | pyrite, marcasite, chalcopyrite | multiple stages: colloform marcasite-pyrite intergrowths (outermost wall), replacement assemblages (transition layers), dense recrystallized assemblages, marcasite pseudomorphs after pyrrhotite (middle layer) | sulfide chimney | colloform, subhedral, anhedral, euhedral, dense coarse-grained, columnar pseudomorphs |  |  |  | sphalerite, pyrrhotite, anhydrite, galena, tetrahedrite, tennantite | Transverse sections (polished sections) | EMPA, LA-ICPMS, MC-ICPMS | JEOL JXA-8100 EPMA; Teledyne Cetac Technologies Analyte Excite laser ablation system coupled with an Agilent Technologies 7700x quadrupole ICP-MS; ESI NWR Image GEO 193 coupled with TOFWERK icp TOF R; Neptune Plus multicollector ICP-MS (Thermo Fisher Scientific, Bremen, Germany) coupled with a Geolas HD excimer ArF laser ablation system (Coherent, Göttingen, Germany); Bruker M4 Tornado™ system | SIO, MNR; China University of Petroleum (East China), Qingdao, China; Nanjing Focu MS Technology Co. Ltd., Nanjing, China; Shanghai Chemlab Laboratory, Shanghai, China; Wuhan Sample Solution Analytical Technology Co. Ltd., Wuhan, China | EPMA: beam current of 10 nA, beam size of 1–5 μm, accelerating voltage of 20 kV. Micro-XRF: rhodium target X-ray tube operating at 50 kV and 800 nA, polycapillary lens providing a 40-μm spot size on a 20-μm raster, dwell time of 5 ms per pixel. LA-ICP-MS: 193-nm ArF excimer laser, fluence of 6 J/cm², 6 Hz repetition rate for 40 seconds (240 pulses), 30-second pre-ablation blank, total run time 70 seconds, spot size 32–44 μm, He carrier gas mixed with Ar. LA-ICP-TOF-MS: 193 nm ArF excimer laser, spot diameter ~20 µm, repetition rate ~20 Hz, laser fluence ~7 J/cm², scan speed ~4000 µm/s, He carrier gas ~600 ml/min, washout time 50 ms. S isotope MC-ICP-MS: spot size ~44 μm, pulse frequency ~2 Hz, laser fluence ~5 J/cm², He carrier gas with Ar make-up gas. | MASS-1 (Fe-Cu-Zn-S pressed pellet) and GSE-1G (synthetic basaltic glass) from the United States Geological Survey; pyrite PPP-1; chalcopyrite GBW07268; pyrrhotite SP-Po-01 (δ34S = 1.4‰ ± 0.4‰); chalcopyrite SP-CP-01 (δ34S = 5.45‰ ± 0.3‰); natural and synthetic minerals from USA SPI Supplies | 0.146776 |  |  |  | 157.878522 |  | 0.036697 |  |  |  | 0.0218 | [9 empty] | 0.176476 | [5 empty] | 0.070101 | [5 empty] | 40.32414 | [9 empty] | 488942.3 | [13 empty] | 0.011779 | [11 empty] | 1.996013 |  | 219.221712 |  | 44.39118 | [7 empty] | 1.223383 | [5 empty] | 147.194066 | [15 empty] | 510122.6 |  | 32.713528 |  |  |  | 1.430077 | [5 empty] | 0.138387 | [7 empty] | 0.041054 | [5 empty] | 3.387369 |  |  |  | 0.662394 |  | 1.72875 | [7 empty] | 80.07664 |  |  |  |  | 2025
| Xunmei vent field, Niaochao vent field |  | Seafloor hydrothermal | Volcanic-hosted massive sulfide (VMS) | seafloor massive sulfide (SMS) | Cu, Zn, Au, Ag | Co, Pb, Sb | Cu, Zn, Au, Ag, Co, Pb, Sb |  |  | II-Mrc2 (n = 10)-13 | II-Mrc2 (n = 10)-13 | seafloor vent field |  |  |  |  | ore material | grab | grab | mineral separate | [5 empty] | mineralisation | sulfide chimney | pyrite, marcasite, chalcopyrite |  | pyrite, marcasite, chalcopyrite | multiple stages: colloform marcasite-pyrite intergrowths (outermost wall), replacement assemblages (transition layers), dense recrystallized assemblages, marcasite pseudomorphs after pyrrhotite (middle layer) | sulfide chimney | colloform, subhedral, anhedral, euhedral, dense coarse-grained, columnar pseudomorphs |  |  |  | sphalerite, pyrrhotite, anhydrite, galena, tetrahedrite, tennantite | Transverse sections (polished sections) | EMPA, LA-ICPMS, MC-ICPMS | JEOL JXA-8100 EPMA; Teledyne Cetac Technologies Analyte Excite laser ablation system coupled with an Agilent Technologies 7700x quadrupole ICP-MS; ESI NWR Image GEO 193 coupled with TOFWERK icp TOF R; Neptune Plus multicollector ICP-MS (Thermo Fisher Scientific, Bremen, Germany) coupled with a Geolas HD excimer ArF laser ablation system (Coherent, Göttingen, Germany); Bruker M4 Tornado™ system | SIO, MNR; China University of Petroleum (East China), Qingdao, China; Nanjing Focu MS Technology Co. Ltd., Nanjing, China; Shanghai Chemlab Laboratory, Shanghai, China; Wuhan Sample Solution Analytical Technology Co. Ltd., Wuhan, China | EPMA: beam current of 10 nA, beam size of 1–5 μm, accelerating voltage of 20 kV. Micro-XRF: rhodium target X-ray tube operating at 50 kV and 800 nA, polycapillary lens providing a 40-μm spot size on a 20-μm raster, dwell time of 5 ms per pixel. LA-ICP-MS: 193-nm ArF excimer laser, fluence of 6 J/cm², 6 Hz repetition rate for 40 seconds (240 pulses), 30-second pre-ablation blank, total run time 70 seconds, spot size 32–44 μm, He carrier gas mixed with Ar. LA-ICP-TOF-MS: 193 nm ArF excimer laser, spot diameter ~20 µm, repetition rate ~20 Hz, laser fluence ~7 J/cm², scan speed ~4000 µm/s, He carrier gas ~600 ml/min, washout time 50 ms. S isotope MC-ICP-MS: spot size ~44 μm, pulse frequency ~2 Hz, laser fluence ~5 J/cm², He carrier gas with Ar make-up gas. | MASS-1 (Fe-Cu-Zn-S pressed pellet) and GSE-1G (synthetic basaltic glass) from the United States Geological Survey; pyrite PPP-1; chalcopyrite GBW07268; pyrrhotite SP-Po-01 (δ34S = 1.4‰ ± 0.4‰); chalcopyrite SP-CP-01 (δ34S = 5.45‰ ± 0.3‰); natural and synthetic minerals from USA SPI Supplies | 0.147319 |  |  |  | 156.453846 |  | 0.012491 |  |  |  | 0.013104 | [9 empty] | 0.122578 | [5 empty] | 0.122763 | [5 empty] | 24.082823 | [9 empty] | 7885.972504 | [13 empty] | 0.005453 | [11 empty] | 1.550145 |  | 223.53656 |  | 32.341955 | [7 empty] | 1.407418 | [5 empty] | 105.791168 | [15 empty] | 8002.48053 |  | 32.878691 |  |  |  | 0.521427 | [5 empty] | 0.041593 | [7 empty] | 0.019399 | [5 empty] | 2.765679 |  |  |  | 0.819097 |  | 0.598108 | [7 empty] | 110.12474 |  |  |  |  | 2025
| Xunmei vent field, Niaochao vent field |  | Seafloor hydrothermal | Volcanic-hosted massive sulfide (VMS) | seafloor massive sulfide (SMS) | Cu, Zn, Au, Ag | Co, Pb, Sb | Cu, Zn, Au, Ag, Co, Pb, Sb |  |  | II-Py2 (n = 10)-1 | II-Py2 (n = 10)-1 | seafloor vent field |  |  |  |  | ore material | grab | grab | mineral separate | [5 empty] | mineralisation | sulfide chimney | pyrite, marcasite, chalcopyrite |  | pyrite, marcasite, chalcopyrite | multiple stages: colloform marcasite-pyrite intergrowths (outermost wall), replacement assemblages (transition layers), dense recrystallized assemblages, marcasite pseudomorphs after pyrrhotite (middle layer) | sulfide chimney | colloform, subhedral, anhedral, euhedral, dense coarse-grained, columnar pseudomorphs |  |  |  | sphalerite, pyrrhotite, anhydrite, galena, tetrahedrite, tennantite | Transverse sections (polished sections) | EMPA, LA-ICPMS, MC-ICPMS | JEOL JXA-8100 EPMA; Teledyne Cetac Technologies Analyte Excite laser ablation system coupled with an Agilent Technologies 7700x quadrupole ICP-MS; ESI NWR Image GEO 193 coupled with TOFWERK icp TOF R; Neptune Plus multicollector ICP-MS (Thermo Fisher Scientific, Bremen, Germany) coupled with a Geolas HD excimer ArF laser ablation system (Coherent, Göttingen, Germany); Bruker M4 Tornado™ system | SIO, MNR; China University of Petroleum (East China), Qingdao, China; Nanjing Focu MS Technology Co. Ltd., Nanjing, China; Shanghai Chemlab Laboratory, Shanghai, China; Wuhan Sample Solution Analytical Technology Co. Ltd., Wuhan, China | EPMA: beam current of 10 nA, beam size of 1–5 μm, accelerating voltage of 20 kV. Micro-XRF: rhodium target X-ray tube operating at 50 kV and 800 nA, polycapillary lens providing a 40-μm spot size on a 20-μm raster, dwell time of 5 ms per pixel. LA-ICP-MS: 193-nm ArF excimer laser, fluence of 6 J/cm², 6 Hz repetition rate for 40 seconds (240 pulses), 30-second pre-ablation blank, total run time 70 seconds, spot size 32–44 μm, He carrier gas mixed with Ar. LA-ICP-TOF-MS: 193 nm ArF excimer laser, spot diameter ~20 µm, repetition rate ~20 Hz, laser fluence ~7 J/cm², scan speed ~4000 µm/s, He carrier gas ~600 ml/min, washout time 50 ms. S isotope MC-ICP-MS: spot size ~44 μm, pulse frequency ~2 Hz, laser fluence ~5 J/cm², He carrier gas with Ar make-up gas. | MASS-1 (Fe-Cu-Zn-S pressed pellet) and GSE-1G (synthetic basaltic glass) from the United States Geological Survey; pyrite PPP-1; chalcopyrite GBW07268; pyrrhotite SP-Po-01 (δ34S = 1.4‰ ± 0.4‰); chalcopyrite SP-CP-01 (δ34S = 5.45‰ ± 0.3‰); natural and synthetic minerals from USA SPI Supplies | 0.053838 |  |  |  | 195.072708 |  | 0.116468 | [19 empty] | 0.015893 | [5 empty] | 8.14403 | [9 empty] | 491937.7 | [13 empty] | 0.005608 | [13 empty] | 5.006916 |  | 1.648689 | [13 empty] | 349.750546 | [15 empty] | 507327.5 |  | 32.316849 | [9 empty] | 0.174212 | [7 empty] | 0.060872 | [5 empty] | 8.047911 |  |  |  | 0.025631 |  | 0.526489 | [7 empty] | 16.718808 |  |  |  |  | 2025
| Xunmei vent field, Niaochao vent field |  | Seafloor hydrothermal | Volcanic-hosted massive sulfide (VMS) | seafloor massive sulfide (SMS) | Cu, Zn, Au, Ag | Co, Pb, Sb | Cu, Zn, Au, Ag, Co, Pb, Sb |  |  | II-Py2 (n = 10)-2 | II-Py2 (n = 10)-2 | seafloor vent field |  |  |  |  | ore material | grab | grab | mineral separate | [5 empty] | mineralisation | sulfide chimney | pyrite, marcasite, chalcopyrite |  | pyrite, marcasite, chalcopyrite | multiple stages: colloform marcasite-pyrite intergrowths (outermost wall), replacement assemblages (transition layers), dense recrystallized assemblages, marcasite pseudomorphs after pyrrhotite (middle layer) | sulfide chimney | colloform, subhedral, anhedral, euhedral, dense coarse-grained, columnar pseudomorphs |  |  |  | sphalerite, pyrrhotite, anhydrite, galena, tetrahedrite, tennantite | Transverse sections (polished sections) | EMPA, LA-ICPMS, MC-ICPMS | JEOL JXA-8100 EPMA; Teledyne Cetac Technologies Analyte Excite laser ablation system coupled with an Agilent Technologies 7700x quadrupole ICP-MS; ESI NWR Image GEO 193 coupled with TOFWERK icp TOF R; Neptune Plus multicollector ICP-MS (Thermo Fisher Scientific, Bremen, Germany) coupled with a Geolas HD excimer ArF laser ablation system (Coherent, Göttingen, Germany); Bruker M4 Tornado™ system | SIO, MNR; China University of Petroleum (East China), Qingdao, China; Nanjing Focu MS Technology Co. Ltd., Nanjing, China; Shanghai Chemlab Laboratory, Shanghai, China; Wuhan Sample Solution Analytical Technology Co. Ltd., Wuhan, China | EPMA: beam current of 10 nA, beam size of 1–5 μm, accelerating voltage of 20 kV. Micro-XRF: rhodium target X-ray tube operating at 50 kV and 800 nA, polycapillary lens providing a 40-μm spot size on a 20-μm raster, dwell time of 5 ms per pixel. LA-ICP-MS: 193-nm ArF excimer laser, fluence of 6 J/cm², 6 Hz repetition rate for 40 seconds (240 pulses), 30-second pre-ablation blank, total run time 70 seconds, spot size 32–44 μm, He carrier gas mixed with Ar. LA-ICP-TOF-MS: 193 nm ArF excimer laser, spot diameter ~20 µm, repetition rate ~20 Hz, laser fluence ~7 J/cm², scan speed ~4000 µm/s, He carrier gas ~600 ml/min, washout time 50 ms. S isotope MC-ICP-MS: spot size ~44 μm, pulse frequency ~2 Hz, laser fluence ~5 J/cm², He carrier gas with Ar make-up gas. | MASS-1 (Fe-Cu-Zn-S pressed pellet) and GSE-1G (synthetic basaltic glass) from the United States Geological Survey; pyrite PPP-1; chalcopyrite GBW07268; pyrrhotite SP-Po-01 (δ34S = 1.4‰ ± 0.4‰); chalcopyrite SP-CP-01 (δ34S = 5.45‰ ± 0.3‰); natural and synthetic minerals from USA SPI Supplies |  |  |  |  | 25.301284 |  | 0.0518 | [19 empty] | 0.011665 | [5 empty] | 3.319144 | [9 empty] | 484804.3 | [13 empty] | 0.005879 | [11 empty] | 0.564406 |  | 8.242476 |  | 4.107646 | [13 empty] | 125.363538 | [15 empty] | 514787.8 |  | 5.099093 | [17 empty] | 0.042672 | [5 empty] | 0.565963 |  |  |  | 0.041588 |  | 0.593231 | [7 empty] | 15.496127 |  |  |  |  | 2025
| Xunmei vent field, Niaochao vent field |  | Seafloor hydrothermal | Volcanic-hosted massive sulfide (VMS) | seafloor massive sulfide (SMS) | Cu, Zn, Au, Ag | Co, Pb, Sb | Cu, Zn, Au, Ag, Co, Pb, Sb |  |  | II-Py2 (n = 10)-3 | II-Py2 (n = 10)-3 | seafloor vent field |  |  |  |  | ore material | grab | grab | mineral separate | [5 empty] | mineralisation | sulfide chimney | pyrite, marcasite, chalcopyrite |  | pyrite, marcasite, chalcopyrite | multiple stages: colloform marcasite-pyrite intergrowths (outermost wall), replacement assemblages (transition layers), dense recrystallized assemblages, marcasite pseudomorphs after pyrrhotite (middle layer) | sulfide chimney | colloform, subhedral, anhedral, euhedral, dense coarse-grained, columnar pseudomorphs |  |  |  | sphalerite, pyrrhotite, anhydrite, galena, tetrahedrite, tennantite | Transverse sections (polished sections) | EMPA, LA-ICPMS, MC-ICPMS | JEOL JXA-8100 EPMA; Teledyne Cetac Technologies Analyte Excite laser ablation system coupled with an Agilent Technologies 7700x quadrupole ICP-MS; ESI NWR Image GEO 193 coupled with TOFWERK icp TOF R; Neptune Plus multicollector ICP-MS (Thermo Fisher Scientific, Bremen, Germany) coupled with a Geolas HD excimer ArF laser ablation system (Coherent, Göttingen, Germany); Bruker M4 Tornado™ system | SIO, MNR; China University of Petroleum (East China), Qingdao, China; Nanjing Focu MS Technology Co. Ltd., Nanjing, China; Shanghai Chemlab Laboratory, Shanghai, China; Wuhan Sample Solution Analytical Technology Co. Ltd., Wuhan, China | EPMA: beam current of 10 nA, beam size of 1–5 μm, accelerating voltage of 20 kV. Micro-XRF: rhodium target X-ray tube operating at 50 kV and 800 nA, polycapillary lens providing a 40-μm spot size on a 20-μm raster, dwell time of 5 ms per pixel. LA-ICP-MS: 193-nm ArF excimer laser, fluence of 6 J/cm², 6 Hz repetition rate for 40 seconds (240 pulses), 30-second pre-ablation blank, total run time 70 seconds, spot size 32–44 μm, He carrier gas mixed with Ar. LA-ICP-TOF-MS: 193 nm ArF excimer laser, spot diameter ~20 µm, repetition rate ~20 Hz, laser fluence ~7 J/cm², scan speed ~4000 µm/s, He carrier gas ~600 ml/min, washout time 50 ms. S isotope MC-ICP-MS: spot size ~44 μm, pulse frequency ~2 Hz, laser fluence ~5 J/cm², He carrier gas with Ar make-up gas. | MASS-1 (Fe-Cu-Zn-S pressed pellet) and GSE-1G (synthetic basaltic glass) from the United States Geological Survey; pyrite PPP-1; chalcopyrite GBW07268; pyrrhotite SP-Po-01 (δ34S = 1.4‰ ± 0.4‰); chalcopyrite SP-CP-01 (δ34S = 5.45‰ ± 0.3‰); natural and synthetic minerals from USA SPI Supplies | 0.038777 |  |  |  | 32.783443 |  | 0.015403 | [13 empty] | 0.061005 | [11 empty] | 0.538297 | [9 empty] | 480291.7 | [25 empty] | 0.489067 |  | 2.312015 |  | 1.255321 | [13 empty] | 49.517759 | [15 empty] | 519443.6 |  | 2.672115 |  |  |  | 0.790231 | [19 empty] | 0.267512 |  |  |  | 0.005605 |  | 0.587239 | [7 empty] | 2.503222 |  |  |  |  | 2025
| Xunmei vent field, Niaochao vent field |  | Seafloor hydrothermal | Volcanic-hosted massive sulfide (VMS) | seafloor massive sulfide (SMS) | Cu, Zn, Au, Ag | Co, Pb, Sb | Cu, Zn, Au, Ag, Co, Pb, Sb |  |  | II-Py2 (n = 10)-4 | II-Py2 (n = 10)-4 | seafloor vent field |  |  |  |  | ore material | grab | grab | mineral separate | [5 empty] | mineralisation | sulfide chimney | pyrite, marcasite, chalcopyrite |  | pyrite, marcasite, chalcopyrite | multiple stages: colloform marcasite-pyrite intergrowths (outermost wall), replacement assemblages (transition layers), dense recrystallized assemblages, marcasite pseudomorphs after pyrrhotite (middle layer) | sulfide chimney | colloform, subhedral, anhedral, euhedral, dense coarse-grained, columnar pseudomorphs |  |  |  | sphalerite, pyrrhotite, anhydrite, galena, tetrahedrite, tennantite | Transverse sections (polished sections) | EMPA, LA-ICPMS, MC-ICPMS | JEOL JXA-8100 EPMA; Teledyne Cetac Technologies Analyte Excite laser ablation system coupled with an Agilent Technologies 7700x quadrupole ICP-MS; ESI NWR Image GEO 193 coupled with TOFWERK icp TOF R; Neptune Plus multicollector ICP-MS (Thermo Fisher Scientific, Bremen, Germany) coupled with a Geolas HD excimer ArF laser ablation system (Coherent, Göttingen, Germany); Bruker M4 Tornado™ system | SIO, MNR; China University of Petroleum (East China), Qingdao, China; Nanjing Focu MS Technology Co. Ltd., Nanjing, China; Shanghai Chemlab Laboratory, Shanghai, China; Wuhan Sample Solution Analytical Technology Co. Ltd., Wuhan, China | EPMA: beam current of 10 nA, beam size of 1–5 μm, accelerating voltage of 20 kV. Micro-XRF: rhodium target X-ray tube operating at 50 kV and 800 nA, polycapillary lens providing a 40-μm spot size on a 20-μm raster, dwell time of 5 ms per pixel. LA-ICP-MS: 193-nm ArF excimer laser, fluence of 6 J/cm², 6 Hz repetition rate for 40 seconds (240 pulses), 30-second pre-ablation blank, total run time 70 seconds, spot size 32–44 μm, He carrier gas mixed with Ar. LA-ICP-TOF-MS: 193 nm ArF excimer laser, spot diameter ~20 µm, repetition rate ~20 Hz, laser fluence ~7 J/cm², scan speed ~4000 µm/s, He carrier gas ~600 ml/min, washout time 50 ms. S isotope MC-ICP-MS: spot size ~44 μm, pulse frequency ~2 Hz, laser fluence ~5 J/cm², He carrier gas with Ar make-up gas. | MASS-1 (Fe-Cu-Zn-S pressed pellet) and GSE-1G (synthetic basaltic glass) from the United States Geological Survey; pyrite PPP-1; chalcopyrite GBW07268; pyrrhotite SP-Po-01 (δ34S = 1.4‰ ± 0.4‰); chalcopyrite SP-CP-01 (δ34S = 5.45‰ ± 0.3‰); natural and synthetic minerals from USA SPI Supplies | 0.075597 |  |  |  | 135.318029 |  | 0.138026 | [25 empty] | 23.28017 | [9 empty] | 505172.6 | [25 empty] | 0.39137 |  | 50.646468 |  | 8.380832 | [13 empty] | 312.626064 | [15 empty] | 493959.9 |  | 27.976288 |  |  |  | 0.89137 | [5 empty] | 0.059623 | [7 empty] | 0.170552 | [5 empty] | 5.404352 |  |  |  | 0.044689 |  | 1.156518 | [7 empty] | 35.445383 |  |  |  |  | 2025
| Xunmei vent field, Niaochao vent field |  | Seafloor hydrothermal | Volcanic-hosted massive sulfide (VMS) | seafloor massive sulfide (SMS) | Cu, Zn, Au, Ag | Co, Pb, Sb | Cu, Zn, Au, Ag, Co, Pb, Sb |  |  | II-Py2 (n = 10)-5 | II-Py2 (n = 10)-5 | seafloor vent field |  |  |  |  | ore material | grab | grab | mineral separate | [5 empty] | mineralisation | sulfide chimney | pyrite, marcasite, chalcopyrite |  | pyrite, marcasite, chalcopyrite | multiple stages: colloform marcasite-pyrite intergrowths (outermost wall), replacement assemblages (transition layers), dense recrystallized assemblages, marcasite pseudomorphs after pyrrhotite (middle layer) | sulfide chimney | colloform, subhedral, anhedral, euhedral, dense coarse-grained, columnar pseudomorphs |  |  |  | sphalerite, pyrrhotite, anhydrite, galena, tetrahedrite, tennantite | Transverse sections (polished sections) | EMPA, LA-ICPMS, MC-ICPMS | JEOL JXA-8100 EPMA; Teledyne Cetac Technologies Analyte Excite laser ablation system coupled with an Agilent Technologies 7700x quadrupole ICP-MS; ESI NWR Image GEO 193 coupled with TOFWERK icp TOF R; Neptune Plus multicollector ICP-MS (Thermo Fisher Scientific, Bremen, Germany) coupled with a Geolas HD excimer ArF laser ablation system (Coherent, Göttingen, Germany); Bruker M4 Tornado™ system | SIO, MNR; China University of Petroleum (East China), Qingdao, China; Nanjing Focu MS Technology Co. Ltd., Nanjing, China; Shanghai Chemlab Laboratory, Shanghai, China; Wuhan Sample Solution Analytical Technology Co. Ltd., Wuhan, China | EPMA: beam current of 10 nA, beam size of 1–5 μm, accelerating voltage of 20 kV. Micro-XRF: rhodium target X-ray tube operating at 50 kV and 800 nA, polycapillary lens providing a 40-μm spot size on a 20-μm raster, dwell time of 5 ms per pixel. LA-ICP-MS: 193-nm ArF excimer laser, fluence of 6 J/cm², 6 Hz repetition rate for 40 seconds (240 pulses), 30-second pre-ablation blank, total run time 70 seconds, spot size 32–44 μm, He carrier gas mixed with Ar. LA-ICP-TOF-MS: 193 nm ArF excimer laser, spot diameter ~20 µm, repetition rate ~20 Hz, laser fluence ~7 J/cm², scan speed ~4000 µm/s, He carrier gas ~600 ml/min, washout time 50 ms. S isotope MC-ICP-MS: spot size ~44 μm, pulse frequency ~2 Hz, laser fluence ~5 J/cm², He carrier gas with Ar make-up gas. | MASS-1 (Fe-Cu-Zn-S pressed pellet) and GSE-1G (synthetic basaltic glass) from the United States Geological Survey; pyrite PPP-1; chalcopyrite GBW07268; pyrrhotite SP-Po-01 (δ34S = 1.4‰ ± 0.4‰); chalcopyrite SP-CP-01 (δ34S = 5.45‰ ± 0.3‰); natural and synthetic minerals from USA SPI Supplies | 0.313157 |  |  |  | 266.459508 |  | 0.109318 |  |  |  | 0.021786 | [21 empty] | 0.501179 | [9 empty] | 494277.2 | [27 empty] | 7.335054 |  | 0.214619 | [7 empty] | 0.282785 | [5 empty] | 317.919707 | [15 empty] | 504765.7 |  | 25.97379 | [23 empty] | 0.794424 |  |  |  | 0.072808 |  | 1.0766 | [7 empty] | 27.864316 |  |  |  |  | 2025
| Xunmei vent field, Niaochao vent field |  | Seafloor hydrothermal | Volcanic-hosted massive sulfide (VMS) | seafloor massive sulfide (SMS) | Cu, Zn, Au, Ag | Co, Pb, Sb | Cu, Zn, Au, Ag, Co, Pb, Sb |  |  | II-Py2 (n = 10)-6 | II-Py2 (n = 10)-6 | seafloor vent field |  |  |  |  | ore material | grab | grab | mineral separate | [5 empty] | mineralisation | sulfide chimney | pyrite, marcasite, chalcopyrite |  | pyrite, marcasite, chalcopyrite | multiple stages: colloform marcasite-pyrite intergrowths (outermost wall), replacement assemblages (transition layers), dense recrystallized assemblages, marcasite pseudomorphs after pyrrhotite (middle layer) | sulfide chimney | colloform, subhedral, anhedral, euhedral, dense coarse-grained, columnar pseudomorphs |  |  |  | sphalerite, pyrrhotite, anhydrite, galena, tetrahedrite, tennantite | Transverse sections (polished sections) | EMPA, LA-ICPMS, MC-ICPMS | JEOL JXA-8100 EPMA; Teledyne Cetac Technologies Analyte Excite laser ablation system coupled with an Agilent Technologies 7700x quadrupole ICP-MS; ESI NWR Image GEO 193 coupled with TOFWERK icp TOF R; Neptune Plus multicollector ICP-MS (Thermo Fisher Scientific, Bremen, Germany) coupled with a Geolas HD excimer ArF laser ablation system (Coherent, Göttingen, Germany); Bruker M4 Tornado™ system | SIO, MNR; China University of Petroleum (East China), Qingdao, China; Nanjing Focu MS Technology Co. Ltd., Nanjing, China; Shanghai Chemlab Laboratory, Shanghai, China; Wuhan Sample Solution Analytical Technology Co. Ltd., Wuhan, China | EPMA: beam current of 10 nA, beam size of 1–5 μm, accelerating voltage of 20 kV. Micro-XRF: rhodium target X-ray tube operating at 50 kV and 800 nA, polycapillary lens providing a 40-μm spot size on a 20-μm raster, dwell time of 5 ms per pixel. LA-ICP-MS: 193-nm ArF excimer laser, fluence of 6 J/cm², 6 Hz repetition rate for 40 seconds (240 pulses), 30-second pre-ablation blank, total run time 70 seconds, spot size 32–44 μm, He carrier gas mixed with Ar. LA-ICP-TOF-MS: 193 nm ArF excimer laser, spot diameter ~20 µm, repetition rate ~20 Hz, laser fluence ~7 J/cm², scan speed ~4000 µm/s, He carrier gas ~600 ml/min, washout time 50 ms. S isotope MC-ICP-MS: spot size ~44 μm, pulse frequency ~2 Hz, laser fluence ~5 J/cm², He carrier gas with Ar make-up gas. | MASS-1 (Fe-Cu-Zn-S pressed pellet) and GSE-1G (synthetic basaltic glass) from the United States Geological Survey; pyrite PPP-1; chalcopyrite GBW07268; pyrrhotite SP-Po-01 (δ34S = 1.4‰ ± 0.4‰); chalcopyrite SP-CP-01 (δ34S = 5.45‰ ± 0.3‰); natural and synthetic minerals from USA SPI Supplies | 2.517051 |  |  |  | 420.660533 |  | 0.301256 |  |  |  | 0.027375 | [21 empty] | 34.349067 | [9 empty] | 483854.6 | [13 empty] | 0.00695 | [13 empty] | 56.142066 |  | 4.22598 | [13 empty] | 446.34535 | [15 empty] | 514810.9 |  | 82.189231 | [9 empty] | 0.034612 | [13 empty] | 1.41943 |  |  |  | 0.106652 |  | 0.628156 | [7 empty] | 20.219019 |  |  |  |  | 2025
| Xunmei vent field, Niaochao vent field |  | Seafloor hydrothermal | Volcanic-hosted massive sulfide (VMS) | seafloor massive sulfide (SMS) | Cu, Zn, Au, Ag | Co, Pb, Sb | Cu, Zn, Au, Ag, Co, Pb, Sb |  |  | II-Py2 (n = 10)-7 | II-Py2 (n = 10)-7 | seafloor vent field |  |  |  |  | ore material | grab | grab | mineral separate | [5 empty] | mineralisation | sulfide chimney | pyrite, marcasite, chalcopyrite |  | pyrite, marcasite, chalcopyrite | multiple stages: colloform marcasite-pyrite intergrowths (outermost wall), replacement assemblages (transition layers), dense recrystallized assemblages, marcasite pseudomorphs after pyrrhotite (middle layer) | sulfide chimney | colloform, subhedral, anhedral, euhedral, dense coarse-grained, columnar pseudomorphs |  |  |  | sphalerite, pyrrhotite, anhydrite, galena, tetrahedrite, tennantite | Transverse sections (polished sections) | EMPA, LA-ICPMS, MC-ICPMS | JEOL JXA-8100 EPMA; Teledyne Cetac Technologies Analyte Excite laser ablation system coupled with an Agilent Technologies 7700x quadrupole ICP-MS; ESI NWR Image GEO 193 coupled with TOFWERK icp TOF R; Neptune Plus multicollector ICP-MS (Thermo Fisher Scientific, Bremen, Germany) coupled with a Geolas HD excimer ArF laser ablation system (Coherent, Göttingen, Germany); Bruker M4 Tornado™ system | SIO, MNR; China University of Petroleum (East China), Qingdao, China; Nanjing Focu MS Technology Co. Ltd., Nanjing, China; Shanghai Chemlab Laboratory, Shanghai, China; Wuhan Sample Solution Analytical Technology Co. Ltd., Wuhan, China | EPMA: beam current of 10 nA, beam size of 1–5 μm, accelerating voltage of 20 kV. Micro-XRF: rhodium target X-ray tube operating at 50 kV and 800 nA, polycapillary lens providing a 40-μm spot size on a 20-μm raster, dwell time of 5 ms per pixel. LA-ICP-MS: 193-nm ArF excimer laser, fluence of 6 J/cm², 6 Hz repetition rate for 40 seconds (240 pulses), 30-second pre-ablation blank, total run time 70 seconds, spot size 32–44 μm, He carrier gas mixed with Ar. LA-ICP-TOF-MS: 193 nm ArF excimer laser, spot diameter ~20 µm, repetition rate ~20 Hz, laser fluence ~7 J/cm², scan speed ~4000 µm/s, He carrier gas ~600 ml/min, washout time 50 ms. S isotope MC-ICP-MS: spot size ~44 μm, pulse frequency ~2 Hz, laser fluence ~5 J/cm², He carrier gas with Ar make-up gas. | MASS-1 (Fe-Cu-Zn-S pressed pellet) and GSE-1G (synthetic basaltic glass) from the United States Geological Survey; pyrite PPP-1; chalcopyrite GBW07268; pyrrhotite SP-Po-01 (δ34S = 1.4‰ ± 0.4‰); chalcopyrite SP-CP-01 (δ34S = 5.45‰ ± 0.3‰); natural and synthetic minerals from USA SPI Supplies | 0.129695 |  |  |  | 280.437596 |  | 0.07957 |  |  |  | 0.007307 | [9 empty] | 0.083282 | [11 empty] | 41.747491 | [9 empty] | 491013.3 | [27 empty] | 18.623609 |  | 0.932595 | [7 empty] | 0.112349 | [5 empty] | 459.952911 | [15 empty] | 508013.5 |  | 23.195519 | [23 empty] | 1.444911 |  |  |  | 0.071394 |  | 0.802873 | [7 empty] | 16.36171 |  |  |  |  | 2025
| Xunmei vent field, Niaochao vent field |  | Seafloor hydrothermal | Volcanic-hosted massive sulfide (VMS) | seafloor massive sulfide (SMS) | Cu, Zn, Au, Ag | Co, Pb, Sb | Cu, Zn, Au, Ag, Co, Pb, Sb |  |  | II-Py2 (n = 10)-8 | II-Py2 (n = 10)-8 | seafloor vent field |  |  |  |  | ore material | grab | grab | mineral separate | [5 empty] | mineralisation | sulfide chimney | pyrite, marcasite, chalcopyrite |  | pyrite, marcasite, chalcopyrite | multiple stages: colloform marcasite-pyrite intergrowths (outermost wall), replacement assemblages (transition layers), dense recrystallized assemblages, marcasite pseudomorphs after pyrrhotite (middle layer) | sulfide chimney | colloform, subhedral, anhedral, euhedral, dense coarse-grained, columnar pseudomorphs |  |  |  | sphalerite, pyrrhotite, anhydrite, galena, tetrahedrite, tennantite | Transverse sections (polished sections) | EMPA, LA-ICPMS, MC-ICPMS | JEOL JXA-8100 EPMA; Teledyne Cetac Technologies Analyte Excite laser ablation system coupled with an Agilent Technologies 7700x quadrupole ICP-MS; ESI NWR Image GEO 193 coupled with TOFWERK icp TOF R; Neptune Plus multicollector ICP-MS (Thermo Fisher Scientific, Bremen, Germany) coupled with a Geolas HD excimer ArF laser ablation system (Coherent, Göttingen, Germany); Bruker M4 Tornado™ system | SIO, MNR; China University of Petroleum (East China), Qingdao, China; Nanjing Focu MS Technology Co. Ltd., Nanjing, China; Shanghai Chemlab Laboratory, Shanghai, China; Wuhan Sample Solution Analytical Technology Co. Ltd., Wuhan, China | EPMA: beam current of 10 nA, beam size of 1–5 μm, accelerating voltage of 20 kV. Micro-XRF: rhodium target X-ray tube operating at 50 kV and 800 nA, polycapillary lens providing a 40-μm spot size on a 20-μm raster, dwell time of 5 ms per pixel. LA-ICP-MS: 193-nm ArF excimer laser, fluence of 6 J/cm², 6 Hz repetition rate for 40 seconds (240 pulses), 30-second pre-ablation blank, total run time 70 seconds, spot size 32–44 μm, He carrier gas mixed with Ar. LA-ICP-TOF-MS: 193 nm ArF excimer laser, spot diameter ~20 µm, repetition rate ~20 Hz, laser fluence ~7 J/cm², scan speed ~4000 µm/s, He carrier gas ~600 ml/min, washout time 50 ms. S isotope MC-ICP-MS: spot size ~44 μm, pulse frequency ~2 Hz, laser fluence ~5 J/cm², He carrier gas with Ar make-up gas. | MASS-1 (Fe-Cu-Zn-S pressed pellet) and GSE-1G (synthetic basaltic glass) from the United States Geological Survey; pyrite PPP-1; chalcopyrite GBW07268; pyrrhotite SP-Po-01 (δ34S = 1.4‰ ± 0.4‰); chalcopyrite SP-CP-01 (δ34S = 5.45‰ ± 0.3‰); natural and synthetic minerals from USA SPI Supplies | 0.090636 |  |  |  | 349.313764 |  | 0.051081 | [25 empty] | 19.798125 | [9 empty] | 491157.5 | [13 empty] | 0.00518 | [11 empty] | 0.514708 |  | 89.143998 |  | 31.640503 | [7 empty] | 0.186104 | [5 empty] | 134.775325 | [15 empty] | 507940.8 |  | 12.18716 |  |  |  | 1.270585 | [19 empty] | 1.63531 | [5 empty] | 0.983791 | [7 empty] | 29.923236 |  |  |  |  | 2025
| Xunmei vent field, Niaochao vent field |  | Seafloor hydrothermal | Volcanic-hosted massive sulfide (VMS) | seafloor massive sulfide (SMS) | Cu, Zn, Au, Ag | Co, Pb, Sb | Cu, Zn, Au, Ag, Co, Pb, Sb |  |  | II-Py2 (n = 10)-9 | II-Py2 (n = 10)-9 | seafloor vent field |  |  |  |  | ore material | grab | grab | mineral separate | [5 empty] | mineralisation | sulfide chimney | pyrite, marcasite, chalcopyrite |  | pyrite, marcasite, chalcopyrite | multiple stages: colloform marcasite-pyrite intergrowths (outermost wall), replacement assemblages (transition layers), dense recrystallized assemblages, marcasite pseudomorphs after pyrrhotite (middle layer) | sulfide chimney | colloform, subhedral, anhedral, euhedral, dense coarse-grained, columnar pseudomorphs |  |  |  | sphalerite, pyrrhotite, anhydrite, galena, tetrahedrite, tennantite | Transverse sections (polished sections) | EMPA, LA-ICPMS, MC-ICPMS | JEOL JXA-8100 EPMA; Teledyne Cetac Technologies Analyte Excite laser ablation system coupled with an Agilent Technologies 7700x quadrupole ICP-MS; ESI NWR Image GEO 193 coupled with TOFWERK icp TOF R; Neptune Plus multicollector ICP-MS (Thermo Fisher Scientific, Bremen, Germany) coupled with a Geolas HD excimer ArF laser ablation system (Coherent, Göttingen, Germany); Bruker M4 Tornado™ system | SIO, MNR; China University of Petroleum (East China), Qingdao, China; Nanjing Focu MS Technology Co. Ltd., Nanjing, China; Shanghai Chemlab Laboratory, Shanghai, China; Wuhan Sample Solution Analytical Technology Co. Ltd., Wuhan, China | EPMA: beam current of 10 nA, beam size of 1–5 μm, accelerating voltage of 20 kV. Micro-XRF: rhodium target X-ray tube operating at 50 kV and 800 nA, polycapillary lens providing a 40-μm spot size on a 20-μm raster, dwell time of 5 ms per pixel. LA-ICP-MS: 193-nm ArF excimer laser, fluence of 6 J/cm², 6 Hz repetition rate for 40 seconds (240 pulses), 30-second pre-ablation blank, total run time 70 seconds, spot size 32–44 μm, He carrier gas mixed with Ar. LA-ICP-TOF-MS: 193 nm ArF excimer laser, spot diameter ~20 µm, repetition rate ~20 Hz, laser fluence ~7 J/cm², scan speed ~4000 µm/s, He carrier gas ~600 ml/min, washout time 50 ms. S isotope MC-ICP-MS: spot size ~44 μm, pulse frequency ~2 Hz, laser fluence ~5 J/cm², He carrier gas with Ar make-up gas. | MASS-1 (Fe-Cu-Zn-S pressed pellet) and GSE-1G (synthetic basaltic glass) from the United States Geological Survey; pyrite PPP-1; chalcopyrite GBW07268; pyrrhotite SP-Po-01 (δ34S = 1.4‰ ± 0.4‰); chalcopyrite SP-CP-01 (δ34S = 5.45‰ ± 0.3‰); natural and synthetic minerals from USA SPI Supplies | 0.140803 |  |  |  | 493.156305 |  | 0.073472 |  |  |  | 0.029046 | [9 empty] | 0.07579 | [11 empty] | 77.892605 | [9 empty] | 489699.7 | [25 empty] | 0.57675 |  | 286.786924 |  | 54.817099 | [13 empty] | 283.032674 | [15 empty] | 508921.2 |  | 37.469997 |  |  |  | 1.461811 | [5 empty] | 0.055479 | [7 empty] | 0.147302 | [5 empty] | 3.799767 |  |  |  | 0.006123 |  | 1.037623 | [7 empty] | 59.814669 |  |  |  |  | 2025
| Xunmei vent field, Niaochao vent field |  | Seafloor hydrothermal | Volcanic-hosted massive sulfide (VMS) | seafloor massive sulfide (SMS) | Cu, Zn, Au, Ag | Co, Pb, Sb | Cu, Zn, Au, Ag, Co, Pb, Sb |  |  | II-Py2 (n = 10)-10 | II-Py2 (n = 10)-10 | seafloor vent field |  |  |  |  | ore material | grab | grab | mineral separate | [5 empty] | mineralisation | sulfide chimney | pyrite, marcasite, chalcopyrite |  | pyrite, marcasite, chalcopyrite | multiple stages: colloform marcasite-pyrite intergrowths (outermost wall), replacement assemblages (transition layers), dense recrystallized assemblages, marcasite pseudomorphs after pyrrhotite (middle layer) | sulfide chimney | colloform, subhedral, anhedral, euhedral, dense coarse-grained, columnar pseudomorphs |  |  |  | sphalerite, pyrrhotite, anhydrite, galena, tetrahedrite, tennantite | Transverse sections (polished sections) | EMPA, LA-ICPMS, MC-ICPMS | JEOL JXA-8100 EPMA; Teledyne Cetac Technologies Analyte Excite laser ablation system coupled with an Agilent Technologies 7700x quadrupole ICP-MS; ESI NWR Image GEO 193 coupled with TOFWERK icp TOF R; Neptune Plus multicollector ICP-MS (Thermo Fisher Scientific, Bremen, Germany) coupled with a Geolas HD excimer ArF laser ablation system (Coherent, Göttingen, Germany); Bruker M4 Tornado™ system | SIO, MNR; China University of Petroleum (East China), Qingdao, China; Nanjing Focu MS Technology Co. Ltd., Nanjing, China; Shanghai Chemlab Laboratory, Shanghai, China; Wuhan Sample Solution Analytical Technology Co. Ltd., Wuhan, China | EPMA: beam current of 10 nA, beam size of 1–5 μm, accelerating voltage of 20 kV. Micro-XRF: rhodium target X-ray tube operating at 50 kV and 800 nA, polycapillary lens providing a 40-μm spot size on a 20-μm raster, dwell time of 5 ms per pixel. LA-ICP-MS: 193-nm ArF excimer laser, fluence of 6 J/cm², 6 Hz repetition rate for 40 seconds (240 pulses), 30-second pre-ablation blank, total run time 70 seconds, spot size 32–44 μm, He carrier gas mixed with Ar. LA-ICP-TOF-MS: 193 nm ArF excimer laser, spot diameter ~20 µm, repetition rate ~20 Hz, laser fluence ~7 J/cm², scan speed ~4000 µm/s, He carrier gas ~600 ml/min, washout time 50 ms. S isotope MC-ICP-MS: spot size ~44 μm, pulse frequency ~2 Hz, laser fluence ~5 J/cm², He carrier gas with Ar make-up gas. | MASS-1 (Fe-Cu-Zn-S pressed pellet) and GSE-1G (synthetic basaltic glass) from the United States Geological Survey; pyrite PPP-1; chalcopyrite GBW07268; pyrrhotite SP-Po-01 (δ34S = 1.4‰ ± 0.4‰); chalcopyrite SP-CP-01 (δ34S = 5.45‰ ± 0.3‰); natural and synthetic minerals from USA SPI Supplies | 0.164127 |  |  |  | 305.875958 |  | 0.075067 |  |  |  | 0.041945 | [9 empty] | 0.088329 | [5 empty] | 0.013058 | [5 empty] | 84.991499 | [9 empty] | 482760 | [13 empty] | 0.006467 | [11 empty] | 0.332205 |  | 350.056874 |  | 42.023806 | [13 empty] | 181.040813 | [15 empty] | 515968.7 |  | 42.848043 | [17 empty] | 0.08121 | [5 empty] | 5.586977 | [5 empty] | 0.967657 | [7 empty] | 63.122531 |  |  |  |  | 2025
| Xunmei vent field, Niaochao vent field |  | Seafloor hydrothermal | Volcanic-hosted massive sulfide (VMS) | seafloor massive sulfide (SMS) | Cu, Zn, Au, Ag | Co, Pb, Sb | Cu, Zn, Au, Ag, Co, Pb, Sb |  |  | II-Py2 (n = 10)-11 | II-Py2 (n = 10)-11 | seafloor vent field |  |  |  |  | ore material | grab | grab | mineral separate | [5 empty] | mineralisation | sulfide chimney | pyrite, marcasite, chalcopyrite |  | pyrite, marcasite, chalcopyrite | multiple stages: colloform marcasite-pyrite intergrowths (outermost wall), replacement assemblages (transition layers), dense recrystallized assemblages, marcasite pseudomorphs after pyrrhotite (middle layer) | sulfide chimney | colloform, subhedral, anhedral, euhedral, dense coarse-grained, columnar pseudomorphs |  |  |  | sphalerite, pyrrhotite, anhydrite, galena, tetrahedrite, tennantite | Transverse sections (polished sections) | EMPA, LA-ICPMS, MC-ICPMS | JEOL JXA-8100 EPMA; Teledyne Cetac Technologies Analyte Excite laser ablation system coupled with an Agilent Technologies 7700x quadrupole ICP-MS; ESI NWR Image GEO 193 coupled with TOFWERK icp TOF R; Neptune Plus multicollector ICP-MS (Thermo Fisher Scientific, Bremen, Germany) coupled with a Geolas HD excimer ArF laser ablation system (Coherent, Göttingen, Germany); Bruker M4 Tornado™ system | SIO, MNR; China University of Petroleum (East China), Qingdao, China; Nanjing Focu MS Technology Co. Ltd., Nanjing, China; Shanghai Chemlab Laboratory, Shanghai, China; Wuhan Sample Solution Analytical Technology Co. Ltd., Wuhan, China | EPMA: beam current of 10 nA, beam size of 1–5 μm, accelerating voltage of 20 kV. Micro-XRF: rhodium target X-ray tube operating at 50 kV and 800 nA, polycapillary lens providing a 40-μm spot size on a 20-μm raster, dwell time of 5 ms per pixel. LA-ICP-MS: 193-nm ArF excimer laser, fluence of 6 J/cm², 6 Hz repetition rate for 40 seconds (240 pulses), 30-second pre-ablation blank, total run time 70 seconds, spot size 32–44 μm, He carrier gas mixed with Ar. LA-ICP-TOF-MS: 193 nm ArF excimer laser, spot diameter ~20 µm, repetition rate ~20 Hz, laser fluence ~7 J/cm², scan speed ~4000 µm/s, He carrier gas ~600 ml/min, washout time 50 ms. S isotope MC-ICP-MS: spot size ~44 μm, pulse frequency ~2 Hz, laser fluence ~5 J/cm², He carrier gas with Ar make-up gas. | MASS-1 (Fe-Cu-Zn-S pressed pellet) and GSE-1G (synthetic basaltic glass) from the United States Geological Survey; pyrite PPP-1; chalcopyrite GBW07268; pyrrhotite SP-Po-01 (δ34S = 1.4‰ ± 0.4‰); chalcopyrite SP-CP-01 (δ34S = 5.45‰ ± 0.3‰); natural and synthetic minerals from USA SPI Supplies | 0.129695 |  |  |  | 273.448552 |  | 0.077319 |  |  |  | 0.027375 | [9 empty] | 0.079536 | [5 empty] | 0.013058 | [5 empty] | 21.539148 | [9 empty] | 490356.5 | [13 empty] | 0.005879 | [11 empty] | 0.501887 |  | 34.635038 |  | 4.166813 | [7 empty] | 0.186104 | [5 empty] | 297.829369 | [15 empty] | 508467.3 |  | 26.975039 |  |  |  | 1.080977 | [5 empty] | 0.057551 | [7 empty] | 0.08121 | [5 empty] | 1.54011 |  |  |  | 0.043139 |  | 0.885265 | [7 empty] | 24.041667 |  |  |  |  | 2025
| Xunmei vent field, Niaochao vent field |  | Seafloor hydrothermal | Volcanic-hosted massive sulfide (VMS) | seafloor massive sulfide (SMS) | Cu, Zn, Au, Ag | Co, Pb, Sb | Cu, Zn, Au, Ag, Co, Pb, Sb |  |  | II-Py2 (n = 10)-12 | II-Py2 (n = 10)-12 | seafloor vent field |  |  |  |  | ore material | grab | grab | mineral separate | [5 empty] | mineralisation | sulfide chimney | pyrite, marcasite, chalcopyrite |  | pyrite, marcasite, chalcopyrite | multiple stages: colloform marcasite-pyrite intergrowths (outermost wall), replacement assemblages (transition layers), dense recrystallized assemblages, marcasite pseudomorphs after pyrrhotite (middle layer) | sulfide chimney | colloform, subhedral, anhedral, euhedral, dense coarse-grained, columnar pseudomorphs |  |  |  | sphalerite, pyrrhotite, anhydrite, galena, tetrahedrite, tennantite | Transverse sections (polished sections) | EMPA, LA-ICPMS, MC-ICPMS | JEOL JXA-8100 EPMA; Teledyne Cetac Technologies Analyte Excite laser ablation system coupled with an Agilent Technologies 7700x quadrupole ICP-MS; ESI NWR Image GEO 193 coupled with TOFWERK icp TOF R; Neptune Plus multicollector ICP-MS (Thermo Fisher Scientific, Bremen, Germany) coupled with a Geolas HD excimer ArF laser ablation system (Coherent, Göttingen, Germany); Bruker M4 Tornado™ system | SIO, MNR; China University of Petroleum (East China), Qingdao, China; Nanjing Focu MS Technology Co. Ltd., Nanjing, China; Shanghai Chemlab Laboratory, Shanghai, China; Wuhan Sample Solution Analytical Technology Co. Ltd., Wuhan, China | EPMA: beam current of 10 nA, beam size of 1–5 μm, accelerating voltage of 20 kV. Micro-XRF: rhodium target X-ray tube operating at 50 kV and 800 nA, polycapillary lens providing a 40-μm spot size on a 20-μm raster, dwell time of 5 ms per pixel. LA-ICP-MS: 193-nm ArF excimer laser, fluence of 6 J/cm², 6 Hz repetition rate for 40 seconds (240 pulses), 30-second pre-ablation blank, total run time 70 seconds, spot size 32–44 μm, He carrier gas mixed with Ar. LA-ICP-TOF-MS: 193 nm ArF excimer laser, spot diameter ~20 µm, repetition rate ~20 Hz, laser fluence ~7 J/cm², scan speed ~4000 µm/s, He carrier gas ~600 ml/min, washout time 50 ms. S isotope MC-ICP-MS: spot size ~44 μm, pulse frequency ~2 Hz, laser fluence ~5 J/cm², He carrier gas with Ar make-up gas. | MASS-1 (Fe-Cu-Zn-S pressed pellet) and GSE-1G (synthetic basaltic glass) from the United States Geological Survey; pyrite PPP-1; chalcopyrite GBW07268; pyrrhotite SP-Po-01 (δ34S = 1.4‰ ± 0.4‰); chalcopyrite SP-CP-01 (δ34S = 5.45‰ ± 0.3‰); natural and synthetic minerals from USA SPI Supplies | 0.39152 |  |  |  | 250.437913 |  | 0.101146 |  |  |  | 0.025492 | [9 empty] | 0.077102 | [5 empty] | 0.013539 | [5 empty] | 29.456161 | [9 empty] | 489496.9 | [13 empty] | 0.006017 | [11 empty] | 0.478084 |  | 87.42964 |  | 14.924709 | [7 empty] | 0.193746 | [5 empty] | 266.032469 | [15 empty] | 509594 |  | 29.192808 |  |  |  | 1.103499 | [5 empty] | 0.080982 | [7 empty] | 0.100521 | [5 empty] | 2.896656 |  |  |  | 0.046811 |  | 0.836018 | [7 empty] | 28.746902 |  |  |  |  | 2025
| Xunmei vent field, Niaochao vent field |  | Seafloor hydrothermal | Volcanic-hosted massive sulfide (VMS) | seafloor massive sulfide (SMS) | Cu, Zn, Au, Ag | Co, Pb, Sb | Cu, Zn, Au, Ag, Co, Pb, Sb |  |  | II-Py2 (n = 10)-13 | II-Py2 (n = 10)-13 | seafloor vent field |  |  |  |  | ore material | grab | grab | mineral separate | [5 empty] | mineralisation | sulfide chimney | pyrite, marcasite, chalcopyrite |  | pyrite, marcasite, chalcopyrite | multiple stages: colloform marcasite-pyrite intergrowths (outermost wall), replacement assemblages (transition layers), dense recrystallized assemblages, marcasite pseudomorphs after pyrrhotite (middle layer) | sulfide chimney | colloform, subhedral, anhedral, euhedral, dense coarse-grained, columnar pseudomorphs |  |  |  | sphalerite, pyrrhotite, anhydrite, galena, tetrahedrite, tennantite | Transverse sections (polished sections) | EMPA, LA-ICPMS, MC-ICPMS | JEOL JXA-8100 EPMA; Teledyne Cetac Technologies Analyte Excite laser ablation system coupled with an Agilent Technologies 7700x quadrupole ICP-MS; ESI NWR Image GEO 193 coupled with TOFWERK icp TOF R; Neptune Plus multicollector ICP-MS (Thermo Fisher Scientific, Bremen, Germany) coupled with a Geolas HD excimer ArF laser ablation system (Coherent, Göttingen, Germany); Bruker M4 Tornado™ system | SIO, MNR; China University of Petroleum (East China), Qingdao, China; Nanjing Focu MS Technology Co. Ltd., Nanjing, China; Shanghai Chemlab Laboratory, Shanghai, China; Wuhan Sample Solution Analytical Technology Co. Ltd., Wuhan, China | EPMA: beam current of 10 nA, beam size of 1–5 μm, accelerating voltage of 20 kV. Micro-XRF: rhodium target X-ray tube operating at 50 kV and 800 nA, polycapillary lens providing a 40-μm spot size on a 20-μm raster, dwell time of 5 ms per pixel. LA-ICP-MS: 193-nm ArF excimer laser, fluence of 6 J/cm², 6 Hz repetition rate for 40 seconds (240 pulses), 30-second pre-ablation blank, total run time 70 seconds, spot size 32–44 μm, He carrier gas mixed with Ar. LA-ICP-TOF-MS: 193 nm ArF excimer laser, spot diameter ~20 µm, repetition rate ~20 Hz, laser fluence ~7 J/cm², scan speed ~4000 µm/s, He carrier gas ~600 ml/min, washout time 50 ms. S isotope MC-ICP-MS: spot size ~44 μm, pulse frequency ~2 Hz, laser fluence ~5 J/cm², He carrier gas with Ar make-up gas. | MASS-1 (Fe-Cu-Zn-S pressed pellet) and GSE-1G (synthetic basaltic glass) from the United States Geological Survey; pyrite PPP-1; chalcopyrite GBW07268; pyrrhotite SP-Po-01 (δ34S = 1.4‰ ± 0.4‰); chalcopyrite SP-CP-01 (δ34S = 5.45‰ ± 0.3‰); natural and synthetic minerals from USA SPI Supplies | 0.801244 |  |  |  | 155.016954 |  | 0.078818 |  |  |  | 0.012563 | [9 empty] | 0.011903 | [5 empty] | 0.002155 | [5 empty] | 30.8197 | [9 empty] | 7177.204677 | [13 empty] | 0.0007 | [11 empty] | 0.097415 |  | 125.834891 |  | 20.1515 | [7 empty] | 0.085474 | [5 empty] | 138.803311 | [15 empty] | 7229.567639 |  | 22.83811 |  |  |  | 0.315933 | [5 empty] | 0.06311 | [7 empty] | 0.055642 | [5 empty] | 2.656691 |  |  |  | 0.035244 |  | 0.236023 | [7 empty] | 19.519304 |  |  |  |  | 2025
| Xunmei vent field, Niaochao vent field |  | Seafloor hydrothermal | Volcanic-hosted massive sulfide (VMS) | seafloor massive sulfide (SMS) | Cu, Zn, Au, Ag | Co, Pb, Sb | Cu, Zn, Au, Ag, Co, Pb, Sb |  |  | II-Ccp (n = 8)-1 | II-Ccp (n = 8)-1 | seafloor vent field |  |  |  |  | ore material | grab | grab | mineral separate | [5 empty] | mineralisation | sulfide chimney | pyrite, marcasite, chalcopyrite |  | pyrite, marcasite, chalcopyrite | multiple stages: colloform marcasite-pyrite intergrowths (outermost wall), replacement assemblages (transition layers), dense recrystallized assemblages, marcasite pseudomorphs after pyrrhotite (middle layer) | sulfide chimney | colloform, subhedral, anhedral, euhedral, dense coarse-grained, columnar pseudomorphs |  |  |  | sphalerite, pyrrhotite, anhydrite, galena, tetrahedrite, tennantite | Transverse sections (polished sections) | EMPA, LA-ICPMS, MC-ICPMS | JEOL JXA-8100 EPMA; Teledyne Cetac Technologies Analyte Excite laser ablation system coupled with an Agilent Technologies 7700x quadrupole ICP-MS; ESI NWR Image GEO 193 coupled with TOFWERK icp TOF R; Neptune Plus multicollector ICP-MS (Thermo Fisher Scientific, Bremen, Germany) coupled with a Geolas HD excimer ArF laser ablation system (Coherent, Göttingen, Germany); Bruker M4 Tornado™ system | SIO, MNR; China University of Petroleum (East China), Qingdao, China; Nanjing Focu MS Technology Co. Ltd., Nanjing, China; Shanghai Chemlab Laboratory, Shanghai, China; Wuhan Sample Solution Analytical Technology Co. Ltd., Wuhan, China | EPMA: beam current of 10 nA, beam size of 1–5 μm, accelerating voltage of 20 kV. Micro-XRF: rhodium target X-ray tube operating at 50 kV and 800 nA, polycapillary lens providing a 40-μm spot size on a 20-μm raster, dwell time of 5 ms per pixel. LA-ICP-MS: 193-nm ArF excimer laser, fluence of 6 J/cm², 6 Hz repetition rate for 40 seconds (240 pulses), 30-second pre-ablation blank, total run time 70 seconds, spot size 32–44 μm, He carrier gas mixed with Ar. LA-ICP-TOF-MS: 193 nm ArF excimer laser, spot diameter ~20 µm, repetition rate ~20 Hz, laser fluence ~7 J/cm², scan speed ~4000 µm/s, He carrier gas ~600 ml/min, washout time 50 ms. S isotope MC-ICP-MS: spot size ~44 μm, pulse frequency ~2 Hz, laser fluence ~5 J/cm², He carrier gas with Ar make-up gas. | MASS-1 (Fe-Cu-Zn-S pressed pellet) and GSE-1G (synthetic basaltic glass) from the United States Geological Survey; pyrite PPP-1; chalcopyrite GBW07268; pyrrhotite SP-Po-01 (δ34S = 1.4‰ ± 0.4‰); chalcopyrite SP-CP-01 (δ34S = 5.45‰ ± 0.3‰); natural and synthetic minerals from USA SPI Supplies | 4.011729 | [5 empty] | 0.007465 | [13 empty] | 0.375389 | [5 empty] | 0.042467 | [5 empty] | 358267.6 | [9 empty] | 266245 | [13 empty] | 14.626696 | [11 empty] | 0.287454 |  | 1.079778 |  | 0.044791 | [13 empty] | 0.017413 | [15 empty] | 374819 |  | 0.009385 |  |  |  | 144.54841 | [5 empty] | 30.683778 | [7 empty] | 0.210054 | [9 empty] | 0.075404 |  | 0.046675 | [7 empty] | 53.043052 |  |  |  |  | 2025
| Xunmei vent field, Niaochao vent field |  | Seafloor hydrothermal | Volcanic-hosted massive sulfide (VMS) | seafloor massive sulfide (SMS) | Cu, Zn, Au, Ag | Co, Pb, Sb | Cu, Zn, Au, Ag, Co, Pb, Sb |  |  | II-Ccp (n = 8)-2 | II-Ccp (n = 8)-2 | seafloor vent field |  |  |  |  | ore material | grab | grab | mineral separate | [5 empty] | mineralisation | sulfide chimney | pyrite, marcasite, chalcopyrite |  | pyrite, marcasite, chalcopyrite | multiple stages: colloform marcasite-pyrite intergrowths (outermost wall), replacement assemblages (transition layers), dense recrystallized assemblages, marcasite pseudomorphs after pyrrhotite (middle layer) | sulfide chimney | colloform, subhedral, anhedral, euhedral, dense coarse-grained, columnar pseudomorphs |  |  |  | sphalerite, pyrrhotite, anhydrite, galena, tetrahedrite, tennantite | Transverse sections (polished sections) | EMPA, LA-ICPMS, MC-ICPMS | JEOL JXA-8100 EPMA; Teledyne Cetac Technologies Analyte Excite laser ablation system coupled with an Agilent Technologies 7700x quadrupole ICP-MS; ESI NWR Image GEO 193 coupled with TOFWERK icp TOF R; Neptune Plus multicollector ICP-MS (Thermo Fisher Scientific, Bremen, Germany) coupled with a Geolas HD excimer ArF laser ablation system (Coherent, Göttingen, Germany); Bruker M4 Tornado™ system | SIO, MNR; China University of Petroleum (East China), Qingdao, China; Nanjing Focu MS Technology Co. Ltd., Nanjing, China; Shanghai Chemlab Laboratory, Shanghai, China; Wuhan Sample Solution Analytical Technology Co. Ltd., Wuhan, China | EPMA: beam current of 10 nA, beam size of 1–5 μm, accelerating voltage of 20 kV. Micro-XRF: rhodium target X-ray tube operating at 50 kV and 800 nA, polycapillary lens providing a 40-μm spot size on a 20-μm raster, dwell time of 5 ms per pixel. LA-ICP-MS: 193-nm ArF excimer laser, fluence of 6 J/cm², 6 Hz repetition rate for 40 seconds (240 pulses), 30-second pre-ablation blank, total run time 70 seconds, spot size 32–44 μm, He carrier gas mixed with Ar. LA-ICP-TOF-MS: 193 nm ArF excimer laser, spot diameter ~20 µm, repetition rate ~20 Hz, laser fluence ~7 J/cm², scan speed ~4000 µm/s, He carrier gas ~600 ml/min, washout time 50 ms. S isotope MC-ICP-MS: spot size ~44 μm, pulse frequency ~2 Hz, laser fluence ~5 J/cm², He carrier gas with Ar make-up gas. | MASS-1 (Fe-Cu-Zn-S pressed pellet) and GSE-1G (synthetic basaltic glass) from the United States Geological Survey; pyrite PPP-1; chalcopyrite GBW07268; pyrrhotite SP-Po-01 (δ34S = 1.4‰ ± 0.4‰); chalcopyrite SP-CP-01 (δ34S = 5.45‰ ± 0.3‰); natural and synthetic minerals from USA SPI Supplies | 3.130179 | [13 empty] | 0.009496 | [5 empty] | 0.27885 | [5 empty] | 0.015155 | [5 empty] | 349065.7 | [9 empty] | 259100.5 | [13 empty] | 15.546996 | [11 empty] | 1.468571 |  | 2.111842 | [9 empty] | 0.427677 | [21 empty] | 390938.4 | [5 empty] | 237.50121 | [5 empty] | 40.774518 | [7 empty] | 0.075649 | [19 empty] | 44.298446 |  |  |  |  | 2025
| Xunmei vent field, Niaochao vent field |  | Seafloor hydrothermal | Volcanic-hosted massive sulfide (VMS) | seafloor massive sulfide (SMS) | Cu, Zn, Au, Ag | Co, Pb, Sb | Cu, Zn, Au, Ag, Co, Pb, Sb |  |  | II-Ccp (n = 8)-3 | II-Ccp (n = 8)-3 | seafloor vent field |  |  |  |  | ore material | grab | grab | mineral separate | [5 empty] | mineralisation | sulfide chimney | pyrite, marcasite, chalcopyrite |  | pyrite, marcasite, chalcopyrite | multiple stages: colloform marcasite-pyrite intergrowths (outermost wall), replacement assemblages (transition layers), dense recrystallized assemblages, marcasite pseudomorphs after pyrrhotite (middle layer) | sulfide chimney | colloform, subhedral, anhedral, euhedral, dense coarse-grained, columnar pseudomorphs |  |  |  | sphalerite, pyrrhotite, anhydrite, galena, tetrahedrite, tennantite | Transverse sections (polished sections) | EMPA, LA-ICPMS, MC-ICPMS | JEOL JXA-8100 EPMA; Teledyne Cetac Technologies Analyte Excite laser ablation system coupled with an Agilent Technologies 7700x quadrupole ICP-MS; ESI NWR Image GEO 193 coupled with TOFWERK icp TOF R; Neptune Plus multicollector ICP-MS (Thermo Fisher Scientific, Bremen, Germany) coupled with a Geolas HD excimer ArF laser ablation system (Coherent, Göttingen, Germany); Bruker M4 Tornado™ system | SIO, MNR; China University of Petroleum (East China), Qingdao, China; Nanjing Focu MS Technology Co. Ltd., Nanjing, China; Shanghai Chemlab Laboratory, Shanghai, China; Wuhan Sample Solution Analytical Technology Co. Ltd., Wuhan, China | EPMA: beam current of 10 nA, beam size of 1–5 μm, accelerating voltage of 20 kV. Micro-XRF: rhodium target X-ray tube operating at 50 kV and 800 nA, polycapillary lens providing a 40-μm spot size on a 20-μm raster, dwell time of 5 ms per pixel. LA-ICP-MS: 193-nm ArF excimer laser, fluence of 6 J/cm², 6 Hz repetition rate for 40 seconds (240 pulses), 30-second pre-ablation blank, total run time 70 seconds, spot size 32–44 μm, He carrier gas mixed with Ar. LA-ICP-TOF-MS: 193 nm ArF excimer laser, spot diameter ~20 µm, repetition rate ~20 Hz, laser fluence ~7 J/cm², scan speed ~4000 µm/s, He carrier gas ~600 ml/min, washout time 50 ms. S isotope MC-ICP-MS: spot size ~44 μm, pulse frequency ~2 Hz, laser fluence ~5 J/cm², He carrier gas with Ar make-up gas. | MASS-1 (Fe-Cu-Zn-S pressed pellet) and GSE-1G (synthetic basaltic glass) from the United States Geological Survey; pyrite PPP-1; chalcopyrite GBW07268; pyrrhotite SP-Po-01 (δ34S = 1.4‰ ± 0.4‰); chalcopyrite SP-CP-01 (δ34S = 5.45‰ ± 0.3‰); natural and synthetic minerals from USA SPI Supplies | 9.493177 |  |  |  | 0.13495 |  | 0.024678 |  |  |  | 0.055333 | [9 empty] | 0.345501 | [5 empty] | 0.014241 | [5 empty] | 358718.5 | [9 empty] | 266380.3 | [13 empty] | 15.018615 | [11 empty] | 1.38097 |  | 1.78944 | [9 empty] | 0.282393 | [21 empty] | 374166.5 | [5 empty] | 166.549463 | [5 empty] | 33.492572 | [7 empty] | 0.305667 | [5 empty] | 0.080448 | [5 empty] | 0.139728 | [7 empty] | 44.209678 |  |  |  |  | 2025
| Xunmei vent field, Niaochao vent field |  | Seafloor hydrothermal | Volcanic-hosted massive sulfide (VMS) | seafloor massive sulfide (SMS) | Cu, Zn, Au, Ag | Co, Pb, Sb | Cu, Zn, Au, Ag, Co, Pb, Sb |  |  | II-Ccp (n = 8)-4 | II-Ccp (n = 8)-4 | seafloor vent field |  |  |  |  | ore material | grab | grab | mineral separate | [5 empty] | mineralisation | sulfide chimney | pyrite, marcasite, chalcopyrite |  | pyrite, marcasite, chalcopyrite | multiple stages: colloform marcasite-pyrite intergrowths (outermost wall), replacement assemblages (transition layers), dense recrystallized assemblages, marcasite pseudomorphs after pyrrhotite (middle layer) | sulfide chimney | colloform, subhedral, anhedral, euhedral, dense coarse-grained, columnar pseudomorphs |  |  |  | sphalerite, pyrrhotite, anhydrite, galena, tetrahedrite, tennantite | Transverse sections (polished sections) | EMPA, LA-ICPMS, MC-ICPMS | JEOL JXA-8100 EPMA; Teledyne Cetac Technologies Analyte Excite laser ablation system coupled with an Agilent Technologies 7700x quadrupole ICP-MS; ESI NWR Image GEO 193 coupled with TOFWERK icp TOF R; Neptune Plus multicollector ICP-MS (Thermo Fisher Scientific, Bremen, Germany) coupled with a Geolas HD excimer ArF laser ablation system (Coherent, Göttingen, Germany); Bruker M4 Tornado™ system | SIO, MNR; China University of Petroleum (East China), Qingdao, China; Nanjing Focu MS Technology Co. Ltd., Nanjing, China; Shanghai Chemlab Laboratory, Shanghai, China; Wuhan Sample Solution Analytical Technology Co. Ltd., Wuhan, China | EPMA: beam current of 10 nA, beam size of 1–5 μm, accelerating voltage of 20 kV. Micro-XRF: rhodium target X-ray tube operating at 50 kV and 800 nA, polycapillary lens providing a 40-μm spot size on a 20-μm raster, dwell time of 5 ms per pixel. LA-ICP-MS: 193-nm ArF excimer laser, fluence of 6 J/cm², 6 Hz repetition rate for 40 seconds (240 pulses), 30-second pre-ablation blank, total run time 70 seconds, spot size 32–44 μm, He carrier gas mixed with Ar. LA-ICP-TOF-MS: 193 nm ArF excimer laser, spot diameter ~20 µm, repetition rate ~20 Hz, laser fluence ~7 J/cm², scan speed ~4000 µm/s, He carrier gas ~600 ml/min, washout time 50 ms. S isotope MC-ICP-MS: spot size ~44 μm, pulse frequency ~2 Hz, laser fluence ~5 J/cm², He carrier gas with Ar make-up gas. | MASS-1 (Fe-Cu-Zn-S pressed pellet) and GSE-1G (synthetic basaltic glass) from the United States Geological Survey; pyrite PPP-1; chalcopyrite GBW07268; pyrrhotite SP-Po-01 (δ34S = 1.4‰ ± 0.4‰); chalcopyrite SP-CP-01 (δ34S = 5.45‰ ± 0.3‰); natural and synthetic minerals from USA SPI Supplies | 4.228285 |  |  |  | 0.127752 | [5 empty] | 0.024971 | [9 empty] | 0.550394 | [5 empty] | 0.030249 | [5 empty] | 354910.3 | [9 empty] | 269287.5 | [13 empty] | 14.539237 | [11 empty] | 6.335838 |  | 1.565705 | [15 empty] | 0.013314 | [15 empty] | 374991.3 |  | 0.197132 |  |  |  | 170.717765 | [5 empty] | 44.387802 | [7 empty] | 0.276476 | [5 empty] | 0.01378 | [5 empty] | 0.104523 | [7 empty] | 42.887896 |  |  |  |  | 2025
| Xunmei vent field, Niaochao vent field |  | Seafloor hydrothermal | Volcanic-hosted massive sulfide (VMS) | seafloor massive sulfide (SMS) | Cu, Zn, Au, Ag | Co, Pb, Sb | Cu, Zn, Au, Ag, Co, Pb, Sb |  |  | II-Ccp (n = 8)-5 | II-Ccp (n = 8)-5 | seafloor vent field |  |  |  |  | ore material | grab | grab | mineral separate | [5 empty] | mineralisation | sulfide chimney | pyrite, marcasite, chalcopyrite |  | pyrite, marcasite, chalcopyrite | multiple stages: colloform marcasite-pyrite intergrowths (outermost wall), replacement assemblages (transition layers), dense recrystallized assemblages, marcasite pseudomorphs after pyrrhotite (middle layer) | sulfide chimney | colloform, subhedral, anhedral, euhedral, dense coarse-grained, columnar pseudomorphs |  |  |  | sphalerite, pyrrhotite, anhydrite, galena, tetrahedrite, tennantite | Transverse sections (polished sections) | EMPA, LA-ICPMS, MC-ICPMS | JEOL JXA-8100 EPMA; Teledyne Cetac Technologies Analyte Excite laser ablation system coupled with an Agilent Technologies 7700x quadrupole ICP-MS; ESI NWR Image GEO 193 coupled with TOFWERK icp TOF R; Neptune Plus multicollector ICP-MS (Thermo Fisher Scientific, Bremen, Germany) coupled with a Geolas HD excimer ArF laser ablation system (Coherent, Göttingen, Germany); Bruker M4 Tornado™ system | SIO, MNR; China University of Petroleum (East China), Qingdao, China; Nanjing Focu MS Technology Co. Ltd., Nanjing, China; Shanghai Chemlab Laboratory, Shanghai, China; Wuhan Sample Solution Analytical Technology Co. Ltd., Wuhan, China | EPMA: beam current of 10 nA, beam size of 1–5 μm, accelerating voltage of 20 kV. Micro-XRF: rhodium target X-ray tube operating at 50 kV and 800 nA, polycapillary lens providing a 40-μm spot size on a 20-μm raster, dwell time of 5 ms per pixel. LA-ICP-MS: 193-nm ArF excimer laser, fluence of 6 J/cm², 6 Hz repetition rate for 40 seconds (240 pulses), 30-second pre-ablation blank, total run time 70 seconds, spot size 32–44 μm, He carrier gas mixed with Ar. LA-ICP-TOF-MS: 193 nm ArF excimer laser, spot diameter ~20 µm, repetition rate ~20 Hz, laser fluence ~7 J/cm², scan speed ~4000 µm/s, He carrier gas ~600 ml/min, washout time 50 ms. S isotope MC-ICP-MS: spot size ~44 μm, pulse frequency ~2 Hz, laser fluence ~5 J/cm², He carrier gas with Ar make-up gas. | MASS-1 (Fe-Cu-Zn-S pressed pellet) and GSE-1G (synthetic basaltic glass) from the United States Geological Survey; pyrite PPP-1; chalcopyrite GBW07268; pyrrhotite SP-Po-01 (δ34S = 1.4‰ ± 0.4‰); chalcopyrite SP-CP-01 (δ34S = 5.45‰ ± 0.3‰); natural and synthetic minerals from USA SPI Supplies | 6.635687 |  |  |  | 0.615875 |  | 0.03839 |  |  |  | 0.050742 |  |  |  | 0.01031 | [5 empty] | 0.58027 | [11 empty] | 340457.8 | [9 empty] | 268827.2 | [13 empty] | 18.48515 | [11 empty] | 2.071443 |  | 2.273316 |  | 0.067679 | [13 empty] | 0.093039 | [15 empty] | 389815.5 | [5 empty] | 240.786537 | [5 empty] | 83.022124 | [7 empty] | 0.493801 | [5 empty] | 0.025162 | [5 empty] | 0.217787 | [7 empty] | 41.853982 |  |  |  |  | 2025
| Xunmei vent field, Niaochao vent field |  | Seafloor hydrothermal | Volcanic-hosted massive sulfide (VMS) | seafloor massive sulfide (SMS) | Cu, Zn, Au, Ag | Co, Pb, Sb | Cu, Zn, Au, Ag, Co, Pb, Sb |  |  | II-Ccp (n = 8)-6 | II-Ccp (n = 8)-6 | seafloor vent field |  |  |  |  | ore material | grab | grab | mineral separate | [5 empty] | mineralisation | sulfide chimney | pyrite, marcasite, chalcopyrite |  | pyrite, marcasite, chalcopyrite | multiple stages: colloform marcasite-pyrite intergrowths (outermost wall), replacement assemblages (transition layers), dense recrystallized assemblages, marcasite pseudomorphs after pyrrhotite (middle layer) | sulfide chimney | colloform, subhedral, anhedral, euhedral, dense coarse-grained, columnar pseudomorphs |  |  |  | sphalerite, pyrrhotite, anhydrite, galena, tetrahedrite, tennantite | Transverse sections (polished sections) | EMPA, LA-ICPMS, MC-ICPMS | JEOL JXA-8100 EPMA; Teledyne Cetac Technologies Analyte Excite laser ablation system coupled with an Agilent Technologies 7700x quadrupole ICP-MS; ESI NWR Image GEO 193 coupled with TOFWERK icp TOF R; Neptune Plus multicollector ICP-MS (Thermo Fisher Scientific, Bremen, Germany) coupled with a Geolas HD excimer ArF laser ablation system (Coherent, Göttingen, Germany); Bruker M4 Tornado™ system | SIO, MNR; China University of Petroleum (East China), Qingdao, China; Nanjing Focu MS Technology Co. Ltd., Nanjing, China; Shanghai Chemlab Laboratory, Shanghai, China; Wuhan Sample Solution Analytical Technology Co. Ltd., Wuhan, China | EPMA: beam current of 10 nA, beam size of 1–5 μm, accelerating voltage of 20 kV. Micro-XRF: rhodium target X-ray tube operating at 50 kV and 800 nA, polycapillary lens providing a 40-μm spot size on a 20-μm raster, dwell time of 5 ms per pixel. LA-ICP-MS: 193-nm ArF excimer laser, fluence of 6 J/cm², 6 Hz repetition rate for 40 seconds (240 pulses), 30-second pre-ablation blank, total run time 70 seconds, spot size 32–44 μm, He carrier gas mixed with Ar. LA-ICP-TOF-MS: 193 nm ArF excimer laser, spot diameter ~20 µm, repetition rate ~20 Hz, laser fluence ~7 J/cm², scan speed ~4000 µm/s, He carrier gas ~600 ml/min, washout time 50 ms. S isotope MC-ICP-MS: spot size ~44 μm, pulse frequency ~2 Hz, laser fluence ~5 J/cm², He carrier gas with Ar make-up gas. | MASS-1 (Fe-Cu-Zn-S pressed pellet) and GSE-1G (synthetic basaltic glass) from the United States Geological Survey; pyrite PPP-1; chalcopyrite GBW07268; pyrrhotite SP-Po-01 (δ34S = 1.4‰ ± 0.4‰); chalcopyrite SP-CP-01 (δ34S = 5.45‰ ± 0.3‰); natural and synthetic minerals from USA SPI Supplies | 2.938356 |  |  |  | 1.524889 |  | 0.012821 | [13 empty] | 0.522081 | [5 empty] | 0.03616 | [5 empty] | 354626.7 | [9 empty] | 294211.1 | [13 empty] | 66.025642 | [11 empty] | 0.173538 |  | 1.018146 |  | 0.623693 | [13 empty] | 0.062173 | [15 empty] | 349929.7 |  | 0.106241 |  |  |  | 102.171541 | [5 empty] | 12.134208 | [7 empty] | 0.117745 | [5 empty] | 0.080485 | [5 empty] | 0.129279 | [7 empty] | 582.804523 |  |  |  |  | 2025
| Xunmei vent field, Niaochao vent field |  | Seafloor hydrothermal | Volcanic-hosted massive sulfide (VMS) | seafloor massive sulfide (SMS) | Cu, Zn, Au, Ag | Co, Pb, Sb | Cu, Zn, Au, Ag, Co, Pb, Sb |  |  | II-Ccp (n = 8)-7 | II-Ccp (n = 8)-7 | seafloor vent field |  |  |  |  | ore material | grab | grab | mineral separate | [5 empty] | mineralisation | sulfide chimney | pyrite, marcasite, chalcopyrite |  | pyrite, marcasite, chalcopyrite | multiple stages: colloform marcasite-pyrite intergrowths (outermost wall), replacement assemblages (transition layers), dense recrystallized assemblages, marcasite pseudomorphs after pyrrhotite (middle layer) | sulfide chimney | colloform, subhedral, anhedral, euhedral, dense coarse-grained, columnar pseudomorphs |  |  |  | sphalerite, pyrrhotite, anhydrite, galena, tetrahedrite, tennantite | Transverse sections (polished sections) | EMPA, LA-ICPMS, MC-ICPMS | JEOL JXA-8100 EPMA; Teledyne Cetac Technologies Analyte Excite laser ablation system coupled with an Agilent Technologies 7700x quadrupole ICP-MS; ESI NWR Image GEO 193 coupled with TOFWERK icp TOF R; Neptune Plus multicollector ICP-MS (Thermo Fisher Scientific, Bremen, Germany) coupled with a Geolas HD excimer ArF laser ablation system (Coherent, Göttingen, Germany); Bruker M4 Tornado™ system | SIO, MNR; China University of Petroleum (East China), Qingdao, China; Nanjing Focu MS Technology Co. Ltd., Nanjing, China; Shanghai Chemlab Laboratory, Shanghai, China; Wuhan Sample Solution Analytical Technology Co. Ltd., Wuhan, China | EPMA: beam current of 10 nA, beam size of 1–5 μm, accelerating voltage of 20 kV. Micro-XRF: rhodium target X-ray tube operating at 50 kV and 800 nA, polycapillary lens providing a 40-μm spot size on a 20-μm raster, dwell time of 5 ms per pixel. LA-ICP-MS: 193-nm ArF excimer laser, fluence of 6 J/cm², 6 Hz repetition rate for 40 seconds (240 pulses), 30-second pre-ablation blank, total run time 70 seconds, spot size 32–44 μm, He carrier gas mixed with Ar. LA-ICP-TOF-MS: 193 nm ArF excimer laser, spot diameter ~20 µm, repetition rate ~20 Hz, laser fluence ~7 J/cm², scan speed ~4000 µm/s, He carrier gas ~600 ml/min, washout time 50 ms. S isotope MC-ICP-MS: spot size ~44 μm, pulse frequency ~2 Hz, laser fluence ~5 J/cm², He carrier gas with Ar make-up gas. | MASS-1 (Fe-Cu-Zn-S pressed pellet) and GSE-1G (synthetic basaltic glass) from the United States Geological Survey; pyrite PPP-1; chalcopyrite GBW07268; pyrrhotite SP-Po-01 (δ34S = 1.4‰ ± 0.4‰); chalcopyrite SP-CP-01 (δ34S = 5.45‰ ± 0.3‰); natural and synthetic minerals from USA SPI Supplies | 3.626473 |  |  |  | 0.509641 |  | 0.03436 |  |  |  | 0.022653 | [9 empty] | 0.265361 | [5 empty] | 0.033203 | [5 empty] | 356667.3 | [9 empty] | 277937.5 | [13 empty] | 51.306315 | [11 empty] | 0.637011 |  | 1.559542 |  | 0.119751 | [7 empty] | 0.115371 | [21 empty] | 364568.6 | [5 empty] | 223.210758 | [5 empty] | 112.804131 | [7 empty] | 1.585659 | [5 empty] | 0.053204 | [5 empty] | 0.120344 | [7 empty] | 49.82905 |  |  |  |  | 2025
| Xunmei vent field, Niaochao vent field |  | Seafloor hydrothermal | Volcanic-hosted massive sulfide (VMS) | seafloor massive sulfide (SMS) | Cu, Zn, Au, Ag | Co, Pb, Sb | Cu, Zn, Au, Ag, Co, Pb, Sb |  |  | II-Ccp (n = 8)-8 | II-Ccp (n = 8)-8 | seafloor vent field |  |  |  |  | ore material | grab | grab | mineral separate | [5 empty] | mineralisation | sulfide chimney | pyrite, marcasite, chalcopyrite |  | pyrite, marcasite, chalcopyrite | multiple stages: colloform marcasite-pyrite intergrowths (outermost wall), replacement assemblages (transition layers), dense recrystallized assemblages, marcasite pseudomorphs after pyrrhotite (middle layer) | sulfide chimney | colloform, subhedral, anhedral, euhedral, dense coarse-grained, columnar pseudomorphs |  |  |  | sphalerite, pyrrhotite, anhydrite, galena, tetrahedrite, tennantite | Transverse sections (polished sections) | EMPA, LA-ICPMS, MC-ICPMS | JEOL JXA-8100 EPMA; Teledyne Cetac Technologies Analyte Excite laser ablation system coupled with an Agilent Technologies 7700x quadrupole ICP-MS; ESI NWR Image GEO 193 coupled with TOFWERK icp TOF R; Neptune Plus multicollector ICP-MS (Thermo Fisher Scientific, Bremen, Germany) coupled with a Geolas HD excimer ArF laser ablation system (Coherent, Göttingen, Germany); Bruker M4 Tornado™ system | SIO, MNR; China University of Petroleum (East China), Qingdao, China; Nanjing Focu MS Technology Co. Ltd., Nanjing, China; Shanghai Chemlab Laboratory, Shanghai, China; Wuhan Sample Solution Analytical Technology Co. Ltd., Wuhan, China | EPMA: beam current of 10 nA, beam size of 1–5 μm, accelerating voltage of 20 kV. Micro-XRF: rhodium target X-ray tube operating at 50 kV and 800 nA, polycapillary lens providing a 40-μm spot size on a 20-μm raster, dwell time of 5 ms per pixel. LA-ICP-MS: 193-nm ArF excimer laser, fluence of 6 J/cm², 6 Hz repetition rate for 40 seconds (240 pulses), 30-second pre-ablation blank, total run time 70 seconds, spot size 32–44 μm, He carrier gas mixed with Ar. LA-ICP-TOF-MS: 193 nm ArF excimer laser, spot diameter ~20 µm, repetition rate ~20 Hz, laser fluence ~7 J/cm², scan speed ~4000 µm/s, He carrier gas ~600 ml/min, washout time 50 ms. S isotope MC-ICP-MS: spot size ~44 μm, pulse frequency ~2 Hz, laser fluence ~5 J/cm², He carrier gas with Ar make-up gas. | MASS-1 (Fe-Cu-Zn-S pressed pellet) and GSE-1G (synthetic basaltic glass) from the United States Geological Survey; pyrite PPP-1; chalcopyrite GBW07268; pyrrhotite SP-Po-01 (δ34S = 1.4‰ ± 0.4‰); chalcopyrite SP-CP-01 (δ34S = 5.45‰ ± 0.3‰); natural and synthetic minerals from USA SPI Supplies | 3.02146 |  |  |  | 2.471995 | [9 empty] | 0.007327 | [5 empty] | 0.523775 | [11 empty] | 352066.9 | [9 empty] | 285421.7 | [13 empty] | 44.543921 | [13 empty] | 1.592259 |  | 0.019209 | [29 empty] | 361997.6 |  | 0.099395 |  |  |  | 209.548559 | [5 empty] | 89.230391 | [7 empty] | 1.526088 | [9 empty] | 0.007196 |  | 0.11893 | [7 empty] | 50.234173 |  |  |  |  | 2025
| Xunmei vent field, Niaochao vent field |  | Seafloor hydrothermal | Volcanic-hosted massive sulfide (VMS) | seafloor massive sulfide (SMS) | Cu, Zn, Au, Ag | Co, Pb, Sb | Cu, Zn, Au, Ag, Co, Pb, Sb |  |  | II-Ccp (n = 8)-9 | II-Ccp (n = 8)-9 | seafloor vent field |  |  |  |  | ore material | grab | grab | mineral separate | [5 empty] | mineralisation | sulfide chimney | pyrite, marcasite, chalcopyrite |  | pyrite, marcasite, chalcopyrite | multiple stages: colloform marcasite-pyrite intergrowths (outermost wall), replacement assemblages (transition layers), dense recrystallized assemblages, marcasite pseudomorphs after pyrrhotite (middle layer) | sulfide chimney | colloform, subhedral, anhedral, euhedral, dense coarse-grained, columnar pseudomorphs |  |  |  | sphalerite, pyrrhotite, anhydrite, galena, tetrahedrite, tennantite | Transverse sections (polished sections) | EMPA, LA-ICPMS, MC-ICPMS | JEOL JXA-8100 EPMA; Teledyne Cetac Technologies Analyte Excite laser ablation system coupled with an Agilent Technologies 7700x quadrupole ICP-MS; ESI NWR Image GEO 193 coupled with TOFWERK icp TOF R; Neptune Plus multicollector ICP-MS (Thermo Fisher Scientific, Bremen, Germany) coupled with a Geolas HD excimer ArF laser ablation system (Coherent, Göttingen, Germany); Bruker M4 Tornado™ system | SIO, MNR; China University of Petroleum (East China), Qingdao, China; Nanjing Focu MS Technology Co. Ltd., Nanjing, China; Shanghai Chemlab Laboratory, Shanghai, China; Wuhan Sample Solution Analytical Technology Co. Ltd., Wuhan, China | EPMA: beam current of 10 nA, beam size of 1–5 μm, accelerating voltage of 20 kV. Micro-XRF: rhodium target X-ray tube operating at 50 kV and 800 nA, polycapillary lens providing a 40-μm spot size on a 20-μm raster, dwell time of 5 ms per pixel. LA-ICP-MS: 193-nm ArF excimer laser, fluence of 6 J/cm², 6 Hz repetition rate for 40 seconds (240 pulses), 30-second pre-ablation blank, total run time 70 seconds, spot size 32–44 μm, He carrier gas mixed with Ar. LA-ICP-TOF-MS: 193 nm ArF excimer laser, spot diameter ~20 µm, repetition rate ~20 Hz, laser fluence ~7 J/cm², scan speed ~4000 µm/s, He carrier gas ~600 ml/min, washout time 50 ms. S isotope MC-ICP-MS: spot size ~44 μm, pulse frequency ~2 Hz, laser fluence ~5 J/cm², He carrier gas with Ar make-up gas. | MASS-1 (Fe-Cu-Zn-S pressed pellet) and GSE-1G (synthetic basaltic glass) from the United States Geological Survey; pyrite PPP-1; chalcopyrite GBW07268; pyrrhotite SP-Po-01 (δ34S = 1.4‰ ± 0.4‰); chalcopyrite SP-CP-01 (δ34S = 5.45‰ ± 0.3‰); natural and synthetic minerals from USA SPI Supplies | 3.819101 |  |  |  | 0.562758 |  | 0.024678 |  |  |  | 0.037856 |  |  |  | 0.009496 | [5 empty] | 0.448735 | [5 empty] | 0.031726 | [5 empty] | 354768.5 | [9 empty] | 269057.3 | [13 empty] | 17.016073 | [11 empty] | 1.38097 |  | 1.578982 |  | 0.067679 | [7 empty] | 0.282393 | [5 empty] | 0.039793 | [15 empty] | 374492.7 |  | 0.102818 |  |  |  | 190.133162 | [5 empty] | 42.58116 | [7 empty] | 0.291072 | [5 empty] | 0.053204 |  |  |  | 0.0413 |  | 0.120344 | [7 empty] | 47.063748 |  |  |  |  | 2025
| Xunmei vent field, Niaochao vent field |  | Seafloor hydrothermal | Volcanic-hosted massive sulfide (VMS) | seafloor massive sulfide (SMS) | Cu, Zn, Au, Ag | Co, Pb, Sb | Cu, Zn, Au, Ag, Co, Pb, Sb |  |  | II-Ccp (n = 8)-10 | II-Ccp (n = 8)-10 | seafloor vent field |  |  |  |  | ore material | grab | grab | mineral separate | [5 empty] | mineralisation | sulfide chimney | pyrite, marcasite, chalcopyrite |  | pyrite, marcasite, chalcopyrite | multiple stages: colloform marcasite-pyrite intergrowths (outermost wall), replacement assemblages (transition layers), dense recrystallized assemblages, marcasite pseudomorphs after pyrrhotite (middle layer) | sulfide chimney | colloform, subhedral, anhedral, euhedral, dense coarse-grained, columnar pseudomorphs |  |  |  | sphalerite, pyrrhotite, anhydrite, galena, tetrahedrite, tennantite | Transverse sections (polished sections) | EMPA, LA-ICPMS, MC-ICPMS | JEOL JXA-8100 EPMA; Teledyne Cetac Technologies Analyte Excite laser ablation system coupled with an Agilent Technologies 7700x quadrupole ICP-MS; ESI NWR Image GEO 193 coupled with TOFWERK icp TOF R; Neptune Plus multicollector ICP-MS (Thermo Fisher Scientific, Bremen, Germany) coupled with a Geolas HD excimer ArF laser ablation system (Coherent, Göttingen, Germany); Bruker M4 Tornado™ system | SIO, MNR; China University of Petroleum (East China), Qingdao, China; Nanjing Focu MS Technology Co. Ltd., Nanjing, China; Shanghai Chemlab Laboratory, Shanghai, China; Wuhan Sample Solution Analytical Technology Co. Ltd., Wuhan, China | EPMA: beam current of 10 nA, beam size of 1–5 μm, accelerating voltage of 20 kV. Micro-XRF: rhodium target X-ray tube operating at 50 kV and 800 nA, polycapillary lens providing a 40-μm spot size on a 20-μm raster, dwell time of 5 ms per pixel. LA-ICP-MS: 193-nm ArF excimer laser, fluence of 6 J/cm², 6 Hz repetition rate for 40 seconds (240 pulses), 30-second pre-ablation blank, total run time 70 seconds, spot size 32–44 μm, He carrier gas mixed with Ar. LA-ICP-TOF-MS: 193 nm ArF excimer laser, spot diameter ~20 µm, repetition rate ~20 Hz, laser fluence ~7 J/cm², scan speed ~4000 µm/s, He carrier gas ~600 ml/min, washout time 50 ms. S isotope MC-ICP-MS: spot size ~44 μm, pulse frequency ~2 Hz, laser fluence ~5 J/cm², He carrier gas with Ar make-up gas. | MASS-1 (Fe-Cu-Zn-S pressed pellet) and GSE-1G (synthetic basaltic glass) from the United States Geological Survey; pyrite PPP-1; chalcopyrite GBW07268; pyrrhotite SP-Po-01 (δ34S = 1.4‰ ± 0.4‰); chalcopyrite SP-CP-01 (δ34S = 5.45‰ ± 0.3‰); natural and synthetic minerals from USA SPI Supplies | 4.635668 |  |  |  | 0.897517 |  | 0.023543 |  |  |  | 0.038425 |  |  |  | 0.009045 | [5 empty] | 0.430203 | [5 empty] | 0.028579 | [5 empty] | 353097.6 | [9 empty] | 273426.3 | [13 empty] | 30.011572 | [11 empty] | 1.764975 |  | 1.623754 |  | 0.175025 | [7 empty] | 0.275147 | [5 empty] | 0.046485 | [15 empty] | 372653.3 |  | 0.103038 |  |  |  | 186.87928 | [5 empty] | 55.81619 | [7 empty] | 0.573892 | [5 empty] | 0.050616 |  |  |  | 0.0413 |  | 0.125324 | [7 empty] | 113.6451 |  |  |  |  | 2025
| Xunmei vent field, Niaochao vent field |  | Seafloor hydrothermal | Volcanic-hosted massive sulfide (VMS) | seafloor massive sulfide (SMS) | Cu, Zn, Au, Ag | Co, Pb, Sb | Cu, Zn, Au, Ag, Co, Pb, Sb |  |  | II-Ccp (n = 8)-11 | II-Ccp (n = 8)-11 | seafloor vent field |  |  |  |  | ore material | grab | grab | mineral separate | [5 empty] | mineralisation | sulfide chimney | pyrite, marcasite, chalcopyrite |  | pyrite, marcasite, chalcopyrite | multiple stages: colloform marcasite-pyrite intergrowths (outermost wall), replacement assemblages (transition layers), dense recrystallized assemblages, marcasite pseudomorphs after pyrrhotite (middle layer) | sulfide chimney | colloform, subhedral, anhedral, euhedral, dense coarse-grained, columnar pseudomorphs |  |  |  | sphalerite, pyrrhotite, anhydrite, galena, tetrahedrite, tennantite | Transverse sections (polished sections) | EMPA, LA-ICPMS, MC-ICPMS | JEOL JXA-8100 EPMA; Teledyne Cetac Technologies Analyte Excite laser ablation system coupled with an Agilent Technologies 7700x quadrupole ICP-MS; ESI NWR Image GEO 193 coupled with TOFWERK icp TOF R; Neptune Plus multicollector ICP-MS (Thermo Fisher Scientific, Bremen, Germany) coupled with a Geolas HD excimer ArF laser ablation system (Coherent, Göttingen, Germany); Bruker M4 Tornado™ system | SIO, MNR; China University of Petroleum (East China), Qingdao, China; Nanjing Focu MS Technology Co. Ltd., Nanjing, China; Shanghai Chemlab Laboratory, Shanghai, China; Wuhan Sample Solution Analytical Technology Co. Ltd., Wuhan, China | EPMA: beam current of 10 nA, beam size of 1–5 μm, accelerating voltage of 20 kV. Micro-XRF: rhodium target X-ray tube operating at 50 kV and 800 nA, polycapillary lens providing a 40-μm spot size on a 20-μm raster, dwell time of 5 ms per pixel. LA-ICP-MS: 193-nm ArF excimer laser, fluence of 6 J/cm², 6 Hz repetition rate for 40 seconds (240 pulses), 30-second pre-ablation blank, total run time 70 seconds, spot size 32–44 μm, He carrier gas mixed with Ar. LA-ICP-TOF-MS: 193 nm ArF excimer laser, spot diameter ~20 µm, repetition rate ~20 Hz, laser fluence ~7 J/cm², scan speed ~4000 µm/s, He carrier gas ~600 ml/min, washout time 50 ms. S isotope MC-ICP-MS: spot size ~44 μm, pulse frequency ~2 Hz, laser fluence ~5 J/cm², He carrier gas with Ar make-up gas. | MASS-1 (Fe-Cu-Zn-S pressed pellet) and GSE-1G (synthetic basaltic glass) from the United States Geological Survey; pyrite PPP-1; chalcopyrite GBW07268; pyrrhotite SP-Po-01 (δ34S = 1.4‰ ± 0.4‰); chalcopyrite SP-CP-01 (δ34S = 5.45‰ ± 0.3‰); natural and synthetic minerals from USA SPI Supplies | 2.296651 |  |  |  | 0.924813 |  | 0.013344 |  |  |  | 0.017004 |  |  |  | 0.001542 | [5 empty] | 0.127852 | [5 empty] | 0.011492 | [5 empty] | 6021.051776 | [9 empty] | 11594.18 | [13 empty] | 20.717926 | [11 empty] | 2.129557 |  | 0.440579 |  | 0.253535 | [7 empty] | 0.156279 | [5 empty] | 0.038118 | [15 empty] | 13818.21 |  | 0.076699 |  |  |  | 49.199658 | [5 empty] | 34.845075 | [7 empty] | 0.61943 | [5 empty] | 0.030796 |  |  |  | 0.048231 |  | 0.050755 | [7 empty] | 189.611403 |  |  |  |  | 2025
| Xunmei vent field, Niaochao vent field |  | Seafloor hydrothermal | Volcanic-hosted massive sulfide (VMS) | seafloor massive sulfide (SMS) | Cu, Zn, Au, Ag | Co, Pb, Sb | Cu, Zn, Au, Ag, Co, Pb, Sb |  |  | Detection of Limit (DOL)-1 | Detection of Limit (DOL)-1 | seafloor vent field |  |  |  |  | ore material | grab | grab | mineral separate | [5 empty] | mineralisation | sulfide chimney | pyrite, marcasite, chalcopyrite |  | pyrite, marcasite, chalcopyrite | multiple stages: colloform marcasite-pyrite intergrowths (outermost wall), replacement assemblages (transition layers), dense recrystallized assemblages, marcasite pseudomorphs after pyrrhotite (middle layer) | sulfide chimney | colloform, subhedral, anhedral, euhedral, dense coarse-grained, columnar pseudomorphs |  |  |  | sphalerite, pyrrhotite, anhydrite, galena, tetrahedrite, tennantite | Transverse sections (polished sections) | EMPA, LA-ICPMS, MC-ICPMS | JEOL JXA-8100 EPMA; Teledyne Cetac Technologies Analyte Excite laser ablation system coupled with an Agilent Technologies 7700x quadrupole ICP-MS; ESI NWR Image GEO 193 coupled with TOFWERK icp TOF R; Neptune Plus multicollector ICP-MS (Thermo Fisher Scientific, Bremen, Germany) coupled with a Geolas HD excimer ArF laser ablation system (Coherent, Göttingen, Germany); Bruker M4 Tornado™ system | SIO, MNR; China University of Petroleum (East China), Qingdao, China; Nanjing Focu MS Technology Co. Ltd., Nanjing, China; Shanghai Chemlab Laboratory, Shanghai, China; Wuhan Sample Solution Analytical Technology Co. Ltd., Wuhan, China | EPMA: beam current of 10 nA, beam size of 1–5 μm, accelerating voltage of 20 kV. Micro-XRF: rhodium target X-ray tube operating at 50 kV and 800 nA, polycapillary lens providing a 40-μm spot size on a 20-μm raster, dwell time of 5 ms per pixel. LA-ICP-MS: 193-nm ArF excimer laser, fluence of 6 J/cm², 6 Hz repetition rate for 40 seconds (240 pulses), 30-second pre-ablation blank, total run time 70 seconds, spot size 32–44 μm, He carrier gas mixed with Ar. LA-ICP-TOF-MS: 193 nm ArF excimer laser, spot diameter ~20 µm, repetition rate ~20 Hz, laser fluence ~7 J/cm², scan speed ~4000 µm/s, He carrier gas ~600 ml/min, washout time 50 ms. S isotope MC-ICP-MS: spot size ~44 μm, pulse frequency ~2 Hz, laser fluence ~5 J/cm², He carrier gas with Ar make-up gas. | MASS-1 (Fe-Cu-Zn-S pressed pellet) and GSE-1G (synthetic basaltic glass) from the United States Geological Survey; pyrite PPP-1; chalcopyrite GBW07268; pyrrhotite SP-Po-01 (δ34S = 1.4‰ ± 0.4‰); chalcopyrite SP-CP-01 (δ34S = 5.45‰ ± 0.3‰); natural and synthetic minerals from USA SPI Supplies | [147 empty] | 2025
| Xunmei vent field, Niaochao vent field |  | Seafloor hydrothermal | Volcanic-hosted massive sulfide (VMS) | seafloor massive sulfide (SMS) | Cu, Zn, Au, Ag | Co, Pb, Sb | Cu, Zn, Au, Ag, Co, Pb, Sb |  |  | 1/2Median of Py DOL-1 | 1/2Median of Py DOL-1 | seafloor vent field |  |  |  |  | ore material | grab | grab | mineral separate | [5 empty] | mineralisation | sulfide chimney | pyrite, marcasite, chalcopyrite |  | pyrite, marcasite, chalcopyrite | multiple stages: colloform marcasite-pyrite intergrowths (outermost wall), replacement assemblages (transition layers), dense recrystallized assemblages, marcasite pseudomorphs after pyrrhotite (middle layer) | sulfide chimney | colloform, subhedral, anhedral, euhedral, dense coarse-grained, columnar pseudomorphs |  |  |  | sphalerite, pyrrhotite, anhydrite, galena, tetrahedrite, tennantite | Transverse sections (polished sections) | EMPA, LA-ICPMS, MC-ICPMS | JEOL JXA-8100 EPMA; Teledyne Cetac Technologies Analyte Excite laser ablation system coupled with an Agilent Technologies 7700x quadrupole ICP-MS; ESI NWR Image GEO 193 coupled with TOFWERK icp TOF R; Neptune Plus multicollector ICP-MS (Thermo Fisher Scientific, Bremen, Germany) coupled with a Geolas HD excimer ArF laser ablation system (Coherent, Göttingen, Germany); Bruker M4 Tornado™ system | SIO, MNR; China University of Petroleum (East China), Qingdao, China; Nanjing Focu MS Technology Co. Ltd., Nanjing, China; Shanghai Chemlab Laboratory, Shanghai, China; Wuhan Sample Solution Analytical Technology Co. Ltd., Wuhan, China | EPMA: beam current of 10 nA, beam size of 1–5 μm, accelerating voltage of 20 kV. Micro-XRF: rhodium target X-ray tube operating at 50 kV and 800 nA, polycapillary lens providing a 40-μm spot size on a 20-μm raster, dwell time of 5 ms per pixel. LA-ICP-MS: 193-nm ArF excimer laser, fluence of 6 J/cm², 6 Hz repetition rate for 40 seconds (240 pulses), 30-second pre-ablation blank, total run time 70 seconds, spot size 32–44 μm, He carrier gas mixed with Ar. LA-ICP-TOF-MS: 193 nm ArF excimer laser, spot diameter ~20 µm, repetition rate ~20 Hz, laser fluence ~7 J/cm², scan speed ~4000 µm/s, He carrier gas ~600 ml/min, washout time 50 ms. S isotope MC-ICP-MS: spot size ~44 μm, pulse frequency ~2 Hz, laser fluence ~5 J/cm², He carrier gas with Ar make-up gas. | MASS-1 (Fe-Cu-Zn-S pressed pellet) and GSE-1G (synthetic basaltic glass) from the United States Geological Survey; pyrite PPP-1; chalcopyrite GBW07268; pyrrhotite SP-Po-01 (δ34S = 1.4‰ ± 0.4‰); chalcopyrite SP-CP-01 (δ34S = 5.45‰ ± 0.3‰); natural and synthetic minerals from USA SPI Supplies | 0.006976 |  |  |  | 0.330306 |  | 0.004275 |  |  |  | 0.011477 |  |  |  | 0.004516 | [5 empty] | 0.062049 | [5 empty] | 0.009411 | [5 empty] | 0.113172 | [9 empty] | 2.972623 | [13 empty] | 0.002887 | [11 empty] | 0.200034 |  | 0.092109 |  | 0.014348 | [7 empty] | 0.058178 | [5 empty] | 0.009349 | [15 empty] | 452.063331 |  | 0.023226 |  |  |  | 0.397603 | [5 empty] | 0.082571 | [7 empty] | 0.070643 | [5 empty] | 0.008988 |  |  |  | 0.001993 |  | 0.021781 | [7 empty] | 0.206412 |  |  |  |  | 2025
| Xunmei vent field, Niaochao vent field |  | Seafloor hydrothermal | Volcanic-hosted massive sulfide (VMS) | seafloor massive sulfide (SMS) | Cu, Zn, Au, Ag | Co, Pb, Sb | Cu, Zn, Au, Ag, Co, Pb, Sb |  |  | Xunmei vent field-2 | Xunmei vent field-2 | seafloor vent field |  |  |  |  | ore material | grab | grab | mineral separate | [5 empty] | mineralisation | sulfide chimney | pyrite, marcasite, chalcopyrite |  | pyrite, marcasite, chalcopyrite | multiple stages: colloform marcasite-pyrite intergrowths (outermost wall), replacement assemblages (transition layers), dense recrystallized assemblages, marcasite pseudomorphs after pyrrhotite (middle layer) | sulfide chimney | colloform, subhedral, anhedral, euhedral, dense coarse-grained, columnar pseudomorphs |  |  |  | sphalerite, pyrrhotite, anhydrite, galena, tetrahedrite, tennantite | Transverse sections (polished sections) | EMPA, LA-ICPMS, MC-ICPMS | JEOL JXA-8100 EPMA; Teledyne Cetac Technologies Analyte Excite laser ablation system coupled with an Agilent Technologies 7700x quadrupole ICP-MS; ESI NWR Image GEO 193 coupled with TOFWERK icp TOF R; Neptune Plus multicollector ICP-MS (Thermo Fisher Scientific, Bremen, Germany) coupled with a Geolas HD excimer ArF laser ablation system (Coherent, Göttingen, Germany); Bruker M4 Tornado™ system | SIO, MNR; China University of Petroleum (East China), Qingdao, China; Nanjing Focu MS Technology Co. Ltd., Nanjing, China; Shanghai Chemlab Laboratory, Shanghai, China; Wuhan Sample Solution Analytical Technology Co. Ltd., Wuhan, China | EPMA: beam current of 10 nA, beam size of 1–5 μm, accelerating voltage of 20 kV. Micro-XRF: rhodium target X-ray tube operating at 50 kV and 800 nA, polycapillary lens providing a 40-μm spot size on a 20-μm raster, dwell time of 5 ms per pixel. LA-ICP-MS: 193-nm ArF excimer laser, fluence of 6 J/cm², 6 Hz repetition rate for 40 seconds (240 pulses), 30-second pre-ablation blank, total run time 70 seconds, spot size 32–44 μm, He carrier gas mixed with Ar. LA-ICP-TOF-MS: 193 nm ArF excimer laser, spot diameter ~20 µm, repetition rate ~20 Hz, laser fluence ~7 J/cm², scan speed ~4000 µm/s, He carrier gas ~600 ml/min, washout time 50 ms. S isotope MC-ICP-MS: spot size ~44 μm, pulse frequency ~2 Hz, laser fluence ~5 J/cm², He carrier gas with Ar make-up gas. | MASS-1 (Fe-Cu-Zn-S pressed pellet) and GSE-1G (synthetic basaltic glass) from the United States Geological Survey; pyrite PPP-1; chalcopyrite GBW07268; pyrrhotite SP-Po-01 (δ34S = 1.4‰ ± 0.4‰); chalcopyrite SP-CP-01 (δ34S = 5.45‰ ± 0.3‰); natural and synthetic minerals from USA SPI Supplies | [147 empty] | 2025
| Xunmei vent field, Niaochao vent field |  | Seafloor hydrothermal | Volcanic-hosted massive sulfide (VMS) | seafloor massive sulfide (SMS) | Cu, Zn, Au, Ag | Co, Pb, Sb | Cu, Zn, Au, Ag, Co, Pb, Sb |  |  | I-Mrc1 (n=9)-13 | I-Mrc1 (n=9)-13 | seafloor vent field |  |  |  |  | ore material | grab | grab | mineral separate | [5 empty] | mineralisation | sulfide chimney | pyrite, marcasite, chalcopyrite |  | pyrite, marcasite, chalcopyrite | multiple stages: colloform marcasite-pyrite intergrowths (outermost wall), replacement assemblages (transition layers), dense recrystallized assemblages, marcasite pseudomorphs after pyrrhotite (middle layer) | sulfide chimney | colloform, subhedral, anhedral, euhedral, dense coarse-grained, columnar pseudomorphs |  |  |  | sphalerite, pyrrhotite, anhydrite, galena, tetrahedrite, tennantite | Transverse sections (polished sections) | EMPA, LA-ICPMS, MC-ICPMS | JEOL JXA-8100 EPMA; Teledyne Cetac Technologies Analyte Excite laser ablation system coupled with an Agilent Technologies 7700x quadrupole ICP-MS; ESI NWR Image GEO 193 coupled with TOFWERK icp TOF R; Neptune Plus multicollector ICP-MS (Thermo Fisher Scientific, Bremen, Germany) coupled with a Geolas HD excimer ArF laser ablation system (Coherent, Göttingen, Germany); Bruker M4 Tornado™ system | SIO, MNR; China University of Petroleum (East China), Qingdao, China; Nanjing Focu MS Technology Co. Ltd., Nanjing, China; Shanghai Chemlab Laboratory, Shanghai, China; Wuhan Sample Solution Analytical Technology Co. Ltd., Wuhan, China | EPMA: beam current of 10 nA, beam size of 1–5 μm, accelerating voltage of 20 kV. Micro-XRF: rhodium target X-ray tube operating at 50 kV and 800 nA, polycapillary lens providing a 40-μm spot size on a 20-μm raster, dwell time of 5 ms per pixel. LA-ICP-MS: 193-nm ArF excimer laser, fluence of 6 J/cm², 6 Hz repetition rate for 40 seconds (240 pulses), 30-second pre-ablation blank, total run time 70 seconds, spot size 32–44 μm, He carrier gas mixed with Ar. LA-ICP-TOF-MS: 193 nm ArF excimer laser, spot diameter ~20 µm, repetition rate ~20 Hz, laser fluence ~7 J/cm², scan speed ~4000 µm/s, He carrier gas ~600 ml/min, washout time 50 ms. S isotope MC-ICP-MS: spot size ~44 μm, pulse frequency ~2 Hz, laser fluence ~5 J/cm², He carrier gas with Ar make-up gas. | MASS-1 (Fe-Cu-Zn-S pressed pellet) and GSE-1G (synthetic basaltic glass) from the United States Geological Survey; pyrite PPP-1; chalcopyrite GBW07268; pyrrhotite SP-Po-01 (δ34S = 1.4‰ ± 0.4‰); chalcopyrite SP-CP-01 (δ34S = 5.45‰ ± 0.3‰); natural and synthetic minerals from USA SPI Supplies | 0.037941 |  |  |  | 0.963356 |  | 0.067279 |  |  |  | 0.037279 |  |  |  | 0.00776 | [5 empty] | 0.102702 | [5 empty] | 0.041307 | [5 empty] | 0.347248 | [9 empty] | 9.399516 | [13 empty] | 0.01824 | [11 empty] | 0.767999 |  | 0.288279 |  | 0.047363 | [7 empty] | 0.14363 | [5 empty] | 0.029262 | [15 empty] | 1275.084452 |  | 0.066991 |  |  |  | 1.180836 | [5 empty] | 0.255249 | [7 empty] | 0.515482 | [5 empty] | 0.015774 |  |  |  | 0.009535 |  | 0.093742 | [7 empty] | 0.754516 |  |  |  |  | 2025
| Xunmei vent field, Niaochao vent field |  | Seafloor hydrothermal | Volcanic-hosted massive sulfide (VMS) | seafloor massive sulfide (SMS) | Cu, Zn, Au, Ag | Co, Pb, Sb | Cu, Zn, Au, Ag, Co, Pb, Sb |  |  | I-Mrc1 (n=9)-14 | I-Mrc1 (n=9)-14 | seafloor vent field |  |  |  |  | ore material | grab | grab | mineral separate | [5 empty] | mineralisation | sulfide chimney | pyrite, marcasite, chalcopyrite |  | pyrite, marcasite, chalcopyrite | multiple stages: colloform marcasite-pyrite intergrowths (outermost wall), replacement assemblages (transition layers), dense recrystallized assemblages, marcasite pseudomorphs after pyrrhotite (middle layer) | sulfide chimney | colloform, subhedral, anhedral, euhedral, dense coarse-grained, columnar pseudomorphs |  |  |  | sphalerite, pyrrhotite, anhydrite, galena, tetrahedrite, tennantite | Transverse sections (polished sections) | EMPA, LA-ICPMS, MC-ICPMS | JEOL JXA-8100 EPMA; Teledyne Cetac Technologies Analyte Excite laser ablation system coupled with an Agilent Technologies 7700x quadrupole ICP-MS; ESI NWR Image GEO 193 coupled with TOFWERK icp TOF R; Neptune Plus multicollector ICP-MS (Thermo Fisher Scientific, Bremen, Germany) coupled with a Geolas HD excimer ArF laser ablation system (Coherent, Göttingen, Germany); Bruker M4 Tornado™ system | SIO, MNR; China University of Petroleum (East China), Qingdao, China; Nanjing Focu MS Technology Co. Ltd., Nanjing, China; Shanghai Chemlab Laboratory, Shanghai, China; Wuhan Sample Solution Analytical Technology Co. Ltd., Wuhan, China | EPMA: beam current of 10 nA, beam size of 1–5 μm, accelerating voltage of 20 kV. Micro-XRF: rhodium target X-ray tube operating at 50 kV and 800 nA, polycapillary lens providing a 40-μm spot size on a 20-μm raster, dwell time of 5 ms per pixel. LA-ICP-MS: 193-nm ArF excimer laser, fluence of 6 J/cm², 6 Hz repetition rate for 40 seconds (240 pulses), 30-second pre-ablation blank, total run time 70 seconds, spot size 32–44 μm, He carrier gas mixed with Ar. LA-ICP-TOF-MS: 193 nm ArF excimer laser, spot diameter ~20 µm, repetition rate ~20 Hz, laser fluence ~7 J/cm², scan speed ~4000 µm/s, He carrier gas ~600 ml/min, washout time 50 ms. S isotope MC-ICP-MS: spot size ~44 μm, pulse frequency ~2 Hz, laser fluence ~5 J/cm², He carrier gas with Ar make-up gas. | MASS-1 (Fe-Cu-Zn-S pressed pellet) and GSE-1G (synthetic basaltic glass) from the United States Geological Survey; pyrite PPP-1; chalcopyrite GBW07268; pyrrhotite SP-Po-01 (δ34S = 1.4‰ ± 0.4‰); chalcopyrite SP-CP-01 (δ34S = 5.45‰ ± 0.3‰); natural and synthetic minerals from USA SPI Supplies | 0.020504 |  |  |  | 0.930123 |  | 0.010102 |  |  |  | 0.044367 |  |  |  | 0.013312 | [5 empty] | 0.224017 | [5 empty] | 0.024393 | [5 empty] | 0.263173 | [9 empty] | 8.551727 | [13 empty] | 0.005179 | [11 empty] | 0.346191 |  | 0.19856 |  | 0.06432 | [7 empty] | 0.153988 | [5 empty] | 0.025072 | [15 empty] | 1055.079686 |  | 0.06773 |  |  |  | 0.931124 | [5 empty] | 0.214837 | [7 empty] | 0.221082 | [5 empty] | 0.03357 |  |  |  | 0.012804 |  | 0.050467 | [7 empty] | 0.493015 |  |  |  |  | 2025
| Xunmei vent field, Niaochao vent field |  | Seafloor hydrothermal | Volcanic-hosted massive sulfide (VMS) | seafloor massive sulfide (SMS) | Cu, Zn, Au, Ag | Co, Pb, Sb | Cu, Zn, Au, Ag, Co, Pb, Sb |  |  | I-Mrc1 (n=9)-15 | I-Mrc1 (n=9)-15 | seafloor vent field |  |  |  |  | ore material | grab | grab | mineral separate | [5 empty] | mineralisation | sulfide chimney | pyrite, marcasite, chalcopyrite |  | pyrite, marcasite, chalcopyrite | multiple stages: colloform marcasite-pyrite intergrowths (outermost wall), replacement assemblages (transition layers), dense recrystallized assemblages, marcasite pseudomorphs after pyrrhotite (middle layer) | sulfide chimney | colloform, subhedral, anhedral, euhedral, dense coarse-grained, columnar pseudomorphs |  |  |  | sphalerite, pyrrhotite, anhydrite, galena, tetrahedrite, tennantite | Transverse sections (polished sections) | EMPA, LA-ICPMS, MC-ICPMS | JEOL JXA-8100 EPMA; Teledyne Cetac Technologies Analyte Excite laser ablation system coupled with an Agilent Technologies 7700x quadrupole ICP-MS; ESI NWR Image GEO 193 coupled with TOFWERK icp TOF R; Neptune Plus multicollector ICP-MS (Thermo Fisher Scientific, Bremen, Germany) coupled with a Geolas HD excimer ArF laser ablation system (Coherent, Göttingen, Germany); Bruker M4 Tornado™ system | SIO, MNR; China University of Petroleum (East China), Qingdao, China; Nanjing Focu MS Technology Co. Ltd., Nanjing, China; Shanghai Chemlab Laboratory, Shanghai, China; Wuhan Sample Solution Analytical Technology Co. Ltd., Wuhan, China | EPMA: beam current of 10 nA, beam size of 1–5 μm, accelerating voltage of 20 kV. Micro-XRF: rhodium target X-ray tube operating at 50 kV and 800 nA, polycapillary lens providing a 40-μm spot size on a 20-μm raster, dwell time of 5 ms per pixel. LA-ICP-MS: 193-nm ArF excimer laser, fluence of 6 J/cm², 6 Hz repetition rate for 40 seconds (240 pulses), 30-second pre-ablation blank, total run time 70 seconds, spot size 32–44 μm, He carrier gas mixed with Ar. LA-ICP-TOF-MS: 193 nm ArF excimer laser, spot diameter ~20 µm, repetition rate ~20 Hz, laser fluence ~7 J/cm², scan speed ~4000 µm/s, He carrier gas ~600 ml/min, washout time 50 ms. S isotope MC-ICP-MS: spot size ~44 μm, pulse frequency ~2 Hz, laser fluence ~5 J/cm², He carrier gas with Ar make-up gas. | MASS-1 (Fe-Cu-Zn-S pressed pellet) and GSE-1G (synthetic basaltic glass) from the United States Geological Survey; pyrite PPP-1; chalcopyrite GBW07268; pyrrhotite SP-Po-01 (δ34S = 1.4‰ ± 0.4‰); chalcopyrite SP-CP-01 (δ34S = 5.45‰ ± 0.3‰); natural and synthetic minerals from USA SPI Supplies | 0.046739 |  |  |  | 0.974393 |  | 0.022513 |  |  |  | 0.044674 |  |  |  | 0.018449 | [5 empty] | 0.089019 | [5 empty] | 0.036682 | [5 empty] | 0.250485 | [9 empty] | 9.082824 | [13 empty] | 0.010454 | [11 empty] | 0.288572 |  | 0.224658 |  | 0.064927 | [7 empty] | 0.203764 | [5 empty] | 0.036115 | [15 empty] | 959.168249 |  | 0.054413 |  |  |  | 1.11683 | [5 empty] | 0.238368 | [7 empty] | 0.223548 | [5 empty] | 0.020139 |  |  |  | 0.004127 |  | 0.056164 | [7 empty] | 0.484372 |  |  |  |  | 2025
| Xunmei vent field, Niaochao vent field |  | Seafloor hydrothermal | Volcanic-hosted massive sulfide (VMS) | seafloor massive sulfide (SMS) | Cu, Zn, Au, Ag | Co, Pb, Sb | Cu, Zn, Au, Ag, Co, Pb, Sb |  |  | I-Mrc1 (n=9)-16 | I-Mrc1 (n=9)-16 | seafloor vent field |  |  |  |  | ore material | grab | grab | mineral separate | [5 empty] | mineralisation | sulfide chimney | pyrite, marcasite, chalcopyrite |  | pyrite, marcasite, chalcopyrite | multiple stages: colloform marcasite-pyrite intergrowths (outermost wall), replacement assemblages (transition layers), dense recrystallized assemblages, marcasite pseudomorphs after pyrrhotite (middle layer) | sulfide chimney | colloform, subhedral, anhedral, euhedral, dense coarse-grained, columnar pseudomorphs |  |  |  | sphalerite, pyrrhotite, anhydrite, galena, tetrahedrite, tennantite | Transverse sections (polished sections) | EMPA, LA-ICPMS, MC-ICPMS | JEOL JXA-8100 EPMA; Teledyne Cetac Technologies Analyte Excite laser ablation system coupled with an Agilent Technologies 7700x quadrupole ICP-MS; ESI NWR Image GEO 193 coupled with TOFWERK icp TOF R; Neptune Plus multicollector ICP-MS (Thermo Fisher Scientific, Bremen, Germany) coupled with a Geolas HD excimer ArF laser ablation system (Coherent, Göttingen, Germany); Bruker M4 Tornado™ system | SIO, MNR; China University of Petroleum (East China), Qingdao, China; Nanjing Focu MS Technology Co. Ltd., Nanjing, China; Shanghai Chemlab Laboratory, Shanghai, China; Wuhan Sample Solution Analytical Technology Co. Ltd., Wuhan, China | EPMA: beam current of 10 nA, beam size of 1–5 μm, accelerating voltage of 20 kV. Micro-XRF: rhodium target X-ray tube operating at 50 kV and 800 nA, polycapillary lens providing a 40-μm spot size on a 20-μm raster, dwell time of 5 ms per pixel. LA-ICP-MS: 193-nm ArF excimer laser, fluence of 6 J/cm², 6 Hz repetition rate for 40 seconds (240 pulses), 30-second pre-ablation blank, total run time 70 seconds, spot size 32–44 μm, He carrier gas mixed with Ar. LA-ICP-TOF-MS: 193 nm ArF excimer laser, spot diameter ~20 µm, repetition rate ~20 Hz, laser fluence ~7 J/cm², scan speed ~4000 µm/s, He carrier gas ~600 ml/min, washout time 50 ms. S isotope MC-ICP-MS: spot size ~44 μm, pulse frequency ~2 Hz, laser fluence ~5 J/cm², He carrier gas with Ar make-up gas. | MASS-1 (Fe-Cu-Zn-S pressed pellet) and GSE-1G (synthetic basaltic glass) from the United States Geological Survey; pyrite PPP-1; chalcopyrite GBW07268; pyrrhotite SP-Po-01 (δ34S = 1.4‰ ± 0.4‰); chalcopyrite SP-CP-01 (δ34S = 5.45‰ ± 0.3‰); natural and synthetic minerals from USA SPI Supplies | 0.014915 |  |  |  | 1.190219 |  | 0.03231 |  |  |  | 0 |  |  |  | 0.013047 | [5 empty] | 0.189953 | [5 empty] | 0.030826 | [5 empty] | 0.304649 | [9 empty] | 10.256803 | [13 empty] | 0.005266 | [11 empty] | 0.873396 |  | 0.239607 |  | 0.029529 | [7 empty] | 0.189421 | [5 empty] | 0.033324 | [15 empty] | 1171.613401 |  | 0.068763 |  |  |  | 1.35357 | [5 empty] | 0.24959 | [7 empty] | 0.31455 | [5 empty] | 0.031147 |  |  |  | 0.004185 |  | 0.087005 | [7 empty] | 0.527299 |  |  |  |  | 2025
| Xunmei vent field, Niaochao vent field |  | Seafloor hydrothermal | Volcanic-hosted massive sulfide (VMS) | seafloor massive sulfide (SMS) | Cu, Zn, Au, Ag | Co, Pb, Sb | Cu, Zn, Au, Ag, Co, Pb, Sb |  |  | I-Mrc1 (n=9)-17 | I-Mrc1 (n=9)-17 | seafloor vent field |  |  |  |  | ore material | grab | grab | mineral separate | [5 empty] | mineralisation | sulfide chimney | pyrite, marcasite, chalcopyrite |  | pyrite, marcasite, chalcopyrite | multiple stages: colloform marcasite-pyrite intergrowths (outermost wall), replacement assemblages (transition layers), dense recrystallized assemblages, marcasite pseudomorphs after pyrrhotite (middle layer) | sulfide chimney | colloform, subhedral, anhedral, euhedral, dense coarse-grained, columnar pseudomorphs |  |  |  | sphalerite, pyrrhotite, anhydrite, galena, tetrahedrite, tennantite | Transverse sections (polished sections) | EMPA, LA-ICPMS, MC-ICPMS | JEOL JXA-8100 EPMA; Teledyne Cetac Technologies Analyte Excite laser ablation system coupled with an Agilent Technologies 7700x quadrupole ICP-MS; ESI NWR Image GEO 193 coupled with TOFWERK icp TOF R; Neptune Plus multicollector ICP-MS (Thermo Fisher Scientific, Bremen, Germany) coupled with a Geolas HD excimer ArF laser ablation system (Coherent, Göttingen, Germany); Bruker M4 Tornado™ system | SIO, MNR; China University of Petroleum (East China), Qingdao, China; Nanjing Focu MS Technology Co. Ltd., Nanjing, China; Shanghai Chemlab Laboratory, Shanghai, China; Wuhan Sample Solution Analytical Technology Co. Ltd., Wuhan, China | EPMA: beam current of 10 nA, beam size of 1–5 μm, accelerating voltage of 20 kV. Micro-XRF: rhodium target X-ray tube operating at 50 kV and 800 nA, polycapillary lens providing a 40-μm spot size on a 20-μm raster, dwell time of 5 ms per pixel. LA-ICP-MS: 193-nm ArF excimer laser, fluence of 6 J/cm², 6 Hz repetition rate for 40 seconds (240 pulses), 30-second pre-ablation blank, total run time 70 seconds, spot size 32–44 μm, He carrier gas mixed with Ar. LA-ICP-TOF-MS: 193 nm ArF excimer laser, spot diameter ~20 µm, repetition rate ~20 Hz, laser fluence ~7 J/cm², scan speed ~4000 µm/s, He carrier gas ~600 ml/min, washout time 50 ms. S isotope MC-ICP-MS: spot size ~44 μm, pulse frequency ~2 Hz, laser fluence ~5 J/cm², He carrier gas with Ar make-up gas. | MASS-1 (Fe-Cu-Zn-S pressed pellet) and GSE-1G (synthetic basaltic glass) from the United States Geological Survey; pyrite PPP-1; chalcopyrite GBW07268; pyrrhotite SP-Po-01 (δ34S = 1.4‰ ± 0.4‰); chalcopyrite SP-CP-01 (δ34S = 5.45‰ ± 0.3‰); natural and synthetic minerals from USA SPI Supplies | 0.014171 |  |  |  | 1.112235 |  | 0.021707 |  |  |  | 0.030777 |  |  |  | 0.015124 | [5 empty] | 0.21544 | [5 empty] | 0.024279 | [5 empty] | 0.322567 | [9 empty] | 8.373955 | [13 empty] | 0.006866 | [11 empty] | 0.426533 |  | 0.192744 |  | 0.028083 | [7 empty] | 0.193754 | [5 empty] | 0.029083 | [15 empty] | 1352.602312 |  | 0.043597 |  |  |  | 0.854746 | [5 empty] | 0.200749 | [7 empty] | 0.215023 | [5 empty] | 0.027164 |  |  |  | 0.00399 |  | 0.054408 | [7 empty] | 0.527554 |  |  |  |  | 2025
| Xunmei vent field, Niaochao vent field |  | Seafloor hydrothermal | Volcanic-hosted massive sulfide (VMS) | seafloor massive sulfide (SMS) | Cu, Zn, Au, Ag | Co, Pb, Sb | Cu, Zn, Au, Ag, Co, Pb, Sb |  |  | I-Mrc1 (n=9)-18 | I-Mrc1 (n=9)-18 | seafloor vent field |  |  |  |  | ore material | grab | grab | mineral separate | [5 empty] | mineralisation | sulfide chimney | pyrite, marcasite, chalcopyrite |  | pyrite, marcasite, chalcopyrite | multiple stages: colloform marcasite-pyrite intergrowths (outermost wall), replacement assemblages (transition layers), dense recrystallized assemblages, marcasite pseudomorphs after pyrrhotite (middle layer) | sulfide chimney | colloform, subhedral, anhedral, euhedral, dense coarse-grained, columnar pseudomorphs |  |  |  | sphalerite, pyrrhotite, anhydrite, galena, tetrahedrite, tennantite | Transverse sections (polished sections) | EMPA, LA-ICPMS, MC-ICPMS | JEOL JXA-8100 EPMA; Teledyne Cetac Technologies Analyte Excite laser ablation system coupled with an Agilent Technologies 7700x quadrupole ICP-MS; ESI NWR Image GEO 193 coupled with TOFWERK icp TOF R; Neptune Plus multicollector ICP-MS (Thermo Fisher Scientific, Bremen, Germany) coupled with a Geolas HD excimer ArF laser ablation system (Coherent, Göttingen, Germany); Bruker M4 Tornado™ system | SIO, MNR; China University of Petroleum (East China), Qingdao, China; Nanjing Focu MS Technology Co. Ltd., Nanjing, China; Shanghai Chemlab Laboratory, Shanghai, China; Wuhan Sample Solution Analytical Technology Co. Ltd., Wuhan, China | EPMA: beam current of 10 nA, beam size of 1–5 μm, accelerating voltage of 20 kV. Micro-XRF: rhodium target X-ray tube operating at 50 kV and 800 nA, polycapillary lens providing a 40-μm spot size on a 20-μm raster, dwell time of 5 ms per pixel. LA-ICP-MS: 193-nm ArF excimer laser, fluence of 6 J/cm², 6 Hz repetition rate for 40 seconds (240 pulses), 30-second pre-ablation blank, total run time 70 seconds, spot size 32–44 μm, He carrier gas mixed with Ar. LA-ICP-TOF-MS: 193 nm ArF excimer laser, spot diameter ~20 µm, repetition rate ~20 Hz, laser fluence ~7 J/cm², scan speed ~4000 µm/s, He carrier gas ~600 ml/min, washout time 50 ms. S isotope MC-ICP-MS: spot size ~44 μm, pulse frequency ~2 Hz, laser fluence ~5 J/cm², He carrier gas with Ar make-up gas. | MASS-1 (Fe-Cu-Zn-S pressed pellet) and GSE-1G (synthetic basaltic glass) from the United States Geological Survey; pyrite PPP-1; chalcopyrite GBW07268; pyrrhotite SP-Po-01 (δ34S = 1.4‰ ± 0.4‰); chalcopyrite SP-CP-01 (δ34S = 5.45‰ ± 0.3‰); natural and synthetic minerals from USA SPI Supplies | 0.030885 |  |  |  | 0.607852 |  | 0.021971 |  |  |  | 0.023361 |  |  |  | 0.009466 | [5 empty] | 0.084107 | [5 empty] | 0.012259 | [5 empty] | 0.177552 | [9 empty] | 8.971896 | [13 empty] | 0.006095 | [11 empty] | 0.440681 |  | 0.152798 |  | 0.061978 | [7 empty] | 0.138941 | [5 empty] | 0.014118 | [15 empty] | 671.602845 |  | 0.048638 |  |  |  | 0.699849 | [5 empty] | 0.168995 | [7 empty] | 0.1487 | [5 empty] | 0.027244 |  |  |  | 0 |  | 0.062022 | [7 empty] | 0.335209 |  |  |  |  | 2025
| Xunmei vent field, Niaochao vent field |  | Seafloor hydrothermal | Volcanic-hosted massive sulfide (VMS) | seafloor massive sulfide (SMS) | Cu, Zn, Au, Ag | Co, Pb, Sb | Cu, Zn, Au, Ag, Co, Pb, Sb |  |  | I-Mrc1 (n=9)-19 | I-Mrc1 (n=9)-19 | seafloor vent field |  |  |  |  | ore material | grab | grab | mineral separate | [5 empty] | mineralisation | sulfide chimney | pyrite, marcasite, chalcopyrite |  | pyrite, marcasite, chalcopyrite | multiple stages: colloform marcasite-pyrite intergrowths (outermost wall), replacement assemblages (transition layers), dense recrystallized assemblages, marcasite pseudomorphs after pyrrhotite (middle layer) | sulfide chimney | colloform, subhedral, anhedral, euhedral, dense coarse-grained, columnar pseudomorphs |  |  |  | sphalerite, pyrrhotite, anhydrite, galena, tetrahedrite, tennantite | Transverse sections (polished sections) | EMPA, LA-ICPMS, MC-ICPMS | JEOL JXA-8100 EPMA; Teledyne Cetac Technologies Analyte Excite laser ablation system coupled with an Agilent Technologies 7700x quadrupole ICP-MS; ESI NWR Image GEO 193 coupled with TOFWERK icp TOF R; Neptune Plus multicollector ICP-MS (Thermo Fisher Scientific, Bremen, Germany) coupled with a Geolas HD excimer ArF laser ablation system (Coherent, Göttingen, Germany); Bruker M4 Tornado™ system | SIO, MNR; China University of Petroleum (East China), Qingdao, China; Nanjing Focu MS Technology Co. Ltd., Nanjing, China; Shanghai Chemlab Laboratory, Shanghai, China; Wuhan Sample Solution Analytical Technology Co. Ltd., Wuhan, China | EPMA: beam current of 10 nA, beam size of 1–5 μm, accelerating voltage of 20 kV. Micro-XRF: rhodium target X-ray tube operating at 50 kV and 800 nA, polycapillary lens providing a 40-μm spot size on a 20-μm raster, dwell time of 5 ms per pixel. LA-ICP-MS: 193-nm ArF excimer laser, fluence of 6 J/cm², 6 Hz repetition rate for 40 seconds (240 pulses), 30-second pre-ablation blank, total run time 70 seconds, spot size 32–44 μm, He carrier gas mixed with Ar. LA-ICP-TOF-MS: 193 nm ArF excimer laser, spot diameter ~20 µm, repetition rate ~20 Hz, laser fluence ~7 J/cm², scan speed ~4000 µm/s, He carrier gas ~600 ml/min, washout time 50 ms. S isotope MC-ICP-MS: spot size ~44 μm, pulse frequency ~2 Hz, laser fluence ~5 J/cm², He carrier gas with Ar make-up gas. | MASS-1 (Fe-Cu-Zn-S pressed pellet) and GSE-1G (synthetic basaltic glass) from the United States Geological Survey; pyrite PPP-1; chalcopyrite GBW07268; pyrrhotite SP-Po-01 (δ34S = 1.4‰ ± 0.4‰); chalcopyrite SP-CP-01 (δ34S = 5.45‰ ± 0.3‰); natural and synthetic minerals from USA SPI Supplies | 0.010585 |  |  |  | 0.624581 |  | 0 |  |  |  | 0.053692 |  |  |  | 0.008995 | [5 empty] | 0.168507 | [5 empty] | 0.019282 | [5 empty] | 0.164884 | [9 empty] | 8.237202 | [13 empty] | 0.003994 | [11 empty] | 0.372764 |  | 0.209581 |  | 0 | [7 empty] | 0.117161 | [5 empty] | 0.01103 | [15 empty] | 864.119783 |  | 0.078655 |  |  |  | 0.956491 | [5 empty] | 0.174684 | [7 empty] | 0.155538 | [5 empty] | 0.028142 |  |  |  | 0.007505 |  | 0.064201 | [7 empty] | 0.500225 |  |  |  |  | 2025
| Xunmei vent field, Niaochao vent field |  | Seafloor hydrothermal | Volcanic-hosted massive sulfide (VMS) | seafloor massive sulfide (SMS) | Cu, Zn, Au, Ag | Co, Pb, Sb | Cu, Zn, Au, Ag, Co, Pb, Sb |  |  | I-Mrc1 (n=9)-20 | I-Mrc1 (n=9)-20 | seafloor vent field |  |  |  |  | ore material | grab | grab | mineral separate | [5 empty] | mineralisation | sulfide chimney | pyrite, marcasite, chalcopyrite |  | pyrite, marcasite, chalcopyrite | multiple stages: colloform marcasite-pyrite intergrowths (outermost wall), replacement assemblages (transition layers), dense recrystallized assemblages, marcasite pseudomorphs after pyrrhotite (middle layer) | sulfide chimney | colloform, subhedral, anhedral, euhedral, dense coarse-grained, columnar pseudomorphs |  |  |  | sphalerite, pyrrhotite, anhydrite, galena, tetrahedrite, tennantite | Transverse sections (polished sections) | EMPA, LA-ICPMS, MC-ICPMS | JEOL JXA-8100 EPMA; Teledyne Cetac Technologies Analyte Excite laser ablation system coupled with an Agilent Technologies 7700x quadrupole ICP-MS; ESI NWR Image GEO 193 coupled with TOFWERK icp TOF R; Neptune Plus multicollector ICP-MS (Thermo Fisher Scientific, Bremen, Germany) coupled with a Geolas HD excimer ArF laser ablation system (Coherent, Göttingen, Germany); Bruker M4 Tornado™ system | SIO, MNR; China University of Petroleum (East China), Qingdao, China; Nanjing Focu MS Technology Co. Ltd., Nanjing, China; Shanghai Chemlab Laboratory, Shanghai, China; Wuhan Sample Solution Analytical Technology Co. Ltd., Wuhan, China | EPMA: beam current of 10 nA, beam size of 1–5 μm, accelerating voltage of 20 kV. Micro-XRF: rhodium target X-ray tube operating at 50 kV and 800 nA, polycapillary lens providing a 40-μm spot size on a 20-μm raster, dwell time of 5 ms per pixel. LA-ICP-MS: 193-nm ArF excimer laser, fluence of 6 J/cm², 6 Hz repetition rate for 40 seconds (240 pulses), 30-second pre-ablation blank, total run time 70 seconds, spot size 32–44 μm, He carrier gas mixed with Ar. LA-ICP-TOF-MS: 193 nm ArF excimer laser, spot diameter ~20 µm, repetition rate ~20 Hz, laser fluence ~7 J/cm², scan speed ~4000 µm/s, He carrier gas ~600 ml/min, washout time 50 ms. S isotope MC-ICP-MS: spot size ~44 μm, pulse frequency ~2 Hz, laser fluence ~5 J/cm², He carrier gas with Ar make-up gas. | MASS-1 (Fe-Cu-Zn-S pressed pellet) and GSE-1G (synthetic basaltic glass) from the United States Geological Survey; pyrite PPP-1; chalcopyrite GBW07268; pyrrhotite SP-Po-01 (δ34S = 1.4‰ ± 0.4‰); chalcopyrite SP-CP-01 (δ34S = 5.45‰ ± 0.3‰); natural and synthetic minerals from USA SPI Supplies | 0.013751 |  |  |  | 1.088867 |  | 0.021315 |  |  |  | 0.066643 |  |  |  | 0.014618 | [5 empty] | 0.162495 | [5 empty] | 0.020855 | [5 empty] | 0.257342 | [9 empty] | 8.65534 | [13 empty] | 0.008403 | [11 empty] | 0.302883 |  | 0.212685 |  | 0 | [7 empty] | 0.196652 | [5 empty] | 0.017182 | [15 empty] | 918.51804 |  | 0.041665 |  |  |  | 1.249771 | [5 empty] | 0.233386 | [7 empty] | 0 | [5 empty] | 0.02877 |  |  |  | 0.005306 |  | 0.071351 | [7 empty] | 0.42776 |  |  |  |  | 2025
| Xunmei vent field, Niaochao vent field |  | Seafloor hydrothermal | Volcanic-hosted massive sulfide (VMS) | seafloor massive sulfide (SMS) | Cu, Zn, Au, Ag | Co, Pb, Sb | Cu, Zn, Au, Ag, Co, Pb, Sb |  |  | I-Mrc1 (n=9)-21 | I-Mrc1 (n=9)-21 | seafloor vent field |  |  |  |  | ore material | grab | grab | mineral separate | [5 empty] | mineralisation | sulfide chimney | pyrite, marcasite, chalcopyrite |  | pyrite, marcasite, chalcopyrite | multiple stages: colloform marcasite-pyrite intergrowths (outermost wall), replacement assemblages (transition layers), dense recrystallized assemblages, marcasite pseudomorphs after pyrrhotite (middle layer) | sulfide chimney | colloform, subhedral, anhedral, euhedral, dense coarse-grained, columnar pseudomorphs |  |  |  | sphalerite, pyrrhotite, anhydrite, galena, tetrahedrite, tennantite | Transverse sections (polished sections) | EMPA, LA-ICPMS, MC-ICPMS | JEOL JXA-8100 EPMA; Teledyne Cetac Technologies Analyte Excite laser ablation system coupled with an Agilent Technologies 7700x quadrupole ICP-MS; ESI NWR Image GEO 193 coupled with TOFWERK icp TOF R; Neptune Plus multicollector ICP-MS (Thermo Fisher Scientific, Bremen, Germany) coupled with a Geolas HD excimer ArF laser ablation system (Coherent, Göttingen, Germany); Bruker M4 Tornado™ system | SIO, MNR; China University of Petroleum (East China), Qingdao, China; Nanjing Focu MS Technology Co. Ltd., Nanjing, China; Shanghai Chemlab Laboratory, Shanghai, China; Wuhan Sample Solution Analytical Technology Co. Ltd., Wuhan, China | EPMA: beam current of 10 nA, beam size of 1–5 μm, accelerating voltage of 20 kV. Micro-XRF: rhodium target X-ray tube operating at 50 kV and 800 nA, polycapillary lens providing a 40-μm spot size on a 20-μm raster, dwell time of 5 ms per pixel. LA-ICP-MS: 193-nm ArF excimer laser, fluence of 6 J/cm², 6 Hz repetition rate for 40 seconds (240 pulses), 30-second pre-ablation blank, total run time 70 seconds, spot size 32–44 μm, He carrier gas mixed with Ar. LA-ICP-TOF-MS: 193 nm ArF excimer laser, spot diameter ~20 µm, repetition rate ~20 Hz, laser fluence ~7 J/cm², scan speed ~4000 µm/s, He carrier gas ~600 ml/min, washout time 50 ms. S isotope MC-ICP-MS: spot size ~44 μm, pulse frequency ~2 Hz, laser fluence ~5 J/cm², He carrier gas with Ar make-up gas. | MASS-1 (Fe-Cu-Zn-S pressed pellet) and GSE-1G (synthetic basaltic glass) from the United States Geological Survey; pyrite PPP-1; chalcopyrite GBW07268; pyrrhotite SP-Po-01 (δ34S = 1.4‰ ± 0.4‰); chalcopyrite SP-CP-01 (δ34S = 5.45‰ ± 0.3‰); natural and synthetic minerals from USA SPI Supplies | 0.032359 |  |  |  | 0.893341 |  | 0.009497 |  |  |  | 0.086994 |  |  |  | 0.013203 | [5 empty] | 0.233979 | [5 empty] | 0.020585 | [5 empty] | 0.218967 | [9 empty] | 7.785305 | [13 empty] | 0.003465 | [11 empty] | 0.498118 |  | 0.19197 |  | 0.063455 | [7 empty] | 0.130423 | [5 empty] | 0.031491 | [15 empty] | 1043.181221 |  | 0.065207 |  |  |  | 0.508692 | [5 empty] | 0.194103 | [7 empty] | 0.397258 | [5 empty] | 0.021217 |  |  |  | 0.00523 |  | 0.040394 | [7 empty] | 0.512191 |  |  |  |  | 2025
| Xunmei vent field, Niaochao vent field |  | Seafloor hydrothermal | Volcanic-hosted massive sulfide (VMS) | seafloor massive sulfide (SMS) | Cu, Zn, Au, Ag | Co, Pb, Sb | Cu, Zn, Au, Ag, Co, Pb, Sb |  |  | I-Py1 (n=9)-13 | I-Py1 (n=9)-13 | seafloor vent field |  |  |  |  | ore material | grab | grab | mineral separate | [5 empty] | mineralisation | sulfide chimney | pyrite, marcasite, chalcopyrite |  | pyrite, marcasite, chalcopyrite | multiple stages: colloform marcasite-pyrite intergrowths (outermost wall), replacement assemblages (transition layers), dense recrystallized assemblages, marcasite pseudomorphs after pyrrhotite (middle layer) | sulfide chimney | colloform, subhedral, anhedral, euhedral, dense coarse-grained, columnar pseudomorphs |  |  |  | sphalerite, pyrrhotite, anhydrite, galena, tetrahedrite, tennantite | Transverse sections (polished sections) | EMPA, LA-ICPMS, MC-ICPMS | JEOL JXA-8100 EPMA; Teledyne Cetac Technologies Analyte Excite laser ablation system coupled with an Agilent Technologies 7700x quadrupole ICP-MS; ESI NWR Image GEO 193 coupled with TOFWERK icp TOF R; Neptune Plus multicollector ICP-MS (Thermo Fisher Scientific, Bremen, Germany) coupled with a Geolas HD excimer ArF laser ablation system (Coherent, Göttingen, Germany); Bruker M4 Tornado™ system | SIO, MNR; China University of Petroleum (East China), Qingdao, China; Nanjing Focu MS Technology Co. Ltd., Nanjing, China; Shanghai Chemlab Laboratory, Shanghai, China; Wuhan Sample Solution Analytical Technology Co. Ltd., Wuhan, China | EPMA: beam current of 10 nA, beam size of 1–5 μm, accelerating voltage of 20 kV. Micro-XRF: rhodium target X-ray tube operating at 50 kV and 800 nA, polycapillary lens providing a 40-μm spot size on a 20-μm raster, dwell time of 5 ms per pixel. LA-ICP-MS: 193-nm ArF excimer laser, fluence of 6 J/cm², 6 Hz repetition rate for 40 seconds (240 pulses), 30-second pre-ablation blank, total run time 70 seconds, spot size 32–44 μm, He carrier gas mixed with Ar. LA-ICP-TOF-MS: 193 nm ArF excimer laser, spot diameter ~20 µm, repetition rate ~20 Hz, laser fluence ~7 J/cm², scan speed ~4000 µm/s, He carrier gas ~600 ml/min, washout time 50 ms. S isotope MC-ICP-MS: spot size ~44 μm, pulse frequency ~2 Hz, laser fluence ~5 J/cm², He carrier gas with Ar make-up gas. | MASS-1 (Fe-Cu-Zn-S pressed pellet) and GSE-1G (synthetic basaltic glass) from the United States Geological Survey; pyrite PPP-1; chalcopyrite GBW07268; pyrrhotite SP-Po-01 (δ34S = 1.4‰ ± 0.4‰); chalcopyrite SP-CP-01 (δ34S = 5.45‰ ± 0.3‰); natural and synthetic minerals from USA SPI Supplies | [147 empty] | 2025
| Xunmei vent field, Niaochao vent field |  | Seafloor hydrothermal | Volcanic-hosted massive sulfide (VMS) | seafloor massive sulfide (SMS) | Cu, Zn, Au, Ag | Co, Pb, Sb | Cu, Zn, Au, Ag, Co, Pb, Sb |  |  | I-Py1 (n=9)-14 | I-Py1 (n=9)-14 | seafloor vent field |  |  |  |  | ore material | grab | grab | mineral separate | [5 empty] | mineralisation | sulfide chimney | pyrite, marcasite, chalcopyrite |  | pyrite, marcasite, chalcopyrite | multiple stages: colloform marcasite-pyrite intergrowths (outermost wall), replacement assemblages (transition layers), dense recrystallized assemblages, marcasite pseudomorphs after pyrrhotite (middle layer) | sulfide chimney | colloform, subhedral, anhedral, euhedral, dense coarse-grained, columnar pseudomorphs |  |  |  | sphalerite, pyrrhotite, anhydrite, galena, tetrahedrite, tennantite | Transverse sections (polished sections) | EMPA, LA-ICPMS, MC-ICPMS | JEOL JXA-8100 EPMA; Teledyne Cetac Technologies Analyte Excite laser ablation system coupled with an Agilent Technologies 7700x quadrupole ICP-MS; ESI NWR Image GEO 193 coupled with TOFWERK icp TOF R; Neptune Plus multicollector ICP-MS (Thermo Fisher Scientific, Bremen, Germany) coupled with a Geolas HD excimer ArF laser ablation system (Coherent, Göttingen, Germany); Bruker M4 Tornado™ system | SIO, MNR; China University of Petroleum (East China), Qingdao, China; Nanjing Focu MS Technology Co. Ltd., Nanjing, China; Shanghai Chemlab Laboratory, Shanghai, China; Wuhan Sample Solution Analytical Technology Co. Ltd., Wuhan, China | EPMA: beam current of 10 nA, beam size of 1–5 μm, accelerating voltage of 20 kV. Micro-XRF: rhodium target X-ray tube operating at 50 kV and 800 nA, polycapillary lens providing a 40-μm spot size on a 20-μm raster, dwell time of 5 ms per pixel. LA-ICP-MS: 193-nm ArF excimer laser, fluence of 6 J/cm², 6 Hz repetition rate for 40 seconds (240 pulses), 30-second pre-ablation blank, total run time 70 seconds, spot size 32–44 μm, He carrier gas mixed with Ar. LA-ICP-TOF-MS: 193 nm ArF excimer laser, spot diameter ~20 µm, repetition rate ~20 Hz, laser fluence ~7 J/cm², scan speed ~4000 µm/s, He carrier gas ~600 ml/min, washout time 50 ms. S isotope MC-ICP-MS: spot size ~44 μm, pulse frequency ~2 Hz, laser fluence ~5 J/cm², He carrier gas with Ar make-up gas. | MASS-1 (Fe-Cu-Zn-S pressed pellet) and GSE-1G (synthetic basaltic glass) from the United States Geological Survey; pyrite PPP-1; chalcopyrite GBW07268; pyrrhotite SP-Po-01 (δ34S = 1.4‰ ± 0.4‰); chalcopyrite SP-CP-01 (δ34S = 5.45‰ ± 0.3‰); natural and synthetic minerals from USA SPI Supplies | 0.010446 |  |  |  | 0.738692 |  | 0.007319 |  |  |  | 0.032082 |  |  |  | 0.00898 | [5 empty] | 0.086154 | [5 empty] | 0.011411 | [5 empty] | 0.137289 | [9 empty] | 6.7553 | [13 empty] | 0.002671 | [11 empty] | 0.351613 |  | 0.199647 |  | 0.059976 | [7 empty] | 0.13247 | [5 empty] | 0.012101 | [15 empty] | 781.210697 |  | 0.038241 |  |  |  | 0.696017 | [5 empty] | 0.147649 | [7 empty] | 0 | [5 empty] | 0.014116 |  |  |  | 0 |  | 0.033631 | [7 empty] | 0.372446 |  |  |  |  | 2025
| Xunmei vent field, Niaochao vent field |  | Seafloor hydrothermal | Volcanic-hosted massive sulfide (VMS) | seafloor massive sulfide (SMS) | Cu, Zn, Au, Ag | Co, Pb, Sb | Cu, Zn, Au, Ag, Co, Pb, Sb |  |  | I-Py1 (n=9)-15 | I-Py1 (n=9)-15 | seafloor vent field |  |  |  |  | ore material | grab | grab | mineral separate | [5 empty] | mineralisation | sulfide chimney | pyrite, marcasite, chalcopyrite |  | pyrite, marcasite, chalcopyrite | multiple stages: colloform marcasite-pyrite intergrowths (outermost wall), replacement assemblages (transition layers), dense recrystallized assemblages, marcasite pseudomorphs after pyrrhotite (middle layer) | sulfide chimney | colloform, subhedral, anhedral, euhedral, dense coarse-grained, columnar pseudomorphs |  |  |  | sphalerite, pyrrhotite, anhydrite, galena, tetrahedrite, tennantite | Transverse sections (polished sections) | EMPA, LA-ICPMS, MC-ICPMS | JEOL JXA-8100 EPMA; Teledyne Cetac Technologies Analyte Excite laser ablation system coupled with an Agilent Technologies 7700x quadrupole ICP-MS; ESI NWR Image GEO 193 coupled with TOFWERK icp TOF R; Neptune Plus multicollector ICP-MS (Thermo Fisher Scientific, Bremen, Germany) coupled with a Geolas HD excimer ArF laser ablation system (Coherent, Göttingen, Germany); Bruker M4 Tornado™ system | SIO, MNR; China University of Petroleum (East China), Qingdao, China; Nanjing Focu MS Technology Co. Ltd., Nanjing, China; Shanghai Chemlab Laboratory, Shanghai, China; Wuhan Sample Solution Analytical Technology Co. Ltd., Wuhan, China | EPMA: beam current of 10 nA, beam size of 1–5 μm, accelerating voltage of 20 kV. Micro-XRF: rhodium target X-ray tube operating at 50 kV and 800 nA, polycapillary lens providing a 40-μm spot size on a 20-μm raster, dwell time of 5 ms per pixel. LA-ICP-MS: 193-nm ArF excimer laser, fluence of 6 J/cm², 6 Hz repetition rate for 40 seconds (240 pulses), 30-second pre-ablation blank, total run time 70 seconds, spot size 32–44 μm, He carrier gas mixed with Ar. LA-ICP-TOF-MS: 193 nm ArF excimer laser, spot diameter ~20 µm, repetition rate ~20 Hz, laser fluence ~7 J/cm², scan speed ~4000 µm/s, He carrier gas ~600 ml/min, washout time 50 ms. S isotope MC-ICP-MS: spot size ~44 μm, pulse frequency ~2 Hz, laser fluence ~5 J/cm², He carrier gas with Ar make-up gas. | MASS-1 (Fe-Cu-Zn-S pressed pellet) and GSE-1G (synthetic basaltic glass) from the United States Geological Survey; pyrite PPP-1; chalcopyrite GBW07268; pyrrhotite SP-Po-01 (δ34S = 1.4‰ ± 0.4‰); chalcopyrite SP-CP-01 (δ34S = 5.45‰ ± 0.3‰); natural and synthetic minerals from USA SPI Supplies | 0.023306 |  |  |  | 0.616227 |  | 0.019786 |  |  |  | 0.075844 |  |  |  | 0.00989 | [5 empty] | 0.174143 | [5 empty] | 0.030404 | [5 empty] | 0.237895 | [9 empty] | 6.375182 | [13 empty] | 0.012288 | [11 empty] | 0.400008 |  | 0.174835 |  | 0 | [7 empty] | 0.112063 | [5 empty] | 0.023525 | [15 empty] | 806.190933 |  | 0.049453 |  |  |  | 0.918538 | [5 empty] | 0.171632 | [7 empty] | 0.155352 | [5 empty] | 0.025848 |  |  |  | 0.005586 |  | 0.042816 | [7 empty] | 0.459255 |  |  |  |  | 2025
| Xunmei vent field, Niaochao vent field |  | Seafloor hydrothermal | Volcanic-hosted massive sulfide (VMS) | seafloor massive sulfide (SMS) | Cu, Zn, Au, Ag | Co, Pb, Sb | Cu, Zn, Au, Ag, Co, Pb, Sb |  |  | I-Py1 (n=9)-16 | I-Py1 (n=9)-16 | seafloor vent field |  |  |  |  | ore material | grab | grab | mineral separate | [5 empty] | mineralisation | sulfide chimney | pyrite, marcasite, chalcopyrite |  | pyrite, marcasite, chalcopyrite | multiple stages: colloform marcasite-pyrite intergrowths (outermost wall), replacement assemblages (transition layers), dense recrystallized assemblages, marcasite pseudomorphs after pyrrhotite (middle layer) | sulfide chimney | colloform, subhedral, anhedral, euhedral, dense coarse-grained, columnar pseudomorphs |  |  |  | sphalerite, pyrrhotite, anhydrite, galena, tetrahedrite, tennantite | Transverse sections (polished sections) | EMPA, LA-ICPMS, MC-ICPMS | JEOL JXA-8100 EPMA; Teledyne Cetac Technologies Analyte Excite laser ablation system coupled with an Agilent Technologies 7700x quadrupole ICP-MS; ESI NWR Image GEO 193 coupled with TOFWERK icp TOF R; Neptune Plus multicollector ICP-MS (Thermo Fisher Scientific, Bremen, Germany) coupled with a Geolas HD excimer ArF laser ablation system (Coherent, Göttingen, Germany); Bruker M4 Tornado™ system | SIO, MNR; China University of Petroleum (East China), Qingdao, China; Nanjing Focu MS Technology Co. Ltd., Nanjing, China; Shanghai Chemlab Laboratory, Shanghai, China; Wuhan Sample Solution Analytical Technology Co. Ltd., Wuhan, China | EPMA: beam current of 10 nA, beam size of 1–5 μm, accelerating voltage of 20 kV. Micro-XRF: rhodium target X-ray tube operating at 50 kV and 800 nA, polycapillary lens providing a 40-μm spot size on a 20-μm raster, dwell time of 5 ms per pixel. LA-ICP-MS: 193-nm ArF excimer laser, fluence of 6 J/cm², 6 Hz repetition rate for 40 seconds (240 pulses), 30-second pre-ablation blank, total run time 70 seconds, spot size 32–44 μm, He carrier gas mixed with Ar. LA-ICP-TOF-MS: 193 nm ArF excimer laser, spot diameter ~20 µm, repetition rate ~20 Hz, laser fluence ~7 J/cm², scan speed ~4000 µm/s, He carrier gas ~600 ml/min, washout time 50 ms. S isotope MC-ICP-MS: spot size ~44 μm, pulse frequency ~2 Hz, laser fluence ~5 J/cm², He carrier gas with Ar make-up gas. | MASS-1 (Fe-Cu-Zn-S pressed pellet) and GSE-1G (synthetic basaltic glass) from the United States Geological Survey; pyrite PPP-1; chalcopyrite GBW07268; pyrrhotite SP-Po-01 (δ34S = 1.4‰ ± 0.4‰); chalcopyrite SP-CP-01 (δ34S = 5.45‰ ± 0.3‰); natural and synthetic minerals from USA SPI Supplies | 0.010529 |  |  |  | 0.6592 |  | 0.007369 |  |  |  | 0.055718 |  |  |  | 0.010945 | [5 empty] | 0.12489 | [5 empty] | 0.020849 | [5 empty] | 0.159045 | [9 empty] | 7.063519 | [13 empty] | 0.005947 | [11 empty] | 0.449374 |  | 0.137346 |  | 0 | [7 empty] | 0.128687 | [5 empty] | 0.013216 | [15 empty] | 774.469683 |  | 0.017708 |  |  |  | 0.787261 | [5 empty] | 0.178575 | [7 empty] | 0 | [5 empty] | 0.019695 |  |  |  | 0.005843 |  | 0.050903 | [7 empty] | 0.442893 |  |  |  |  | 2025
| Xunmei vent field, Niaochao vent field |  | Seafloor hydrothermal | Volcanic-hosted massive sulfide (VMS) | seafloor massive sulfide (SMS) | Cu, Zn, Au, Ag | Co, Pb, Sb | Cu, Zn, Au, Ag, Co, Pb, Sb |  |  | I-Py1 (n=9)-17 | I-Py1 (n=9)-17 | seafloor vent field |  |  |  |  | ore material | grab | grab | mineral separate | [5 empty] | mineralisation | sulfide chimney | pyrite, marcasite, chalcopyrite |  | pyrite, marcasite, chalcopyrite | multiple stages: colloform marcasite-pyrite intergrowths (outermost wall), replacement assemblages (transition layers), dense recrystallized assemblages, marcasite pseudomorphs after pyrrhotite (middle layer) | sulfide chimney | colloform, subhedral, anhedral, euhedral, dense coarse-grained, columnar pseudomorphs |  |  |  | sphalerite, pyrrhotite, anhydrite, galena, tetrahedrite, tennantite | Transverse sections (polished sections) | EMPA, LA-ICPMS, MC-ICPMS | JEOL JXA-8100 EPMA; Teledyne Cetac Technologies Analyte Excite laser ablation system coupled with an Agilent Technologies 7700x quadrupole ICP-MS; ESI NWR Image GEO 193 coupled with TOFWERK icp TOF R; Neptune Plus multicollector ICP-MS (Thermo Fisher Scientific, Bremen, Germany) coupled with a Geolas HD excimer ArF laser ablation system (Coherent, Göttingen, Germany); Bruker M4 Tornado™ system | SIO, MNR; China University of Petroleum (East China), Qingdao, China; Nanjing Focu MS Technology Co. Ltd., Nanjing, China; Shanghai Chemlab Laboratory, Shanghai, China; Wuhan Sample Solution Analytical Technology Co. Ltd., Wuhan, China | EPMA: beam current of 10 nA, beam size of 1–5 μm, accelerating voltage of 20 kV. Micro-XRF: rhodium target X-ray tube operating at 50 kV and 800 nA, polycapillary lens providing a 40-μm spot size on a 20-μm raster, dwell time of 5 ms per pixel. LA-ICP-MS: 193-nm ArF excimer laser, fluence of 6 J/cm², 6 Hz repetition rate for 40 seconds (240 pulses), 30-second pre-ablation blank, total run time 70 seconds, spot size 32–44 μm, He carrier gas mixed with Ar. LA-ICP-TOF-MS: 193 nm ArF excimer laser, spot diameter ~20 µm, repetition rate ~20 Hz, laser fluence ~7 J/cm², scan speed ~4000 µm/s, He carrier gas ~600 ml/min, washout time 50 ms. S isotope MC-ICP-MS: spot size ~44 μm, pulse frequency ~2 Hz, laser fluence ~5 J/cm², He carrier gas with Ar make-up gas. | MASS-1 (Fe-Cu-Zn-S pressed pellet) and GSE-1G (synthetic basaltic glass) from the United States Geological Survey; pyrite PPP-1; chalcopyrite GBW07268; pyrrhotite SP-Po-01 (δ34S = 1.4‰ ± 0.4‰); chalcopyrite SP-CP-01 (δ34S = 5.45‰ ± 0.3‰); natural and synthetic minerals from USA SPI Supplies | 0.010332 |  |  |  | 0.568158 |  | 0.012142 |  |  |  | 0 |  |  |  | 0.009699 | [5 empty] | 0.156012 | [5 empty] | 0.010448 | [5 empty] | 0.170362 | [9 empty] | 6.859842 | [13 empty] | 0.003679 | [11 empty] | 0.324289 |  | 0.158854 |  | 0.040927 | [7 empty] | 0.111191 | [5 empty] | 0.016517 | [15 empty] | 749.240312 |  | 0.064448 |  |  |  | 0.716595 | [5 empty] | 0.157551 | [7 empty] | 0 | [5 empty] | 0.015704 |  |  |  | 0.003996 |  | 0.039824 | [7 empty] | 0.384522 |  |  |  |  | 2025
| Xunmei vent field, Niaochao vent field |  | Seafloor hydrothermal | Volcanic-hosted massive sulfide (VMS) | seafloor massive sulfide (SMS) | Cu, Zn, Au, Ag | Co, Pb, Sb | Cu, Zn, Au, Ag, Co, Pb, Sb |  |  | I-Py1 (n=9)-18 | I-Py1 (n=9)-18 | seafloor vent field |  |  |  |  | ore material | grab | grab | mineral separate | [5 empty] | mineralisation | sulfide chimney | pyrite, marcasite, chalcopyrite |  | pyrite, marcasite, chalcopyrite | multiple stages: colloform marcasite-pyrite intergrowths (outermost wall), replacement assemblages (transition layers), dense recrystallized assemblages, marcasite pseudomorphs after pyrrhotite (middle layer) | sulfide chimney | colloform, subhedral, anhedral, euhedral, dense coarse-grained, columnar pseudomorphs |  |  |  | sphalerite, pyrrhotite, anhydrite, galena, tetrahedrite, tennantite | Transverse sections (polished sections) | EMPA, LA-ICPMS, MC-ICPMS | JEOL JXA-8100 EPMA; Teledyne Cetac Technologies Analyte Excite laser ablation system coupled with an Agilent Technologies 7700x quadrupole ICP-MS; ESI NWR Image GEO 193 coupled with TOFWERK icp TOF R; Neptune Plus multicollector ICP-MS (Thermo Fisher Scientific, Bremen, Germany) coupled with a Geolas HD excimer ArF laser ablation system (Coherent, Göttingen, Germany); Bruker M4 Tornado™ system | SIO, MNR; China University of Petroleum (East China), Qingdao, China; Nanjing Focu MS Technology Co. Ltd., Nanjing, China; Shanghai Chemlab Laboratory, Shanghai, China; Wuhan Sample Solution Analytical Technology Co. Ltd., Wuhan, China | EPMA: beam current of 10 nA, beam size of 1–5 μm, accelerating voltage of 20 kV. Micro-XRF: rhodium target X-ray tube operating at 50 kV and 800 nA, polycapillary lens providing a 40-μm spot size on a 20-μm raster, dwell time of 5 ms per pixel. LA-ICP-MS: 193-nm ArF excimer laser, fluence of 6 J/cm², 6 Hz repetition rate for 40 seconds (240 pulses), 30-second pre-ablation blank, total run time 70 seconds, spot size 32–44 μm, He carrier gas mixed with Ar. LA-ICP-TOF-MS: 193 nm ArF excimer laser, spot diameter ~20 µm, repetition rate ~20 Hz, laser fluence ~7 J/cm², scan speed ~4000 µm/s, He carrier gas ~600 ml/min, washout time 50 ms. S isotope MC-ICP-MS: spot size ~44 μm, pulse frequency ~2 Hz, laser fluence ~5 J/cm², He carrier gas with Ar make-up gas. | MASS-1 (Fe-Cu-Zn-S pressed pellet) and GSE-1G (synthetic basaltic glass) from the United States Geological Survey; pyrite PPP-1; chalcopyrite GBW07268; pyrrhotite SP-Po-01 (δ34S = 1.4‰ ± 0.4‰); chalcopyrite SP-CP-01 (δ34S = 5.45‰ ± 0.3‰); natural and synthetic minerals from USA SPI Supplies | 0.02335 |  |  |  | 0.575184 |  | 0.014655 |  |  |  | 0 |  |  |  | 0.008155 | [5 empty] | 0.184113 | [5 empty] | 0.017651 | [5 empty] | 0.244397 | [9 empty] | 7.08774 | [13 empty] | 0.007198 | [11 empty] | 0.492182 |  | 0.17207 |  | 0.087826 | [7 empty] | 0.151098 | [5 empty] | 0.017517 | [15 empty] | 980.639648 |  | 0.048808 |  |  |  | 0.668478 | [5 empty] | 0.161212 | [7 empty] | 0.157946 | [5 empty] | 0.021012 |  |  |  | 0.007469 |  | 0.026829 | [7 empty] | 0.367632 |  |  |  |  | 2025
| Xunmei vent field, Niaochao vent field |  | Seafloor hydrothermal | Volcanic-hosted massive sulfide (VMS) | seafloor massive sulfide (SMS) | Cu, Zn, Au, Ag | Co, Pb, Sb | Cu, Zn, Au, Ag, Co, Pb, Sb |  |  | I-Py1 (n=9)-19 | I-Py1 (n=9)-19 | seafloor vent field |  |  |  |  | ore material | grab | grab | mineral separate | [5 empty] | mineralisation | sulfide chimney | pyrite, marcasite, chalcopyrite |  | pyrite, marcasite, chalcopyrite | multiple stages: colloform marcasite-pyrite intergrowths (outermost wall), replacement assemblages (transition layers), dense recrystallized assemblages, marcasite pseudomorphs after pyrrhotite (middle layer) | sulfide chimney | colloform, subhedral, anhedral, euhedral, dense coarse-grained, columnar pseudomorphs |  |  |  | sphalerite, pyrrhotite, anhydrite, galena, tetrahedrite, tennantite | Transverse sections (polished sections) | EMPA, LA-ICPMS, MC-ICPMS | JEOL JXA-8100 EPMA; Teledyne Cetac Technologies Analyte Excite laser ablation system coupled with an Agilent Technologies 7700x quadrupole ICP-MS; ESI NWR Image GEO 193 coupled with TOFWERK icp TOF R; Neptune Plus multicollector ICP-MS (Thermo Fisher Scientific, Bremen, Germany) coupled with a Geolas HD excimer ArF laser ablation system (Coherent, Göttingen, Germany); Bruker M4 Tornado™ system | SIO, MNR; China University of Petroleum (East China), Qingdao, China; Nanjing Focu MS Technology Co. Ltd., Nanjing, China; Shanghai Chemlab Laboratory, Shanghai, China; Wuhan Sample Solution Analytical Technology Co. Ltd., Wuhan, China | EPMA: beam current of 10 nA, beam size of 1–5 μm, accelerating voltage of 20 kV. Micro-XRF: rhodium target X-ray tube operating at 50 kV and 800 nA, polycapillary lens providing a 40-μm spot size on a 20-μm raster, dwell time of 5 ms per pixel. LA-ICP-MS: 193-nm ArF excimer laser, fluence of 6 J/cm², 6 Hz repetition rate for 40 seconds (240 pulses), 30-second pre-ablation blank, total run time 70 seconds, spot size 32–44 μm, He carrier gas mixed with Ar. LA-ICP-TOF-MS: 193 nm ArF excimer laser, spot diameter ~20 µm, repetition rate ~20 Hz, laser fluence ~7 J/cm², scan speed ~4000 µm/s, He carrier gas ~600 ml/min, washout time 50 ms. S isotope MC-ICP-MS: spot size ~44 μm, pulse frequency ~2 Hz, laser fluence ~5 J/cm², He carrier gas with Ar make-up gas. | MASS-1 (Fe-Cu-Zn-S pressed pellet) and GSE-1G (synthetic basaltic glass) from the United States Geological Survey; pyrite PPP-1; chalcopyrite GBW07268; pyrrhotite SP-Po-01 (δ34S = 1.4‰ ± 0.4‰); chalcopyrite SP-CP-01 (δ34S = 5.45‰ ± 0.3‰); natural and synthetic minerals from USA SPI Supplies | 0.04087 |  |  |  | 0.746458 |  | 0.007742 |  |  |  | 0 |  |  |  | 0.017932 | [5 empty] | 0.127489 | [5 empty] | 0.020739 | [5 empty] | 0.233768 | [9 empty] | 5.115356 | [13 empty] | 0.004773 | [11 empty] | 0.434096 |  | 0.125453 |  | 0.053076 | [7 empty] | 0.098223 | [5 empty] | 0.019815 | [15 empty] | 867.415057 |  | 0.03621 |  |  |  | 0.765826 | [5 empty] | 0.188332 | [7 empty] | 0 | [5 empty] | 0.014175 |  |  |  | 0.010442 |  | 0.032532 | [7 empty] | 0.329806 |  |  |  |  | 2025
| Xunmei vent field, Niaochao vent field |  | Seafloor hydrothermal | Volcanic-hosted massive sulfide (VMS) | seafloor massive sulfide (SMS) | Cu, Zn, Au, Ag | Co, Pb, Sb | Cu, Zn, Au, Ag, Co, Pb, Sb |  |  | I-Py1 (n=9)-20 | I-Py1 (n=9)-20 | seafloor vent field |  |  |  |  | ore material | grab | grab | mineral separate | [5 empty] | mineralisation | sulfide chimney | pyrite, marcasite, chalcopyrite |  | pyrite, marcasite, chalcopyrite | multiple stages: colloform marcasite-pyrite intergrowths (outermost wall), replacement assemblages (transition layers), dense recrystallized assemblages, marcasite pseudomorphs after pyrrhotite (middle layer) | sulfide chimney | colloform, subhedral, anhedral, euhedral, dense coarse-grained, columnar pseudomorphs |  |  |  | sphalerite, pyrrhotite, anhydrite, galena, tetrahedrite, tennantite | Transverse sections (polished sections) | EMPA, LA-ICPMS, MC-ICPMS | JEOL JXA-8100 EPMA; Teledyne Cetac Technologies Analyte Excite laser ablation system coupled with an Agilent Technologies 7700x quadrupole ICP-MS; ESI NWR Image GEO 193 coupled with TOFWERK icp TOF R; Neptune Plus multicollector ICP-MS (Thermo Fisher Scientific, Bremen, Germany) coupled with a Geolas HD excimer ArF laser ablation system (Coherent, Göttingen, Germany); Bruker M4 Tornado™ system | SIO, MNR; China University of Petroleum (East China), Qingdao, China; Nanjing Focu MS Technology Co. Ltd., Nanjing, China; Shanghai Chemlab Laboratory, Shanghai, China; Wuhan Sample Solution Analytical Technology Co. Ltd., Wuhan, China | EPMA: beam current of 10 nA, beam size of 1–5 μm, accelerating voltage of 20 kV. Micro-XRF: rhodium target X-ray tube operating at 50 kV and 800 nA, polycapillary lens providing a 40-μm spot size on a 20-μm raster, dwell time of 5 ms per pixel. LA-ICP-MS: 193-nm ArF excimer laser, fluence of 6 J/cm², 6 Hz repetition rate for 40 seconds (240 pulses), 30-second pre-ablation blank, total run time 70 seconds, spot size 32–44 μm, He carrier gas mixed with Ar. LA-ICP-TOF-MS: 193 nm ArF excimer laser, spot diameter ~20 µm, repetition rate ~20 Hz, laser fluence ~7 J/cm², scan speed ~4000 µm/s, He carrier gas ~600 ml/min, washout time 50 ms. S isotope MC-ICP-MS: spot size ~44 μm, pulse frequency ~2 Hz, laser fluence ~5 J/cm², He carrier gas with Ar make-up gas. | MASS-1 (Fe-Cu-Zn-S pressed pellet) and GSE-1G (synthetic basaltic glass) from the United States Geological Survey; pyrite PPP-1; chalcopyrite GBW07268; pyrrhotite SP-Po-01 (δ34S = 1.4‰ ± 0.4‰); chalcopyrite SP-CP-01 (δ34S = 5.45‰ ± 0.3‰); natural and synthetic minerals from USA SPI Supplies | 0.019964 |  |  |  | 0.491311 |  | 0 |  |  |  | 0 |  |  |  | 0.011433 | [5 empty] | 0.083053 | [5 empty] | 0.016829 | [5 empty] | 0.205858 | [9 empty] | 6.216288 | [13 empty] | 0.010333 | [11 empty] | 0.365648 |  | 0.166371 |  | 0.027605 | [7 empty] | 0.067188 | [5 empty] | 0.012567 | [15 empty] | 701.680316 |  | 0.039986 |  |  |  | 0.656525 | [5 empty] | 0.167437 | [7 empty] | 0.251126 | [5 empty] | 0.018288 |  |  |  | 0.003863 |  | 0.047652 | [7 empty] | 0.321076 |  |  |  |  | 2025
| Xunmei vent field, Niaochao vent field |  | Seafloor hydrothermal | Volcanic-hosted massive sulfide (VMS) | seafloor massive sulfide (SMS) | Cu, Zn, Au, Ag | Co, Pb, Sb | Cu, Zn, Au, Ag, Co, Pb, Sb |  |  | I-Py1 (n=9)-21 | I-Py1 (n=9)-21 | seafloor vent field |  |  |  |  | ore material | grab | grab | mineral separate | [5 empty] | mineralisation | sulfide chimney | pyrite, marcasite, chalcopyrite |  | pyrite, marcasite, chalcopyrite | multiple stages: colloform marcasite-pyrite intergrowths (outermost wall), replacement assemblages (transition layers), dense recrystallized assemblages, marcasite pseudomorphs after pyrrhotite (middle layer) | sulfide chimney | colloform, subhedral, anhedral, euhedral, dense coarse-grained, columnar pseudomorphs |  |  |  | sphalerite, pyrrhotite, anhydrite, galena, tetrahedrite, tennantite | Transverse sections (polished sections) | EMPA, LA-ICPMS, MC-ICPMS | JEOL JXA-8100 EPMA; Teledyne Cetac Technologies Analyte Excite laser ablation system coupled with an Agilent Technologies 7700x quadrupole ICP-MS; ESI NWR Image GEO 193 coupled with TOFWERK icp TOF R; Neptune Plus multicollector ICP-MS (Thermo Fisher Scientific, Bremen, Germany) coupled with a Geolas HD excimer ArF laser ablation system (Coherent, Göttingen, Germany); Bruker M4 Tornado™ system | SIO, MNR; China University of Petroleum (East China), Qingdao, China; Nanjing Focu MS Technology Co. Ltd., Nanjing, China; Shanghai Chemlab Laboratory, Shanghai, China; Wuhan Sample Solution Analytical Technology Co. Ltd., Wuhan, China | EPMA: beam current of 10 nA, beam size of 1–5 μm, accelerating voltage of 20 kV. Micro-XRF: rhodium target X-ray tube operating at 50 kV and 800 nA, polycapillary lens providing a 40-μm spot size on a 20-μm raster, dwell time of 5 ms per pixel. LA-ICP-MS: 193-nm ArF excimer laser, fluence of 6 J/cm², 6 Hz repetition rate for 40 seconds (240 pulses), 30-second pre-ablation blank, total run time 70 seconds, spot size 32–44 μm, He carrier gas mixed with Ar. LA-ICP-TOF-MS: 193 nm ArF excimer laser, spot diameter ~20 µm, repetition rate ~20 Hz, laser fluence ~7 J/cm², scan speed ~4000 µm/s, He carrier gas ~600 ml/min, washout time 50 ms. S isotope MC-ICP-MS: spot size ~44 μm, pulse frequency ~2 Hz, laser fluence ~5 J/cm², He carrier gas with Ar make-up gas. | MASS-1 (Fe-Cu-Zn-S pressed pellet) and GSE-1G (synthetic basaltic glass) from the United States Geological Survey; pyrite PPP-1; chalcopyrite GBW07268; pyrrhotite SP-Po-01 (δ34S = 1.4‰ ± 0.4‰); chalcopyrite SP-CP-01 (δ34S = 5.45‰ ± 0.3‰); natural and synthetic minerals from USA SPI Supplies | 0.022671 |  |  |  | 0.642565 |  | 0.018681 |  |  |  | 0.054743 |  |  |  | 0.014021 | [5 empty] | 0.220387 | [5 empty] | 0.019485 | [5 empty] | 0.209015 | [9 empty] | 7.159895 | [13 empty] | 0.004827 | [11 empty] | 0.551361 |  | 0.181217 |  | 0.049672 | [7 empty] | 0.111697 | [5 empty] | 0.021969 | [15 empty] | 1017.066451 |  | 0.055828 |  |  |  | 1.012554 | [5 empty] | 0.168618 | [7 empty] | 0.33972 | [5 empty] | 0.017923 |  |  |  | 0.017243 |  | 0.044762 | [7 empty] | 0.45784 |  |  |  |  | 2025
| Xunmei vent field, Niaochao vent field |  | Seafloor hydrothermal | Volcanic-hosted massive sulfide (VMS) | seafloor massive sulfide (SMS) | Cu, Zn, Au, Ag | Co, Pb, Sb | Cu, Zn, Au, Ag, Co, Pb, Sb |  |  | I-Py1 (n=9)-22 | I-Py1 (n=9)-22 | seafloor vent field |  |  |  |  | ore material | grab | grab | mineral separate | [5 empty] | mineralisation | sulfide chimney | pyrite, marcasite, chalcopyrite |  | pyrite, marcasite, chalcopyrite | multiple stages: colloform marcasite-pyrite intergrowths (outermost wall), replacement assemblages (transition layers), dense recrystallized assemblages, marcasite pseudomorphs after pyrrhotite (middle layer) | sulfide chimney | colloform, subhedral, anhedral, euhedral, dense coarse-grained, columnar pseudomorphs |  |  |  | sphalerite, pyrrhotite, anhydrite, galena, tetrahedrite, tennantite | Transverse sections (polished sections) | EMPA, LA-ICPMS, MC-ICPMS | JEOL JXA-8100 EPMA; Teledyne Cetac Technologies Analyte Excite laser ablation system coupled with an Agilent Technologies 7700x quadrupole ICP-MS; ESI NWR Image GEO 193 coupled with TOFWERK icp TOF R; Neptune Plus multicollector ICP-MS (Thermo Fisher Scientific, Bremen, Germany) coupled with a Geolas HD excimer ArF laser ablation system (Coherent, Göttingen, Germany); Bruker M4 Tornado™ system | SIO, MNR; China University of Petroleum (East China), Qingdao, China; Nanjing Focu MS Technology Co. Ltd., Nanjing, China; Shanghai Chemlab Laboratory, Shanghai, China; Wuhan Sample Solution Analytical Technology Co. Ltd., Wuhan, China | EPMA: beam current of 10 nA, beam size of 1–5 μm, accelerating voltage of 20 kV. Micro-XRF: rhodium target X-ray tube operating at 50 kV and 800 nA, polycapillary lens providing a 40-μm spot size on a 20-μm raster, dwell time of 5 ms per pixel. LA-ICP-MS: 193-nm ArF excimer laser, fluence of 6 J/cm², 6 Hz repetition rate for 40 seconds (240 pulses), 30-second pre-ablation blank, total run time 70 seconds, spot size 32–44 μm, He carrier gas mixed with Ar. LA-ICP-TOF-MS: 193 nm ArF excimer laser, spot diameter ~20 µm, repetition rate ~20 Hz, laser fluence ~7 J/cm², scan speed ~4000 µm/s, He carrier gas ~600 ml/min, washout time 50 ms. S isotope MC-ICP-MS: spot size ~44 μm, pulse frequency ~2 Hz, laser fluence ~5 J/cm², He carrier gas with Ar make-up gas. | MASS-1 (Fe-Cu-Zn-S pressed pellet) and GSE-1G (synthetic basaltic glass) from the United States Geological Survey; pyrite PPP-1; chalcopyrite GBW07268; pyrrhotite SP-Po-01 (δ34S = 1.4‰ ± 0.4‰); chalcopyrite SP-CP-01 (δ34S = 5.45‰ ± 0.3‰); natural and synthetic minerals from USA SPI Supplies | 0.016615 |  |  |  | 0.713875 |  | 0 |  |  |  | 0 |  |  |  | 0.010354 | [5 empty] | 0.071289 | [5 empty] | 0.018434 | [5 empty] | 0.247936 | [9 empty] | 6.762106 | [13 empty] | 0.010432 | [11 empty] | 0.621407 |  | 0.177481 |  | 0.047258 | [7 empty] | 0.114695 | [5 empty] | 0.008752 | [15 empty] | 1028.812935 |  | 0.062221 |  |  |  | 0.763903 | [5 empty] | 0.222139 | [7 empty] | 0 | [5 empty] | 0.02193 |  |  |  | 0 |  | 0.059365 | [7 empty] | 0.304983 |  |  |  |  | 2025
| Xunmei vent field, Niaochao vent field |  | Seafloor hydrothermal | Volcanic-hosted massive sulfide (VMS) | seafloor massive sulfide (SMS) | Cu, Zn, Au, Ag | Co, Pb, Sb | Cu, Zn, Au, Ag, Co, Pb, Sb |  |  | I-Py2 (n=11)-15 | I-Py2 (n=11)-15 | seafloor vent field |  |  |  |  | ore material | grab | grab | mineral separate | [5 empty] | mineralisation | sulfide chimney | pyrite, marcasite, chalcopyrite |  | pyrite, marcasite, chalcopyrite | multiple stages: colloform marcasite-pyrite intergrowths (outermost wall), replacement assemblages (transition layers), dense recrystallized assemblages, marcasite pseudomorphs after pyrrhotite (middle layer) | sulfide chimney | colloform, subhedral, anhedral, euhedral, dense coarse-grained, columnar pseudomorphs |  |  |  | sphalerite, pyrrhotite, anhydrite, galena, tetrahedrite, tennantite | Transverse sections (polished sections) | EMPA, LA-ICPMS, MC-ICPMS | JEOL JXA-8100 EPMA; Teledyne Cetac Technologies Analyte Excite laser ablation system coupled with an Agilent Technologies 7700x quadrupole ICP-MS; ESI NWR Image GEO 193 coupled with TOFWERK icp TOF R; Neptune Plus multicollector ICP-MS (Thermo Fisher Scientific, Bremen, Germany) coupled with a Geolas HD excimer ArF laser ablation system (Coherent, Göttingen, Germany); Bruker M4 Tornado™ system | SIO, MNR; China University of Petroleum (East China), Qingdao, China; Nanjing Focu MS Technology Co. Ltd., Nanjing, China; Shanghai Chemlab Laboratory, Shanghai, China; Wuhan Sample Solution Analytical Technology Co. Ltd., Wuhan, China | EPMA: beam current of 10 nA, beam size of 1–5 μm, accelerating voltage of 20 kV. Micro-XRF: rhodium target X-ray tube operating at 50 kV and 800 nA, polycapillary lens providing a 40-μm spot size on a 20-μm raster, dwell time of 5 ms per pixel. LA-ICP-MS: 193-nm ArF excimer laser, fluence of 6 J/cm², 6 Hz repetition rate for 40 seconds (240 pulses), 30-second pre-ablation blank, total run time 70 seconds, spot size 32–44 μm, He carrier gas mixed with Ar. LA-ICP-TOF-MS: 193 nm ArF excimer laser, spot diameter ~20 µm, repetition rate ~20 Hz, laser fluence ~7 J/cm², scan speed ~4000 µm/s, He carrier gas ~600 ml/min, washout time 50 ms. S isotope MC-ICP-MS: spot size ~44 μm, pulse frequency ~2 Hz, laser fluence ~5 J/cm², He carrier gas with Ar make-up gas. | MASS-1 (Fe-Cu-Zn-S pressed pellet) and GSE-1G (synthetic basaltic glass) from the United States Geological Survey; pyrite PPP-1; chalcopyrite GBW07268; pyrrhotite SP-Po-01 (δ34S = 1.4‰ ± 0.4‰); chalcopyrite SP-CP-01 (δ34S = 5.45‰ ± 0.3‰); natural and synthetic minerals from USA SPI Supplies | [147 empty] | 2025
| Xunmei vent field, Niaochao vent field |  | Seafloor hydrothermal | Volcanic-hosted massive sulfide (VMS) | seafloor massive sulfide (SMS) | Cu, Zn, Au, Ag | Co, Pb, Sb | Cu, Zn, Au, Ag, Co, Pb, Sb |  |  | I-Py2 (n=11)-16 | I-Py2 (n=11)-16 | seafloor vent field |  |  |  |  | ore material | grab | grab | mineral separate | [5 empty] | mineralisation | sulfide chimney | pyrite, marcasite, chalcopyrite |  | pyrite, marcasite, chalcopyrite | multiple stages: colloform marcasite-pyrite intergrowths (outermost wall), replacement assemblages (transition layers), dense recrystallized assemblages, marcasite pseudomorphs after pyrrhotite (middle layer) | sulfide chimney | colloform, subhedral, anhedral, euhedral, dense coarse-grained, columnar pseudomorphs |  |  |  | sphalerite, pyrrhotite, anhydrite, galena, tetrahedrite, tennantite | Transverse sections (polished sections) | EMPA, LA-ICPMS, MC-ICPMS | JEOL JXA-8100 EPMA; Teledyne Cetac Technologies Analyte Excite laser ablation system coupled with an Agilent Technologies 7700x quadrupole ICP-MS; ESI NWR Image GEO 193 coupled with TOFWERK icp TOF R; Neptune Plus multicollector ICP-MS (Thermo Fisher Scientific, Bremen, Germany) coupled with a Geolas HD excimer ArF laser ablation system (Coherent, Göttingen, Germany); Bruker M4 Tornado™ system | SIO, MNR; China University of Petroleum (East China), Qingdao, China; Nanjing Focu MS Technology Co. Ltd., Nanjing, China; Shanghai Chemlab Laboratory, Shanghai, China; Wuhan Sample Solution Analytical Technology Co. Ltd., Wuhan, China | EPMA: beam current of 10 nA, beam size of 1–5 μm, accelerating voltage of 20 kV. Micro-XRF: rhodium target X-ray tube operating at 50 kV and 800 nA, polycapillary lens providing a 40-μm spot size on a 20-μm raster, dwell time of 5 ms per pixel. LA-ICP-MS: 193-nm ArF excimer laser, fluence of 6 J/cm², 6 Hz repetition rate for 40 seconds (240 pulses), 30-second pre-ablation blank, total run time 70 seconds, spot size 32–44 μm, He carrier gas mixed with Ar. LA-ICP-TOF-MS: 193 nm ArF excimer laser, spot diameter ~20 µm, repetition rate ~20 Hz, laser fluence ~7 J/cm², scan speed ~4000 µm/s, He carrier gas ~600 ml/min, washout time 50 ms. S isotope MC-ICP-MS: spot size ~44 μm, pulse frequency ~2 Hz, laser fluence ~5 J/cm², He carrier gas with Ar make-up gas. | MASS-1 (Fe-Cu-Zn-S pressed pellet) and GSE-1G (synthetic basaltic glass) from the United States Geological Survey; pyrite PPP-1; chalcopyrite GBW07268; pyrrhotite SP-Po-01 (δ34S = 1.4‰ ± 0.4‰); chalcopyrite SP-CP-01 (δ34S = 5.45‰ ± 0.3‰); natural and synthetic minerals from USA SPI Supplies | 0.01043 |  |  |  | 0.645774 |  | 0.023747 |  |  |  | 0.031789 |  |  |  | 0.004815 | [5 empty] | 0.146881 | [5 empty] | 0.010229 | [5 empty] | 0.199808 | [9 empty] | 5.834191 | [13 empty] | 0.008098 | [11 empty] | 0.511413 |  | 0.17641 |  | 0.039534 | [7 empty] | 0.06963 | [5 empty] | 0.014159 | [15 empty] | 965.25821 |  | 0.042864 |  |  |  | 0.699635 | [5 empty] | 0.14047 | [7 empty] | 0.15923 | [5 empty] | 0.016724 |  |  |  | 0.002968 |  | 0.041477 | [7 empty] | 0.424918 |  |  |  |  | 2025
| Xunmei vent field, Niaochao vent field |  | Seafloor hydrothermal | Volcanic-hosted massive sulfide (VMS) | seafloor massive sulfide (SMS) | Cu, Zn, Au, Ag | Co, Pb, Sb | Cu, Zn, Au, Ag, Co, Pb, Sb |  |  | I-Py2 (n=11)-17 | I-Py2 (n=11)-17 | seafloor vent field |  |  |  |  | ore material | grab | grab | mineral separate | [5 empty] | mineralisation | sulfide chimney | pyrite, marcasite, chalcopyrite |  | pyrite, marcasite, chalcopyrite | multiple stages: colloform marcasite-pyrite intergrowths (outermost wall), replacement assemblages (transition layers), dense recrystallized assemblages, marcasite pseudomorphs after pyrrhotite (middle layer) | sulfide chimney | colloform, subhedral, anhedral, euhedral, dense coarse-grained, columnar pseudomorphs |  |  |  | sphalerite, pyrrhotite, anhydrite, galena, tetrahedrite, tennantite | Transverse sections (polished sections) | EMPA, LA-ICPMS, MC-ICPMS | JEOL JXA-8100 EPMA; Teledyne Cetac Technologies Analyte Excite laser ablation system coupled with an Agilent Technologies 7700x quadrupole ICP-MS; ESI NWR Image GEO 193 coupled with TOFWERK icp TOF R; Neptune Plus multicollector ICP-MS (Thermo Fisher Scientific, Bremen, Germany) coupled with a Geolas HD excimer ArF laser ablation system (Coherent, Göttingen, Germany); Bruker M4 Tornado™ system | SIO, MNR; China University of Petroleum (East China), Qingdao, China; Nanjing Focu MS Technology Co. Ltd., Nanjing, China; Shanghai Chemlab Laboratory, Shanghai, China; Wuhan Sample Solution Analytical Technology Co. Ltd., Wuhan, China | EPMA: beam current of 10 nA, beam size of 1–5 μm, accelerating voltage of 20 kV. Micro-XRF: rhodium target X-ray tube operating at 50 kV and 800 nA, polycapillary lens providing a 40-μm spot size on a 20-μm raster, dwell time of 5 ms per pixel. LA-ICP-MS: 193-nm ArF excimer laser, fluence of 6 J/cm², 6 Hz repetition rate for 40 seconds (240 pulses), 30-second pre-ablation blank, total run time 70 seconds, spot size 32–44 μm, He carrier gas mixed with Ar. LA-ICP-TOF-MS: 193 nm ArF excimer laser, spot diameter ~20 µm, repetition rate ~20 Hz, laser fluence ~7 J/cm², scan speed ~4000 µm/s, He carrier gas ~600 ml/min, washout time 50 ms. S isotope MC-ICP-MS: spot size ~44 μm, pulse frequency ~2 Hz, laser fluence ~5 J/cm², He carrier gas with Ar make-up gas. | MASS-1 (Fe-Cu-Zn-S pressed pellet) and GSE-1G (synthetic basaltic glass) from the United States Geological Survey; pyrite PPP-1; chalcopyrite GBW07268; pyrrhotite SP-Po-01 (δ34S = 1.4‰ ± 0.4‰); chalcopyrite SP-CP-01 (δ34S = 5.45‰ ± 0.3‰); natural and synthetic minerals from USA SPI Supplies | 0.013775 |  |  |  | 0.593393 |  | 0.013894 |  |  |  | 0 |  |  |  | 0.007267 | [5 empty] | 0.139341 | [5 empty] | 0.018743 | [5 empty] | 0.240231 | [9 empty] | 5.547242 | [13 empty] | 0.003532 | [11 empty] | 0.210046 |  | 0.144798 |  | 0.064003 | [7 empty] | 0.152569 | [5 empty] | 0.017124 | [15 empty] | 864.354991 |  | 0.040507 |  |  |  | 0.705531 | [5 empty] | 0.146211 | [7 empty] | 0 | [5 empty] | 0.010206 |  |  |  | 0.003934 |  | 0.039281 | [7 empty] | 0.321193 |  |  |  |  | 2025
| Xunmei vent field, Niaochao vent field |  | Seafloor hydrothermal | Volcanic-hosted massive sulfide (VMS) | seafloor massive sulfide (SMS) | Cu, Zn, Au, Ag | Co, Pb, Sb | Cu, Zn, Au, Ag, Co, Pb, Sb |  |  | I-Py2 (n=11)-18 | I-Py2 (n=11)-18 | seafloor vent field |  |  |  |  | ore material | grab | grab | mineral separate | [5 empty] | mineralisation | sulfide chimney | pyrite, marcasite, chalcopyrite |  | pyrite, marcasite, chalcopyrite | multiple stages: colloform marcasite-pyrite intergrowths (outermost wall), replacement assemblages (transition layers), dense recrystallized assemblages, marcasite pseudomorphs after pyrrhotite (middle layer) | sulfide chimney | colloform, subhedral, anhedral, euhedral, dense coarse-grained, columnar pseudomorphs |  |  |  | sphalerite, pyrrhotite, anhydrite, galena, tetrahedrite, tennantite | Transverse sections (polished sections) | EMPA, LA-ICPMS, MC-ICPMS | JEOL JXA-8100 EPMA; Teledyne Cetac Technologies Analyte Excite laser ablation system coupled with an Agilent Technologies 7700x quadrupole ICP-MS; ESI NWR Image GEO 193 coupled with TOFWERK icp TOF R; Neptune Plus multicollector ICP-MS (Thermo Fisher Scientific, Bremen, Germany) coupled with a Geolas HD excimer ArF laser ablation system (Coherent, Göttingen, Germany); Bruker M4 Tornado™ system | SIO, MNR; China University of Petroleum (East China), Qingdao, China; Nanjing Focu MS Technology Co. Ltd., Nanjing, China; Shanghai Chemlab Laboratory, Shanghai, China; Wuhan Sample Solution Analytical Technology Co. Ltd., Wuhan, China | EPMA: beam current of 10 nA, beam size of 1–5 μm, accelerating voltage of 20 kV. Micro-XRF: rhodium target X-ray tube operating at 50 kV and 800 nA, polycapillary lens providing a 40-μm spot size on a 20-μm raster, dwell time of 5 ms per pixel. LA-ICP-MS: 193-nm ArF excimer laser, fluence of 6 J/cm², 6 Hz repetition rate for 40 seconds (240 pulses), 30-second pre-ablation blank, total run time 70 seconds, spot size 32–44 μm, He carrier gas mixed with Ar. LA-ICP-TOF-MS: 193 nm ArF excimer laser, spot diameter ~20 µm, repetition rate ~20 Hz, laser fluence ~7 J/cm², scan speed ~4000 µm/s, He carrier gas ~600 ml/min, washout time 50 ms. S isotope MC-ICP-MS: spot size ~44 μm, pulse frequency ~2 Hz, laser fluence ~5 J/cm², He carrier gas with Ar make-up gas. | MASS-1 (Fe-Cu-Zn-S pressed pellet) and GSE-1G (synthetic basaltic glass) from the United States Geological Survey; pyrite PPP-1; chalcopyrite GBW07268; pyrrhotite SP-Po-01 (δ34S = 1.4‰ ± 0.4‰); chalcopyrite SP-CP-01 (δ34S = 5.45‰ ± 0.3‰); natural and synthetic minerals from USA SPI Supplies | 0.028975 |  |  |  | 0.659689 |  | 0.007353 |  |  |  | 0.050678 |  |  |  | 0.006643 | [5 empty] | 0.234577 | [5 empty] | 0.017324 | [5 empty] | 0.203979 | [9 empty] | 6.752115 | [13 empty] | 0.005359 | [11 empty] | 0.458245 |  | 0.169413 |  | 0.049505 | [7 empty] | 0.170314 | [5 empty] | 0.019847 | [15 empty] | 836.609622 |  | 0.042986 |  |  |  | 0.641284 | [5 empty] | 0.155797 | [7 empty] | 0.519665 | [5 empty] | 0.018755 |  |  |  | 0.005985 |  | 0.023624 | [7 empty] | 0.595392 |  |  |  |  | 2025
| Xunmei vent field, Niaochao vent field |  | Seafloor hydrothermal | Volcanic-hosted massive sulfide (VMS) | seafloor massive sulfide (SMS) | Cu, Zn, Au, Ag | Co, Pb, Sb | Cu, Zn, Au, Ag, Co, Pb, Sb |  |  | I-Py2 (n=11)-19 | I-Py2 (n=11)-19 | seafloor vent field |  |  |  |  | ore material | grab | grab | mineral separate | [5 empty] | mineralisation | sulfide chimney | pyrite, marcasite, chalcopyrite |  | pyrite, marcasite, chalcopyrite | multiple stages: colloform marcasite-pyrite intergrowths (outermost wall), replacement assemblages (transition layers), dense recrystallized assemblages, marcasite pseudomorphs after pyrrhotite (middle layer) | sulfide chimney | colloform, subhedral, anhedral, euhedral, dense coarse-grained, columnar pseudomorphs |  |  |  | sphalerite, pyrrhotite, anhydrite, galena, tetrahedrite, tennantite | Transverse sections (polished sections) | EMPA, LA-ICPMS, MC-ICPMS | JEOL JXA-8100 EPMA; Teledyne Cetac Technologies Analyte Excite laser ablation system coupled with an Agilent Technologies 7700x quadrupole ICP-MS; ESI NWR Image GEO 193 coupled with TOFWERK icp TOF R; Neptune Plus multicollector ICP-MS (Thermo Fisher Scientific, Bremen, Germany) coupled with a Geolas HD excimer ArF laser ablation system (Coherent, Göttingen, Germany); Bruker M4 Tornado™ system | SIO, MNR; China University of Petroleum (East China), Qingdao, China; Nanjing Focu MS Technology Co. Ltd., Nanjing, China; Shanghai Chemlab Laboratory, Shanghai, China; Wuhan Sample Solution Analytical Technology Co. Ltd., Wuhan, China | EPMA: beam current of 10 nA, beam size of 1–5 μm, accelerating voltage of 20 kV. Micro-XRF: rhodium target X-ray tube operating at 50 kV and 800 nA, polycapillary lens providing a 40-μm spot size on a 20-μm raster, dwell time of 5 ms per pixel. LA-ICP-MS: 193-nm ArF excimer laser, fluence of 6 J/cm², 6 Hz repetition rate for 40 seconds (240 pulses), 30-second pre-ablation blank, total run time 70 seconds, spot size 32–44 μm, He carrier gas mixed with Ar. LA-ICP-TOF-MS: 193 nm ArF excimer laser, spot diameter ~20 µm, repetition rate ~20 Hz, laser fluence ~7 J/cm², scan speed ~4000 µm/s, He carrier gas ~600 ml/min, washout time 50 ms. S isotope MC-ICP-MS: spot size ~44 μm, pulse frequency ~2 Hz, laser fluence ~5 J/cm², He carrier gas with Ar make-up gas. | MASS-1 (Fe-Cu-Zn-S pressed pellet) and GSE-1G (synthetic basaltic glass) from the United States Geological Survey; pyrite PPP-1; chalcopyrite GBW07268; pyrrhotite SP-Po-01 (δ34S = 1.4‰ ± 0.4‰); chalcopyrite SP-CP-01 (δ34S = 5.45‰ ± 0.3‰); natural and synthetic minerals from USA SPI Supplies | 0.035823 |  |  |  | 0.556577 |  | 0.016258 |  |  |  | 0 |  |  |  | 0.013302 | [5 empty] | 0 | [5 empty] | 0.016686 | [5 empty] | 0.113597 | [9 empty] | 5.741307 | [13 empty] | 0.00511 | [11 empty] | 0.284571 |  | 0.168342 |  | 0.034778 | [7 empty] | 0.124003 | [5 empty] | 0.014289 | [15 empty] | 818.130742 |  | 0.061454 |  |  |  | 0.835364 | [5 empty] | 0.133669 | [7 empty] | 0.15978 | [5 empty] | 0.014988 |  |  |  | 0 |  | 0.057922 | [7 empty] | 0.393564 |  |  |  |  | 2025
| Xunmei vent field, Niaochao vent field |  | Seafloor hydrothermal | Volcanic-hosted massive sulfide (VMS) | seafloor massive sulfide (SMS) | Cu, Zn, Au, Ag | Co, Pb, Sb | Cu, Zn, Au, Ag, Co, Pb, Sb |  |  | I-Py2 (n=11)-20 | I-Py2 (n=11)-20 | seafloor vent field |  |  |  |  | ore material | grab | grab | mineral separate | [5 empty] | mineralisation | sulfide chimney | pyrite, marcasite, chalcopyrite |  | pyrite, marcasite, chalcopyrite | multiple stages: colloform marcasite-pyrite intergrowths (outermost wall), replacement assemblages (transition layers), dense recrystallized assemblages, marcasite pseudomorphs after pyrrhotite (middle layer) | sulfide chimney | colloform, subhedral, anhedral, euhedral, dense coarse-grained, columnar pseudomorphs |  |  |  | sphalerite, pyrrhotite, anhydrite, galena, tetrahedrite, tennantite | Transverse sections (polished sections) | EMPA, LA-ICPMS, MC-ICPMS | JEOL JXA-8100 EPMA; Teledyne Cetac Technologies Analyte Excite laser ablation system coupled with an Agilent Technologies 7700x quadrupole ICP-MS; ESI NWR Image GEO 193 coupled with TOFWERK icp TOF R; Neptune Plus multicollector ICP-MS (Thermo Fisher Scientific, Bremen, Germany) coupled with a Geolas HD excimer ArF laser ablation system (Coherent, Göttingen, Germany); Bruker M4 Tornado™ system | SIO, MNR; China University of Petroleum (East China), Qingdao, China; Nanjing Focu MS Technology Co. Ltd., Nanjing, China; Shanghai Chemlab Laboratory, Shanghai, China; Wuhan Sample Solution Analytical Technology Co. Ltd., Wuhan, China | EPMA: beam current of 10 nA, beam size of 1–5 μm, accelerating voltage of 20 kV. Micro-XRF: rhodium target X-ray tube operating at 50 kV and 800 nA, polycapillary lens providing a 40-μm spot size on a 20-μm raster, dwell time of 5 ms per pixel. LA-ICP-MS: 193-nm ArF excimer laser, fluence of 6 J/cm², 6 Hz repetition rate for 40 seconds (240 pulses), 30-second pre-ablation blank, total run time 70 seconds, spot size 32–44 μm, He carrier gas mixed with Ar. LA-ICP-TOF-MS: 193 nm ArF excimer laser, spot diameter ~20 µm, repetition rate ~20 Hz, laser fluence ~7 J/cm², scan speed ~4000 µm/s, He carrier gas ~600 ml/min, washout time 50 ms. S isotope MC-ICP-MS: spot size ~44 μm, pulse frequency ~2 Hz, laser fluence ~5 J/cm², He carrier gas with Ar make-up gas. | MASS-1 (Fe-Cu-Zn-S pressed pellet) and GSE-1G (synthetic basaltic glass) from the United States Geological Survey; pyrite PPP-1; chalcopyrite GBW07268; pyrrhotite SP-Po-01 (δ34S = 1.4‰ ± 0.4‰); chalcopyrite SP-CP-01 (δ34S = 5.45‰ ± 0.3‰); natural and synthetic minerals from USA SPI Supplies | 0.027316 |  |  |  | 0.617661 |  | 0.02221 |  |  |  | 0.023668 |  |  |  | 0.012113 | [5 empty] | 0.152709 | [5 empty] | 0.022567 | [5 empty] | 0.267763 | [9 empty] | 5.491005 | [13 empty] | 0 | [11 empty] | 0.409193 |  | 0.152974 |  | 0.050881 | [7 empty] | 0.086249 | [5 empty] | 0.023596 | [15 empty] | 924.190972 |  | 0.03529 |  |  |  | 0.7001 | [5 empty] | 0.153663 | [7 empty] | 0.330371 | [5 empty] | 0.022944 |  |  |  | 0.012937 |  | 0.057469 | [7 empty] | 0.424497 |  |  |  |  | 2025
| Xunmei vent field, Niaochao vent field |  | Seafloor hydrothermal | Volcanic-hosted massive sulfide (VMS) | seafloor massive sulfide (SMS) | Cu, Zn, Au, Ag | Co, Pb, Sb | Cu, Zn, Au, Ag, Co, Pb, Sb |  |  | I-Py2 (n=11)-21 | I-Py2 (n=11)-21 | seafloor vent field |  |  |  |  | ore material | grab | grab | mineral separate | [5 empty] | mineralisation | sulfide chimney | pyrite, marcasite, chalcopyrite |  | pyrite, marcasite, chalcopyrite | multiple stages: colloform marcasite-pyrite intergrowths (outermost wall), replacement assemblages (transition layers), dense recrystallized assemblages, marcasite pseudomorphs after pyrrhotite (middle layer) | sulfide chimney | colloform, subhedral, anhedral, euhedral, dense coarse-grained, columnar pseudomorphs |  |  |  | sphalerite, pyrrhotite, anhydrite, galena, tetrahedrite, tennantite | Transverse sections (polished sections) | EMPA, LA-ICPMS, MC-ICPMS | JEOL JXA-8100 EPMA; Teledyne Cetac Technologies Analyte Excite laser ablation system coupled with an Agilent Technologies 7700x quadrupole ICP-MS; ESI NWR Image GEO 193 coupled with TOFWERK icp TOF R; Neptune Plus multicollector ICP-MS (Thermo Fisher Scientific, Bremen, Germany) coupled with a Geolas HD excimer ArF laser ablation system (Coherent, Göttingen, Germany); Bruker M4 Tornado™ system | SIO, MNR; China University of Petroleum (East China), Qingdao, China; Nanjing Focu MS Technology Co. Ltd., Nanjing, China; Shanghai Chemlab Laboratory, Shanghai, China; Wuhan Sample Solution Analytical Technology Co. Ltd., Wuhan, China | EPMA: beam current of 10 nA, beam size of 1–5 μm, accelerating voltage of 20 kV. Micro-XRF: rhodium target X-ray tube operating at 50 kV and 800 nA, polycapillary lens providing a 40-μm spot size on a 20-μm raster, dwell time of 5 ms per pixel. LA-ICP-MS: 193-nm ArF excimer laser, fluence of 6 J/cm², 6 Hz repetition rate for 40 seconds (240 pulses), 30-second pre-ablation blank, total run time 70 seconds, spot size 32–44 μm, He carrier gas mixed with Ar. LA-ICP-TOF-MS: 193 nm ArF excimer laser, spot diameter ~20 µm, repetition rate ~20 Hz, laser fluence ~7 J/cm², scan speed ~4000 µm/s, He carrier gas ~600 ml/min, washout time 50 ms. S isotope MC-ICP-MS: spot size ~44 μm, pulse frequency ~2 Hz, laser fluence ~5 J/cm², He carrier gas with Ar make-up gas. | MASS-1 (Fe-Cu-Zn-S pressed pellet) and GSE-1G (synthetic basaltic glass) from the United States Geological Survey; pyrite PPP-1; chalcopyrite GBW07268; pyrrhotite SP-Po-01 (δ34S = 1.4‰ ± 0.4‰); chalcopyrite SP-CP-01 (δ34S = 5.45‰ ± 0.3‰); natural and synthetic minerals from USA SPI Supplies | 0.030752 |  |  |  | 0.757245 |  | 0 |  |  |  | 0.067534 |  |  |  | 0.005151 | [5 empty] | 0.169839 | [5 empty] | 0.017595 | [5 empty] | 0.234991 | [9 empty] | 6.554688 | [13 empty] | 0 | [11 empty] | 0.409822 |  | 0.184036 |  | 0.04367 | [7 empty] | 0.139632 | [5 empty] | 0.025218 | [15 empty] | 901.365433 |  | 0.030565 |  |  |  | 0.906016 | [5 empty] | 0.188609 | [7 empty] | 0.374173 | [5 empty] | 0.019152 |  |  |  | 0 |  | 0.033763 | [7 empty] | 0.413716 |  |  |  |  | 2025
| Xunmei vent field, Niaochao vent field |  | Seafloor hydrothermal | Volcanic-hosted massive sulfide (VMS) | seafloor massive sulfide (SMS) | Cu, Zn, Au, Ag | Co, Pb, Sb | Cu, Zn, Au, Ag, Co, Pb, Sb |  |  | I-Py2 (n=11)-22 | I-Py2 (n=11)-22 | seafloor vent field |  |  |  |  | ore material | grab | grab | mineral separate | [5 empty] | mineralisation | sulfide chimney | pyrite, marcasite, chalcopyrite |  | pyrite, marcasite, chalcopyrite | multiple stages: colloform marcasite-pyrite intergrowths (outermost wall), replacement assemblages (transition layers), dense recrystallized assemblages, marcasite pseudomorphs after pyrrhotite (middle layer) | sulfide chimney | colloform, subhedral, anhedral, euhedral, dense coarse-grained, columnar pseudomorphs |  |  |  | sphalerite, pyrrhotite, anhydrite, galena, tetrahedrite, tennantite | Transverse sections (polished sections) | EMPA, LA-ICPMS, MC-ICPMS | JEOL JXA-8100 EPMA; Teledyne Cetac Technologies Analyte Excite laser ablation system coupled with an Agilent Technologies 7700x quadrupole ICP-MS; ESI NWR Image GEO 193 coupled with TOFWERK icp TOF R; Neptune Plus multicollector ICP-MS (Thermo Fisher Scientific, Bremen, Germany) coupled with a Geolas HD excimer ArF laser ablation system (Coherent, Göttingen, Germany); Bruker M4 Tornado™ system | SIO, MNR; China University of Petroleum (East China), Qingdao, China; Nanjing Focu MS Technology Co. Ltd., Nanjing, China; Shanghai Chemlab Laboratory, Shanghai, China; Wuhan Sample Solution Analytical Technology Co. Ltd., Wuhan, China | EPMA: beam current of 10 nA, beam size of 1–5 μm, accelerating voltage of 20 kV. Micro-XRF: rhodium target X-ray tube operating at 50 kV and 800 nA, polycapillary lens providing a 40-μm spot size on a 20-μm raster, dwell time of 5 ms per pixel. LA-ICP-MS: 193-nm ArF excimer laser, fluence of 6 J/cm², 6 Hz repetition rate for 40 seconds (240 pulses), 30-second pre-ablation blank, total run time 70 seconds, spot size 32–44 μm, He carrier gas mixed with Ar. LA-ICP-TOF-MS: 193 nm ArF excimer laser, spot diameter ~20 µm, repetition rate ~20 Hz, laser fluence ~7 J/cm², scan speed ~4000 µm/s, He carrier gas ~600 ml/min, washout time 50 ms. S isotope MC-ICP-MS: spot size ~44 μm, pulse frequency ~2 Hz, laser fluence ~5 J/cm², He carrier gas with Ar make-up gas. | MASS-1 (Fe-Cu-Zn-S pressed pellet) and GSE-1G (synthetic basaltic glass) from the United States Geological Survey; pyrite PPP-1; chalcopyrite GBW07268; pyrrhotite SP-Po-01 (δ34S = 1.4‰ ± 0.4‰); chalcopyrite SP-CP-01 (δ34S = 5.45‰ ± 0.3‰); natural and synthetic minerals from USA SPI Supplies | 0.010219 |  |  |  | 0.531369 |  | 0 |  |  |  | 0.022231 |  |  |  | 0.010677 | [5 empty] | 0.066455 | [5 empty] | 0.01894 | [5 empty] | 0.173185 | [9 empty] | 5.52951 | [13 empty] | 0.003619 | [11 empty] | 0.533043 |  | 0.157851 |  | 0.101654 | [7 empty] | 0.100321 | [5 empty] | 0.005456 | [15 empty] | 848.727283 |  | 0.046593 |  |  |  | 0.584423 | [5 empty] | 0.139446 | [7 empty] | 0.261833 | [5 empty] | 0.021212 |  |  |  | 0.00402 |  | 0.03767 | [7 empty] | 0.484524 |  |  |  |  | 2025
| Xunmei vent field, Niaochao vent field |  | Seafloor hydrothermal | Volcanic-hosted massive sulfide (VMS) | seafloor massive sulfide (SMS) | Cu, Zn, Au, Ag | Co, Pb, Sb | Cu, Zn, Au, Ag, Co, Pb, Sb |  |  | I-Py2 (n=11)-23 | I-Py2 (n=11)-23 | seafloor vent field |  |  |  |  | ore material | grab | grab | mineral separate | [5 empty] | mineralisation | sulfide chimney | pyrite, marcasite, chalcopyrite |  | pyrite, marcasite, chalcopyrite | multiple stages: colloform marcasite-pyrite intergrowths (outermost wall), replacement assemblages (transition layers), dense recrystallized assemblages, marcasite pseudomorphs after pyrrhotite (middle layer) | sulfide chimney | colloform, subhedral, anhedral, euhedral, dense coarse-grained, columnar pseudomorphs |  |  |  | sphalerite, pyrrhotite, anhydrite, galena, tetrahedrite, tennantite | Transverse sections (polished sections) | EMPA, LA-ICPMS, MC-ICPMS | JEOL JXA-8100 EPMA; Teledyne Cetac Technologies Analyte Excite laser ablation system coupled with an Agilent Technologies 7700x quadrupole ICP-MS; ESI NWR Image GEO 193 coupled with TOFWERK icp TOF R; Neptune Plus multicollector ICP-MS (Thermo Fisher Scientific, Bremen, Germany) coupled with a Geolas HD excimer ArF laser ablation system (Coherent, Göttingen, Germany); Bruker M4 Tornado™ system | SIO, MNR; China University of Petroleum (East China), Qingdao, China; Nanjing Focu MS Technology Co. Ltd., Nanjing, China; Shanghai Chemlab Laboratory, Shanghai, China; Wuhan Sample Solution Analytical Technology Co. Ltd., Wuhan, China | EPMA: beam current of 10 nA, beam size of 1–5 μm, accelerating voltage of 20 kV. Micro-XRF: rhodium target X-ray tube operating at 50 kV and 800 nA, polycapillary lens providing a 40-μm spot size on a 20-μm raster, dwell time of 5 ms per pixel. LA-ICP-MS: 193-nm ArF excimer laser, fluence of 6 J/cm², 6 Hz repetition rate for 40 seconds (240 pulses), 30-second pre-ablation blank, total run time 70 seconds, spot size 32–44 μm, He carrier gas mixed with Ar. LA-ICP-TOF-MS: 193 nm ArF excimer laser, spot diameter ~20 µm, repetition rate ~20 Hz, laser fluence ~7 J/cm², scan speed ~4000 µm/s, He carrier gas ~600 ml/min, washout time 50 ms. S isotope MC-ICP-MS: spot size ~44 μm, pulse frequency ~2 Hz, laser fluence ~5 J/cm², He carrier gas with Ar make-up gas. | MASS-1 (Fe-Cu-Zn-S pressed pellet) and GSE-1G (synthetic basaltic glass) from the United States Geological Survey; pyrite PPP-1; chalcopyrite GBW07268; pyrrhotite SP-Po-01 (δ34S = 1.4‰ ± 0.4‰); chalcopyrite SP-CP-01 (δ34S = 5.45‰ ± 0.3‰); natural and synthetic minerals from USA SPI Supplies | 0.039923 |  |  |  | 0.665913 |  | 0 |  |  |  | 0 |  |  |  | 0.016653 | [5 empty] | 0 | [5 empty] | 0.047092 | [5 empty] | 0.252086 | [9 empty] | 5.304659 | [13 empty] | 0.0059 | [11 empty] | 0.529164 |  | 0.291519 |  | 0 | [7 empty] | 0.081444 | [5 empty] | 0.040632 | [15 empty] | 928.017452 |  | 0.073298 |  |  |  | 0.929939 | [5 empty] | 0.148955 | [7 empty] | 0.262761 | [5 empty] | 0.019276 |  |  |  | 0.009501 |  | 0.050845 | [7 empty] | 0.537788 |  |  |  |  | 2025
| Xunmei vent field, Niaochao vent field |  | Seafloor hydrothermal | Volcanic-hosted massive sulfide (VMS) | seafloor massive sulfide (SMS) | Cu, Zn, Au, Ag | Co, Pb, Sb | Cu, Zn, Au, Ag, Co, Pb, Sb |  |  | I-Py2 (n=11)-24 | I-Py2 (n=11)-24 | seafloor vent field |  |  |  |  | ore material | grab | grab | mineral separate | [5 empty] | mineralisation | sulfide chimney | pyrite, marcasite, chalcopyrite |  | pyrite, marcasite, chalcopyrite | multiple stages: colloform marcasite-pyrite intergrowths (outermost wall), replacement assemblages (transition layers), dense recrystallized assemblages, marcasite pseudomorphs after pyrrhotite (middle layer) | sulfide chimney | colloform, subhedral, anhedral, euhedral, dense coarse-grained, columnar pseudomorphs |  |  |  | sphalerite, pyrrhotite, anhydrite, galena, tetrahedrite, tennantite | Transverse sections (polished sections) | EMPA, LA-ICPMS, MC-ICPMS | JEOL JXA-8100 EPMA; Teledyne Cetac Technologies Analyte Excite laser ablation system coupled with an Agilent Technologies 7700x quadrupole ICP-MS; ESI NWR Image GEO 193 coupled with TOFWERK icp TOF R; Neptune Plus multicollector ICP-MS (Thermo Fisher Scientific, Bremen, Germany) coupled with a Geolas HD excimer ArF laser ablation system (Coherent, Göttingen, Germany); Bruker M4 Tornado™ system | SIO, MNR; China University of Petroleum (East China), Qingdao, China; Nanjing Focu MS Technology Co. Ltd., Nanjing, China; Shanghai Chemlab Laboratory, Shanghai, China; Wuhan Sample Solution Analytical Technology Co. Ltd., Wuhan, China | EPMA: beam current of 10 nA, beam size of 1–5 μm, accelerating voltage of 20 kV. Micro-XRF: rhodium target X-ray tube operating at 50 kV and 800 nA, polycapillary lens providing a 40-μm spot size on a 20-μm raster, dwell time of 5 ms per pixel. LA-ICP-MS: 193-nm ArF excimer laser, fluence of 6 J/cm², 6 Hz repetition rate for 40 seconds (240 pulses), 30-second pre-ablation blank, total run time 70 seconds, spot size 32–44 μm, He carrier gas mixed with Ar. LA-ICP-TOF-MS: 193 nm ArF excimer laser, spot diameter ~20 µm, repetition rate ~20 Hz, laser fluence ~7 J/cm², scan speed ~4000 µm/s, He carrier gas ~600 ml/min, washout time 50 ms. S isotope MC-ICP-MS: spot size ~44 μm, pulse frequency ~2 Hz, laser fluence ~5 J/cm², He carrier gas with Ar make-up gas. | MASS-1 (Fe-Cu-Zn-S pressed pellet) and GSE-1G (synthetic basaltic glass) from the United States Geological Survey; pyrite PPP-1; chalcopyrite GBW07268; pyrrhotite SP-Po-01 (δ34S = 1.4‰ ± 0.4‰); chalcopyrite SP-CP-01 (δ34S = 5.45‰ ± 0.3‰); natural and synthetic minerals from USA SPI Supplies | 0.010242 |  |  |  | 0.640817 |  | 0.026705 |  |  |  | 0.022089 |  |  |  | 0.010692 | [5 empty] | 0 | [5 empty] | 0.027062 | [5 empty] | 0.194248 | [9 empty] | 5.1523 | [13 empty] | 0 | [11 empty] | 0.376188 |  | 0.172843 |  | 0.019768 | [7 empty] | 0.086772 | [5 empty] | 0.013881 | [15 empty] | 810.060209 |  | 0.043182 |  |  |  | 0.688562 | [5 empty] | 0.1553 | [7 empty] | 0.161316 | [5 empty] | 0.016695 |  |  |  | 0.006318 |  | 0.036803 | [7 empty] | 0.374583 |  |  |  |  | 2025
| Xunmei vent field, Niaochao vent field |  | Seafloor hydrothermal | Volcanic-hosted massive sulfide (VMS) | seafloor massive sulfide (SMS) | Cu, Zn, Au, Ag | Co, Pb, Sb | Cu, Zn, Au, Ag, Co, Pb, Sb |  |  | I-Py2 (n=11)-25 | I-Py2 (n=11)-25 | seafloor vent field |  |  |  |  | ore material | grab | grab | mineral separate | [5 empty] | mineralisation | sulfide chimney | pyrite, marcasite, chalcopyrite |  | pyrite, marcasite, chalcopyrite | multiple stages: colloform marcasite-pyrite intergrowths (outermost wall), replacement assemblages (transition layers), dense recrystallized assemblages, marcasite pseudomorphs after pyrrhotite (middle layer) | sulfide chimney | colloform, subhedral, anhedral, euhedral, dense coarse-grained, columnar pseudomorphs |  |  |  | sphalerite, pyrrhotite, anhydrite, galena, tetrahedrite, tennantite | Transverse sections (polished sections) | EMPA, LA-ICPMS, MC-ICPMS | JEOL JXA-8100 EPMA; Teledyne Cetac Technologies Analyte Excite laser ablation system coupled with an Agilent Technologies 7700x quadrupole ICP-MS; ESI NWR Image GEO 193 coupled with TOFWERK icp TOF R; Neptune Plus multicollector ICP-MS (Thermo Fisher Scientific, Bremen, Germany) coupled with a Geolas HD excimer ArF laser ablation system (Coherent, Göttingen, Germany); Bruker M4 Tornado™ system | SIO, MNR; China University of Petroleum (East China), Qingdao, China; Nanjing Focu MS Technology Co. Ltd., Nanjing, China; Shanghai Chemlab Laboratory, Shanghai, China; Wuhan Sample Solution Analytical Technology Co. Ltd., Wuhan, China | EPMA: beam current of 10 nA, beam size of 1–5 μm, accelerating voltage of 20 kV. Micro-XRF: rhodium target X-ray tube operating at 50 kV and 800 nA, polycapillary lens providing a 40-μm spot size on a 20-μm raster, dwell time of 5 ms per pixel. LA-ICP-MS: 193-nm ArF excimer laser, fluence of 6 J/cm², 6 Hz repetition rate for 40 seconds (240 pulses), 30-second pre-ablation blank, total run time 70 seconds, spot size 32–44 μm, He carrier gas mixed with Ar. LA-ICP-TOF-MS: 193 nm ArF excimer laser, spot diameter ~20 µm, repetition rate ~20 Hz, laser fluence ~7 J/cm², scan speed ~4000 µm/s, He carrier gas ~600 ml/min, washout time 50 ms. S isotope MC-ICP-MS: spot size ~44 μm, pulse frequency ~2 Hz, laser fluence ~5 J/cm², He carrier gas with Ar make-up gas. | MASS-1 (Fe-Cu-Zn-S pressed pellet) and GSE-1G (synthetic basaltic glass) from the United States Geological Survey; pyrite PPP-1; chalcopyrite GBW07268; pyrrhotite SP-Po-01 (δ34S = 1.4‰ ± 0.4‰); chalcopyrite SP-CP-01 (δ34S = 5.45‰ ± 0.3‰); natural and synthetic minerals from USA SPI Supplies | 0.014374 |  |  |  | 0.885509 |  | 0.010125 |  |  |  | 0.043752 |  |  |  | 0.0048 | [5 empty] | 0.129591 | [5 empty] | 0.020391 | [5 empty] | 0.277886 | [9 empty] | 7.823551 | [13 empty] | 0.006163 | [11 empty] | 0.649457 |  | 0.221611 |  | 0.088756 | [7 empty] | 0.218198 | [5 empty] | 0.029403 | [15 empty] | 1188.063875 |  | 0.050966 |  |  |  | 1.012037 | [5 empty] | 0.182404 | [7 empty] | 0.485837 | [5 empty] | 0.02654 |  |  |  | 0.011923 |  | 0.052564 | [7 empty] | 0.582794 |  |  |  |  | 2025
| Xunmei vent field, Niaochao vent field |  | Seafloor hydrothermal | Volcanic-hosted massive sulfide (VMS) | seafloor massive sulfide (SMS) | Cu, Zn, Au, Ag | Co, Pb, Sb | Cu, Zn, Au, Ag, Co, Pb, Sb |  |  | I-Py2 (n=11)-26 | I-Py2 (n=11)-26 | seafloor vent field |  |  |  |  | ore material | grab | grab | mineral separate | [5 empty] | mineralisation | sulfide chimney | pyrite, marcasite, chalcopyrite |  | pyrite, marcasite, chalcopyrite | multiple stages: colloform marcasite-pyrite intergrowths (outermost wall), replacement assemblages (transition layers), dense recrystallized assemblages, marcasite pseudomorphs after pyrrhotite (middle layer) | sulfide chimney | colloform, subhedral, anhedral, euhedral, dense coarse-grained, columnar pseudomorphs |  |  |  | sphalerite, pyrrhotite, anhydrite, galena, tetrahedrite, tennantite | Transverse sections (polished sections) | EMPA, LA-ICPMS, MC-ICPMS | JEOL JXA-8100 EPMA; Teledyne Cetac Technologies Analyte Excite laser ablation system coupled with an Agilent Technologies 7700x quadrupole ICP-MS; ESI NWR Image GEO 193 coupled with TOFWERK icp TOF R; Neptune Plus multicollector ICP-MS (Thermo Fisher Scientific, Bremen, Germany) coupled with a Geolas HD excimer ArF laser ablation system (Coherent, Göttingen, Germany); Bruker M4 Tornado™ system | SIO, MNR; China University of Petroleum (East China), Qingdao, China; Nanjing Focu MS Technology Co. Ltd., Nanjing, China; Shanghai Chemlab Laboratory, Shanghai, China; Wuhan Sample Solution Analytical Technology Co. Ltd., Wuhan, China | EPMA: beam current of 10 nA, beam size of 1–5 μm, accelerating voltage of 20 kV. Micro-XRF: rhodium target X-ray tube operating at 50 kV and 800 nA, polycapillary lens providing a 40-μm spot size on a 20-μm raster, dwell time of 5 ms per pixel. LA-ICP-MS: 193-nm ArF excimer laser, fluence of 6 J/cm², 6 Hz repetition rate for 40 seconds (240 pulses), 30-second pre-ablation blank, total run time 70 seconds, spot size 32–44 μm, He carrier gas mixed with Ar. LA-ICP-TOF-MS: 193 nm ArF excimer laser, spot diameter ~20 µm, repetition rate ~20 Hz, laser fluence ~7 J/cm², scan speed ~4000 µm/s, He carrier gas ~600 ml/min, washout time 50 ms. S isotope MC-ICP-MS: spot size ~44 μm, pulse frequency ~2 Hz, laser fluence ~5 J/cm², He carrier gas with Ar make-up gas. | MASS-1 (Fe-Cu-Zn-S pressed pellet) and GSE-1G (synthetic basaltic glass) from the United States Geological Survey; pyrite PPP-1; chalcopyrite GBW07268; pyrrhotite SP-Po-01 (δ34S = 1.4‰ ± 0.4‰); chalcopyrite SP-CP-01 (δ34S = 5.45‰ ± 0.3‰); natural and synthetic minerals from USA SPI Supplies | 0 |  |  |  | 0.664528 |  | 0 |  |  |  | 0.0318 |  |  |  | 0.012994 | [5 empty] | 0.21323 | [5 empty] | 0.018783 | [5 empty] | 0.197822 | [9 empty] | 6.375977 | [13 empty] | 0.003717 | [11 empty] | 0.450372 |  | 0.184399 |  | 0.041104 | [7 empty] | 0.140101 | [5 empty] | 0.028475 | [15 empty] | 847.666724 |  | 0.056211 |  |  |  | 0.734179 | [5 empty] | 0.136799 | [7 empty] | 0 | [5 empty] | 0.01112 |  |  |  | 0 |  | 0.040633 | [7 empty] | 0.375783 |  |  |  |  | 2025
| Xunmei vent field, Niaochao vent field |  | Seafloor hydrothermal | Volcanic-hosted massive sulfide (VMS) | seafloor massive sulfide (SMS) | Cu, Zn, Au, Ag | Co, Pb, Sb | Cu, Zn, Au, Ag, Co, Pb, Sb |  |  | I-Mrc2 (n=8)-13 | I-Mrc2 (n=8)-13 | seafloor vent field |  |  |  |  | ore material | grab | grab | mineral separate | [5 empty] | mineralisation | sulfide chimney | pyrite, marcasite, chalcopyrite |  | pyrite, marcasite, chalcopyrite | multiple stages: colloform marcasite-pyrite intergrowths (outermost wall), replacement assemblages (transition layers), dense recrystallized assemblages, marcasite pseudomorphs after pyrrhotite (middle layer) | sulfide chimney | colloform, subhedral, anhedral, euhedral, dense coarse-grained, columnar pseudomorphs |  |  |  | sphalerite, pyrrhotite, anhydrite, galena, tetrahedrite, tennantite | Transverse sections (polished sections) | EMPA, LA-ICPMS, MC-ICPMS | JEOL JXA-8100 EPMA; Teledyne Cetac Technologies Analyte Excite laser ablation system coupled with an Agilent Technologies 7700x quadrupole ICP-MS; ESI NWR Image GEO 193 coupled with TOFWERK icp TOF R; Neptune Plus multicollector ICP-MS (Thermo Fisher Scientific, Bremen, Germany) coupled with a Geolas HD excimer ArF laser ablation system (Coherent, Göttingen, Germany); Bruker M4 Tornado™ system | SIO, MNR; China University of Petroleum (East China), Qingdao, China; Nanjing Focu MS Technology Co. Ltd., Nanjing, China; Shanghai Chemlab Laboratory, Shanghai, China; Wuhan Sample Solution Analytical Technology Co. Ltd., Wuhan, China | EPMA: beam current of 10 nA, beam size of 1–5 μm, accelerating voltage of 20 kV. Micro-XRF: rhodium target X-ray tube operating at 50 kV and 800 nA, polycapillary lens providing a 40-μm spot size on a 20-μm raster, dwell time of 5 ms per pixel. LA-ICP-MS: 193-nm ArF excimer laser, fluence of 6 J/cm², 6 Hz repetition rate for 40 seconds (240 pulses), 30-second pre-ablation blank, total run time 70 seconds, spot size 32–44 μm, He carrier gas mixed with Ar. LA-ICP-TOF-MS: 193 nm ArF excimer laser, spot diameter ~20 µm, repetition rate ~20 Hz, laser fluence ~7 J/cm², scan speed ~4000 µm/s, He carrier gas ~600 ml/min, washout time 50 ms. S isotope MC-ICP-MS: spot size ~44 μm, pulse frequency ~2 Hz, laser fluence ~5 J/cm², He carrier gas with Ar make-up gas. | MASS-1 (Fe-Cu-Zn-S pressed pellet) and GSE-1G (synthetic basaltic glass) from the United States Geological Survey; pyrite PPP-1; chalcopyrite GBW07268; pyrrhotite SP-Po-01 (δ34S = 1.4‰ ± 0.4‰); chalcopyrite SP-CP-01 (δ34S = 5.45‰ ± 0.3‰); natural and synthetic minerals from USA SPI Supplies | 0.032484 |  |  |  | 0.734881 |  | 0 |  |  |  | 0.093234 |  |  |  | 0.019236 | [5 empty] | 0.253122 | [5 empty] | 0.024278 | [5 empty] | 0.217451 | [9 empty] | 8.114973 | [13 empty] | 0.008291 | [11 empty] | 0.570533 |  | 0.234289 |  | 0.027025 | [7 empty] | 0.187649 | [5 empty] | 0.028546 | [15 empty] | 1246.497158 |  | 0.059635 |  |  |  | 0.815533 | [5 empty] | 0.206969 | [7 empty] | 0.414695 | [5 empty] | 0.021605 |  |  |  | 0 |  | 0.046079 | [7 empty] | 0.467442 |  |  |  |  | 2025
| Xunmei vent field, Niaochao vent field |  | Seafloor hydrothermal | Volcanic-hosted massive sulfide (VMS) | seafloor massive sulfide (SMS) | Cu, Zn, Au, Ag | Co, Pb, Sb | Cu, Zn, Au, Ag, Co, Pb, Sb |  |  | I-Mrc2 (n=8)-14 | I-Mrc2 (n=8)-14 | seafloor vent field |  |  |  |  | ore material | grab | grab | mineral separate | [5 empty] | mineralisation | sulfide chimney | pyrite, marcasite, chalcopyrite |  | pyrite, marcasite, chalcopyrite | multiple stages: colloform marcasite-pyrite intergrowths (outermost wall), replacement assemblages (transition layers), dense recrystallized assemblages, marcasite pseudomorphs after pyrrhotite (middle layer) | sulfide chimney | colloform, subhedral, anhedral, euhedral, dense coarse-grained, columnar pseudomorphs |  |  |  | sphalerite, pyrrhotite, anhydrite, galena, tetrahedrite, tennantite | Transverse sections (polished sections) | EMPA, LA-ICPMS, MC-ICPMS | JEOL JXA-8100 EPMA; Teledyne Cetac Technologies Analyte Excite laser ablation system coupled with an Agilent Technologies 7700x quadrupole ICP-MS; ESI NWR Image GEO 193 coupled with TOFWERK icp TOF R; Neptune Plus multicollector ICP-MS (Thermo Fisher Scientific, Bremen, Germany) coupled with a Geolas HD excimer ArF laser ablation system (Coherent, Göttingen, Germany); Bruker M4 Tornado™ system | SIO, MNR; China University of Petroleum (East China), Qingdao, China; Nanjing Focu MS Technology Co. Ltd., Nanjing, China; Shanghai Chemlab Laboratory, Shanghai, China; Wuhan Sample Solution Analytical Technology Co. Ltd., Wuhan, China | EPMA: beam current of 10 nA, beam size of 1–5 μm, accelerating voltage of 20 kV. Micro-XRF: rhodium target X-ray tube operating at 50 kV and 800 nA, polycapillary lens providing a 40-μm spot size on a 20-μm raster, dwell time of 5 ms per pixel. LA-ICP-MS: 193-nm ArF excimer laser, fluence of 6 J/cm², 6 Hz repetition rate for 40 seconds (240 pulses), 30-second pre-ablation blank, total run time 70 seconds, spot size 32–44 μm, He carrier gas mixed with Ar. LA-ICP-TOF-MS: 193 nm ArF excimer laser, spot diameter ~20 µm, repetition rate ~20 Hz, laser fluence ~7 J/cm², scan speed ~4000 µm/s, He carrier gas ~600 ml/min, washout time 50 ms. S isotope MC-ICP-MS: spot size ~44 μm, pulse frequency ~2 Hz, laser fluence ~5 J/cm², He carrier gas with Ar make-up gas. | MASS-1 (Fe-Cu-Zn-S pressed pellet) and GSE-1G (synthetic basaltic glass) from the United States Geological Survey; pyrite PPP-1; chalcopyrite GBW07268; pyrrhotite SP-Po-01 (δ34S = 1.4‰ ± 0.4‰); chalcopyrite SP-CP-01 (δ34S = 5.45‰ ± 0.3‰); natural and synthetic minerals from USA SPI Supplies | 0.032191 |  |  |  | 0.936613 |  | 0.024508 |  |  |  | 0.064119 |  |  |  | 0.01524 | [5 empty] | 0.092975 | [5 empty] | 0.026413 | [5 empty] | 0.220558 | [9 empty] | 10.284278 | [13 empty] | 0.014282 | [11 empty] | 0.714802 |  | 0.246474 |  | 0.040423 | [7 empty] | 0.128903 | [5 empty] | 0.01732 | [15 empty] | 1114.619451 |  | 0.069108 |  |  |  | 0.826253 | [5 empty] | 0.173133 | [7 empty] | 0 | [5 empty] | 0.023694 |  |  |  | 0.009971 |  | 0.073027 | [7 empty] | 0.440797 |  |  |  |  | 2025
| Xunmei vent field, Niaochao vent field |  | Seafloor hydrothermal | Volcanic-hosted massive sulfide (VMS) | seafloor massive sulfide (SMS) | Cu, Zn, Au, Ag | Co, Pb, Sb | Cu, Zn, Au, Ag, Co, Pb, Sb |  |  | I-Mrc2 (n=8)-15 | I-Mrc2 (n=8)-15 | seafloor vent field |  |  |  |  | ore material | grab | grab | mineral separate | [5 empty] | mineralisation | sulfide chimney | pyrite, marcasite, chalcopyrite |  | pyrite, marcasite, chalcopyrite | multiple stages: colloform marcasite-pyrite intergrowths (outermost wall), replacement assemblages (transition layers), dense recrystallized assemblages, marcasite pseudomorphs after pyrrhotite (middle layer) | sulfide chimney | colloform, subhedral, anhedral, euhedral, dense coarse-grained, columnar pseudomorphs |  |  |  | sphalerite, pyrrhotite, anhydrite, galena, tetrahedrite, tennantite | Transverse sections (polished sections) | EMPA, LA-ICPMS, MC-ICPMS | JEOL JXA-8100 EPMA; Teledyne Cetac Technologies Analyte Excite laser ablation system coupled with an Agilent Technologies 7700x quadrupole ICP-MS; ESI NWR Image GEO 193 coupled with TOFWERK icp TOF R; Neptune Plus multicollector ICP-MS (Thermo Fisher Scientific, Bremen, Germany) coupled with a Geolas HD excimer ArF laser ablation system (Coherent, Göttingen, Germany); Bruker M4 Tornado™ system | SIO, MNR; China University of Petroleum (East China), Qingdao, China; Nanjing Focu MS Technology Co. Ltd., Nanjing, China; Shanghai Chemlab Laboratory, Shanghai, China; Wuhan Sample Solution Analytical Technology Co. Ltd., Wuhan, China | EPMA: beam current of 10 nA, beam size of 1–5 μm, accelerating voltage of 20 kV. Micro-XRF: rhodium target X-ray tube operating at 50 kV and 800 nA, polycapillary lens providing a 40-μm spot size on a 20-μm raster, dwell time of 5 ms per pixel. LA-ICP-MS: 193-nm ArF excimer laser, fluence of 6 J/cm², 6 Hz repetition rate for 40 seconds (240 pulses), 30-second pre-ablation blank, total run time 70 seconds, spot size 32–44 μm, He carrier gas mixed with Ar. LA-ICP-TOF-MS: 193 nm ArF excimer laser, spot diameter ~20 µm, repetition rate ~20 Hz, laser fluence ~7 J/cm², scan speed ~4000 µm/s, He carrier gas ~600 ml/min, washout time 50 ms. S isotope MC-ICP-MS: spot size ~44 μm, pulse frequency ~2 Hz, laser fluence ~5 J/cm², He carrier gas with Ar make-up gas. | MASS-1 (Fe-Cu-Zn-S pressed pellet) and GSE-1G (synthetic basaltic glass) from the United States Geological Survey; pyrite PPP-1; chalcopyrite GBW07268; pyrrhotite SP-Po-01 (δ34S = 1.4‰ ± 0.4‰); chalcopyrite SP-CP-01 (δ34S = 5.45‰ ± 0.3‰); natural and synthetic minerals from USA SPI Supplies | 0.036519 |  |  |  | 0.80944 |  | 0 |  |  |  | 0.08801 |  |  |  | 0.011459 | [5 empty] | 0.279108 | [5 empty] | 0.030548 | [5 empty] | 0.272583 | [9 empty] | 9.426708 | [13 empty] | 0.007765 | [11 empty] | 0.634163 |  | 0.245182 |  | 0.079241 | [7 empty] | 0.115676 | [5 empty] | 0.013601 | [15 empty] | 1300.595941 |  | 0.065215 |  |  |  | 1.444492 | [5 empty] | 0.240811 | [7 empty] | 0 | [5 empty] | 0.025914 |  |  |  | 0.007215 |  | 0.046678 | [7 empty] | 0.611953 |  |  |  |  | 2025
| Xunmei vent field, Niaochao vent field |  | Seafloor hydrothermal | Volcanic-hosted massive sulfide (VMS) | seafloor massive sulfide (SMS) | Cu, Zn, Au, Ag | Co, Pb, Sb | Cu, Zn, Au, Ag, Co, Pb, Sb |  |  | I-Mrc2 (n=8)-16 | I-Mrc2 (n=8)-16 | seafloor vent field |  |  |  |  | ore material | grab | grab | mineral separate | [5 empty] | mineralisation | sulfide chimney | pyrite, marcasite, chalcopyrite |  | pyrite, marcasite, chalcopyrite | multiple stages: colloform marcasite-pyrite intergrowths (outermost wall), replacement assemblages (transition layers), dense recrystallized assemblages, marcasite pseudomorphs after pyrrhotite (middle layer) | sulfide chimney | colloform, subhedral, anhedral, euhedral, dense coarse-grained, columnar pseudomorphs |  |  |  | sphalerite, pyrrhotite, anhydrite, galena, tetrahedrite, tennantite | Transverse sections (polished sections) | EMPA, LA-ICPMS, MC-ICPMS | JEOL JXA-8100 EPMA; Teledyne Cetac Technologies Analyte Excite laser ablation system coupled with an Agilent Technologies 7700x quadrupole ICP-MS; ESI NWR Image GEO 193 coupled with TOFWERK icp TOF R; Neptune Plus multicollector ICP-MS (Thermo Fisher Scientific, Bremen, Germany) coupled with a Geolas HD excimer ArF laser ablation system (Coherent, Göttingen, Germany); Bruker M4 Tornado™ system | SIO, MNR; China University of Petroleum (East China), Qingdao, China; Nanjing Focu MS Technology Co. Ltd., Nanjing, China; Shanghai Chemlab Laboratory, Shanghai, China; Wuhan Sample Solution Analytical Technology Co. Ltd., Wuhan, China | EPMA: beam current of 10 nA, beam size of 1–5 μm, accelerating voltage of 20 kV. Micro-XRF: rhodium target X-ray tube operating at 50 kV and 800 nA, polycapillary lens providing a 40-μm spot size on a 20-μm raster, dwell time of 5 ms per pixel. LA-ICP-MS: 193-nm ArF excimer laser, fluence of 6 J/cm², 6 Hz repetition rate for 40 seconds (240 pulses), 30-second pre-ablation blank, total run time 70 seconds, spot size 32–44 μm, He carrier gas mixed with Ar. LA-ICP-TOF-MS: 193 nm ArF excimer laser, spot diameter ~20 µm, repetition rate ~20 Hz, laser fluence ~7 J/cm², scan speed ~4000 µm/s, He carrier gas ~600 ml/min, washout time 50 ms. S isotope MC-ICP-MS: spot size ~44 μm, pulse frequency ~2 Hz, laser fluence ~5 J/cm², He carrier gas with Ar make-up gas. | MASS-1 (Fe-Cu-Zn-S pressed pellet) and GSE-1G (synthetic basaltic glass) from the United States Geological Survey; pyrite PPP-1; chalcopyrite GBW07268; pyrrhotite SP-Po-01 (δ34S = 1.4‰ ± 0.4‰); chalcopyrite SP-CP-01 (δ34S = 5.45‰ ± 0.3‰); natural and synthetic minerals from USA SPI Supplies | 0.023243 |  |  |  | 0.643794 |  | 0.013472 |  |  |  | 0.059817 |  |  |  | 0.01683 | [5 empty] | 0.181272 | [5 empty] | 0.032175 | [5 empty] | 0.314379 | [9 empty] | 6.433458 | [13 empty] | 0.01098 | [11 empty] | 0.401074 |  | 0.184601 |  | 0.026901 | [7 empty] | 0.165841 | [5 empty] | 0.021235 | [15 empty] | 1077.365017 |  | 0.040448 |  |  |  | 0.752307 | [5 empty] | 0.183045 | [7 empty] | 0.420984 | [5 empty] | 0.025538 |  |  |  | 0 |  | 0.069466 | [7 empty] | 0.456572 |  |  |  |  | 2025
| Xunmei vent field, Niaochao vent field |  | Seafloor hydrothermal | Volcanic-hosted massive sulfide (VMS) | seafloor massive sulfide (SMS) | Cu, Zn, Au, Ag | Co, Pb, Sb | Cu, Zn, Au, Ag, Co, Pb, Sb |  |  | I-Mrc2 (n=8)-17 | I-Mrc2 (n=8)-17 | seafloor vent field |  |  |  |  | ore material | grab | grab | mineral separate | [5 empty] | mineralisation | sulfide chimney | pyrite, marcasite, chalcopyrite |  | pyrite, marcasite, chalcopyrite | multiple stages: colloform marcasite-pyrite intergrowths (outermost wall), replacement assemblages (transition layers), dense recrystallized assemblages, marcasite pseudomorphs after pyrrhotite (middle layer) | sulfide chimney | colloform, subhedral, anhedral, euhedral, dense coarse-grained, columnar pseudomorphs |  |  |  | sphalerite, pyrrhotite, anhydrite, galena, tetrahedrite, tennantite | Transverse sections (polished sections) | EMPA, LA-ICPMS, MC-ICPMS | JEOL JXA-8100 EPMA; Teledyne Cetac Technologies Analyte Excite laser ablation system coupled with an Agilent Technologies 7700x quadrupole ICP-MS; ESI NWR Image GEO 193 coupled with TOFWERK icp TOF R; Neptune Plus multicollector ICP-MS (Thermo Fisher Scientific, Bremen, Germany) coupled with a Geolas HD excimer ArF laser ablation system (Coherent, Göttingen, Germany); Bruker M4 Tornado™ system | SIO, MNR; China University of Petroleum (East China), Qingdao, China; Nanjing Focu MS Technology Co. Ltd., Nanjing, China; Shanghai Chemlab Laboratory, Shanghai, China; Wuhan Sample Solution Analytical Technology Co. Ltd., Wuhan, China | EPMA: beam current of 10 nA, beam size of 1–5 μm, accelerating voltage of 20 kV. Micro-XRF: rhodium target X-ray tube operating at 50 kV and 800 nA, polycapillary lens providing a 40-μm spot size on a 20-μm raster, dwell time of 5 ms per pixel. LA-ICP-MS: 193-nm ArF excimer laser, fluence of 6 J/cm², 6 Hz repetition rate for 40 seconds (240 pulses), 30-second pre-ablation blank, total run time 70 seconds, spot size 32–44 μm, He carrier gas mixed with Ar. LA-ICP-TOF-MS: 193 nm ArF excimer laser, spot diameter ~20 µm, repetition rate ~20 Hz, laser fluence ~7 J/cm², scan speed ~4000 µm/s, He carrier gas ~600 ml/min, washout time 50 ms. S isotope MC-ICP-MS: spot size ~44 μm, pulse frequency ~2 Hz, laser fluence ~5 J/cm², He carrier gas with Ar make-up gas. | MASS-1 (Fe-Cu-Zn-S pressed pellet) and GSE-1G (synthetic basaltic glass) from the United States Geological Survey; pyrite PPP-1; chalcopyrite GBW07268; pyrrhotite SP-Po-01 (δ34S = 1.4‰ ± 0.4‰); chalcopyrite SP-CP-01 (δ34S = 5.45‰ ± 0.3‰); natural and synthetic minerals from USA SPI Supplies | 0 |  |  |  | 1.043189 |  | 0.012859 |  |  |  | 0.068104 |  |  |  | 0.007366 | [5 empty] | 0.190444 | [5 empty] | 0.029203 | [5 empty] | 0.232188 | [9 empty] | 5.259089 | [13 empty] | 0.012926 | [11 empty] | 0.529506 |  | 0.238703 |  | 0 | [7 empty] | 0.15187 | [5 empty] | 0.036616 | [15 empty] | 1325.918667 |  | 0.030869 |  |  |  | 1.0326 | [5 empty] | 0.21012 | [7 empty] | 0.566735 | [5 empty] | 0.019714 |  |  |  | 0.008158 |  | 0.06054 | [7 empty] | 0.466348 |  |  |  |  | 2025
| Xunmei vent field, Niaochao vent field |  | Seafloor hydrothermal | Volcanic-hosted massive sulfide (VMS) | seafloor massive sulfide (SMS) | Cu, Zn, Au, Ag | Co, Pb, Sb | Cu, Zn, Au, Ag, Co, Pb, Sb |  |  | I-Mrc2 (n=8)-18 | I-Mrc2 (n=8)-18 | seafloor vent field |  |  |  |  | ore material | grab | grab | mineral separate | [5 empty] | mineralisation | sulfide chimney | pyrite, marcasite, chalcopyrite |  | pyrite, marcasite, chalcopyrite | multiple stages: colloform marcasite-pyrite intergrowths (outermost wall), replacement assemblages (transition layers), dense recrystallized assemblages, marcasite pseudomorphs after pyrrhotite (middle layer) | sulfide chimney | colloform, subhedral, anhedral, euhedral, dense coarse-grained, columnar pseudomorphs |  |  |  | sphalerite, pyrrhotite, anhydrite, galena, tetrahedrite, tennantite | Transverse sections (polished sections) | EMPA, LA-ICPMS, MC-ICPMS | JEOL JXA-8100 EPMA; Teledyne Cetac Technologies Analyte Excite laser ablation system coupled with an Agilent Technologies 7700x quadrupole ICP-MS; ESI NWR Image GEO 193 coupled with TOFWERK icp TOF R; Neptune Plus multicollector ICP-MS (Thermo Fisher Scientific, Bremen, Germany) coupled with a Geolas HD excimer ArF laser ablation system (Coherent, Göttingen, Germany); Bruker M4 Tornado™ system | SIO, MNR; China University of Petroleum (East China), Qingdao, China; Nanjing Focu MS Technology Co. Ltd., Nanjing, China; Shanghai Chemlab Laboratory, Shanghai, China; Wuhan Sample Solution Analytical Technology Co. Ltd., Wuhan, China | EPMA: beam current of 10 nA, beam size of 1–5 μm, accelerating voltage of 20 kV. Micro-XRF: rhodium target X-ray tube operating at 50 kV and 800 nA, polycapillary lens providing a 40-μm spot size on a 20-μm raster, dwell time of 5 ms per pixel. LA-ICP-MS: 193-nm ArF excimer laser, fluence of 6 J/cm², 6 Hz repetition rate for 40 seconds (240 pulses), 30-second pre-ablation blank, total run time 70 seconds, spot size 32–44 μm, He carrier gas mixed with Ar. LA-ICP-TOF-MS: 193 nm ArF excimer laser, spot diameter ~20 µm, repetition rate ~20 Hz, laser fluence ~7 J/cm², scan speed ~4000 µm/s, He carrier gas ~600 ml/min, washout time 50 ms. S isotope MC-ICP-MS: spot size ~44 μm, pulse frequency ~2 Hz, laser fluence ~5 J/cm², He carrier gas with Ar make-up gas. | MASS-1 (Fe-Cu-Zn-S pressed pellet) and GSE-1G (synthetic basaltic glass) from the United States Geological Survey; pyrite PPP-1; chalcopyrite GBW07268; pyrrhotite SP-Po-01 (δ34S = 1.4‰ ± 0.4‰); chalcopyrite SP-CP-01 (δ34S = 5.45‰ ± 0.3‰); natural and synthetic minerals from USA SPI Supplies | 0.018728 |  |  |  | 0.754909 |  | 0.009381 |  |  |  | 0 |  |  |  | 0.011338 | [5 empty] | 0.31833 | [5 empty] | 0.02044 | [5 empty] | 0.246959 | [9 empty] | 6.94945 | [13 empty] | 0.005673 | [11 empty] | 0.312299 |  | 0.205445 |  | 0.078924 | [7 empty] | 0.153443 | [5 empty] | 0.030302 | [15 empty] | 1133.011942 |  | 0.060305 |  |  |  | 0.759656 | [5 empty] | 0.165015 | [7 empty] | 0.208422 | [5 empty] | 0.022231 |  |  |  | 0 |  | 0.045274 | [7 empty] | 0.528025 |  |  |  |  | 2025
| Xunmei vent field, Niaochao vent field |  | Seafloor hydrothermal | Volcanic-hosted massive sulfide (VMS) | seafloor massive sulfide (SMS) | Cu, Zn, Au, Ag | Co, Pb, Sb | Cu, Zn, Au, Ag, Co, Pb, Sb |  |  | I-Mrc2 (n=8)-19 | I-Mrc2 (n=8)-19 | seafloor vent field |  |  |  |  | ore material | grab | grab | mineral separate | [5 empty] | mineralisation | sulfide chimney | pyrite, marcasite, chalcopyrite |  | pyrite, marcasite, chalcopyrite | multiple stages: colloform marcasite-pyrite intergrowths (outermost wall), replacement assemblages (transition layers), dense recrystallized assemblages, marcasite pseudomorphs after pyrrhotite (middle layer) | sulfide chimney | colloform, subhedral, anhedral, euhedral, dense coarse-grained, columnar pseudomorphs |  |  |  | sphalerite, pyrrhotite, anhydrite, galena, tetrahedrite, tennantite | Transverse sections (polished sections) | EMPA, LA-ICPMS, MC-ICPMS | JEOL JXA-8100 EPMA; Teledyne Cetac Technologies Analyte Excite laser ablation system coupled with an Agilent Technologies 7700x quadrupole ICP-MS; ESI NWR Image GEO 193 coupled with TOFWERK icp TOF R; Neptune Plus multicollector ICP-MS (Thermo Fisher Scientific, Bremen, Germany) coupled with a Geolas HD excimer ArF laser ablation system (Coherent, Göttingen, Germany); Bruker M4 Tornado™ system | SIO, MNR; China University of Petroleum (East China), Qingdao, China; Nanjing Focu MS Technology Co. Ltd., Nanjing, China; Shanghai Chemlab Laboratory, Shanghai, China; Wuhan Sample Solution Analytical Technology Co. Ltd., Wuhan, China | EPMA: beam current of 10 nA, beam size of 1–5 μm, accelerating voltage of 20 kV. Micro-XRF: rhodium target X-ray tube operating at 50 kV and 800 nA, polycapillary lens providing a 40-μm spot size on a 20-μm raster, dwell time of 5 ms per pixel. LA-ICP-MS: 193-nm ArF excimer laser, fluence of 6 J/cm², 6 Hz repetition rate for 40 seconds (240 pulses), 30-second pre-ablation blank, total run time 70 seconds, spot size 32–44 μm, He carrier gas mixed with Ar. LA-ICP-TOF-MS: 193 nm ArF excimer laser, spot diameter ~20 µm, repetition rate ~20 Hz, laser fluence ~7 J/cm², scan speed ~4000 µm/s, He carrier gas ~600 ml/min, washout time 50 ms. S isotope MC-ICP-MS: spot size ~44 μm, pulse frequency ~2 Hz, laser fluence ~5 J/cm², He carrier gas with Ar make-up gas. | MASS-1 (Fe-Cu-Zn-S pressed pellet) and GSE-1G (synthetic basaltic glass) from the United States Geological Survey; pyrite PPP-1; chalcopyrite GBW07268; pyrrhotite SP-Po-01 (δ34S = 1.4‰ ± 0.4‰); chalcopyrite SP-CP-01 (δ34S = 5.45‰ ± 0.3‰); natural and synthetic minerals from USA SPI Supplies | 0.013212 |  |  |  | 0.706816 |  | 0 |  |  |  | 0.086463 |  |  |  | 0.008774 | [5 empty] | 0.188725 | [5 empty] | 0.016276 | [5 empty] | 0.244702 | [9 empty] | 5.595692 | [13 empty] | 0.00462 | [11 empty] | 0.616575 |  | 0.182411 |  | 0.025536 | [7 empty] | 0.144656 | [5 empty] | 0.025783 | [15 empty] | 1038.488842 |  | 0.07374 |  |  |  | 1.032763 | [5 empty] | 0.184603 | [7 empty] | 0.454123 | [5 empty] | 0.014664 |  |  |  | 0.011194 |  | 0.062928 | [7 empty] | 0.375564 |  |  |  |  | 2025
| Xunmei vent field, Niaochao vent field |  | Seafloor hydrothermal | Volcanic-hosted massive sulfide (VMS) | seafloor massive sulfide (SMS) | Cu, Zn, Au, Ag | Co, Pb, Sb | Cu, Zn, Au, Ag, Co, Pb, Sb |  |  | I-Mrc2 (n=8)-20 | I-Mrc2 (n=8)-20 | seafloor vent field |  |  |  |  | ore material | grab | grab | mineral separate | [5 empty] | mineralisation | sulfide chimney | pyrite, marcasite, chalcopyrite |  | pyrite, marcasite, chalcopyrite | multiple stages: colloform marcasite-pyrite intergrowths (outermost wall), replacement assemblages (transition layers), dense recrystallized assemblages, marcasite pseudomorphs after pyrrhotite (middle layer) | sulfide chimney | colloform, subhedral, anhedral, euhedral, dense coarse-grained, columnar pseudomorphs |  |  |  | sphalerite, pyrrhotite, anhydrite, galena, tetrahedrite, tennantite | Transverse sections (polished sections) | EMPA, LA-ICPMS, MC-ICPMS | JEOL JXA-8100 EPMA; Teledyne Cetac Technologies Analyte Excite laser ablation system coupled with an Agilent Technologies 7700x quadrupole ICP-MS; ESI NWR Image GEO 193 coupled with TOFWERK icp TOF R; Neptune Plus multicollector ICP-MS (Thermo Fisher Scientific, Bremen, Germany) coupled with a Geolas HD excimer ArF laser ablation system (Coherent, Göttingen, Germany); Bruker M4 Tornado™ system | SIO, MNR; China University of Petroleum (East China), Qingdao, China; Nanjing Focu MS Technology Co. Ltd., Nanjing, China; Shanghai Chemlab Laboratory, Shanghai, China; Wuhan Sample Solution Analytical Technology Co. Ltd., Wuhan, China | EPMA: beam current of 10 nA, beam size of 1–5 μm, accelerating voltage of 20 kV. Micro-XRF: rhodium target X-ray tube operating at 50 kV and 800 nA, polycapillary lens providing a 40-μm spot size on a 20-μm raster, dwell time of 5 ms per pixel. LA-ICP-MS: 193-nm ArF excimer laser, fluence of 6 J/cm², 6 Hz repetition rate for 40 seconds (240 pulses), 30-second pre-ablation blank, total run time 70 seconds, spot size 32–44 μm, He carrier gas mixed with Ar. LA-ICP-TOF-MS: 193 nm ArF excimer laser, spot diameter ~20 µm, repetition rate ~20 Hz, laser fluence ~7 J/cm², scan speed ~4000 µm/s, He carrier gas ~600 ml/min, washout time 50 ms. S isotope MC-ICP-MS: spot size ~44 μm, pulse frequency ~2 Hz, laser fluence ~5 J/cm², He carrier gas with Ar make-up gas. | MASS-1 (Fe-Cu-Zn-S pressed pellet) and GSE-1G (synthetic basaltic glass) from the United States Geological Survey; pyrite PPP-1; chalcopyrite GBW07268; pyrrhotite SP-Po-01 (δ34S = 1.4‰ ± 0.4‰); chalcopyrite SP-CP-01 (δ34S = 5.45‰ ± 0.3‰); natural and synthetic minerals from USA SPI Supplies | 0.048613 |  |  |  | 0.798454 |  | 0.023455 |  |  |  | 0 |  |  |  | 0.012516 | [5 empty] | 0.33185 | [5 empty] | 0.028989 | [5 empty] | 0.2308 | [9 empty] | 7.053056 | [13 empty] | 0.009452 | [11 empty] | 0.847292 |  | 0.218951 |  | 0.091371 | [7 empty] | 0.130717 | [5 empty] | 0.022768 | [15 empty] | 1143.00625 |  | 0.058113 |  |  |  | 0.788552 | [5 empty] | 0.176755 | [7 empty] | 0 | [5 empty] | 0.022216 |  |  |  | 0.003933 |  | 0.057231 | [7 empty] | 0.465511 |  |  |  |  | 2025
| Xunmei vent field, Niaochao vent field |  | Seafloor hydrothermal | Volcanic-hosted massive sulfide (VMS) | seafloor massive sulfide (SMS) | Cu, Zn, Au, Ag | Co, Pb, Sb | Cu, Zn, Au, Ag, Co, Pb, Sb |  |  | I-Py3 (n=24)-28 | I-Py3 (n=24)-28 | seafloor vent field |  |  |  |  | ore material | grab | grab | mineral separate | [5 empty] | mineralisation | sulfide chimney | pyrite, marcasite, chalcopyrite |  | pyrite, marcasite, chalcopyrite | multiple stages: colloform marcasite-pyrite intergrowths (outermost wall), replacement assemblages (transition layers), dense recrystallized assemblages, marcasite pseudomorphs after pyrrhotite (middle layer) | sulfide chimney | colloform, subhedral, anhedral, euhedral, dense coarse-grained, columnar pseudomorphs |  |  |  | sphalerite, pyrrhotite, anhydrite, galena, tetrahedrite, tennantite | Transverse sections (polished sections) | EMPA, LA-ICPMS, MC-ICPMS | JEOL JXA-8100 EPMA; Teledyne Cetac Technologies Analyte Excite laser ablation system coupled with an Agilent Technologies 7700x quadrupole ICP-MS; ESI NWR Image GEO 193 coupled with TOFWERK icp TOF R; Neptune Plus multicollector ICP-MS (Thermo Fisher Scientific, Bremen, Germany) coupled with a Geolas HD excimer ArF laser ablation system (Coherent, Göttingen, Germany); Bruker M4 Tornado™ system | SIO, MNR; China University of Petroleum (East China), Qingdao, China; Nanjing Focu MS Technology Co. Ltd., Nanjing, China; Shanghai Chemlab Laboratory, Shanghai, China; Wuhan Sample Solution Analytical Technology Co. Ltd., Wuhan, China | EPMA: beam current of 10 nA, beam size of 1–5 μm, accelerating voltage of 20 kV. Micro-XRF: rhodium target X-ray tube operating at 50 kV and 800 nA, polycapillary lens providing a 40-μm spot size on a 20-μm raster, dwell time of 5 ms per pixel. LA-ICP-MS: 193-nm ArF excimer laser, fluence of 6 J/cm², 6 Hz repetition rate for 40 seconds (240 pulses), 30-second pre-ablation blank, total run time 70 seconds, spot size 32–44 μm, He carrier gas mixed with Ar. LA-ICP-TOF-MS: 193 nm ArF excimer laser, spot diameter ~20 µm, repetition rate ~20 Hz, laser fluence ~7 J/cm², scan speed ~4000 µm/s, He carrier gas ~600 ml/min, washout time 50 ms. S isotope MC-ICP-MS: spot size ~44 μm, pulse frequency ~2 Hz, laser fluence ~5 J/cm², He carrier gas with Ar make-up gas. | MASS-1 (Fe-Cu-Zn-S pressed pellet) and GSE-1G (synthetic basaltic glass) from the United States Geological Survey; pyrite PPP-1; chalcopyrite GBW07268; pyrrhotite SP-Po-01 (δ34S = 1.4‰ ± 0.4‰); chalcopyrite SP-CP-01 (δ34S = 5.45‰ ± 0.3‰); natural and synthetic minerals from USA SPI Supplies | [147 empty] | 2025
| Xunmei vent field, Niaochao vent field |  | Seafloor hydrothermal | Volcanic-hosted massive sulfide (VMS) | seafloor massive sulfide (SMS) | Cu, Zn, Au, Ag | Co, Pb, Sb | Cu, Zn, Au, Ag, Co, Pb, Sb |  |  | I-Py3 (n=24)-29 | I-Py3 (n=24)-29 | seafloor vent field |  |  |  |  | ore material | grab | grab | mineral separate | [5 empty] | mineralisation | sulfide chimney | pyrite, marcasite, chalcopyrite |  | pyrite, marcasite, chalcopyrite | multiple stages: colloform marcasite-pyrite intergrowths (outermost wall), replacement assemblages (transition layers), dense recrystallized assemblages, marcasite pseudomorphs after pyrrhotite (middle layer) | sulfide chimney | colloform, subhedral, anhedral, euhedral, dense coarse-grained, columnar pseudomorphs |  |  |  | sphalerite, pyrrhotite, anhydrite, galena, tetrahedrite, tennantite | Transverse sections (polished sections) | EMPA, LA-ICPMS, MC-ICPMS | JEOL JXA-8100 EPMA; Teledyne Cetac Technologies Analyte Excite laser ablation system coupled with an Agilent Technologies 7700x quadrupole ICP-MS; ESI NWR Image GEO 193 coupled with TOFWERK icp TOF R; Neptune Plus multicollector ICP-MS (Thermo Fisher Scientific, Bremen, Germany) coupled with a Geolas HD excimer ArF laser ablation system (Coherent, Göttingen, Germany); Bruker M4 Tornado™ system | SIO, MNR; China University of Petroleum (East China), Qingdao, China; Nanjing Focu MS Technology Co. Ltd., Nanjing, China; Shanghai Chemlab Laboratory, Shanghai, China; Wuhan Sample Solution Analytical Technology Co. Ltd., Wuhan, China | EPMA: beam current of 10 nA, beam size of 1–5 μm, accelerating voltage of 20 kV. Micro-XRF: rhodium target X-ray tube operating at 50 kV and 800 nA, polycapillary lens providing a 40-μm spot size on a 20-μm raster, dwell time of 5 ms per pixel. LA-ICP-MS: 193-nm ArF excimer laser, fluence of 6 J/cm², 6 Hz repetition rate for 40 seconds (240 pulses), 30-second pre-ablation blank, total run time 70 seconds, spot size 32–44 μm, He carrier gas mixed with Ar. LA-ICP-TOF-MS: 193 nm ArF excimer laser, spot diameter ~20 µm, repetition rate ~20 Hz, laser fluence ~7 J/cm², scan speed ~4000 µm/s, He carrier gas ~600 ml/min, washout time 50 ms. S isotope MC-ICP-MS: spot size ~44 μm, pulse frequency ~2 Hz, laser fluence ~5 J/cm², He carrier gas with Ar make-up gas. | MASS-1 (Fe-Cu-Zn-S pressed pellet) and GSE-1G (synthetic basaltic glass) from the United States Geological Survey; pyrite PPP-1; chalcopyrite GBW07268; pyrrhotite SP-Po-01 (δ34S = 1.4‰ ± 0.4‰); chalcopyrite SP-CP-01 (δ34S = 5.45‰ ± 0.3‰); natural and synthetic minerals from USA SPI Supplies | 0.024129 |  |  |  | 0.578949 |  | 0 |  |  |  | 0.022001 |  |  |  | 0.00471 | [5 empty] | 0.228255 | [5 empty] | 0.017879 | [5 empty] | 0.192576 | [9 empty] | 3.947012 | [13 empty] | 0.007399 | [11 empty] | 0.50975 |  | 0.126173 |  | 0.046466 | [7 empty] | 0.058732 | [5 empty] | 0.029427 | [15 empty] | 694.521696 |  | 0.044689 |  |  |  | 1.006693 | [5 empty] | 0.130007 | [7 empty] | 0.319302 | [5 empty] | 0.011027 |  |  |  | 0.007872 |  | 0.038657 | [7 empty] | 0.383327 |  |  |  |  | 2025
| Xunmei vent field, Niaochao vent field |  | Seafloor hydrothermal | Volcanic-hosted massive sulfide (VMS) | seafloor massive sulfide (SMS) | Cu, Zn, Au, Ag | Co, Pb, Sb | Cu, Zn, Au, Ag, Co, Pb, Sb |  |  | I-Py3 (n=24)-30 | I-Py3 (n=24)-30 | seafloor vent field |  |  |  |  | ore material | grab | grab | mineral separate | [5 empty] | mineralisation | sulfide chimney | pyrite, marcasite, chalcopyrite |  | pyrite, marcasite, chalcopyrite | multiple stages: colloform marcasite-pyrite intergrowths (outermost wall), replacement assemblages (transition layers), dense recrystallized assemblages, marcasite pseudomorphs after pyrrhotite (middle layer) | sulfide chimney | colloform, subhedral, anhedral, euhedral, dense coarse-grained, columnar pseudomorphs |  |  |  | sphalerite, pyrrhotite, anhydrite, galena, tetrahedrite, tennantite | Transverse sections (polished sections) | EMPA, LA-ICPMS, MC-ICPMS | JEOL JXA-8100 EPMA; Teledyne Cetac Technologies Analyte Excite laser ablation system coupled with an Agilent Technologies 7700x quadrupole ICP-MS; ESI NWR Image GEO 193 coupled with TOFWERK icp TOF R; Neptune Plus multicollector ICP-MS (Thermo Fisher Scientific, Bremen, Germany) coupled with a Geolas HD excimer ArF laser ablation system (Coherent, Göttingen, Germany); Bruker M4 Tornado™ system | SIO, MNR; China University of Petroleum (East China), Qingdao, China; Nanjing Focu MS Technology Co. Ltd., Nanjing, China; Shanghai Chemlab Laboratory, Shanghai, China; Wuhan Sample Solution Analytical Technology Co. Ltd., Wuhan, China | EPMA: beam current of 10 nA, beam size of 1–5 μm, accelerating voltage of 20 kV. Micro-XRF: rhodium target X-ray tube operating at 50 kV and 800 nA, polycapillary lens providing a 40-μm spot size on a 20-μm raster, dwell time of 5 ms per pixel. LA-ICP-MS: 193-nm ArF excimer laser, fluence of 6 J/cm², 6 Hz repetition rate for 40 seconds (240 pulses), 30-second pre-ablation blank, total run time 70 seconds, spot size 32–44 μm, He carrier gas mixed with Ar. LA-ICP-TOF-MS: 193 nm ArF excimer laser, spot diameter ~20 µm, repetition rate ~20 Hz, laser fluence ~7 J/cm², scan speed ~4000 µm/s, He carrier gas ~600 ml/min, washout time 50 ms. S isotope MC-ICP-MS: spot size ~44 μm, pulse frequency ~2 Hz, laser fluence ~5 J/cm², He carrier gas with Ar make-up gas. | MASS-1 (Fe-Cu-Zn-S pressed pellet) and GSE-1G (synthetic basaltic glass) from the United States Geological Survey; pyrite PPP-1; chalcopyrite GBW07268; pyrrhotite SP-Po-01 (δ34S = 1.4‰ ± 0.4‰); chalcopyrite SP-CP-01 (δ34S = 5.45‰ ± 0.3‰); natural and synthetic minerals from USA SPI Supplies | 0.019703 |  |  |  | 0.534737 |  | 0.009679 |  |  |  | 0.030298 |  |  |  | 0.007327 | [5 empty] | 0.086634 | [5 empty] | 0.013587 | [5 empty] | 0.173808 | [9 empty] | 4.673417 | [13 empty] | 0 | [11 empty] | 0.410738 |  | 0.112767 |  | 0 | [7 empty] | 0.110779 | [5 empty] | 0.017302 | [15 empty] | 949.151998 |  | 0.029022 |  |  |  | 0.845542 | [5 empty] | 0.142316 | [7 empty] | 0.153133 | [5 empty] | 0.011407 |  |  |  | 0.002758 |  | 0.04771 | [7 empty] | 0.381496 |  |  |  |  | 2025
| Xunmei vent field, Niaochao vent field |  | Seafloor hydrothermal | Volcanic-hosted massive sulfide (VMS) | seafloor massive sulfide (SMS) | Cu, Zn, Au, Ag | Co, Pb, Sb | Cu, Zn, Au, Ag, Co, Pb, Sb |  |  | I-Py3 (n=24)-31 | I-Py3 (n=24)-31 | seafloor vent field |  |  |  |  | ore material | grab | grab | mineral separate | [5 empty] | mineralisation | sulfide chimney | pyrite, marcasite, chalcopyrite |  | pyrite, marcasite, chalcopyrite | multiple stages: colloform marcasite-pyrite intergrowths (outermost wall), replacement assemblages (transition layers), dense recrystallized assemblages, marcasite pseudomorphs after pyrrhotite (middle layer) | sulfide chimney | colloform, subhedral, anhedral, euhedral, dense coarse-grained, columnar pseudomorphs |  |  |  | sphalerite, pyrrhotite, anhydrite, galena, tetrahedrite, tennantite | Transverse sections (polished sections) | EMPA, LA-ICPMS, MC-ICPMS | JEOL JXA-8100 EPMA; Teledyne Cetac Technologies Analyte Excite laser ablation system coupled with an Agilent Technologies 7700x quadrupole ICP-MS; ESI NWR Image GEO 193 coupled with TOFWERK icp TOF R; Neptune Plus multicollector ICP-MS (Thermo Fisher Scientific, Bremen, Germany) coupled with a Geolas HD excimer ArF laser ablation system (Coherent, Göttingen, Germany); Bruker M4 Tornado™ system | SIO, MNR; China University of Petroleum (East China), Qingdao, China; Nanjing Focu MS Technology Co. Ltd., Nanjing, China; Shanghai Chemlab Laboratory, Shanghai, China; Wuhan Sample Solution Analytical Technology Co. Ltd., Wuhan, China | EPMA: beam current of 10 nA, beam size of 1–5 μm, accelerating voltage of 20 kV. Micro-XRF: rhodium target X-ray tube operating at 50 kV and 800 nA, polycapillary lens providing a 40-μm spot size on a 20-μm raster, dwell time of 5 ms per pixel. LA-ICP-MS: 193-nm ArF excimer laser, fluence of 6 J/cm², 6 Hz repetition rate for 40 seconds (240 pulses), 30-second pre-ablation blank, total run time 70 seconds, spot size 32–44 μm, He carrier gas mixed with Ar. LA-ICP-TOF-MS: 193 nm ArF excimer laser, spot diameter ~20 µm, repetition rate ~20 Hz, laser fluence ~7 J/cm², scan speed ~4000 µm/s, He carrier gas ~600 ml/min, washout time 50 ms. S isotope MC-ICP-MS: spot size ~44 μm, pulse frequency ~2 Hz, laser fluence ~5 J/cm², He carrier gas with Ar make-up gas. | MASS-1 (Fe-Cu-Zn-S pressed pellet) and GSE-1G (synthetic basaltic glass) from the United States Geological Survey; pyrite PPP-1; chalcopyrite GBW07268; pyrrhotite SP-Po-01 (δ34S = 1.4‰ ± 0.4‰); chalcopyrite SP-CP-01 (δ34S = 5.45‰ ± 0.3‰); natural and synthetic minerals from USA SPI Supplies | 0.01096 |  |  |  | 0.647499 |  | 0.007765 |  |  |  | 0.073259 |  |  |  | 0.012051 | [5 empty] | 0.115779 | [5 empty] | 0.017076 | [5 empty] | 0.225941 | [9 empty] | 6.209187 | [13 empty] | 0.00662 | [11 empty] | 0.436471 |  | 0.157798 |  | 0.021053 | [7 empty] | 0.135537 | [5 empty] | 0.016046 | [15 empty] | 897.936052 |  | 0.051802 |  |  |  | 0.605405 | [5 empty] | 0.156475 | [7 empty] | 0 | [5 empty] | 0.017701 |  |  |  | 0.003071 |  | 0.054887 | [7 empty] | 0.504816 |  |  |  |  | 2025
| Xunmei vent field, Niaochao vent field |  | Seafloor hydrothermal | Volcanic-hosted massive sulfide (VMS) | seafloor massive sulfide (SMS) | Cu, Zn, Au, Ag | Co, Pb, Sb | Cu, Zn, Au, Ag, Co, Pb, Sb |  |  | I-Py3 (n=24)-32 | I-Py3 (n=24)-32 | seafloor vent field |  |  |  |  | ore material | grab | grab | mineral separate | [5 empty] | mineralisation | sulfide chimney | pyrite, marcasite, chalcopyrite |  | pyrite, marcasite, chalcopyrite | multiple stages: colloform marcasite-pyrite intergrowths (outermost wall), replacement assemblages (transition layers), dense recrystallized assemblages, marcasite pseudomorphs after pyrrhotite (middle layer) | sulfide chimney | colloform, subhedral, anhedral, euhedral, dense coarse-grained, columnar pseudomorphs |  |  |  | sphalerite, pyrrhotite, anhydrite, galena, tetrahedrite, tennantite | Transverse sections (polished sections) | EMPA, LA-ICPMS, MC-ICPMS | JEOL JXA-8100 EPMA; Teledyne Cetac Technologies Analyte Excite laser ablation system coupled with an Agilent Technologies 7700x quadrupole ICP-MS; ESI NWR Image GEO 193 coupled with TOFWERK icp TOF R; Neptune Plus multicollector ICP-MS (Thermo Fisher Scientific, Bremen, Germany) coupled with a Geolas HD excimer ArF laser ablation system (Coherent, Göttingen, Germany); Bruker M4 Tornado™ system | SIO, MNR; China University of Petroleum (East China), Qingdao, China; Nanjing Focu MS Technology Co. Ltd., Nanjing, China; Shanghai Chemlab Laboratory, Shanghai, China; Wuhan Sample Solution Analytical Technology Co. Ltd., Wuhan, China | EPMA: beam current of 10 nA, beam size of 1–5 μm, accelerating voltage of 20 kV. Micro-XRF: rhodium target X-ray tube operating at 50 kV and 800 nA, polycapillary lens providing a 40-μm spot size on a 20-μm raster, dwell time of 5 ms per pixel. LA-ICP-MS: 193-nm ArF excimer laser, fluence of 6 J/cm², 6 Hz repetition rate for 40 seconds (240 pulses), 30-second pre-ablation blank, total run time 70 seconds, spot size 32–44 μm, He carrier gas mixed with Ar. LA-ICP-TOF-MS: 193 nm ArF excimer laser, spot diameter ~20 µm, repetition rate ~20 Hz, laser fluence ~7 J/cm², scan speed ~4000 µm/s, He carrier gas ~600 ml/min, washout time 50 ms. S isotope MC-ICP-MS: spot size ~44 μm, pulse frequency ~2 Hz, laser fluence ~5 J/cm², He carrier gas with Ar make-up gas. | MASS-1 (Fe-Cu-Zn-S pressed pellet) and GSE-1G (synthetic basaltic glass) from the United States Geological Survey; pyrite PPP-1; chalcopyrite GBW07268; pyrrhotite SP-Po-01 (δ34S = 1.4‰ ± 0.4‰); chalcopyrite SP-CP-01 (δ34S = 5.45‰ ± 0.3‰); natural and synthetic minerals from USA SPI Supplies | 0 |  |  |  | 0.754973 |  | 0.017154 |  |  |  | 0.061523 |  |  |  | 0.010797 | [5 empty] | 0.152336 | [5 empty] | 0.028317 | [5 empty] | 0.212691 | [9 empty] | 4.400936 | [13 empty] | 0.011305 | [11 empty] | 0.560495 |  | 0.162636 |  | 0.020927 | [7 empty] | 0.231677 | [5 empty] | 0.021837 | [15 empty] | 793.077277 |  | 0.032351 |  |  |  | 0.834989 | [5 empty] | 0.151048 | [7 empty] | 0.332475 | [5 empty] | 0.012206 |  |  |  | 0.004246 |  | 0.040832 | [7 empty] | 5.371137 |  |  |  |  | 2025
| Xunmei vent field, Niaochao vent field |  | Seafloor hydrothermal | Volcanic-hosted massive sulfide (VMS) | seafloor massive sulfide (SMS) | Cu, Zn, Au, Ag | Co, Pb, Sb | Cu, Zn, Au, Ag, Co, Pb, Sb |  |  | I-Py3 (n=24)-33 | I-Py3 (n=24)-33 | seafloor vent field |  |  |  |  | ore material | grab | grab | mineral separate | [5 empty] | mineralisation | sulfide chimney | pyrite, marcasite, chalcopyrite |  | pyrite, marcasite, chalcopyrite | multiple stages: colloform marcasite-pyrite intergrowths (outermost wall), replacement assemblages (transition layers), dense recrystallized assemblages, marcasite pseudomorphs after pyrrhotite (middle layer) | sulfide chimney | colloform, subhedral, anhedral, euhedral, dense coarse-grained, columnar pseudomorphs |  |  |  | sphalerite, pyrrhotite, anhydrite, galena, tetrahedrite, tennantite | Transverse sections (polished sections) | EMPA, LA-ICPMS, MC-ICPMS | JEOL JXA-8100 EPMA; Teledyne Cetac Technologies Analyte Excite laser ablation system coupled with an Agilent Technologies 7700x quadrupole ICP-MS; ESI NWR Image GEO 193 coupled with TOFWERK icp TOF R; Neptune Plus multicollector ICP-MS (Thermo Fisher Scientific, Bremen, Germany) coupled with a Geolas HD excimer ArF laser ablation system (Coherent, Göttingen, Germany); Bruker M4 Tornado™ system | SIO, MNR; China University of Petroleum (East China), Qingdao, China; Nanjing Focu MS Technology Co. Ltd., Nanjing, China; Shanghai Chemlab Laboratory, Shanghai, China; Wuhan Sample Solution Analytical Technology Co. Ltd., Wuhan, China | EPMA: beam current of 10 nA, beam size of 1–5 μm, accelerating voltage of 20 kV. Micro-XRF: rhodium target X-ray tube operating at 50 kV and 800 nA, polycapillary lens providing a 40-μm spot size on a 20-μm raster, dwell time of 5 ms per pixel. LA-ICP-MS: 193-nm ArF excimer laser, fluence of 6 J/cm², 6 Hz repetition rate for 40 seconds (240 pulses), 30-second pre-ablation blank, total run time 70 seconds, spot size 32–44 μm, He carrier gas mixed with Ar. LA-ICP-TOF-MS: 193 nm ArF excimer laser, spot diameter ~20 µm, repetition rate ~20 Hz, laser fluence ~7 J/cm², scan speed ~4000 µm/s, He carrier gas ~600 ml/min, washout time 50 ms. S isotope MC-ICP-MS: spot size ~44 μm, pulse frequency ~2 Hz, laser fluence ~5 J/cm², He carrier gas with Ar make-up gas. | MASS-1 (Fe-Cu-Zn-S pressed pellet) and GSE-1G (synthetic basaltic glass) from the United States Geological Survey; pyrite PPP-1; chalcopyrite GBW07268; pyrrhotite SP-Po-01 (δ34S = 1.4‰ ± 0.4‰); chalcopyrite SP-CP-01 (δ34S = 5.45‰ ± 0.3‰); natural and synthetic minerals from USA SPI Supplies | 0.041884 |  |  |  | 0.777971 |  | 0.017804 |  |  |  | 0.023142 |  |  |  | 0.009021 | [5 empty] | 0.146496 | [5 empty] | 0.026041 | [5 empty] | 0.165925 | [9 empty] | 5.994867 | [13 empty] | 0.005846 | [11 empty] | 0.518728 |  | 0.135714 |  | 0.020056 | [7 empty] | 0.117902 | [5 empty] | 0.020667 | [15 empty] | 829.719318 |  | 0.060574 |  |  |  | 0.598214 | [5 empty] | 0.156186 | [7 empty] | 0.663631 | [5 empty] | 0.012469 |  |  |  | 0.006448 |  | 0.03466 | [7 empty] | 0.408026 |  |  |  |  | 2025
| Xunmei vent field, Niaochao vent field |  | Seafloor hydrothermal | Volcanic-hosted massive sulfide (VMS) | seafloor massive sulfide (SMS) | Cu, Zn, Au, Ag | Co, Pb, Sb | Cu, Zn, Au, Ag, Co, Pb, Sb |  |  | I-Py3 (n=24)-34 | I-Py3 (n=24)-34 | seafloor vent field |  |  |  |  | ore material | grab | grab | mineral separate | [5 empty] | mineralisation | sulfide chimney | pyrite, marcasite, chalcopyrite |  | pyrite, marcasite, chalcopyrite | multiple stages: colloform marcasite-pyrite intergrowths (outermost wall), replacement assemblages (transition layers), dense recrystallized assemblages, marcasite pseudomorphs after pyrrhotite (middle layer) | sulfide chimney | colloform, subhedral, anhedral, euhedral, dense coarse-grained, columnar pseudomorphs |  |  |  | sphalerite, pyrrhotite, anhydrite, galena, tetrahedrite, tennantite | Transverse sections (polished sections) | EMPA, LA-ICPMS, MC-ICPMS | JEOL JXA-8100 EPMA; Teledyne Cetac Technologies Analyte Excite laser ablation system coupled with an Agilent Technologies 7700x quadrupole ICP-MS; ESI NWR Image GEO 193 coupled with TOFWERK icp TOF R; Neptune Plus multicollector ICP-MS (Thermo Fisher Scientific, Bremen, Germany) coupled with a Geolas HD excimer ArF laser ablation system (Coherent, Göttingen, Germany); Bruker M4 Tornado™ system | SIO, MNR; China University of Petroleum (East China), Qingdao, China; Nanjing Focu MS Technology Co. Ltd., Nanjing, China; Shanghai Chemlab Laboratory, Shanghai, China; Wuhan Sample Solution Analytical Technology Co. Ltd., Wuhan, China | EPMA: beam current of 10 nA, beam size of 1–5 μm, accelerating voltage of 20 kV. Micro-XRF: rhodium target X-ray tube operating at 50 kV and 800 nA, polycapillary lens providing a 40-μm spot size on a 20-μm raster, dwell time of 5 ms per pixel. LA-ICP-MS: 193-nm ArF excimer laser, fluence of 6 J/cm², 6 Hz repetition rate for 40 seconds (240 pulses), 30-second pre-ablation blank, total run time 70 seconds, spot size 32–44 μm, He carrier gas mixed with Ar. LA-ICP-TOF-MS: 193 nm ArF excimer laser, spot diameter ~20 µm, repetition rate ~20 Hz, laser fluence ~7 J/cm², scan speed ~4000 µm/s, He carrier gas ~600 ml/min, washout time 50 ms. S isotope MC-ICP-MS: spot size ~44 μm, pulse frequency ~2 Hz, laser fluence ~5 J/cm², He carrier gas with Ar make-up gas. | MASS-1 (Fe-Cu-Zn-S pressed pellet) and GSE-1G (synthetic basaltic glass) from the United States Geological Survey; pyrite PPP-1; chalcopyrite GBW07268; pyrrhotite SP-Po-01 (δ34S = 1.4‰ ± 0.4‰); chalcopyrite SP-CP-01 (δ34S = 5.45‰ ± 0.3‰); natural and synthetic minerals from USA SPI Supplies | 0.031578 |  |  |  | 0.61978 |  | 0.01296 |  |  |  | 0 |  |  |  | 0.011524 | [5 empty] | 0.137452 | [5 empty] | 0.020137 | [5 empty] | 0.167794 | [9 empty] | 4.612593 | [13 empty] | 0.002734 | [11 empty] | 0.218925 |  | 0.119895 |  | 0 | [7 empty] | 0.108629 | [5 empty] | 0.028335 | [15 empty] | 1053.959822 |  | 0.061963 |  |  |  | 0.550798 | [5 empty] | 0.14153 | [7 empty] | 0.327073 | [5 empty] | 0.016757 |  |  |  | 0.009142 |  | 0.031656 | [7 empty] | 0.352129 |  |  |  |  | 2025
| Xunmei vent field, Niaochao vent field |  | Seafloor hydrothermal | Volcanic-hosted massive sulfide (VMS) | seafloor massive sulfide (SMS) | Cu, Zn, Au, Ag | Co, Pb, Sb | Cu, Zn, Au, Ag, Co, Pb, Sb |  |  | I-Py3 (n=24)-35 | I-Py3 (n=24)-35 | seafloor vent field |  |  |  |  | ore material | grab | grab | mineral separate | [5 empty] | mineralisation | sulfide chimney | pyrite, marcasite, chalcopyrite |  | pyrite, marcasite, chalcopyrite | multiple stages: colloform marcasite-pyrite intergrowths (outermost wall), replacement assemblages (transition layers), dense recrystallized assemblages, marcasite pseudomorphs after pyrrhotite (middle layer) | sulfide chimney | colloform, subhedral, anhedral, euhedral, dense coarse-grained, columnar pseudomorphs |  |  |  | sphalerite, pyrrhotite, anhydrite, galena, tetrahedrite, tennantite | Transverse sections (polished sections) | EMPA, LA-ICPMS, MC-ICPMS | JEOL JXA-8100 EPMA; Teledyne Cetac Technologies Analyte Excite laser ablation system coupled with an Agilent Technologies 7700x quadrupole ICP-MS; ESI NWR Image GEO 193 coupled with TOFWERK icp TOF R; Neptune Plus multicollector ICP-MS (Thermo Fisher Scientific, Bremen, Germany) coupled with a Geolas HD excimer ArF laser ablation system (Coherent, Göttingen, Germany); Bruker M4 Tornado™ system | SIO, MNR; China University of Petroleum (East China), Qingdao, China; Nanjing Focu MS Technology Co. Ltd., Nanjing, China; Shanghai Chemlab Laboratory, Shanghai, China; Wuhan Sample Solution Analytical Technology Co. Ltd., Wuhan, China | EPMA: beam current of 10 nA, beam size of 1–5 μm, accelerating voltage of 20 kV. Micro-XRF: rhodium target X-ray tube operating at 50 kV and 800 nA, polycapillary lens providing a 40-μm spot size on a 20-μm raster, dwell time of 5 ms per pixel. LA-ICP-MS: 193-nm ArF excimer laser, fluence of 6 J/cm², 6 Hz repetition rate for 40 seconds (240 pulses), 30-second pre-ablation blank, total run time 70 seconds, spot size 32–44 μm, He carrier gas mixed with Ar. LA-ICP-TOF-MS: 193 nm ArF excimer laser, spot diameter ~20 µm, repetition rate ~20 Hz, laser fluence ~7 J/cm², scan speed ~4000 µm/s, He carrier gas ~600 ml/min, washout time 50 ms. S isotope MC-ICP-MS: spot size ~44 μm, pulse frequency ~2 Hz, laser fluence ~5 J/cm², He carrier gas with Ar make-up gas. | MASS-1 (Fe-Cu-Zn-S pressed pellet) and GSE-1G (synthetic basaltic glass) from the United States Geological Survey; pyrite PPP-1; chalcopyrite GBW07268; pyrrhotite SP-Po-01 (δ34S = 1.4‰ ± 0.4‰); chalcopyrite SP-CP-01 (δ34S = 5.45‰ ± 0.3‰); natural and synthetic minerals from USA SPI Supplies | 0 |  |  |  | 0.512506 |  | 0.012087 |  |  |  | 0 |  |  |  | 0.009155 | [5 empty] | 0.064139 | [5 empty] | 0.027813 | [5 empty] | 0.1828 | [9 empty] | 4.079239 | [13 empty] | 0.00798 | [11 empty] | 0.424197 |  | 0.172221 |  | 0.038591 | [7 empty] | 0.119044 | [5 empty] | 0.023598 | [15 empty] | 1059.81291 |  | 0.04428 |  |  |  | 0.736912 | [5 empty] | 0.125019 | [7 empty] | 0.211859 | [5 empty] | 0.019355 |  |  |  | 0.003906 |  | 0.048417 | [7 empty] | 0.491841 |  |  |  |  | 2025
| Xunmei vent field, Niaochao vent field |  | Seafloor hydrothermal | Volcanic-hosted massive sulfide (VMS) | seafloor massive sulfide (SMS) | Cu, Zn, Au, Ag | Co, Pb, Sb | Cu, Zn, Au, Ag, Co, Pb, Sb |  |  | I-Py3 (n=24)-36 | I-Py3 (n=24)-36 | seafloor vent field |  |  |  |  | ore material | grab | grab | mineral separate | [5 empty] | mineralisation | sulfide chimney | pyrite, marcasite, chalcopyrite |  | pyrite, marcasite, chalcopyrite | multiple stages: colloform marcasite-pyrite intergrowths (outermost wall), replacement assemblages (transition layers), dense recrystallized assemblages, marcasite pseudomorphs after pyrrhotite (middle layer) | sulfide chimney | colloform, subhedral, anhedral, euhedral, dense coarse-grained, columnar pseudomorphs |  |  |  | sphalerite, pyrrhotite, anhydrite, galena, tetrahedrite, tennantite | Transverse sections (polished sections) | EMPA, LA-ICPMS, MC-ICPMS | JEOL JXA-8100 EPMA; Teledyne Cetac Technologies Analyte Excite laser ablation system coupled with an Agilent Technologies 7700x quadrupole ICP-MS; ESI NWR Image GEO 193 coupled with TOFWERK icp TOF R; Neptune Plus multicollector ICP-MS (Thermo Fisher Scientific, Bremen, Germany) coupled with a Geolas HD excimer ArF laser ablation system (Coherent, Göttingen, Germany); Bruker M4 Tornado™ system | SIO, MNR; China University of Petroleum (East China), Qingdao, China; Nanjing Focu MS Technology Co. Ltd., Nanjing, China; Shanghai Chemlab Laboratory, Shanghai, China; Wuhan Sample Solution Analytical Technology Co. Ltd., Wuhan, China | EPMA: beam current of 10 nA, beam size of 1–5 μm, accelerating voltage of 20 kV. Micro-XRF: rhodium target X-ray tube operating at 50 kV and 800 nA, polycapillary lens providing a 40-μm spot size on a 20-μm raster, dwell time of 5 ms per pixel. LA-ICP-MS: 193-nm ArF excimer laser, fluence of 6 J/cm², 6 Hz repetition rate for 40 seconds (240 pulses), 30-second pre-ablation blank, total run time 70 seconds, spot size 32–44 μm, He carrier gas mixed with Ar. LA-ICP-TOF-MS: 193 nm ArF excimer laser, spot diameter ~20 µm, repetition rate ~20 Hz, laser fluence ~7 J/cm², scan speed ~4000 µm/s, He carrier gas ~600 ml/min, washout time 50 ms. S isotope MC-ICP-MS: spot size ~44 μm, pulse frequency ~2 Hz, laser fluence ~5 J/cm², He carrier gas with Ar make-up gas. | MASS-1 (Fe-Cu-Zn-S pressed pellet) and GSE-1G (synthetic basaltic glass) from the United States Geological Survey; pyrite PPP-1; chalcopyrite GBW07268; pyrrhotite SP-Po-01 (δ34S = 1.4‰ ± 0.4‰); chalcopyrite SP-CP-01 (δ34S = 5.45‰ ± 0.3‰); natural and synthetic minerals from USA SPI Supplies | 0.016646 |  |  |  | 0.580801 |  | 0.014166 |  |  |  | 0.068263 |  |  |  | 0.009824 | [5 empty] | 0.150692 | [5 empty] | 0.013206 | [5 empty] | 0.162916 | [9 empty] | 4.750379 | [13 empty] | 0.002503 | [11 empty] | 0.700434 |  | 0.17304 |  | 0.055329 | [7 empty] | 0.117038 | [5 empty] | 0.018297 | [15 empty] | 929.71804 |  | 0.055145 |  |  |  | 0.80051 | [5 empty] | 0.09411 | [7 empty] | 0.149264 | [5 empty] | 0.009895 |  |  |  | 0.004625 |  | 0.037178 | [7 empty] | 0.340596 |  |  |  |  | 2025
| Xunmei vent field, Niaochao vent field |  | Seafloor hydrothermal | Volcanic-hosted massive sulfide (VMS) | seafloor massive sulfide (SMS) | Cu, Zn, Au, Ag | Co, Pb, Sb | Cu, Zn, Au, Ag, Co, Pb, Sb |  |  | I-Py3 (n=24)-37 | I-Py3 (n=24)-37 | seafloor vent field |  |  |  |  | ore material | grab | grab | mineral separate | [5 empty] | mineralisation | sulfide chimney | pyrite, marcasite, chalcopyrite |  | pyrite, marcasite, chalcopyrite | multiple stages: colloform marcasite-pyrite intergrowths (outermost wall), replacement assemblages (transition layers), dense recrystallized assemblages, marcasite pseudomorphs after pyrrhotite (middle layer) | sulfide chimney | colloform, subhedral, anhedral, euhedral, dense coarse-grained, columnar pseudomorphs |  |  |  | sphalerite, pyrrhotite, anhydrite, galena, tetrahedrite, tennantite | Transverse sections (polished sections) | EMPA, LA-ICPMS, MC-ICPMS | JEOL JXA-8100 EPMA; Teledyne Cetac Technologies Analyte Excite laser ablation system coupled with an Agilent Technologies 7700x quadrupole ICP-MS; ESI NWR Image GEO 193 coupled with TOFWERK icp TOF R; Neptune Plus multicollector ICP-MS (Thermo Fisher Scientific, Bremen, Germany) coupled with a Geolas HD excimer ArF laser ablation system (Coherent, Göttingen, Germany); Bruker M4 Tornado™ system | SIO, MNR; China University of Petroleum (East China), Qingdao, China; Nanjing Focu MS Technology Co. Ltd., Nanjing, China; Shanghai Chemlab Laboratory, Shanghai, China; Wuhan Sample Solution Analytical Technology Co. Ltd., Wuhan, China | EPMA: beam current of 10 nA, beam size of 1–5 μm, accelerating voltage of 20 kV. Micro-XRF: rhodium target X-ray tube operating at 50 kV and 800 nA, polycapillary lens providing a 40-μm spot size on a 20-μm raster, dwell time of 5 ms per pixel. LA-ICP-MS: 193-nm ArF excimer laser, fluence of 6 J/cm², 6 Hz repetition rate for 40 seconds (240 pulses), 30-second pre-ablation blank, total run time 70 seconds, spot size 32–44 μm, He carrier gas mixed with Ar. LA-ICP-TOF-MS: 193 nm ArF excimer laser, spot diameter ~20 µm, repetition rate ~20 Hz, laser fluence ~7 J/cm², scan speed ~4000 µm/s, He carrier gas ~600 ml/min, washout time 50 ms. S isotope MC-ICP-MS: spot size ~44 μm, pulse frequency ~2 Hz, laser fluence ~5 J/cm², He carrier gas with Ar make-up gas. | MASS-1 (Fe-Cu-Zn-S pressed pellet) and GSE-1G (synthetic basaltic glass) from the United States Geological Survey; pyrite PPP-1; chalcopyrite GBW07268; pyrrhotite SP-Po-01 (δ34S = 1.4‰ ± 0.4‰); chalcopyrite SP-CP-01 (δ34S = 5.45‰ ± 0.3‰); natural and synthetic minerals from USA SPI Supplies | 0.013821 |  |  |  | 0.551278 |  | 0.007 |  |  |  | 0.047501 |  |  |  | 0.00801 | [5 empty] | 0.063225 | [5 empty] | 0.013053 | [5 empty] | 0.250235 | [9 empty] | 6.313814 | [13 empty] | 0.003468 | [11 empty] | 0.217254 |  | 0.16571 |  | 0.055421 | [7 empty] | 0.130301 | [5 empty] | 0.020029 | [15 empty] | 842.979096 |  | 0.05527 |  |  |  | 0.896733 | [5 empty] | 0.157552 | [7 empty] | 0.296681 | [5 empty] | 0.01803 |  |  |  | 0.005492 |  | 0.033755 | [7 empty] | 0.336076 |  |  |  |  | 2025
| Xunmei vent field, Niaochao vent field |  | Seafloor hydrothermal | Volcanic-hosted massive sulfide (VMS) | seafloor massive sulfide (SMS) | Cu, Zn, Au, Ag | Co, Pb, Sb | Cu, Zn, Au, Ag, Co, Pb, Sb |  |  | I-Py3 (n=24)-38 | I-Py3 (n=24)-38 | seafloor vent field |  |  |  |  | ore material | grab | grab | mineral separate | [5 empty] | mineralisation | sulfide chimney | pyrite, marcasite, chalcopyrite |  | pyrite, marcasite, chalcopyrite | multiple stages: colloform marcasite-pyrite intergrowths (outermost wall), replacement assemblages (transition layers), dense recrystallized assemblages, marcasite pseudomorphs after pyrrhotite (middle layer) | sulfide chimney | colloform, subhedral, anhedral, euhedral, dense coarse-grained, columnar pseudomorphs |  |  |  | sphalerite, pyrrhotite, anhydrite, galena, tetrahedrite, tennantite | Transverse sections (polished sections) | EMPA, LA-ICPMS, MC-ICPMS | JEOL JXA-8100 EPMA; Teledyne Cetac Technologies Analyte Excite laser ablation system coupled with an Agilent Technologies 7700x quadrupole ICP-MS; ESI NWR Image GEO 193 coupled with TOFWERK icp TOF R; Neptune Plus multicollector ICP-MS (Thermo Fisher Scientific, Bremen, Germany) coupled with a Geolas HD excimer ArF laser ablation system (Coherent, Göttingen, Germany); Bruker M4 Tornado™ system | SIO, MNR; China University of Petroleum (East China), Qingdao, China; Nanjing Focu MS Technology Co. Ltd., Nanjing, China; Shanghai Chemlab Laboratory, Shanghai, China; Wuhan Sample Solution Analytical Technology Co. Ltd., Wuhan, China | EPMA: beam current of 10 nA, beam size of 1–5 μm, accelerating voltage of 20 kV. Micro-XRF: rhodium target X-ray tube operating at 50 kV and 800 nA, polycapillary lens providing a 40-μm spot size on a 20-μm raster, dwell time of 5 ms per pixel. LA-ICP-MS: 193-nm ArF excimer laser, fluence of 6 J/cm², 6 Hz repetition rate for 40 seconds (240 pulses), 30-second pre-ablation blank, total run time 70 seconds, spot size 32–44 μm, He carrier gas mixed with Ar. LA-ICP-TOF-MS: 193 nm ArF excimer laser, spot diameter ~20 µm, repetition rate ~20 Hz, laser fluence ~7 J/cm², scan speed ~4000 µm/s, He carrier gas ~600 ml/min, washout time 50 ms. S isotope MC-ICP-MS: spot size ~44 μm, pulse frequency ~2 Hz, laser fluence ~5 J/cm², He carrier gas with Ar make-up gas. | MASS-1 (Fe-Cu-Zn-S pressed pellet) and GSE-1G (synthetic basaltic glass) from the United States Geological Survey; pyrite PPP-1; chalcopyrite GBW07268; pyrrhotite SP-Po-01 (δ34S = 1.4‰ ± 0.4‰); chalcopyrite SP-CP-01 (δ34S = 5.45‰ ± 0.3‰); natural and synthetic minerals from USA SPI Supplies | 0.019298 |  |  |  | 0.527931 |  | 0 |  |  |  | 0.041698 |  |  |  | 0.005469 | [5 empty] | 0 | [5 empty] | 0.019044 | [5 empty] | 0.180894 | [9 empty] | 4.275205 | [13 empty] | 0.005769 | [11 empty] | 0.210608 |  | 0.121727 |  | 0.018475 | [7 empty] | 0.137504 | [5 empty] | 0.008764 | [15 empty] | 987.339836 |  | 0.046103 |  |  |  | 0.589645 | [5 empty] | 0.106656 | [7 empty] | 0 | [5 empty] | 0.013564 |  |  |  | 0.002667 |  | 0.043307 | [7 empty] | 0.344403 |  |  |  |  | 2025
| Xunmei vent field, Niaochao vent field |  | Seafloor hydrothermal | Volcanic-hosted massive sulfide (VMS) | seafloor massive sulfide (SMS) | Cu, Zn, Au, Ag | Co, Pb, Sb | Cu, Zn, Au, Ag, Co, Pb, Sb |  |  | I-Py3 (n=24)-39 | I-Py3 (n=24)-39 | seafloor vent field |  |  |  |  | ore material | grab | grab | mineral separate | [5 empty] | mineralisation | sulfide chimney | pyrite, marcasite, chalcopyrite |  | pyrite, marcasite, chalcopyrite | multiple stages: colloform marcasite-pyrite intergrowths (outermost wall), replacement assemblages (transition layers), dense recrystallized assemblages, marcasite pseudomorphs after pyrrhotite (middle layer) | sulfide chimney | colloform, subhedral, anhedral, euhedral, dense coarse-grained, columnar pseudomorphs |  |  |  | sphalerite, pyrrhotite, anhydrite, galena, tetrahedrite, tennantite | Transverse sections (polished sections) | EMPA, LA-ICPMS, MC-ICPMS | JEOL JXA-8100 EPMA; Teledyne Cetac Technologies Analyte Excite laser ablation system coupled with an Agilent Technologies 7700x quadrupole ICP-MS; ESI NWR Image GEO 193 coupled with TOFWERK icp TOF R; Neptune Plus multicollector ICP-MS (Thermo Fisher Scientific, Bremen, Germany) coupled with a Geolas HD excimer ArF laser ablation system (Coherent, Göttingen, Germany); Bruker M4 Tornado™ system | SIO, MNR; China University of Petroleum (East China), Qingdao, China; Nanjing Focu MS Technology Co. Ltd., Nanjing, China; Shanghai Chemlab Laboratory, Shanghai, China; Wuhan Sample Solution Analytical Technology Co. Ltd., Wuhan, China | EPMA: beam current of 10 nA, beam size of 1–5 μm, accelerating voltage of 20 kV. Micro-XRF: rhodium target X-ray tube operating at 50 kV and 800 nA, polycapillary lens providing a 40-μm spot size on a 20-μm raster, dwell time of 5 ms per pixel. LA-ICP-MS: 193-nm ArF excimer laser, fluence of 6 J/cm², 6 Hz repetition rate for 40 seconds (240 pulses), 30-second pre-ablation blank, total run time 70 seconds, spot size 32–44 μm, He carrier gas mixed with Ar. LA-ICP-TOF-MS: 193 nm ArF excimer laser, spot diameter ~20 µm, repetition rate ~20 Hz, laser fluence ~7 J/cm², scan speed ~4000 µm/s, He carrier gas ~600 ml/min, washout time 50 ms. S isotope MC-ICP-MS: spot size ~44 μm, pulse frequency ~2 Hz, laser fluence ~5 J/cm², He carrier gas with Ar make-up gas. | MASS-1 (Fe-Cu-Zn-S pressed pellet) and GSE-1G (synthetic basaltic glass) from the United States Geological Survey; pyrite PPP-1; chalcopyrite GBW07268; pyrrhotite SP-Po-01 (δ34S = 1.4‰ ± 0.4‰); chalcopyrite SP-CP-01 (δ34S = 5.45‰ ± 0.3‰); natural and synthetic minerals from USA SPI Supplies | 0 |  |  |  | 0.589816 |  | 0.014049 |  |  |  | 0.021697 |  |  |  | 0.007125 | [5 empty] | 0.089401 | [5 empty] | 0.021134 | [5 empty] | 0.226567 | [9 empty] | 6.31743 | [13 empty] | 0.005567 | [11 empty] | 0.35817 |  | 0.167174 |  | 0.032489 | [7 empty] | 0.07606 | [5 empty] | 0.019944 | [15 empty] | 943.263225 |  | 0.031438 |  |  |  | 0.642919 | [5 empty] | 0.169126 | [7 empty] | 0 | [5 empty] | 0.017414 |  |  |  | 0.006156 |  | 0.027212 | [7 empty] | 0.303186 |  |  |  |  | 2025
| Xunmei vent field, Niaochao vent field |  | Seafloor hydrothermal | Volcanic-hosted massive sulfide (VMS) | seafloor massive sulfide (SMS) | Cu, Zn, Au, Ag | Co, Pb, Sb | Cu, Zn, Au, Ag, Co, Pb, Sb |  |  | I-Py3 (n=24)-40 | I-Py3 (n=24)-40 | seafloor vent field |  |  |  |  | ore material | grab | grab | mineral separate | [5 empty] | mineralisation | sulfide chimney | pyrite, marcasite, chalcopyrite |  | pyrite, marcasite, chalcopyrite | multiple stages: colloform marcasite-pyrite intergrowths (outermost wall), replacement assemblages (transition layers), dense recrystallized assemblages, marcasite pseudomorphs after pyrrhotite (middle layer) | sulfide chimney | colloform, subhedral, anhedral, euhedral, dense coarse-grained, columnar pseudomorphs |  |  |  | sphalerite, pyrrhotite, anhydrite, galena, tetrahedrite, tennantite | Transverse sections (polished sections) | EMPA, LA-ICPMS, MC-ICPMS | JEOL JXA-8100 EPMA; Teledyne Cetac Technologies Analyte Excite laser ablation system coupled with an Agilent Technologies 7700x quadrupole ICP-MS; ESI NWR Image GEO 193 coupled with TOFWERK icp TOF R; Neptune Plus multicollector ICP-MS (Thermo Fisher Scientific, Bremen, Germany) coupled with a Geolas HD excimer ArF laser ablation system (Coherent, Göttingen, Germany); Bruker M4 Tornado™ system | SIO, MNR; China University of Petroleum (East China), Qingdao, China; Nanjing Focu MS Technology Co. Ltd., Nanjing, China; Shanghai Chemlab Laboratory, Shanghai, China; Wuhan Sample Solution Analytical Technology Co. Ltd., Wuhan, China | EPMA: beam current of 10 nA, beam size of 1–5 μm, accelerating voltage of 20 kV. Micro-XRF: rhodium target X-ray tube operating at 50 kV and 800 nA, polycapillary lens providing a 40-μm spot size on a 20-μm raster, dwell time of 5 ms per pixel. LA-ICP-MS: 193-nm ArF excimer laser, fluence of 6 J/cm², 6 Hz repetition rate for 40 seconds (240 pulses), 30-second pre-ablation blank, total run time 70 seconds, spot size 32–44 μm, He carrier gas mixed with Ar. LA-ICP-TOF-MS: 193 nm ArF excimer laser, spot diameter ~20 µm, repetition rate ~20 Hz, laser fluence ~7 J/cm², scan speed ~4000 µm/s, He carrier gas ~600 ml/min, washout time 50 ms. S isotope MC-ICP-MS: spot size ~44 μm, pulse frequency ~2 Hz, laser fluence ~5 J/cm², He carrier gas with Ar make-up gas. | MASS-1 (Fe-Cu-Zn-S pressed pellet) and GSE-1G (synthetic basaltic glass) from the United States Geological Survey; pyrite PPP-1; chalcopyrite GBW07268; pyrrhotite SP-Po-01 (δ34S = 1.4‰ ± 0.4‰); chalcopyrite SP-CP-01 (δ34S = 5.45‰ ± 0.3‰); natural and synthetic minerals from USA SPI Supplies | 0.025769 |  |  |  | 0.535215 |  | 0 |  |  |  | 0.041184 |  |  |  | 0.014109 | [5 empty] | 0.061183 | [5 empty] | 0.014563 | [5 empty] | 0.190494 | [9 empty] | 4.428331 | [13 empty] | 0.008961 | [11 empty] | 0.276271 |  | 0.142229 |  | 0.036976 | [7 empty] | 0.104391 | [5 empty] | 0.020988 | [15 empty] | 923.347202 |  | 0.060564 |  |  |  | 0.594847 | [5 empty] | 0.115305 | [7 empty] | 0 | [5 empty] | 0.010369 |  |  |  | 0.003698 |  | 0.038236 | [7 empty] | 0.337521 |  |  |  |  | 2025
| Xunmei vent field, Niaochao vent field |  | Seafloor hydrothermal | Volcanic-hosted massive sulfide (VMS) | seafloor massive sulfide (SMS) | Cu, Zn, Au, Ag | Co, Pb, Sb | Cu, Zn, Au, Ag, Co, Pb, Sb |  |  | I-Py3 (n=24)-41 | I-Py3 (n=24)-41 | seafloor vent field |  |  |  |  | ore material | grab | grab | mineral separate | [5 empty] | mineralisation | sulfide chimney | pyrite, marcasite, chalcopyrite |  | pyrite, marcasite, chalcopyrite | multiple stages: colloform marcasite-pyrite intergrowths (outermost wall), replacement assemblages (transition layers), dense recrystallized assemblages, marcasite pseudomorphs after pyrrhotite (middle layer) | sulfide chimney | colloform, subhedral, anhedral, euhedral, dense coarse-grained, columnar pseudomorphs |  |  |  | sphalerite, pyrrhotite, anhydrite, galena, tetrahedrite, tennantite | Transverse sections (polished sections) | EMPA, LA-ICPMS, MC-ICPMS | JEOL JXA-8100 EPMA; Teledyne Cetac Technologies Analyte Excite laser ablation system coupled with an Agilent Technologies 7700x quadrupole ICP-MS; ESI NWR Image GEO 193 coupled with TOFWERK icp TOF R; Neptune Plus multicollector ICP-MS (Thermo Fisher Scientific, Bremen, Germany) coupled with a Geolas HD excimer ArF laser ablation system (Coherent, Göttingen, Germany); Bruker M4 Tornado™ system | SIO, MNR; China University of Petroleum (East China), Qingdao, China; Nanjing Focu MS Technology Co. Ltd., Nanjing, China; Shanghai Chemlab Laboratory, Shanghai, China; Wuhan Sample Solution Analytical Technology Co. Ltd., Wuhan, China | EPMA: beam current of 10 nA, beam size of 1–5 μm, accelerating voltage of 20 kV. Micro-XRF: rhodium target X-ray tube operating at 50 kV and 800 nA, polycapillary lens providing a 40-μm spot size on a 20-μm raster, dwell time of 5 ms per pixel. LA-ICP-MS: 193-nm ArF excimer laser, fluence of 6 J/cm², 6 Hz repetition rate for 40 seconds (240 pulses), 30-second pre-ablation blank, total run time 70 seconds, spot size 32–44 μm, He carrier gas mixed with Ar. LA-ICP-TOF-MS: 193 nm ArF excimer laser, spot diameter ~20 µm, repetition rate ~20 Hz, laser fluence ~7 J/cm², scan speed ~4000 µm/s, He carrier gas ~600 ml/min, washout time 50 ms. S isotope MC-ICP-MS: spot size ~44 μm, pulse frequency ~2 Hz, laser fluence ~5 J/cm², He carrier gas with Ar make-up gas. | MASS-1 (Fe-Cu-Zn-S pressed pellet) and GSE-1G (synthetic basaltic glass) from the United States Geological Survey; pyrite PPP-1; chalcopyrite GBW07268; pyrrhotite SP-Po-01 (δ34S = 1.4‰ ± 0.4‰); chalcopyrite SP-CP-01 (δ34S = 5.45‰ ± 0.3‰); natural and synthetic minerals from USA SPI Supplies | 0.020403 |  |  |  | 0.481924 |  | 0 |  |  |  | 0.043365 |  |  |  | 0.003414 | [5 empty] | 0.154404 | [5 empty] | 0.004872 | [5 empty] | 0.269512 | [9 empty] | 4.649032 | [13 empty] | 0.006038 | [11 empty] | 0.375434 |  | 0.157153 |  | 0.019593 | [7 empty] | 0.130718 | [5 empty] | 0.026187 | [15 empty] | 737.877835 |  | 0.017252 |  |  |  | 0.696258 | [5 empty] | 0.173491 | [7 empty] | 0 | [5 empty] | 0.014038 |  |  |  | 0 |  | 0.026354 | [7 empty] | 0.292624 |  |  |  |  | 2025
| Xunmei vent field, Niaochao vent field |  | Seafloor hydrothermal | Volcanic-hosted massive sulfide (VMS) | seafloor massive sulfide (SMS) | Cu, Zn, Au, Ag | Co, Pb, Sb | Cu, Zn, Au, Ag, Co, Pb, Sb |  |  | I-Py3 (n=24)-42 | I-Py3 (n=24)-42 | seafloor vent field |  |  |  |  | ore material | grab | grab | mineral separate | [5 empty] | mineralisation | sulfide chimney | pyrite, marcasite, chalcopyrite |  | pyrite, marcasite, chalcopyrite | multiple stages: colloform marcasite-pyrite intergrowths (outermost wall), replacement assemblages (transition layers), dense recrystallized assemblages, marcasite pseudomorphs after pyrrhotite (middle layer) | sulfide chimney | colloform, subhedral, anhedral, euhedral, dense coarse-grained, columnar pseudomorphs |  |  |  | sphalerite, pyrrhotite, anhydrite, galena, tetrahedrite, tennantite | Transverse sections (polished sections) | EMPA, LA-ICPMS, MC-ICPMS | JEOL JXA-8100 EPMA; Teledyne Cetac Technologies Analyte Excite laser ablation system coupled with an Agilent Technologies 7700x quadrupole ICP-MS; ESI NWR Image GEO 193 coupled with TOFWERK icp TOF R; Neptune Plus multicollector ICP-MS (Thermo Fisher Scientific, Bremen, Germany) coupled with a Geolas HD excimer ArF laser ablation system (Coherent, Göttingen, Germany); Bruker M4 Tornado™ system | SIO, MNR; China University of Petroleum (East China), Qingdao, China; Nanjing Focu MS Technology Co. Ltd., Nanjing, China; Shanghai Chemlab Laboratory, Shanghai, China; Wuhan Sample Solution Analytical Technology Co. Ltd., Wuhan, China | EPMA: beam current of 10 nA, beam size of 1–5 μm, accelerating voltage of 20 kV. Micro-XRF: rhodium target X-ray tube operating at 50 kV and 800 nA, polycapillary lens providing a 40-μm spot size on a 20-μm raster, dwell time of 5 ms per pixel. LA-ICP-MS: 193-nm ArF excimer laser, fluence of 6 J/cm², 6 Hz repetition rate for 40 seconds (240 pulses), 30-second pre-ablation blank, total run time 70 seconds, spot size 32–44 μm, He carrier gas mixed with Ar. LA-ICP-TOF-MS: 193 nm ArF excimer laser, spot diameter ~20 µm, repetition rate ~20 Hz, laser fluence ~7 J/cm², scan speed ~4000 µm/s, He carrier gas ~600 ml/min, washout time 50 ms. S isotope MC-ICP-MS: spot size ~44 μm, pulse frequency ~2 Hz, laser fluence ~5 J/cm², He carrier gas with Ar make-up gas. | MASS-1 (Fe-Cu-Zn-S pressed pellet) and GSE-1G (synthetic basaltic glass) from the United States Geological Survey; pyrite PPP-1; chalcopyrite GBW07268; pyrrhotite SP-Po-01 (δ34S = 1.4‰ ± 0.4‰); chalcopyrite SP-CP-01 (δ34S = 5.45‰ ± 0.3‰); natural and synthetic minerals from USA SPI Supplies | 0.009962 |  |  |  | 0.484677 |  | 0 |  |  |  | 0.021011 |  |  |  | 0.007875 | [5 empty] | 0.138912 | [5 empty] | 0.012594 | [5 empty] | 0.198355 | [9 empty] | 4.304247 | [13 empty] | 0.008483 | [11 empty] | 0.391044 |  | 0.16229 |  | 0.019158 | [7 empty] | 0.112364 | [5 empty] | 0.014686 | [15 empty] | 722.81862 |  | 0.05609 |  |  |  | 0.6577 | [5 empty] | 0.124366 | [7 empty] | 0.44465 | [5 empty] | 0.013806 |  |  |  | 0.006491 |  | 0.033339 | [7 empty] | 0.401046 |  |  |  |  | 2025
| Xunmei vent field, Niaochao vent field |  | Seafloor hydrothermal | Volcanic-hosted massive sulfide (VMS) | seafloor massive sulfide (SMS) | Cu, Zn, Au, Ag | Co, Pb, Sb | Cu, Zn, Au, Ag, Co, Pb, Sb |  |  | I-Py3 (n=24)-43 | I-Py3 (n=24)-43 | seafloor vent field |  |  |  |  | ore material | grab | grab | mineral separate | [5 empty] | mineralisation | sulfide chimney | pyrite, marcasite, chalcopyrite |  | pyrite, marcasite, chalcopyrite | multiple stages: colloform marcasite-pyrite intergrowths (outermost wall), replacement assemblages (transition layers), dense recrystallized assemblages, marcasite pseudomorphs after pyrrhotite (middle layer) | sulfide chimney | colloform, subhedral, anhedral, euhedral, dense coarse-grained, columnar pseudomorphs |  |  |  | sphalerite, pyrrhotite, anhydrite, galena, tetrahedrite, tennantite | Transverse sections (polished sections) | EMPA, LA-ICPMS, MC-ICPMS | JEOL JXA-8100 EPMA; Teledyne Cetac Technologies Analyte Excite laser ablation system coupled with an Agilent Technologies 7700x quadrupole ICP-MS; ESI NWR Image GEO 193 coupled with TOFWERK icp TOF R; Neptune Plus multicollector ICP-MS (Thermo Fisher Scientific, Bremen, Germany) coupled with a Geolas HD excimer ArF laser ablation system (Coherent, Göttingen, Germany); Bruker M4 Tornado™ system | SIO, MNR; China University of Petroleum (East China), Qingdao, China; Nanjing Focu MS Technology Co. Ltd., Nanjing, China; Shanghai Chemlab Laboratory, Shanghai, China; Wuhan Sample Solution Analytical Technology Co. Ltd., Wuhan, China | EPMA: beam current of 10 nA, beam size of 1–5 μm, accelerating voltage of 20 kV. Micro-XRF: rhodium target X-ray tube operating at 50 kV and 800 nA, polycapillary lens providing a 40-μm spot size on a 20-μm raster, dwell time of 5 ms per pixel. LA-ICP-MS: 193-nm ArF excimer laser, fluence of 6 J/cm², 6 Hz repetition rate for 40 seconds (240 pulses), 30-second pre-ablation blank, total run time 70 seconds, spot size 32–44 μm, He carrier gas mixed with Ar. LA-ICP-TOF-MS: 193 nm ArF excimer laser, spot diameter ~20 µm, repetition rate ~20 Hz, laser fluence ~7 J/cm², scan speed ~4000 µm/s, He carrier gas ~600 ml/min, washout time 50 ms. S isotope MC-ICP-MS: spot size ~44 μm, pulse frequency ~2 Hz, laser fluence ~5 J/cm², He carrier gas with Ar make-up gas. | MASS-1 (Fe-Cu-Zn-S pressed pellet) and GSE-1G (synthetic basaltic glass) from the United States Geological Survey; pyrite PPP-1; chalcopyrite GBW07268; pyrrhotite SP-Po-01 (δ34S = 1.4‰ ± 0.4‰); chalcopyrite SP-CP-01 (δ34S = 5.45‰ ± 0.3‰); natural and synthetic minerals from USA SPI Supplies | 0.014048 |  |  |  | 0.662865 |  | 0.013934 |  |  |  | 0.02142 |  |  |  | 0.014041 | [5 empty] | 0.177859 | [5 empty] | 0.025908 | [5 empty] | 0.196775 | [9 empty] | 4.870499 | [13 empty] | 0.006425 | [11 empty] | 0.389353 |  | 0.146805 |  | 0.043511 | [7 empty] | 0.071457 | [5 empty] | 0.015212 | [15 empty] | 891.24318 |  | 0.040011 |  |  |  | 0.983746 | [5 empty] | 0.153338 | [7 empty] | 0 | [5 empty] | 0.0106 |  |  |  | 0.004535 |  | 0.038637 | [7 empty] | 0.265257 |  |  |  |  | 2025
| Xunmei vent field, Niaochao vent field |  | Seafloor hydrothermal | Volcanic-hosted massive sulfide (VMS) | seafloor massive sulfide (SMS) | Cu, Zn, Au, Ag | Co, Pb, Sb | Cu, Zn, Au, Ag, Co, Pb, Sb |  |  | I-Py3 (n=24)-44 | I-Py3 (n=24)-44 | seafloor vent field |  |  |  |  | ore material | grab | grab | mineral separate | [5 empty] | mineralisation | sulfide chimney | pyrite, marcasite, chalcopyrite |  | pyrite, marcasite, chalcopyrite | multiple stages: colloform marcasite-pyrite intergrowths (outermost wall), replacement assemblages (transition layers), dense recrystallized assemblages, marcasite pseudomorphs after pyrrhotite (middle layer) | sulfide chimney | colloform, subhedral, anhedral, euhedral, dense coarse-grained, columnar pseudomorphs |  |  |  | sphalerite, pyrrhotite, anhydrite, galena, tetrahedrite, tennantite | Transverse sections (polished sections) | EMPA, LA-ICPMS, MC-ICPMS | JEOL JXA-8100 EPMA; Teledyne Cetac Technologies Analyte Excite laser ablation system coupled with an Agilent Technologies 7700x quadrupole ICP-MS; ESI NWR Image GEO 193 coupled with TOFWERK icp TOF R; Neptune Plus multicollector ICP-MS (Thermo Fisher Scientific, Bremen, Germany) coupled with a Geolas HD excimer ArF laser ablation system (Coherent, Göttingen, Germany); Bruker M4 Tornado™ system | SIO, MNR; China University of Petroleum (East China), Qingdao, China; Nanjing Focu MS Technology Co. Ltd., Nanjing, China; Shanghai Chemlab Laboratory, Shanghai, China; Wuhan Sample Solution Analytical Technology Co. Ltd., Wuhan, China | EPMA: beam current of 10 nA, beam size of 1–5 μm, accelerating voltage of 20 kV. Micro-XRF: rhodium target X-ray tube operating at 50 kV and 800 nA, polycapillary lens providing a 40-μm spot size on a 20-μm raster, dwell time of 5 ms per pixel. LA-ICP-MS: 193-nm ArF excimer laser, fluence of 6 J/cm², 6 Hz repetition rate for 40 seconds (240 pulses), 30-second pre-ablation blank, total run time 70 seconds, spot size 32–44 μm, He carrier gas mixed with Ar. LA-ICP-TOF-MS: 193 nm ArF excimer laser, spot diameter ~20 µm, repetition rate ~20 Hz, laser fluence ~7 J/cm², scan speed ~4000 µm/s, He carrier gas ~600 ml/min, washout time 50 ms. S isotope MC-ICP-MS: spot size ~44 μm, pulse frequency ~2 Hz, laser fluence ~5 J/cm², He carrier gas with Ar make-up gas. | MASS-1 (Fe-Cu-Zn-S pressed pellet) and GSE-1G (synthetic basaltic glass) from the United States Geological Survey; pyrite PPP-1; chalcopyrite GBW07268; pyrrhotite SP-Po-01 (δ34S = 1.4‰ ± 0.4‰); chalcopyrite SP-CP-01 (δ34S = 5.45‰ ± 0.3‰); natural and synthetic minerals from USA SPI Supplies | 0.010758 |  |  |  | 0.727964 |  | 0.007277 |  |  |  | 0.045355 |  |  |  | 0.00597 | [5 empty] | 0.135729 | [5 empty] | 0.026503 | [5 empty] | 0.228027 | [9 empty] | 5.031129 | [13 empty] | 0.007096 | [11 empty] | 0.321614 |  | 0.142581 |  | 0.028815 | [7 empty] | 0.121214 | [5 empty] | 0.012806 | [15 empty] | 746.218546 |  | 0.024797 |  |  |  | 0.759016 | [5 empty] | 0.191663 | [7 empty] | 1.016589 | [5 empty] | 0.016269 |  |  |  | 0.008797 |  | 0.043817 | [7 empty] | 0.349825 |  |  |  |  | 2025
| Xunmei vent field, Niaochao vent field |  | Seafloor hydrothermal | Volcanic-hosted massive sulfide (VMS) | seafloor massive sulfide (SMS) | Cu, Zn, Au, Ag | Co, Pb, Sb | Cu, Zn, Au, Ag, Co, Pb, Sb |  |  | I-Py3 (n=24)-45 | I-Py3 (n=24)-45 | seafloor vent field |  |  |  |  | ore material | grab | grab | mineral separate | [5 empty] | mineralisation | sulfide chimney | pyrite, marcasite, chalcopyrite |  | pyrite, marcasite, chalcopyrite | multiple stages: colloform marcasite-pyrite intergrowths (outermost wall), replacement assemblages (transition layers), dense recrystallized assemblages, marcasite pseudomorphs after pyrrhotite (middle layer) | sulfide chimney | colloform, subhedral, anhedral, euhedral, dense coarse-grained, columnar pseudomorphs |  |  |  | sphalerite, pyrrhotite, anhydrite, galena, tetrahedrite, tennantite | Transverse sections (polished sections) | EMPA, LA-ICPMS, MC-ICPMS | JEOL JXA-8100 EPMA; Teledyne Cetac Technologies Analyte Excite laser ablation system coupled with an Agilent Technologies 7700x quadrupole ICP-MS; ESI NWR Image GEO 193 coupled with TOFWERK icp TOF R; Neptune Plus multicollector ICP-MS (Thermo Fisher Scientific, Bremen, Germany) coupled with a Geolas HD excimer ArF laser ablation system (Coherent, Göttingen, Germany); Bruker M4 Tornado™ system | SIO, MNR; China University of Petroleum (East China), Qingdao, China; Nanjing Focu MS Technology Co. Ltd., Nanjing, China; Shanghai Chemlab Laboratory, Shanghai, China; Wuhan Sample Solution Analytical Technology Co. Ltd., Wuhan, China | EPMA: beam current of 10 nA, beam size of 1–5 μm, accelerating voltage of 20 kV. Micro-XRF: rhodium target X-ray tube operating at 50 kV and 800 nA, polycapillary lens providing a 40-μm spot size on a 20-μm raster, dwell time of 5 ms per pixel. LA-ICP-MS: 193-nm ArF excimer laser, fluence of 6 J/cm², 6 Hz repetition rate for 40 seconds (240 pulses), 30-second pre-ablation blank, total run time 70 seconds, spot size 32–44 μm, He carrier gas mixed with Ar. LA-ICP-TOF-MS: 193 nm ArF excimer laser, spot diameter ~20 µm, repetition rate ~20 Hz, laser fluence ~7 J/cm², scan speed ~4000 µm/s, He carrier gas ~600 ml/min, washout time 50 ms. S isotope MC-ICP-MS: spot size ~44 μm, pulse frequency ~2 Hz, laser fluence ~5 J/cm², He carrier gas with Ar make-up gas. | MASS-1 (Fe-Cu-Zn-S pressed pellet) and GSE-1G (synthetic basaltic glass) from the United States Geological Survey; pyrite PPP-1; chalcopyrite GBW07268; pyrrhotite SP-Po-01 (δ34S = 1.4‰ ± 0.4‰); chalcopyrite SP-CP-01 (δ34S = 5.45‰ ± 0.3‰); natural and synthetic minerals from USA SPI Supplies | 0.009358 |  |  |  | 0.696222 |  | 0.015957 |  |  |  | 0 |  |  |  | 0.008866 | [5 empty] | 0.18388 | [5 empty] | 0.018215 | [5 empty] | 0.209817 | [9 empty] | 10.040616 | [13 empty] | 0.009786 | [11 empty] | 0.457476 |  | 0.193074 |  | 0.060801 | [7 empty] | 0.10519 | [5 empty] | 0.019406 | [15 empty] | 835.08063 |  | 0.069855 |  |  |  | 0.688746 | [5 empty] | 0.183099 | [7 empty] | 0.186269 | [5 empty] | 0.02013 |  |  |  | 0.003982 |  | 0.059469 | [7 empty] | 0.459582 |  |  |  |  | 2025
| Xunmei vent field, Niaochao vent field |  | Seafloor hydrothermal | Volcanic-hosted massive sulfide (VMS) | seafloor massive sulfide (SMS) | Cu, Zn, Au, Ag | Co, Pb, Sb | Cu, Zn, Au, Ag, Co, Pb, Sb |  |  | I-Py3 (n=24)-46 | I-Py3 (n=24)-46 | seafloor vent field |  |  |  |  | ore material | grab | grab | mineral separate | [5 empty] | mineralisation | sulfide chimney | pyrite, marcasite, chalcopyrite |  | pyrite, marcasite, chalcopyrite | multiple stages: colloform marcasite-pyrite intergrowths (outermost wall), replacement assemblages (transition layers), dense recrystallized assemblages, marcasite pseudomorphs after pyrrhotite (middle layer) | sulfide chimney | colloform, subhedral, anhedral, euhedral, dense coarse-grained, columnar pseudomorphs |  |  |  | sphalerite, pyrrhotite, anhydrite, galena, tetrahedrite, tennantite | Transverse sections (polished sections) | EMPA, LA-ICPMS, MC-ICPMS | JEOL JXA-8100 EPMA; Teledyne Cetac Technologies Analyte Excite laser ablation system coupled with an Agilent Technologies 7700x quadrupole ICP-MS; ESI NWR Image GEO 193 coupled with TOFWERK icp TOF R; Neptune Plus multicollector ICP-MS (Thermo Fisher Scientific, Bremen, Germany) coupled with a Geolas HD excimer ArF laser ablation system (Coherent, Göttingen, Germany); Bruker M4 Tornado™ system | SIO, MNR; China University of Petroleum (East China), Qingdao, China; Nanjing Focu MS Technology Co. Ltd., Nanjing, China; Shanghai Chemlab Laboratory, Shanghai, China; Wuhan Sample Solution Analytical Technology Co. Ltd., Wuhan, China | EPMA: beam current of 10 nA, beam size of 1–5 μm, accelerating voltage of 20 kV. Micro-XRF: rhodium target X-ray tube operating at 50 kV and 800 nA, polycapillary lens providing a 40-μm spot size on a 20-μm raster, dwell time of 5 ms per pixel. LA-ICP-MS: 193-nm ArF excimer laser, fluence of 6 J/cm², 6 Hz repetition rate for 40 seconds (240 pulses), 30-second pre-ablation blank, total run time 70 seconds, spot size 32–44 μm, He carrier gas mixed with Ar. LA-ICP-TOF-MS: 193 nm ArF excimer laser, spot diameter ~20 µm, repetition rate ~20 Hz, laser fluence ~7 J/cm², scan speed ~4000 µm/s, He carrier gas ~600 ml/min, washout time 50 ms. S isotope MC-ICP-MS: spot size ~44 μm, pulse frequency ~2 Hz, laser fluence ~5 J/cm², He carrier gas with Ar make-up gas. | MASS-1 (Fe-Cu-Zn-S pressed pellet) and GSE-1G (synthetic basaltic glass) from the United States Geological Survey; pyrite PPP-1; chalcopyrite GBW07268; pyrrhotite SP-Po-01 (δ34S = 1.4‰ ± 0.4‰); chalcopyrite SP-CP-01 (δ34S = 5.45‰ ± 0.3‰); natural and synthetic minerals from USA SPI Supplies | 0.017838 |  |  |  | 0.720414 |  | 0.011259 |  |  |  | 0 |  |  |  | 0.009926 | [5 empty] | 0.08906 | [5 empty] | 0.016791 | [5 empty] | 0.191925 | [9 empty] | 7.365741 | [13 empty] | 0.010616 | [11 empty] | 0.433217 |  | 0.149006 |  | 0.055414 | [7 empty] | 0.093896 | [5 empty] | 0.025621 | [15 empty] | 789.846554 |  | 0.049926 |  |  |  | 0.710681 | [5 empty] | 0.153968 | [7 empty] | 0.303452 | [5 empty] | 0.015653 |  |  |  | 0.00265 |  | 0.042344 | [7 empty] | 0.370018 |  |  |  |  | 2025
| Xunmei vent field, Niaochao vent field |  | Seafloor hydrothermal | Volcanic-hosted massive sulfide (VMS) | seafloor massive sulfide (SMS) | Cu, Zn, Au, Ag | Co, Pb, Sb | Cu, Zn, Au, Ag, Co, Pb, Sb |  |  | I-Py3 (n=24)-47 | I-Py3 (n=24)-47 | seafloor vent field |  |  |  |  | ore material | grab | grab | mineral separate | [5 empty] | mineralisation | sulfide chimney | pyrite, marcasite, chalcopyrite |  | pyrite, marcasite, chalcopyrite | multiple stages: colloform marcasite-pyrite intergrowths (outermost wall), replacement assemblages (transition layers), dense recrystallized assemblages, marcasite pseudomorphs after pyrrhotite (middle layer) | sulfide chimney | colloform, subhedral, anhedral, euhedral, dense coarse-grained, columnar pseudomorphs |  |  |  | sphalerite, pyrrhotite, anhydrite, galena, tetrahedrite, tennantite | Transverse sections (polished sections) | EMPA, LA-ICPMS, MC-ICPMS | JEOL JXA-8100 EPMA; Teledyne Cetac Technologies Analyte Excite laser ablation system coupled with an Agilent Technologies 7700x quadrupole ICP-MS; ESI NWR Image GEO 193 coupled with TOFWERK icp TOF R; Neptune Plus multicollector ICP-MS (Thermo Fisher Scientific, Bremen, Germany) coupled with a Geolas HD excimer ArF laser ablation system (Coherent, Göttingen, Germany); Bruker M4 Tornado™ system | SIO, MNR; China University of Petroleum (East China), Qingdao, China; Nanjing Focu MS Technology Co. Ltd., Nanjing, China; Shanghai Chemlab Laboratory, Shanghai, China; Wuhan Sample Solution Analytical Technology Co. Ltd., Wuhan, China | EPMA: beam current of 10 nA, beam size of 1–5 μm, accelerating voltage of 20 kV. Micro-XRF: rhodium target X-ray tube operating at 50 kV and 800 nA, polycapillary lens providing a 40-μm spot size on a 20-μm raster, dwell time of 5 ms per pixel. LA-ICP-MS: 193-nm ArF excimer laser, fluence of 6 J/cm², 6 Hz repetition rate for 40 seconds (240 pulses), 30-second pre-ablation blank, total run time 70 seconds, spot size 32–44 μm, He carrier gas mixed with Ar. LA-ICP-TOF-MS: 193 nm ArF excimer laser, spot diameter ~20 µm, repetition rate ~20 Hz, laser fluence ~7 J/cm², scan speed ~4000 µm/s, He carrier gas ~600 ml/min, washout time 50 ms. S isotope MC-ICP-MS: spot size ~44 μm, pulse frequency ~2 Hz, laser fluence ~5 J/cm², He carrier gas with Ar make-up gas. | MASS-1 (Fe-Cu-Zn-S pressed pellet) and GSE-1G (synthetic basaltic glass) from the United States Geological Survey; pyrite PPP-1; chalcopyrite GBW07268; pyrrhotite SP-Po-01 (δ34S = 1.4‰ ± 0.4‰); chalcopyrite SP-CP-01 (δ34S = 5.45‰ ± 0.3‰); natural and synthetic minerals from USA SPI Supplies | 0.009706 |  |  |  | 0.63255 |  | 0 |  |  |  | 0 |  |  |  | 0.012416 | [5 empty] | 0.080218 | [5 empty] | 0.017444 | [5 empty] | 0.222084 | [9 empty] | 8.425864 | [13 empty] | 0.004454 | [11 empty] | 0.383461 |  | 0.180018 |  | 0.020429 | [7 empty] | 0.118271 | [5 empty] | 0.014233 | [15 empty] | 909.283257 |  | 0.062127 |  |  |  | 0.797249 | [5 empty] | 0.163345 | [7 empty] | 0 | [5 empty] | 0.021792 |  |  |  | 0.006365 |  | 0.060928 | [7 empty] | 0.403278 |  |  |  |  | 2025
| Xunmei vent field, Niaochao vent field |  | Seafloor hydrothermal | Volcanic-hosted massive sulfide (VMS) | seafloor massive sulfide (SMS) | Cu, Zn, Au, Ag | Co, Pb, Sb | Cu, Zn, Au, Ag, Co, Pb, Sb |  |  | I-Py3 (n=24)-48 | I-Py3 (n=24)-48 | seafloor vent field |  |  |  |  | ore material | grab | grab | mineral separate | [5 empty] | mineralisation | sulfide chimney | pyrite, marcasite, chalcopyrite |  | pyrite, marcasite, chalcopyrite | multiple stages: colloform marcasite-pyrite intergrowths (outermost wall), replacement assemblages (transition layers), dense recrystallized assemblages, marcasite pseudomorphs after pyrrhotite (middle layer) | sulfide chimney | colloform, subhedral, anhedral, euhedral, dense coarse-grained, columnar pseudomorphs |  |  |  | sphalerite, pyrrhotite, anhydrite, galena, tetrahedrite, tennantite | Transverse sections (polished sections) | EMPA, LA-ICPMS, MC-ICPMS | JEOL JXA-8100 EPMA; Teledyne Cetac Technologies Analyte Excite laser ablation system coupled with an Agilent Technologies 7700x quadrupole ICP-MS; ESI NWR Image GEO 193 coupled with TOFWERK icp TOF R; Neptune Plus multicollector ICP-MS (Thermo Fisher Scientific, Bremen, Germany) coupled with a Geolas HD excimer ArF laser ablation system (Coherent, Göttingen, Germany); Bruker M4 Tornado™ system | SIO, MNR; China University of Petroleum (East China), Qingdao, China; Nanjing Focu MS Technology Co. Ltd., Nanjing, China; Shanghai Chemlab Laboratory, Shanghai, China; Wuhan Sample Solution Analytical Technology Co. Ltd., Wuhan, China | EPMA: beam current of 10 nA, beam size of 1–5 μm, accelerating voltage of 20 kV. Micro-XRF: rhodium target X-ray tube operating at 50 kV and 800 nA, polycapillary lens providing a 40-μm spot size on a 20-μm raster, dwell time of 5 ms per pixel. LA-ICP-MS: 193-nm ArF excimer laser, fluence of 6 J/cm², 6 Hz repetition rate for 40 seconds (240 pulses), 30-second pre-ablation blank, total run time 70 seconds, spot size 32–44 μm, He carrier gas mixed with Ar. LA-ICP-TOF-MS: 193 nm ArF excimer laser, spot diameter ~20 µm, repetition rate ~20 Hz, laser fluence ~7 J/cm², scan speed ~4000 µm/s, He carrier gas ~600 ml/min, washout time 50 ms. S isotope MC-ICP-MS: spot size ~44 μm, pulse frequency ~2 Hz, laser fluence ~5 J/cm², He carrier gas with Ar make-up gas. | MASS-1 (Fe-Cu-Zn-S pressed pellet) and GSE-1G (synthetic basaltic glass) from the United States Geological Survey; pyrite PPP-1; chalcopyrite GBW07268; pyrrhotite SP-Po-01 (δ34S = 1.4‰ ± 0.4‰); chalcopyrite SP-CP-01 (δ34S = 5.45‰ ± 0.3‰); natural and synthetic minerals from USA SPI Supplies | 0.014587 |  |  |  | 0.859351 |  | 0.023357 |  |  |  | 0 |  |  |  | 0.009802 | [5 empty] | 0.086571 | [5 empty] | 0.016681 | [5 empty] | 0.205651 | [9 empty] | 9.610712 | [13 empty] | 0.006816 | [11 empty] | 0.448897 |  | 0.179883 |  | 0.030622 | [7 empty] | 0.086499 | [5 empty] | 0.02261 | [15 empty] | 1029.455011 |  | 0.044047 |  |  |  | 0.812037 | [5 empty] | 0.131555 | [7 empty] | 0 | [5 empty] | 0.026336 |  |  |  | 0.006215 |  | 0.056082 | [7 empty] | 0.446261 |  |  |  |  | 2025
| Xunmei vent field, Niaochao vent field |  | Seafloor hydrothermal | Volcanic-hosted massive sulfide (VMS) | seafloor massive sulfide (SMS) | Cu, Zn, Au, Ag | Co, Pb, Sb | Cu, Zn, Au, Ag, Co, Pb, Sb |  |  | I-Py3 (n=24)-49 | I-Py3 (n=24)-49 | seafloor vent field |  |  |  |  | ore material | grab | grab | mineral separate | [5 empty] | mineralisation | sulfide chimney | pyrite, marcasite, chalcopyrite |  | pyrite, marcasite, chalcopyrite | multiple stages: colloform marcasite-pyrite intergrowths (outermost wall), replacement assemblages (transition layers), dense recrystallized assemblages, marcasite pseudomorphs after pyrrhotite (middle layer) | sulfide chimney | colloform, subhedral, anhedral, euhedral, dense coarse-grained, columnar pseudomorphs |  |  |  | sphalerite, pyrrhotite, anhydrite, galena, tetrahedrite, tennantite | Transverse sections (polished sections) | EMPA, LA-ICPMS, MC-ICPMS | JEOL JXA-8100 EPMA; Teledyne Cetac Technologies Analyte Excite laser ablation system coupled with an Agilent Technologies 7700x quadrupole ICP-MS; ESI NWR Image GEO 193 coupled with TOFWERK icp TOF R; Neptune Plus multicollector ICP-MS (Thermo Fisher Scientific, Bremen, Germany) coupled with a Geolas HD excimer ArF laser ablation system (Coherent, Göttingen, Germany); Bruker M4 Tornado™ system | SIO, MNR; China University of Petroleum (East China), Qingdao, China; Nanjing Focu MS Technology Co. Ltd., Nanjing, China; Shanghai Chemlab Laboratory, Shanghai, China; Wuhan Sample Solution Analytical Technology Co. Ltd., Wuhan, China | EPMA: beam current of 10 nA, beam size of 1–5 μm, accelerating voltage of 20 kV. Micro-XRF: rhodium target X-ray tube operating at 50 kV and 800 nA, polycapillary lens providing a 40-μm spot size on a 20-μm raster, dwell time of 5 ms per pixel. LA-ICP-MS: 193-nm ArF excimer laser, fluence of 6 J/cm², 6 Hz repetition rate for 40 seconds (240 pulses), 30-second pre-ablation blank, total run time 70 seconds, spot size 32–44 μm, He carrier gas mixed with Ar. LA-ICP-TOF-MS: 193 nm ArF excimer laser, spot diameter ~20 µm, repetition rate ~20 Hz, laser fluence ~7 J/cm², scan speed ~4000 µm/s, He carrier gas ~600 ml/min, washout time 50 ms. S isotope MC-ICP-MS: spot size ~44 μm, pulse frequency ~2 Hz, laser fluence ~5 J/cm², He carrier gas with Ar make-up gas. | MASS-1 (Fe-Cu-Zn-S pressed pellet) and GSE-1G (synthetic basaltic glass) from the United States Geological Survey; pyrite PPP-1; chalcopyrite GBW07268; pyrrhotite SP-Po-01 (δ34S = 1.4‰ ± 0.4‰); chalcopyrite SP-CP-01 (δ34S = 5.45‰ ± 0.3‰); natural and synthetic minerals from USA SPI Supplies | 0.019379 |  |  |  | 0.769588 |  | 0.008557 |  |  |  | 0 |  |  |  | 0.008102 | [5 empty] | 0.115058 | [5 empty] | 0.014009 | [5 empty] | 0.195892 | [9 empty] | 10.477732 | [13 empty] | 0.003136 | [11 empty] | 0.580738 |  | 0.190942 |  | 0.024146 | [7 empty] | 0.101518 | [5 empty] | 0.025489 | [15 empty] | 1165.069086 |  | 0.062706 |  |  |  | 0.775476 | [5 empty] | 0.228458 | [7 empty] | 0 | [5 empty] | 0.026042 |  |  |  | 0.003423 |  | 0.058233 | [7 empty] | 0.424432 |  |  |  |  | 2025
| Xunmei vent field, Niaochao vent field |  | Seafloor hydrothermal | Volcanic-hosted massive sulfide (VMS) | seafloor massive sulfide (SMS) | Cu, Zn, Au, Ag | Co, Pb, Sb | Cu, Zn, Au, Ag, Co, Pb, Sb |  |  | I-Py3 (n=24)-50 | I-Py3 (n=24)-50 | seafloor vent field |  |  |  |  | ore material | grab | grab | mineral separate | [5 empty] | mineralisation | sulfide chimney | pyrite, marcasite, chalcopyrite |  | pyrite, marcasite, chalcopyrite | multiple stages: colloform marcasite-pyrite intergrowths (outermost wall), replacement assemblages (transition layers), dense recrystallized assemblages, marcasite pseudomorphs after pyrrhotite (middle layer) | sulfide chimney | colloform, subhedral, anhedral, euhedral, dense coarse-grained, columnar pseudomorphs |  |  |  | sphalerite, pyrrhotite, anhydrite, galena, tetrahedrite, tennantite | Transverse sections (polished sections) | EMPA, LA-ICPMS, MC-ICPMS | JEOL JXA-8100 EPMA; Teledyne Cetac Technologies Analyte Excite laser ablation system coupled with an Agilent Technologies 7700x quadrupole ICP-MS; ESI NWR Image GEO 193 coupled with TOFWERK icp TOF R; Neptune Plus multicollector ICP-MS (Thermo Fisher Scientific, Bremen, Germany) coupled with a Geolas HD excimer ArF laser ablation system (Coherent, Göttingen, Germany); Bruker M4 Tornado™ system | SIO, MNR; China University of Petroleum (East China), Qingdao, China; Nanjing Focu MS Technology Co. Ltd., Nanjing, China; Shanghai Chemlab Laboratory, Shanghai, China; Wuhan Sample Solution Analytical Technology Co. Ltd., Wuhan, China | EPMA: beam current of 10 nA, beam size of 1–5 μm, accelerating voltage of 20 kV. Micro-XRF: rhodium target X-ray tube operating at 50 kV and 800 nA, polycapillary lens providing a 40-μm spot size on a 20-μm raster, dwell time of 5 ms per pixel. LA-ICP-MS: 193-nm ArF excimer laser, fluence of 6 J/cm², 6 Hz repetition rate for 40 seconds (240 pulses), 30-second pre-ablation blank, total run time 70 seconds, spot size 32–44 μm, He carrier gas mixed with Ar. LA-ICP-TOF-MS: 193 nm ArF excimer laser, spot diameter ~20 µm, repetition rate ~20 Hz, laser fluence ~7 J/cm², scan speed ~4000 µm/s, He carrier gas ~600 ml/min, washout time 50 ms. S isotope MC-ICP-MS: spot size ~44 μm, pulse frequency ~2 Hz, laser fluence ~5 J/cm², He carrier gas with Ar make-up gas. | MASS-1 (Fe-Cu-Zn-S pressed pellet) and GSE-1G (synthetic basaltic glass) from the United States Geological Survey; pyrite PPP-1; chalcopyrite GBW07268; pyrrhotite SP-Po-01 (δ34S = 1.4‰ ± 0.4‰); chalcopyrite SP-CP-01 (δ34S = 5.45‰ ± 0.3‰); natural and synthetic minerals from USA SPI Supplies | 0.019248 |  |  |  | 0.569842 |  | 0 |  |  |  | 0.03994 |  |  |  | 0.006946 | [5 empty] | 0.087017 | [5 empty] | 0.020085 | [5 empty] | 0.180546 | [9 empty] | 7.086086 | [13 empty] | 0.005989 | [11 empty] | 0.41075 |  | 0.127505 |  | 0.018093 | [7 empty] | 0.118749 | [5 empty] | 0.014202 | [15 empty] | 689.55455 |  | 0.038949 |  |  |  | 0.822097 | [5 empty] | 0.132857 | [7 empty] | 0 | [5 empty] | 0.024269 |  |  |  | 0.007552 |  | 0.038913 | [7 empty] | 0.335803 |  |  |  |  | 2025
| Xunmei vent field, Niaochao vent field |  | Seafloor hydrothermal | Volcanic-hosted massive sulfide (VMS) | seafloor massive sulfide (SMS) | Cu, Zn, Au, Ag | Co, Pb, Sb | Cu, Zn, Au, Ag, Co, Pb, Sb |  |  | I-Py3 (n=24)-51 | I-Py3 (n=24)-51 | seafloor vent field |  |  |  |  | ore material | grab | grab | mineral separate | [5 empty] | mineralisation | sulfide chimney | pyrite, marcasite, chalcopyrite |  | pyrite, marcasite, chalcopyrite | multiple stages: colloform marcasite-pyrite intergrowths (outermost wall), replacement assemblages (transition layers), dense recrystallized assemblages, marcasite pseudomorphs after pyrrhotite (middle layer) | sulfide chimney | colloform, subhedral, anhedral, euhedral, dense coarse-grained, columnar pseudomorphs |  |  |  | sphalerite, pyrrhotite, anhydrite, galena, tetrahedrite, tennantite | Transverse sections (polished sections) | EMPA, LA-ICPMS, MC-ICPMS | JEOL JXA-8100 EPMA; Teledyne Cetac Technologies Analyte Excite laser ablation system coupled with an Agilent Technologies 7700x quadrupole ICP-MS; ESI NWR Image GEO 193 coupled with TOFWERK icp TOF R; Neptune Plus multicollector ICP-MS (Thermo Fisher Scientific, Bremen, Germany) coupled with a Geolas HD excimer ArF laser ablation system (Coherent, Göttingen, Germany); Bruker M4 Tornado™ system | SIO, MNR; China University of Petroleum (East China), Qingdao, China; Nanjing Focu MS Technology Co. Ltd., Nanjing, China; Shanghai Chemlab Laboratory, Shanghai, China; Wuhan Sample Solution Analytical Technology Co. Ltd., Wuhan, China | EPMA: beam current of 10 nA, beam size of 1–5 μm, accelerating voltage of 20 kV. Micro-XRF: rhodium target X-ray tube operating at 50 kV and 800 nA, polycapillary lens providing a 40-μm spot size on a 20-μm raster, dwell time of 5 ms per pixel. LA-ICP-MS: 193-nm ArF excimer laser, fluence of 6 J/cm², 6 Hz repetition rate for 40 seconds (240 pulses), 30-second pre-ablation blank, total run time 70 seconds, spot size 32–44 μm, He carrier gas mixed with Ar. LA-ICP-TOF-MS: 193 nm ArF excimer laser, spot diameter ~20 µm, repetition rate ~20 Hz, laser fluence ~7 J/cm², scan speed ~4000 µm/s, He carrier gas ~600 ml/min, washout time 50 ms. S isotope MC-ICP-MS: spot size ~44 μm, pulse frequency ~2 Hz, laser fluence ~5 J/cm², He carrier gas with Ar make-up gas. | MASS-1 (Fe-Cu-Zn-S pressed pellet) and GSE-1G (synthetic basaltic glass) from the United States Geological Survey; pyrite PPP-1; chalcopyrite GBW07268; pyrrhotite SP-Po-01 (δ34S = 1.4‰ ± 0.4‰); chalcopyrite SP-CP-01 (δ34S = 5.45‰ ± 0.3‰); natural and synthetic minerals from USA SPI Supplies | 0.032741 |  |  |  | 0.717897 |  | 0.009079 |  |  |  | 0 |  |  |  | 0.015451 | [5 empty] | 0.15928 | [5 empty] | 0.015943 | [5 empty] | 0.195425 | [9 empty] | 9.115436 | [13 empty] | 0.010052 | [11 empty] | 0.433718 |  | 0.200004 |  | 0.055341 | [7 empty] | 0.110602 | [5 empty] | 0.020438 | [15 empty] | 1006.119622 |  | 0.048635 |  |  |  | 0.940131 | [5 empty] | 0.223197 | [7 empty] | 0.260682 | [5 empty] | 0.024505 |  |  |  | 0.004987 |  | 0.057735 | [7 empty] | 0.428753 |  |  |  |  | 2025
| Xunmei vent field, Niaochao vent field |  | Seafloor hydrothermal | Volcanic-hosted massive sulfide (VMS) | seafloor massive sulfide (SMS) | Cu, Zn, Au, Ag | Co, Pb, Sb | Cu, Zn, Au, Ag, Co, Pb, Sb |  |  | I-Py3 (n=24)-52 | I-Py3 (n=24)-52 | seafloor vent field |  |  |  |  | ore material | grab | grab | mineral separate | [5 empty] | mineralisation | sulfide chimney | pyrite, marcasite, chalcopyrite |  | pyrite, marcasite, chalcopyrite | multiple stages: colloform marcasite-pyrite intergrowths (outermost wall), replacement assemblages (transition layers), dense recrystallized assemblages, marcasite pseudomorphs after pyrrhotite (middle layer) | sulfide chimney | colloform, subhedral, anhedral, euhedral, dense coarse-grained, columnar pseudomorphs |  |  |  | sphalerite, pyrrhotite, anhydrite, galena, tetrahedrite, tennantite | Transverse sections (polished sections) | EMPA, LA-ICPMS, MC-ICPMS | JEOL JXA-8100 EPMA; Teledyne Cetac Technologies Analyte Excite laser ablation system coupled with an Agilent Technologies 7700x quadrupole ICP-MS; ESI NWR Image GEO 193 coupled with TOFWERK icp TOF R; Neptune Plus multicollector ICP-MS (Thermo Fisher Scientific, Bremen, Germany) coupled with a Geolas HD excimer ArF laser ablation system (Coherent, Göttingen, Germany); Bruker M4 Tornado™ system | SIO, MNR; China University of Petroleum (East China), Qingdao, China; Nanjing Focu MS Technology Co. Ltd., Nanjing, China; Shanghai Chemlab Laboratory, Shanghai, China; Wuhan Sample Solution Analytical Technology Co. Ltd., Wuhan, China | EPMA: beam current of 10 nA, beam size of 1–5 μm, accelerating voltage of 20 kV. Micro-XRF: rhodium target X-ray tube operating at 50 kV and 800 nA, polycapillary lens providing a 40-μm spot size on a 20-μm raster, dwell time of 5 ms per pixel. LA-ICP-MS: 193-nm ArF excimer laser, fluence of 6 J/cm², 6 Hz repetition rate for 40 seconds (240 pulses), 30-second pre-ablation blank, total run time 70 seconds, spot size 32–44 μm, He carrier gas mixed with Ar. LA-ICP-TOF-MS: 193 nm ArF excimer laser, spot diameter ~20 µm, repetition rate ~20 Hz, laser fluence ~7 J/cm², scan speed ~4000 µm/s, He carrier gas ~600 ml/min, washout time 50 ms. S isotope MC-ICP-MS: spot size ~44 μm, pulse frequency ~2 Hz, laser fluence ~5 J/cm², He carrier gas with Ar make-up gas. | MASS-1 (Fe-Cu-Zn-S pressed pellet) and GSE-1G (synthetic basaltic glass) from the United States Geological Survey; pyrite PPP-1; chalcopyrite GBW07268; pyrrhotite SP-Po-01 (δ34S = 1.4‰ ± 0.4‰); chalcopyrite SP-CP-01 (δ34S = 5.45‰ ± 0.3‰); natural and synthetic minerals from USA SPI Supplies | 0.012881 |  |  |  | 0.731717 |  | 0 |  |  |  | 0.062267 |  |  |  | 0.015406 | [5 empty] | 0.284491 | [5 empty] | 0.011915 | [5 empty] | 0.157732 | [9 empty] | 8.913846 | [13 empty] | 0.005538 | [11 empty] | 0.465584 |  | 0.188742 |  | 0.025132 | [7 empty] | 0.094365 | [5 empty] | 0.022793 | [15 empty] | 887.280222 |  | 0.063886 |  |  |  | 0.750286 | [5 empty] | 0.220752 | [7 empty] | 0.188007 | [5 empty] | 0.031643 |  |  |  | 0.007878 |  | 0.045949 | [7 empty] | 0.474212 |  |  |  |  | 2025
| Xunmei vent field, Niaochao vent field |  | Seafloor hydrothermal | Volcanic-hosted massive sulfide (VMS) | seafloor massive sulfide (SMS) | Cu, Zn, Au, Ag | Co, Pb, Sb | Cu, Zn, Au, Ag, Co, Pb, Sb |  |  | I-Mrc3 (n=9)-13 | I-Mrc3 (n=9)-13 | seafloor vent field |  |  |  |  | ore material | grab | grab | mineral separate | [5 empty] | mineralisation | sulfide chimney | pyrite, marcasite, chalcopyrite |  | pyrite, marcasite, chalcopyrite | multiple stages: colloform marcasite-pyrite intergrowths (outermost wall), replacement assemblages (transition layers), dense recrystallized assemblages, marcasite pseudomorphs after pyrrhotite (middle layer) | sulfide chimney | colloform, subhedral, anhedral, euhedral, dense coarse-grained, columnar pseudomorphs |  |  |  | sphalerite, pyrrhotite, anhydrite, galena, tetrahedrite, tennantite | Transverse sections (polished sections) | EMPA, LA-ICPMS, MC-ICPMS | JEOL JXA-8100 EPMA; Teledyne Cetac Technologies Analyte Excite laser ablation system coupled with an Agilent Technologies 7700x quadrupole ICP-MS; ESI NWR Image GEO 193 coupled with TOFWERK icp TOF R; Neptune Plus multicollector ICP-MS (Thermo Fisher Scientific, Bremen, Germany) coupled with a Geolas HD excimer ArF laser ablation system (Coherent, Göttingen, Germany); Bruker M4 Tornado™ system | SIO, MNR; China University of Petroleum (East China), Qingdao, China; Nanjing Focu MS Technology Co. Ltd., Nanjing, China; Shanghai Chemlab Laboratory, Shanghai, China; Wuhan Sample Solution Analytical Technology Co. Ltd., Wuhan, China | EPMA: beam current of 10 nA, beam size of 1–5 μm, accelerating voltage of 20 kV. Micro-XRF: rhodium target X-ray tube operating at 50 kV and 800 nA, polycapillary lens providing a 40-μm spot size on a 20-μm raster, dwell time of 5 ms per pixel. LA-ICP-MS: 193-nm ArF excimer laser, fluence of 6 J/cm², 6 Hz repetition rate for 40 seconds (240 pulses), 30-second pre-ablation blank, total run time 70 seconds, spot size 32–44 μm, He carrier gas mixed with Ar. LA-ICP-TOF-MS: 193 nm ArF excimer laser, spot diameter ~20 µm, repetition rate ~20 Hz, laser fluence ~7 J/cm², scan speed ~4000 µm/s, He carrier gas ~600 ml/min, washout time 50 ms. S isotope MC-ICP-MS: spot size ~44 μm, pulse frequency ~2 Hz, laser fluence ~5 J/cm², He carrier gas with Ar make-up gas. | MASS-1 (Fe-Cu-Zn-S pressed pellet) and GSE-1G (synthetic basaltic glass) from the United States Geological Survey; pyrite PPP-1; chalcopyrite GBW07268; pyrrhotite SP-Po-01 (δ34S = 1.4‰ ± 0.4‰); chalcopyrite SP-CP-01 (δ34S = 5.45‰ ± 0.3‰); natural and synthetic minerals from USA SPI Supplies | [147 empty] | 2025
| Xunmei vent field, Niaochao vent field |  | Seafloor hydrothermal | Volcanic-hosted massive sulfide (VMS) | seafloor massive sulfide (SMS) | Cu, Zn, Au, Ag | Co, Pb, Sb | Cu, Zn, Au, Ag, Co, Pb, Sb |  |  | I-Mrc3 (n=9)-14 | I-Mrc3 (n=9)-14 | seafloor vent field |  |  |  |  | ore material | grab | grab | mineral separate | [5 empty] | mineralisation | sulfide chimney | pyrite, marcasite, chalcopyrite |  | pyrite, marcasite, chalcopyrite | multiple stages: colloform marcasite-pyrite intergrowths (outermost wall), replacement assemblages (transition layers), dense recrystallized assemblages, marcasite pseudomorphs after pyrrhotite (middle layer) | sulfide chimney | colloform, subhedral, anhedral, euhedral, dense coarse-grained, columnar pseudomorphs |  |  |  | sphalerite, pyrrhotite, anhydrite, galena, tetrahedrite, tennantite | Transverse sections (polished sections) | EMPA, LA-ICPMS, MC-ICPMS | JEOL JXA-8100 EPMA; Teledyne Cetac Technologies Analyte Excite laser ablation system coupled with an Agilent Technologies 7700x quadrupole ICP-MS; ESI NWR Image GEO 193 coupled with TOFWERK icp TOF R; Neptune Plus multicollector ICP-MS (Thermo Fisher Scientific, Bremen, Germany) coupled with a Geolas HD excimer ArF laser ablation system (Coherent, Göttingen, Germany); Bruker M4 Tornado™ system | SIO, MNR; China University of Petroleum (East China), Qingdao, China; Nanjing Focu MS Technology Co. Ltd., Nanjing, China; Shanghai Chemlab Laboratory, Shanghai, China; Wuhan Sample Solution Analytical Technology Co. Ltd., Wuhan, China | EPMA: beam current of 10 nA, beam size of 1–5 μm, accelerating voltage of 20 kV. Micro-XRF: rhodium target X-ray tube operating at 50 kV and 800 nA, polycapillary lens providing a 40-μm spot size on a 20-μm raster, dwell time of 5 ms per pixel. LA-ICP-MS: 193-nm ArF excimer laser, fluence of 6 J/cm², 6 Hz repetition rate for 40 seconds (240 pulses), 30-second pre-ablation blank, total run time 70 seconds, spot size 32–44 μm, He carrier gas mixed with Ar. LA-ICP-TOF-MS: 193 nm ArF excimer laser, spot diameter ~20 µm, repetition rate ~20 Hz, laser fluence ~7 J/cm², scan speed ~4000 µm/s, He carrier gas ~600 ml/min, washout time 50 ms. S isotope MC-ICP-MS: spot size ~44 μm, pulse frequency ~2 Hz, laser fluence ~5 J/cm², He carrier gas with Ar make-up gas. | MASS-1 (Fe-Cu-Zn-S pressed pellet) and GSE-1G (synthetic basaltic glass) from the United States Geological Survey; pyrite PPP-1; chalcopyrite GBW07268; pyrrhotite SP-Po-01 (δ34S = 1.4‰ ± 0.4‰); chalcopyrite SP-CP-01 (δ34S = 5.45‰ ± 0.3‰); natural and synthetic minerals from USA SPI Supplies | 0.007508 |  |  |  | 0.503053 |  | 0.006731 |  |  |  | 0 |  |  |  | 0.009246 | [5 empty] | 0.139277 | [5 empty] | 0.044462 | [5 empty] | 0.410936 | [9 empty] | 2.724086 | [13 empty] | 0.007055 | [11 empty] | 0.242307 |  | 0.223521 |  | 0 | [7 empty] | 0.123267 | [5 empty] | 0.014976 | [15 empty] | 819.07308 |  | 0.044686 |  |  |  | 1.041914 | [5 empty] | 0.120098 | [7 empty] | 0.08867 | [5 empty] | 0.002371 |  |  |  | 0 |  | 0.020357 | [7 empty] | 0.720719 |  |  |  |  | 2025
| Xunmei vent field, Niaochao vent field |  | Seafloor hydrothermal | Volcanic-hosted massive sulfide (VMS) | seafloor massive sulfide (SMS) | Cu, Zn, Au, Ag | Co, Pb, Sb | Cu, Zn, Au, Ag, Co, Pb, Sb |  |  | I-Mrc3 (n=9)-15 | I-Mrc3 (n=9)-15 | seafloor vent field |  |  |  |  | ore material | grab | grab | mineral separate | [5 empty] | mineralisation | sulfide chimney | pyrite, marcasite, chalcopyrite |  | pyrite, marcasite, chalcopyrite | multiple stages: colloform marcasite-pyrite intergrowths (outermost wall), replacement assemblages (transition layers), dense recrystallized assemblages, marcasite pseudomorphs after pyrrhotite (middle layer) | sulfide chimney | colloform, subhedral, anhedral, euhedral, dense coarse-grained, columnar pseudomorphs |  |  |  | sphalerite, pyrrhotite, anhydrite, galena, tetrahedrite, tennantite | Transverse sections (polished sections) | EMPA, LA-ICPMS, MC-ICPMS | JEOL JXA-8100 EPMA; Teledyne Cetac Technologies Analyte Excite laser ablation system coupled with an Agilent Technologies 7700x quadrupole ICP-MS; ESI NWR Image GEO 193 coupled with TOFWERK icp TOF R; Neptune Plus multicollector ICP-MS (Thermo Fisher Scientific, Bremen, Germany) coupled with a Geolas HD excimer ArF laser ablation system (Coherent, Göttingen, Germany); Bruker M4 Tornado™ system | SIO, MNR; China University of Petroleum (East China), Qingdao, China; Nanjing Focu MS Technology Co. Ltd., Nanjing, China; Shanghai Chemlab Laboratory, Shanghai, China; Wuhan Sample Solution Analytical Technology Co. Ltd., Wuhan, China | EPMA: beam current of 10 nA, beam size of 1–5 μm, accelerating voltage of 20 kV. Micro-XRF: rhodium target X-ray tube operating at 50 kV and 800 nA, polycapillary lens providing a 40-μm spot size on a 20-μm raster, dwell time of 5 ms per pixel. LA-ICP-MS: 193-nm ArF excimer laser, fluence of 6 J/cm², 6 Hz repetition rate for 40 seconds (240 pulses), 30-second pre-ablation blank, total run time 70 seconds, spot size 32–44 μm, He carrier gas mixed with Ar. LA-ICP-TOF-MS: 193 nm ArF excimer laser, spot diameter ~20 µm, repetition rate ~20 Hz, laser fluence ~7 J/cm², scan speed ~4000 µm/s, He carrier gas ~600 ml/min, washout time 50 ms. S isotope MC-ICP-MS: spot size ~44 μm, pulse frequency ~2 Hz, laser fluence ~5 J/cm², He carrier gas with Ar make-up gas. | MASS-1 (Fe-Cu-Zn-S pressed pellet) and GSE-1G (synthetic basaltic glass) from the United States Geological Survey; pyrite PPP-1; chalcopyrite GBW07268; pyrrhotite SP-Po-01 (δ34S = 1.4‰ ± 0.4‰); chalcopyrite SP-CP-01 (δ34S = 5.45‰ ± 0.3‰); natural and synthetic minerals from USA SPI Supplies | 0.010671 |  |  |  | 0.693479 |  | 0.013714 |  |  |  | 0 |  |  |  | 0.003436 | [5 empty] | 0 | [5 empty] | 0.016565 | [5 empty] | 0.467911 | [9 empty] | 2.844698 | [13 empty] | 0.003074 | [11 empty] | 0.203504 |  | 0.242351 |  | 0.038602 | [7 empty] | 0.086868 | [5 empty] | 0.017136 | [15 empty] | 739.796944 |  | 0.035233 |  |  |  | 1.30225 | [5 empty] | 0.104303 | [7 empty] | 0.090969 | [5 empty] | 0.005839 |  |  |  | 0.004479 |  | 0.020249 | [7 empty] | 0.579748 |  |  |  |  | 2025
| Xunmei vent field, Niaochao vent field |  | Seafloor hydrothermal | Volcanic-hosted massive sulfide (VMS) | seafloor massive sulfide (SMS) | Cu, Zn, Au, Ag | Co, Pb, Sb | Cu, Zn, Au, Ag, Co, Pb, Sb |  |  | I-Mrc3 (n=9)-16 | I-Mrc3 (n=9)-16 | seafloor vent field |  |  |  |  | ore material | grab | grab | mineral separate | [5 empty] | mineralisation | sulfide chimney | pyrite, marcasite, chalcopyrite |  | pyrite, marcasite, chalcopyrite | multiple stages: colloform marcasite-pyrite intergrowths (outermost wall), replacement assemblages (transition layers), dense recrystallized assemblages, marcasite pseudomorphs after pyrrhotite (middle layer) | sulfide chimney | colloform, subhedral, anhedral, euhedral, dense coarse-grained, columnar pseudomorphs |  |  |  | sphalerite, pyrrhotite, anhydrite, galena, tetrahedrite, tennantite | Transverse sections (polished sections) | EMPA, LA-ICPMS, MC-ICPMS | JEOL JXA-8100 EPMA; Teledyne Cetac Technologies Analyte Excite laser ablation system coupled with an Agilent Technologies 7700x quadrupole ICP-MS; ESI NWR Image GEO 193 coupled with TOFWERK icp TOF R; Neptune Plus multicollector ICP-MS (Thermo Fisher Scientific, Bremen, Germany) coupled with a Geolas HD excimer ArF laser ablation system (Coherent, Göttingen, Germany); Bruker M4 Tornado™ system | SIO, MNR; China University of Petroleum (East China), Qingdao, China; Nanjing Focu MS Technology Co. Ltd., Nanjing, China; Shanghai Chemlab Laboratory, Shanghai, China; Wuhan Sample Solution Analytical Technology Co. Ltd., Wuhan, China | EPMA: beam current of 10 nA, beam size of 1–5 μm, accelerating voltage of 20 kV. Micro-XRF: rhodium target X-ray tube operating at 50 kV and 800 nA, polycapillary lens providing a 40-μm spot size on a 20-μm raster, dwell time of 5 ms per pixel. LA-ICP-MS: 193-nm ArF excimer laser, fluence of 6 J/cm², 6 Hz repetition rate for 40 seconds (240 pulses), 30-second pre-ablation blank, total run time 70 seconds, spot size 32–44 μm, He carrier gas mixed with Ar. LA-ICP-TOF-MS: 193 nm ArF excimer laser, spot diameter ~20 µm, repetition rate ~20 Hz, laser fluence ~7 J/cm², scan speed ~4000 µm/s, He carrier gas ~600 ml/min, washout time 50 ms. S isotope MC-ICP-MS: spot size ~44 μm, pulse frequency ~2 Hz, laser fluence ~5 J/cm², He carrier gas with Ar make-up gas. | MASS-1 (Fe-Cu-Zn-S pressed pellet) and GSE-1G (synthetic basaltic glass) from the United States Geological Survey; pyrite PPP-1; chalcopyrite GBW07268; pyrrhotite SP-Po-01 (δ34S = 1.4‰ ± 0.4‰); chalcopyrite SP-CP-01 (δ34S = 5.45‰ ± 0.3‰); natural and synthetic minerals from USA SPI Supplies | 0.023556 |  |  |  | 0.567785 |  | 0.006475 |  |  |  | 0.024309 |  |  |  | 0.005268 | [5 empty] | 0.052549 | [5 empty] | 0.014443 | [5 empty] | 0.425384 | [9 empty] | 3.022576 | [13 empty] | 0.004168 | [11 empty] | 0.207624 |  | 0.248828 |  | 0.018208 | [7 empty] | 0.061717 | [5 empty] | 0.012043 | [15 empty] | 674.242116 |  | 0.034838 |  |  |  | 1.062842 | [5 empty] | 0.100474 | [7 empty] | 0 | [5 empty] | 0.008024 |  |  |  | 0.002665 |  | 0.021414 | [7 empty] | 0.429528 |  |  |  |  | 2025
| Xunmei vent field, Niaochao vent field |  | Seafloor hydrothermal | Volcanic-hosted massive sulfide (VMS) | seafloor massive sulfide (SMS) | Cu, Zn, Au, Ag | Co, Pb, Sb | Cu, Zn, Au, Ag, Co, Pb, Sb |  |  | I-Mrc3 (n=9)-17 | I-Mrc3 (n=9)-17 | seafloor vent field |  |  |  |  | ore material | grab | grab | mineral separate | [5 empty] | mineralisation | sulfide chimney | pyrite, marcasite, chalcopyrite |  | pyrite, marcasite, chalcopyrite | multiple stages: colloform marcasite-pyrite intergrowths (outermost wall), replacement assemblages (transition layers), dense recrystallized assemblages, marcasite pseudomorphs after pyrrhotite (middle layer) | sulfide chimney | colloform, subhedral, anhedral, euhedral, dense coarse-grained, columnar pseudomorphs |  |  |  | sphalerite, pyrrhotite, anhydrite, galena, tetrahedrite, tennantite | Transverse sections (polished sections) | EMPA, LA-ICPMS, MC-ICPMS | JEOL JXA-8100 EPMA; Teledyne Cetac Technologies Analyte Excite laser ablation system coupled with an Agilent Technologies 7700x quadrupole ICP-MS; ESI NWR Image GEO 193 coupled with TOFWERK icp TOF R; Neptune Plus multicollector ICP-MS (Thermo Fisher Scientific, Bremen, Germany) coupled with a Geolas HD excimer ArF laser ablation system (Coherent, Göttingen, Germany); Bruker M4 Tornado™ system | SIO, MNR; China University of Petroleum (East China), Qingdao, China; Nanjing Focu MS Technology Co. Ltd., Nanjing, China; Shanghai Chemlab Laboratory, Shanghai, China; Wuhan Sample Solution Analytical Technology Co. Ltd., Wuhan, China | EPMA: beam current of 10 nA, beam size of 1–5 μm, accelerating voltage of 20 kV. Micro-XRF: rhodium target X-ray tube operating at 50 kV and 800 nA, polycapillary lens providing a 40-μm spot size on a 20-μm raster, dwell time of 5 ms per pixel. LA-ICP-MS: 193-nm ArF excimer laser, fluence of 6 J/cm², 6 Hz repetition rate for 40 seconds (240 pulses), 30-second pre-ablation blank, total run time 70 seconds, spot size 32–44 μm, He carrier gas mixed with Ar. LA-ICP-TOF-MS: 193 nm ArF excimer laser, spot diameter ~20 µm, repetition rate ~20 Hz, laser fluence ~7 J/cm², scan speed ~4000 µm/s, He carrier gas ~600 ml/min, washout time 50 ms. S isotope MC-ICP-MS: spot size ~44 μm, pulse frequency ~2 Hz, laser fluence ~5 J/cm², He carrier gas with Ar make-up gas. | MASS-1 (Fe-Cu-Zn-S pressed pellet) and GSE-1G (synthetic basaltic glass) from the United States Geological Survey; pyrite PPP-1; chalcopyrite GBW07268; pyrrhotite SP-Po-01 (δ34S = 1.4‰ ± 0.4‰); chalcopyrite SP-CP-01 (δ34S = 5.45‰ ± 0.3‰); natural and synthetic minerals from USA SPI Supplies | 0 |  |  |  | 0.592614 |  | 0.017153 |  |  |  | 0.023153 |  |  |  | 0.006194 | [5 empty] | 0 | [5 empty] | 0.015322 | [5 empty] | 0.450174 | [9 empty] | 3.693142 | [13 empty] | 0.00333 | [11 empty] | 0.210101 |  | 0.192236 |  | 0 | [7 empty] | 0.055485 | [5 empty] | 0.010765 | [15 empty] | 716.51904 |  | 0.059294 |  |  |  | 0.990159 | [5 empty] | 0.077377 | [7 empty] | 0.114025 | [5 empty] | 0.006212 |  |  |  | 0 |  | 0.012688 | [7 empty] | 0.478188 |  |  |  |  | 2025
| Xunmei vent field, Niaochao vent field |  | Seafloor hydrothermal | Volcanic-hosted massive sulfide (VMS) | seafloor massive sulfide (SMS) | Cu, Zn, Au, Ag | Co, Pb, Sb | Cu, Zn, Au, Ag, Co, Pb, Sb |  |  | I-Mrc3 (n=9)-18 | I-Mrc3 (n=9)-18 | seafloor vent field |  |  |  |  | ore material | grab | grab | mineral separate | [5 empty] | mineralisation | sulfide chimney | pyrite, marcasite, chalcopyrite |  | pyrite, marcasite, chalcopyrite | multiple stages: colloform marcasite-pyrite intergrowths (outermost wall), replacement assemblages (transition layers), dense recrystallized assemblages, marcasite pseudomorphs after pyrrhotite (middle layer) | sulfide chimney | colloform, subhedral, anhedral, euhedral, dense coarse-grained, columnar pseudomorphs |  |  |  | sphalerite, pyrrhotite, anhydrite, galena, tetrahedrite, tennantite | Transverse sections (polished sections) | EMPA, LA-ICPMS, MC-ICPMS | JEOL JXA-8100 EPMA; Teledyne Cetac Technologies Analyte Excite laser ablation system coupled with an Agilent Technologies 7700x quadrupole ICP-MS; ESI NWR Image GEO 193 coupled with TOFWERK icp TOF R; Neptune Plus multicollector ICP-MS (Thermo Fisher Scientific, Bremen, Germany) coupled with a Geolas HD excimer ArF laser ablation system (Coherent, Göttingen, Germany); Bruker M4 Tornado™ system | SIO, MNR; China University of Petroleum (East China), Qingdao, China; Nanjing Focu MS Technology Co. Ltd., Nanjing, China; Shanghai Chemlab Laboratory, Shanghai, China; Wuhan Sample Solution Analytical Technology Co. Ltd., Wuhan, China | EPMA: beam current of 10 nA, beam size of 1–5 μm, accelerating voltage of 20 kV. Micro-XRF: rhodium target X-ray tube operating at 50 kV and 800 nA, polycapillary lens providing a 40-μm spot size on a 20-μm raster, dwell time of 5 ms per pixel. LA-ICP-MS: 193-nm ArF excimer laser, fluence of 6 J/cm², 6 Hz repetition rate for 40 seconds (240 pulses), 30-second pre-ablation blank, total run time 70 seconds, spot size 32–44 μm, He carrier gas mixed with Ar. LA-ICP-TOF-MS: 193 nm ArF excimer laser, spot diameter ~20 µm, repetition rate ~20 Hz, laser fluence ~7 J/cm², scan speed ~4000 µm/s, He carrier gas ~600 ml/min, washout time 50 ms. S isotope MC-ICP-MS: spot size ~44 μm, pulse frequency ~2 Hz, laser fluence ~5 J/cm², He carrier gas with Ar make-up gas. | MASS-1 (Fe-Cu-Zn-S pressed pellet) and GSE-1G (synthetic basaltic glass) from the United States Geological Survey; pyrite PPP-1; chalcopyrite GBW07268; pyrrhotite SP-Po-01 (δ34S = 1.4‰ ± 0.4‰); chalcopyrite SP-CP-01 (δ34S = 5.45‰ ± 0.3‰); natural and synthetic minerals from USA SPI Supplies | 0 |  |  |  | 0.574334 |  | 0.014333 |  |  |  | 0.019486 |  |  |  | 0.005699 | [5 empty] | 0.075519 | [5 empty] | 0.028466 | [5 empty] | 0.518437 | [9 empty] | 2.973107 | [13 empty] | 0.006742 | [11 empty] | 0.183267 |  | 0.223545 |  | 0.020059 | [7 empty] | 0.125057 | [5 empty] | 0.012097 | [15 empty] | 815.853492 |  | 0.047599 |  |  |  | 1.16308 | [5 empty] | 0.132996 | [7 empty] | 0.095692 | [5 empty] | 0.005056 |  |  |  | 0 |  | 0.021061 | [7 empty] | 0.598165 |  |  |  |  | 2025
| Xunmei vent field, Niaochao vent field |  | Seafloor hydrothermal | Volcanic-hosted massive sulfide (VMS) | seafloor massive sulfide (SMS) | Cu, Zn, Au, Ag | Co, Pb, Sb | Cu, Zn, Au, Ag, Co, Pb, Sb |  |  | I-Mrc3 (n=9)-19 | I-Mrc3 (n=9)-19 | seafloor vent field |  |  |  |  | ore material | grab | grab | mineral separate | [5 empty] | mineralisation | sulfide chimney | pyrite, marcasite, chalcopyrite |  | pyrite, marcasite, chalcopyrite | multiple stages: colloform marcasite-pyrite intergrowths (outermost wall), replacement assemblages (transition layers), dense recrystallized assemblages, marcasite pseudomorphs after pyrrhotite (middle layer) | sulfide chimney | colloform, subhedral, anhedral, euhedral, dense coarse-grained, columnar pseudomorphs |  |  |  | sphalerite, pyrrhotite, anhydrite, galena, tetrahedrite, tennantite | Transverse sections (polished sections) | EMPA, LA-ICPMS, MC-ICPMS | JEOL JXA-8100 EPMA; Teledyne Cetac Technologies Analyte Excite laser ablation system coupled with an Agilent Technologies 7700x quadrupole ICP-MS; ESI NWR Image GEO 193 coupled with TOFWERK icp TOF R; Neptune Plus multicollector ICP-MS (Thermo Fisher Scientific, Bremen, Germany) coupled with a Geolas HD excimer ArF laser ablation system (Coherent, Göttingen, Germany); Bruker M4 Tornado™ system | SIO, MNR; China University of Petroleum (East China), Qingdao, China; Nanjing Focu MS Technology Co. Ltd., Nanjing, China; Shanghai Chemlab Laboratory, Shanghai, China; Wuhan Sample Solution Analytical Technology Co. Ltd., Wuhan, China | EPMA: beam current of 10 nA, beam size of 1–5 μm, accelerating voltage of 20 kV. Micro-XRF: rhodium target X-ray tube operating at 50 kV and 800 nA, polycapillary lens providing a 40-μm spot size on a 20-μm raster, dwell time of 5 ms per pixel. LA-ICP-MS: 193-nm ArF excimer laser, fluence of 6 J/cm², 6 Hz repetition rate for 40 seconds (240 pulses), 30-second pre-ablation blank, total run time 70 seconds, spot size 32–44 μm, He carrier gas mixed with Ar. LA-ICP-TOF-MS: 193 nm ArF excimer laser, spot diameter ~20 µm, repetition rate ~20 Hz, laser fluence ~7 J/cm², scan speed ~4000 µm/s, He carrier gas ~600 ml/min, washout time 50 ms. S isotope MC-ICP-MS: spot size ~44 μm, pulse frequency ~2 Hz, laser fluence ~5 J/cm², He carrier gas with Ar make-up gas. | MASS-1 (Fe-Cu-Zn-S pressed pellet) and GSE-1G (synthetic basaltic glass) from the United States Geological Survey; pyrite PPP-1; chalcopyrite GBW07268; pyrrhotite SP-Po-01 (δ34S = 1.4‰ ± 0.4‰); chalcopyrite SP-CP-01 (δ34S = 5.45‰ ± 0.3‰); natural and synthetic minerals from USA SPI Supplies | 0 |  |  |  | 0.545052 |  | 0.006055 |  |  |  | 0.039465 |  |  |  | 0.002179 | [5 empty] | 0.057455 | [5 empty] | 0.032583 | [5 empty] | 0.395749 | [9 empty] | 3.220938 | [13 empty] | 0.004963 | [11 empty] | 0.1361 |  | 0.209436 |  | 0.037376 | [7 empty] | 0.104711 | [5 empty] | 0.010658 | [15 empty] | 624.780248 |  | 0.025947 |  |  |  | 0.805314 | [5 empty] | 0.115454 | [7 empty] | 0.193534 | [5 empty] | 0.007323 |  |  |  | 0.005336 |  | 0.029076 | [7 empty] | 0.500973 |  |  |  |  | 2025
| Xunmei vent field, Niaochao vent field |  | Seafloor hydrothermal | Volcanic-hosted massive sulfide (VMS) | seafloor massive sulfide (SMS) | Cu, Zn, Au, Ag | Co, Pb, Sb | Cu, Zn, Au, Ag, Co, Pb, Sb |  |  | I-Mrc3 (n=9)-20 | I-Mrc3 (n=9)-20 | seafloor vent field |  |  |  |  | ore material | grab | grab | mineral separate | [5 empty] | mineralisation | sulfide chimney | pyrite, marcasite, chalcopyrite |  | pyrite, marcasite, chalcopyrite | multiple stages: colloform marcasite-pyrite intergrowths (outermost wall), replacement assemblages (transition layers), dense recrystallized assemblages, marcasite pseudomorphs after pyrrhotite (middle layer) | sulfide chimney | colloform, subhedral, anhedral, euhedral, dense coarse-grained, columnar pseudomorphs |  |  |  | sphalerite, pyrrhotite, anhydrite, galena, tetrahedrite, tennantite | Transverse sections (polished sections) | EMPA, LA-ICPMS, MC-ICPMS | JEOL JXA-8100 EPMA; Teledyne Cetac Technologies Analyte Excite laser ablation system coupled with an Agilent Technologies 7700x quadrupole ICP-MS; ESI NWR Image GEO 193 coupled with TOFWERK icp TOF R; Neptune Plus multicollector ICP-MS (Thermo Fisher Scientific, Bremen, Germany) coupled with a Geolas HD excimer ArF laser ablation system (Coherent, Göttingen, Germany); Bruker M4 Tornado™ system | SIO, MNR; China University of Petroleum (East China), Qingdao, China; Nanjing Focu MS Technology Co. Ltd., Nanjing, China; Shanghai Chemlab Laboratory, Shanghai, China; Wuhan Sample Solution Analytical Technology Co. Ltd., Wuhan, China | EPMA: beam current of 10 nA, beam size of 1–5 μm, accelerating voltage of 20 kV. Micro-XRF: rhodium target X-ray tube operating at 50 kV and 800 nA, polycapillary lens providing a 40-μm spot size on a 20-μm raster, dwell time of 5 ms per pixel. LA-ICP-MS: 193-nm ArF excimer laser, fluence of 6 J/cm², 6 Hz repetition rate for 40 seconds (240 pulses), 30-second pre-ablation blank, total run time 70 seconds, spot size 32–44 μm, He carrier gas mixed with Ar. LA-ICP-TOF-MS: 193 nm ArF excimer laser, spot diameter ~20 µm, repetition rate ~20 Hz, laser fluence ~7 J/cm², scan speed ~4000 µm/s, He carrier gas ~600 ml/min, washout time 50 ms. S isotope MC-ICP-MS: spot size ~44 μm, pulse frequency ~2 Hz, laser fluence ~5 J/cm², He carrier gas with Ar make-up gas. | MASS-1 (Fe-Cu-Zn-S pressed pellet) and GSE-1G (synthetic basaltic glass) from the United States Geological Survey; pyrite PPP-1; chalcopyrite GBW07268; pyrrhotite SP-Po-01 (δ34S = 1.4‰ ± 0.4‰); chalcopyrite SP-CP-01 (δ34S = 5.45‰ ± 0.3‰); natural and synthetic minerals from USA SPI Supplies | 0.008575 |  |  |  | 0.886913 |  | 0.014899 |  |  |  | 0.045808 |  |  |  | 0.010948 | [5 empty] | 0 | [5 empty] | 0.02344 | [5 empty] | 0.562389 | [9 empty] | 2.932035 | [13 empty] | 0 | [11 empty] | 0.1704 |  | 0.319876 |  | 0.020801 | [7 empty] | 0.100205 | [5 empty] | 0.01947 | [15 empty] | 734.887093 |  | 0.041435 |  |  |  | 1.111903 | [5 empty] | 0.1211 | [7 empty] | 0.215843 | [5 empty] | 0.005873 |  |  |  | 0.003035 |  | 0.016838 | [7 empty] | 0.509845 |  |  |  |  | 2025
| Xunmei vent field, Niaochao vent field |  | Seafloor hydrothermal | Volcanic-hosted massive sulfide (VMS) | seafloor massive sulfide (SMS) | Cu, Zn, Au, Ag | Co, Pb, Sb | Cu, Zn, Au, Ag, Co, Pb, Sb |  |  | I-Mrc3 (n=9)-21 | I-Mrc3 (n=9)-21 | seafloor vent field |  |  |  |  | ore material | grab | grab | mineral separate | [5 empty] | mineralisation | sulfide chimney | pyrite, marcasite, chalcopyrite |  | pyrite, marcasite, chalcopyrite | multiple stages: colloform marcasite-pyrite intergrowths (outermost wall), replacement assemblages (transition layers), dense recrystallized assemblages, marcasite pseudomorphs after pyrrhotite (middle layer) | sulfide chimney | colloform, subhedral, anhedral, euhedral, dense coarse-grained, columnar pseudomorphs |  |  |  | sphalerite, pyrrhotite, anhydrite, galena, tetrahedrite, tennantite | Transverse sections (polished sections) | EMPA, LA-ICPMS, MC-ICPMS | JEOL JXA-8100 EPMA; Teledyne Cetac Technologies Analyte Excite laser ablation system coupled with an Agilent Technologies 7700x quadrupole ICP-MS; ESI NWR Image GEO 193 coupled with TOFWERK icp TOF R; Neptune Plus multicollector ICP-MS (Thermo Fisher Scientific, Bremen, Germany) coupled with a Geolas HD excimer ArF laser ablation system (Coherent, Göttingen, Germany); Bruker M4 Tornado™ system | SIO, MNR; China University of Petroleum (East China), Qingdao, China; Nanjing Focu MS Technology Co. Ltd., Nanjing, China; Shanghai Chemlab Laboratory, Shanghai, China; Wuhan Sample Solution Analytical Technology Co. Ltd., Wuhan, China | EPMA: beam current of 10 nA, beam size of 1–5 μm, accelerating voltage of 20 kV. Micro-XRF: rhodium target X-ray tube operating at 50 kV and 800 nA, polycapillary lens providing a 40-μm spot size on a 20-μm raster, dwell time of 5 ms per pixel. LA-ICP-MS: 193-nm ArF excimer laser, fluence of 6 J/cm², 6 Hz repetition rate for 40 seconds (240 pulses), 30-second pre-ablation blank, total run time 70 seconds, spot size 32–44 μm, He carrier gas mixed with Ar. LA-ICP-TOF-MS: 193 nm ArF excimer laser, spot diameter ~20 µm, repetition rate ~20 Hz, laser fluence ~7 J/cm², scan speed ~4000 µm/s, He carrier gas ~600 ml/min, washout time 50 ms. S isotope MC-ICP-MS: spot size ~44 μm, pulse frequency ~2 Hz, laser fluence ~5 J/cm², He carrier gas with Ar make-up gas. | MASS-1 (Fe-Cu-Zn-S pressed pellet) and GSE-1G (synthetic basaltic glass) from the United States Geological Survey; pyrite PPP-1; chalcopyrite GBW07268; pyrrhotite SP-Po-01 (δ34S = 1.4‰ ± 0.4‰); chalcopyrite SP-CP-01 (δ34S = 5.45‰ ± 0.3‰); natural and synthetic minerals from USA SPI Supplies | 0.010213 |  |  |  | 0.779994 |  | 0.008855 |  |  |  | 0.054536 |  |  |  | 0.007048 | [5 empty] | 0 | [5 empty] | 0.040884 | [5 empty] | 0.564166 | [9 empty] | 3.485856 | [13 empty] | 0.005781 | [11 empty] | 0.266832 |  | 0.320111 |  | 0.024729 | [7 empty] | 0.098252 | [5 empty] | 0.013589 | [15 empty] | 932.762838 |  | 0.054726 |  |  |  | 1.12683 | [5 empty] | 0.142108 | [7 empty] | 0 | [5 empty] | 0.009619 |  |  |  | 0.00435 |  | 0.031201 | [7 empty] | 0.976584 |  |  |  |  | 2025
| Xunmei vent field, Niaochao vent field |  | Seafloor hydrothermal | Volcanic-hosted massive sulfide (VMS) | seafloor massive sulfide (SMS) | Cu, Zn, Au, Ag | Co, Pb, Sb | Cu, Zn, Au, Ag, Co, Pb, Sb |  |  | I-Mrc3 (n=9)-22 | I-Mrc3 (n=9)-22 | seafloor vent field |  |  |  |  | ore material | grab | grab | mineral separate | [5 empty] | mineralisation | sulfide chimney | pyrite, marcasite, chalcopyrite |  | pyrite, marcasite, chalcopyrite | multiple stages: colloform marcasite-pyrite intergrowths (outermost wall), replacement assemblages (transition layers), dense recrystallized assemblages, marcasite pseudomorphs after pyrrhotite (middle layer) | sulfide chimney | colloform, subhedral, anhedral, euhedral, dense coarse-grained, columnar pseudomorphs |  |  |  | sphalerite, pyrrhotite, anhydrite, galena, tetrahedrite, tennantite | Transverse sections (polished sections) | EMPA, LA-ICPMS, MC-ICPMS | JEOL JXA-8100 EPMA; Teledyne Cetac Technologies Analyte Excite laser ablation system coupled with an Agilent Technologies 7700x quadrupole ICP-MS; ESI NWR Image GEO 193 coupled with TOFWERK icp TOF R; Neptune Plus multicollector ICP-MS (Thermo Fisher Scientific, Bremen, Germany) coupled with a Geolas HD excimer ArF laser ablation system (Coherent, Göttingen, Germany); Bruker M4 Tornado™ system | SIO, MNR; China University of Petroleum (East China), Qingdao, China; Nanjing Focu MS Technology Co. Ltd., Nanjing, China; Shanghai Chemlab Laboratory, Shanghai, China; Wuhan Sample Solution Analytical Technology Co. Ltd., Wuhan, China | EPMA: beam current of 10 nA, beam size of 1–5 μm, accelerating voltage of 20 kV. Micro-XRF: rhodium target X-ray tube operating at 50 kV and 800 nA, polycapillary lens providing a 40-μm spot size on a 20-μm raster, dwell time of 5 ms per pixel. LA-ICP-MS: 193-nm ArF excimer laser, fluence of 6 J/cm², 6 Hz repetition rate for 40 seconds (240 pulses), 30-second pre-ablation blank, total run time 70 seconds, spot size 32–44 μm, He carrier gas mixed with Ar. LA-ICP-TOF-MS: 193 nm ArF excimer laser, spot diameter ~20 µm, repetition rate ~20 Hz, laser fluence ~7 J/cm², scan speed ~4000 µm/s, He carrier gas ~600 ml/min, washout time 50 ms. S isotope MC-ICP-MS: spot size ~44 μm, pulse frequency ~2 Hz, laser fluence ~5 J/cm², He carrier gas with Ar make-up gas. | MASS-1 (Fe-Cu-Zn-S pressed pellet) and GSE-1G (synthetic basaltic glass) from the United States Geological Survey; pyrite PPP-1; chalcopyrite GBW07268; pyrrhotite SP-Po-01 (δ34S = 1.4‰ ± 0.4‰); chalcopyrite SP-CP-01 (δ34S = 5.45‰ ± 0.3‰); natural and synthetic minerals from USA SPI Supplies | 0 |  |  |  | 0.627778 |  | 0 |  |  |  | 0 |  |  |  | 0.003249 | [5 empty] | 0 | [5 empty] | 0.024296 | [5 empty] | 0.421984 | [9 empty] | 2.72612 | [13 empty] | 0.006856 | [11 empty] | 0.206389 |  | 0.213014 |  | 0.039258 | [7 empty] | 0.034121 | [5 empty] | 0.011757 | [15 empty] | 599.685699 |  | 0.040427 |  |  |  | 0.793165 | [5 empty] | 0.09083 | [7 empty] | 0 | [5 empty] | 0.007845 |  |  |  | 0 |  | 0.018627 | [7 empty] | 0.547528 |  |  |  |  | 2025
| Xunmei vent field, Niaochao vent field |  | Seafloor hydrothermal | Volcanic-hosted massive sulfide (VMS) | seafloor massive sulfide (SMS) | Cu, Zn, Au, Ag | Co, Pb, Sb | Cu, Zn, Au, Ag, Co, Pb, Sb |  |  | I-Py4 (n=62)-66 | I-Py4 (n=62)-66 | seafloor vent field |  |  |  |  | ore material | grab | grab | mineral separate | [5 empty] | mineralisation | sulfide chimney | pyrite, marcasite, chalcopyrite |  | pyrite, marcasite, chalcopyrite | multiple stages: colloform marcasite-pyrite intergrowths (outermost wall), replacement assemblages (transition layers), dense recrystallized assemblages, marcasite pseudomorphs after pyrrhotite (middle layer) | sulfide chimney | colloform, subhedral, anhedral, euhedral, dense coarse-grained, columnar pseudomorphs |  |  |  | sphalerite, pyrrhotite, anhydrite, galena, tetrahedrite, tennantite | Transverse sections (polished sections) | EMPA, LA-ICPMS, MC-ICPMS | JEOL JXA-8100 EPMA; Teledyne Cetac Technologies Analyte Excite laser ablation system coupled with an Agilent Technologies 7700x quadrupole ICP-MS; ESI NWR Image GEO 193 coupled with TOFWERK icp TOF R; Neptune Plus multicollector ICP-MS (Thermo Fisher Scientific, Bremen, Germany) coupled with a Geolas HD excimer ArF laser ablation system (Coherent, Göttingen, Germany); Bruker M4 Tornado™ system | SIO, MNR; China University of Petroleum (East China), Qingdao, China; Nanjing Focu MS Technology Co. Ltd., Nanjing, China; Shanghai Chemlab Laboratory, Shanghai, China; Wuhan Sample Solution Analytical Technology Co. Ltd., Wuhan, China | EPMA: beam current of 10 nA, beam size of 1–5 μm, accelerating voltage of 20 kV. Micro-XRF: rhodium target X-ray tube operating at 50 kV and 800 nA, polycapillary lens providing a 40-μm spot size on a 20-μm raster, dwell time of 5 ms per pixel. LA-ICP-MS: 193-nm ArF excimer laser, fluence of 6 J/cm², 6 Hz repetition rate for 40 seconds (240 pulses), 30-second pre-ablation blank, total run time 70 seconds, spot size 32–44 μm, He carrier gas mixed with Ar. LA-ICP-TOF-MS: 193 nm ArF excimer laser, spot diameter ~20 µm, repetition rate ~20 Hz, laser fluence ~7 J/cm², scan speed ~4000 µm/s, He carrier gas ~600 ml/min, washout time 50 ms. S isotope MC-ICP-MS: spot size ~44 μm, pulse frequency ~2 Hz, laser fluence ~5 J/cm², He carrier gas with Ar make-up gas. | MASS-1 (Fe-Cu-Zn-S pressed pellet) and GSE-1G (synthetic basaltic glass) from the United States Geological Survey; pyrite PPP-1; chalcopyrite GBW07268; pyrrhotite SP-Po-01 (δ34S = 1.4‰ ± 0.4‰); chalcopyrite SP-CP-01 (δ34S = 5.45‰ ± 0.3‰); natural and synthetic minerals from USA SPI Supplies | [147 empty] | 2025
| Xunmei vent field, Niaochao vent field |  | Seafloor hydrothermal | Volcanic-hosted massive sulfide (VMS) | seafloor massive sulfide (SMS) | Cu, Zn, Au, Ag | Co, Pb, Sb | Cu, Zn, Au, Ag, Co, Pb, Sb |  |  | I-Py4 (n=62)-67 | I-Py4 (n=62)-67 | seafloor vent field |  |  |  |  | ore material | grab | grab | mineral separate | [5 empty] | mineralisation | sulfide chimney | pyrite, marcasite, chalcopyrite |  | pyrite, marcasite, chalcopyrite | multiple stages: colloform marcasite-pyrite intergrowths (outermost wall), replacement assemblages (transition layers), dense recrystallized assemblages, marcasite pseudomorphs after pyrrhotite (middle layer) | sulfide chimney | colloform, subhedral, anhedral, euhedral, dense coarse-grained, columnar pseudomorphs |  |  |  | sphalerite, pyrrhotite, anhydrite, galena, tetrahedrite, tennantite | Transverse sections (polished sections) | EMPA, LA-ICPMS, MC-ICPMS | JEOL JXA-8100 EPMA; Teledyne Cetac Technologies Analyte Excite laser ablation system coupled with an Agilent Technologies 7700x quadrupole ICP-MS; ESI NWR Image GEO 193 coupled with TOFWERK icp TOF R; Neptune Plus multicollector ICP-MS (Thermo Fisher Scientific, Bremen, Germany) coupled with a Geolas HD excimer ArF laser ablation system (Coherent, Göttingen, Germany); Bruker M4 Tornado™ system | SIO, MNR; China University of Petroleum (East China), Qingdao, China; Nanjing Focu MS Technology Co. Ltd., Nanjing, China; Shanghai Chemlab Laboratory, Shanghai, China; Wuhan Sample Solution Analytical Technology Co. Ltd., Wuhan, China | EPMA: beam current of 10 nA, beam size of 1–5 μm, accelerating voltage of 20 kV. Micro-XRF: rhodium target X-ray tube operating at 50 kV and 800 nA, polycapillary lens providing a 40-μm spot size on a 20-μm raster, dwell time of 5 ms per pixel. LA-ICP-MS: 193-nm ArF excimer laser, fluence of 6 J/cm², 6 Hz repetition rate for 40 seconds (240 pulses), 30-second pre-ablation blank, total run time 70 seconds, spot size 32–44 μm, He carrier gas mixed with Ar. LA-ICP-TOF-MS: 193 nm ArF excimer laser, spot diameter ~20 µm, repetition rate ~20 Hz, laser fluence ~7 J/cm², scan speed ~4000 µm/s, He carrier gas ~600 ml/min, washout time 50 ms. S isotope MC-ICP-MS: spot size ~44 μm, pulse frequency ~2 Hz, laser fluence ~5 J/cm², He carrier gas with Ar make-up gas. | MASS-1 (Fe-Cu-Zn-S pressed pellet) and GSE-1G (synthetic basaltic glass) from the United States Geological Survey; pyrite PPP-1; chalcopyrite GBW07268; pyrrhotite SP-Po-01 (δ34S = 1.4‰ ± 0.4‰); chalcopyrite SP-CP-01 (δ34S = 5.45‰ ± 0.3‰); natural and synthetic minerals from USA SPI Supplies | 0.009565 |  |  |  | 0.634693 |  | 0.012724 |  |  |  | 0.069267 |  |  |  | 0.007032 | [5 empty] | 0.061262 | [5 empty] | 0.03074 | [5 empty] | 0.179135 | [9 empty] | 5.912095 | [13 empty] | 0.008462 | [11 empty] | 0.366672 |  | 0.134537 |  | 0.038682 | [7 empty] | 0.108322 | [5 empty] | 0.019478 | [15 empty] | 720.023755 |  | 0.025808 |  |  |  | 0.624109 | [5 empty] | 0.147633 | [7 empty] | 0.334101 | [5 empty] | 0.01339 |  |  |  | 0.005901 |  | 0.047376 | [7 empty] | 0.369982 |  |  |  |  | 2025
| Xunmei vent field, Niaochao vent field |  | Seafloor hydrothermal | Volcanic-hosted massive sulfide (VMS) | seafloor massive sulfide (SMS) | Cu, Zn, Au, Ag | Co, Pb, Sb | Cu, Zn, Au, Ag, Co, Pb, Sb |  |  | I-Py4 (n=62)-68 | I-Py4 (n=62)-68 | seafloor vent field |  |  |  |  | ore material | grab | grab | mineral separate | [5 empty] | mineralisation | sulfide chimney | pyrite, marcasite, chalcopyrite |  | pyrite, marcasite, chalcopyrite | multiple stages: colloform marcasite-pyrite intergrowths (outermost wall), replacement assemblages (transition layers), dense recrystallized assemblages, marcasite pseudomorphs after pyrrhotite (middle layer) | sulfide chimney | colloform, subhedral, anhedral, euhedral, dense coarse-grained, columnar pseudomorphs |  |  |  | sphalerite, pyrrhotite, anhydrite, galena, tetrahedrite, tennantite | Transverse sections (polished sections) | EMPA, LA-ICPMS, MC-ICPMS | JEOL JXA-8100 EPMA; Teledyne Cetac Technologies Analyte Excite laser ablation system coupled with an Agilent Technologies 7700x quadrupole ICP-MS; ESI NWR Image GEO 193 coupled with TOFWERK icp TOF R; Neptune Plus multicollector ICP-MS (Thermo Fisher Scientific, Bremen, Germany) coupled with a Geolas HD excimer ArF laser ablation system (Coherent, Göttingen, Germany); Bruker M4 Tornado™ system | SIO, MNR; China University of Petroleum (East China), Qingdao, China; Nanjing Focu MS Technology Co. Ltd., Nanjing, China; Shanghai Chemlab Laboratory, Shanghai, China; Wuhan Sample Solution Analytical Technology Co. Ltd., Wuhan, China | EPMA: beam current of 10 nA, beam size of 1–5 μm, accelerating voltage of 20 kV. Micro-XRF: rhodium target X-ray tube operating at 50 kV and 800 nA, polycapillary lens providing a 40-μm spot size on a 20-μm raster, dwell time of 5 ms per pixel. LA-ICP-MS: 193-nm ArF excimer laser, fluence of 6 J/cm², 6 Hz repetition rate for 40 seconds (240 pulses), 30-second pre-ablation blank, total run time 70 seconds, spot size 32–44 μm, He carrier gas mixed with Ar. LA-ICP-TOF-MS: 193 nm ArF excimer laser, spot diameter ~20 µm, repetition rate ~20 Hz, laser fluence ~7 J/cm², scan speed ~4000 µm/s, He carrier gas ~600 ml/min, washout time 50 ms. S isotope MC-ICP-MS: spot size ~44 μm, pulse frequency ~2 Hz, laser fluence ~5 J/cm², He carrier gas with Ar make-up gas. | MASS-1 (Fe-Cu-Zn-S pressed pellet) and GSE-1G (synthetic basaltic glass) from the United States Geological Survey; pyrite PPP-1; chalcopyrite GBW07268; pyrrhotite SP-Po-01 (δ34S = 1.4‰ ± 0.4‰); chalcopyrite SP-CP-01 (δ34S = 5.45‰ ± 0.3‰); natural and synthetic minerals from USA SPI Supplies | 0.026169 |  |  |  | 0.855753 |  | 0.020275 |  |  |  | 0 |  |  |  | 0.014254 | [5 empty] | 0.310266 | [5 empty] | 0.022181 | [5 empty] | 0.227242 | [9 empty] | 6.950735 | [13 empty] | 0.007842 | [11 empty] | 0.505448 |  | 0.192605 |  | 0.055637 | [7 empty] | 0.136127 | [5 empty] | 0.021422 | [15 empty] | 1181.017102 |  | 0.04081 |  |  |  | 0.961894 | [5 empty] | 0.175963 | [7 empty] | 0.20599 | [5 empty] | 0.014322 |  |  |  | 0 |  | 0.04745 | [7 empty] | 0.511715 |  |  |  |  | 2025
| Xunmei vent field, Niaochao vent field |  | Seafloor hydrothermal | Volcanic-hosted massive sulfide (VMS) | seafloor massive sulfide (SMS) | Cu, Zn, Au, Ag | Co, Pb, Sb | Cu, Zn, Au, Ag, Co, Pb, Sb |  |  | I-Py4 (n=62)-69 | I-Py4 (n=62)-69 | seafloor vent field |  |  |  |  | ore material | grab | grab | mineral separate | [5 empty] | mineralisation | sulfide chimney | pyrite, marcasite, chalcopyrite |  | pyrite, marcasite, chalcopyrite | multiple stages: colloform marcasite-pyrite intergrowths (outermost wall), replacement assemblages (transition layers), dense recrystallized assemblages, marcasite pseudomorphs after pyrrhotite (middle layer) | sulfide chimney | colloform, subhedral, anhedral, euhedral, dense coarse-grained, columnar pseudomorphs |  |  |  | sphalerite, pyrrhotite, anhydrite, galena, tetrahedrite, tennantite | Transverse sections (polished sections) | EMPA, LA-ICPMS, MC-ICPMS | JEOL JXA-8100 EPMA; Teledyne Cetac Technologies Analyte Excite laser ablation system coupled with an Agilent Technologies 7700x quadrupole ICP-MS; ESI NWR Image GEO 193 coupled with TOFWERK icp TOF R; Neptune Plus multicollector ICP-MS (Thermo Fisher Scientific, Bremen, Germany) coupled with a Geolas HD excimer ArF laser ablation system (Coherent, Göttingen, Germany); Bruker M4 Tornado™ system | SIO, MNR; China University of Petroleum (East China), Qingdao, China; Nanjing Focu MS Technology Co. Ltd., Nanjing, China; Shanghai Chemlab Laboratory, Shanghai, China; Wuhan Sample Solution Analytical Technology Co. Ltd., Wuhan, China | EPMA: beam current of 10 nA, beam size of 1–5 μm, accelerating voltage of 20 kV. Micro-XRF: rhodium target X-ray tube operating at 50 kV and 800 nA, polycapillary lens providing a 40-μm spot size on a 20-μm raster, dwell time of 5 ms per pixel. LA-ICP-MS: 193-nm ArF excimer laser, fluence of 6 J/cm², 6 Hz repetition rate for 40 seconds (240 pulses), 30-second pre-ablation blank, total run time 70 seconds, spot size 32–44 μm, He carrier gas mixed with Ar. LA-ICP-TOF-MS: 193 nm ArF excimer laser, spot diameter ~20 µm, repetition rate ~20 Hz, laser fluence ~7 J/cm², scan speed ~4000 µm/s, He carrier gas ~600 ml/min, washout time 50 ms. S isotope MC-ICP-MS: spot size ~44 μm, pulse frequency ~2 Hz, laser fluence ~5 J/cm², He carrier gas with Ar make-up gas. | MASS-1 (Fe-Cu-Zn-S pressed pellet) and GSE-1G (synthetic basaltic glass) from the United States Geological Survey; pyrite PPP-1; chalcopyrite GBW07268; pyrrhotite SP-Po-01 (δ34S = 1.4‰ ± 0.4‰); chalcopyrite SP-CP-01 (δ34S = 5.45‰ ± 0.3‰); natural and synthetic minerals from USA SPI Supplies | 0 |  |  |  | 0.845434 |  | 0.016379 |  |  |  | 0 |  |  |  | 0.004659 | [5 empty] | 0.122567 | [5 empty] | 0.019939 | [5 empty] | 0.22612 | [9 empty] | 5.891906 | [13 empty] | 0.013752 | [11 empty] | 0.44395 |  | 0.199792 |  | 0.081125 | [7 empty] | 0.195687 | [5 empty] | 0.027938 | [15 empty] | 878.133313 |  | 0.034147 |  |  |  | 0.949525 | [5 empty] | 0.192583 | [7 empty] | 0.435926 | [5 empty] | 0.021181 |  |  |  | 0.003885 |  | 0.039449 | [7 empty] | 0.445359 |  |  |  |  | 2025
| Xunmei vent field, Niaochao vent field |  | Seafloor hydrothermal | Volcanic-hosted massive sulfide (VMS) | seafloor massive sulfide (SMS) | Cu, Zn, Au, Ag | Co, Pb, Sb | Cu, Zn, Au, Ag, Co, Pb, Sb |  |  | I-Py4 (n=62)-70 | I-Py4 (n=62)-70 | seafloor vent field |  |  |  |  | ore material | grab | grab | mineral separate | [5 empty] | mineralisation | sulfide chimney | pyrite, marcasite, chalcopyrite |  | pyrite, marcasite, chalcopyrite | multiple stages: colloform marcasite-pyrite intergrowths (outermost wall), replacement assemblages (transition layers), dense recrystallized assemblages, marcasite pseudomorphs after pyrrhotite (middle layer) | sulfide chimney | colloform, subhedral, anhedral, euhedral, dense coarse-grained, columnar pseudomorphs |  |  |  | sphalerite, pyrrhotite, anhydrite, galena, tetrahedrite, tennantite | Transverse sections (polished sections) | EMPA, LA-ICPMS, MC-ICPMS | JEOL JXA-8100 EPMA; Teledyne Cetac Technologies Analyte Excite laser ablation system coupled with an Agilent Technologies 7700x quadrupole ICP-MS; ESI NWR Image GEO 193 coupled with TOFWERK icp TOF R; Neptune Plus multicollector ICP-MS (Thermo Fisher Scientific, Bremen, Germany) coupled with a Geolas HD excimer ArF laser ablation system (Coherent, Göttingen, Germany); Bruker M4 Tornado™ system | SIO, MNR; China University of Petroleum (East China), Qingdao, China; Nanjing Focu MS Technology Co. Ltd., Nanjing, China; Shanghai Chemlab Laboratory, Shanghai, China; Wuhan Sample Solution Analytical Technology Co. Ltd., Wuhan, China | EPMA: beam current of 10 nA, beam size of 1–5 μm, accelerating voltage of 20 kV. Micro-XRF: rhodium target X-ray tube operating at 50 kV and 800 nA, polycapillary lens providing a 40-μm spot size on a 20-μm raster, dwell time of 5 ms per pixel. LA-ICP-MS: 193-nm ArF excimer laser, fluence of 6 J/cm², 6 Hz repetition rate for 40 seconds (240 pulses), 30-second pre-ablation blank, total run time 70 seconds, spot size 32–44 μm, He carrier gas mixed with Ar. LA-ICP-TOF-MS: 193 nm ArF excimer laser, spot diameter ~20 µm, repetition rate ~20 Hz, laser fluence ~7 J/cm², scan speed ~4000 µm/s, He carrier gas ~600 ml/min, washout time 50 ms. S isotope MC-ICP-MS: spot size ~44 μm, pulse frequency ~2 Hz, laser fluence ~5 J/cm², He carrier gas with Ar make-up gas. | MASS-1 (Fe-Cu-Zn-S pressed pellet) and GSE-1G (synthetic basaltic glass) from the United States Geological Survey; pyrite PPP-1; chalcopyrite GBW07268; pyrrhotite SP-Po-01 (δ34S = 1.4‰ ± 0.4‰); chalcopyrite SP-CP-01 (δ34S = 5.45‰ ± 0.3‰); natural and synthetic minerals from USA SPI Supplies | 0.046758 |  |  |  | 0.978316 |  | 0.038182 |  |  |  | 0 |  |  |  | 0.010876 | [5 empty] | 0.238591 | [5 empty] | 0.026336 | [5 empty] | 0.269326 | [9 empty] | 8.447455 | [13 empty] | 0.004754 | [11 empty] | 0.68942 |  | 0.172753 |  | 0.043747 | [7 empty] | 0.196704 | [5 empty] | 0.032009 | [15 empty] | 1227.315539 |  | 0.052412 |  |  |  | 0.903562 | [5 empty] | 0.183979 | [7 empty] | 0 | [5 empty] | 0.0135 |  |  |  | 0.003792 |  | 0.040501 | [7 empty] | 0.487634 |  |  |  |  | 2025
| Xunmei vent field, Niaochao vent field |  | Seafloor hydrothermal | Volcanic-hosted massive sulfide (VMS) | seafloor massive sulfide (SMS) | Cu, Zn, Au, Ag | Co, Pb, Sb | Cu, Zn, Au, Ag, Co, Pb, Sb |  |  | I-Py4 (n=62)-71 | I-Py4 (n=62)-71 | seafloor vent field |  |  |  |  | ore material | grab | grab | mineral separate | [5 empty] | mineralisation | sulfide chimney | pyrite, marcasite, chalcopyrite |  | pyrite, marcasite, chalcopyrite | multiple stages: colloform marcasite-pyrite intergrowths (outermost wall), replacement assemblages (transition layers), dense recrystallized assemblages, marcasite pseudomorphs after pyrrhotite (middle layer) | sulfide chimney | colloform, subhedral, anhedral, euhedral, dense coarse-grained, columnar pseudomorphs |  |  |  | sphalerite, pyrrhotite, anhydrite, galena, tetrahedrite, tennantite | Transverse sections (polished sections) | EMPA, LA-ICPMS, MC-ICPMS | JEOL JXA-8100 EPMA; Teledyne Cetac Technologies Analyte Excite laser ablation system coupled with an Agilent Technologies 7700x quadrupole ICP-MS; ESI NWR Image GEO 193 coupled with TOFWERK icp TOF R; Neptune Plus multicollector ICP-MS (Thermo Fisher Scientific, Bremen, Germany) coupled with a Geolas HD excimer ArF laser ablation system (Coherent, Göttingen, Germany); Bruker M4 Tornado™ system | SIO, MNR; China University of Petroleum (East China), Qingdao, China; Nanjing Focu MS Technology Co. Ltd., Nanjing, China; Shanghai Chemlab Laboratory, Shanghai, China; Wuhan Sample Solution Analytical Technology Co. Ltd., Wuhan, China | EPMA: beam current of 10 nA, beam size of 1–5 μm, accelerating voltage of 20 kV. Micro-XRF: rhodium target X-ray tube operating at 50 kV and 800 nA, polycapillary lens providing a 40-μm spot size on a 20-μm raster, dwell time of 5 ms per pixel. LA-ICP-MS: 193-nm ArF excimer laser, fluence of 6 J/cm², 6 Hz repetition rate for 40 seconds (240 pulses), 30-second pre-ablation blank, total run time 70 seconds, spot size 32–44 μm, He carrier gas mixed with Ar. LA-ICP-TOF-MS: 193 nm ArF excimer laser, spot diameter ~20 µm, repetition rate ~20 Hz, laser fluence ~7 J/cm², scan speed ~4000 µm/s, He carrier gas ~600 ml/min, washout time 50 ms. S isotope MC-ICP-MS: spot size ~44 μm, pulse frequency ~2 Hz, laser fluence ~5 J/cm², He carrier gas with Ar make-up gas. | MASS-1 (Fe-Cu-Zn-S pressed pellet) and GSE-1G (synthetic basaltic glass) from the United States Geological Survey; pyrite PPP-1; chalcopyrite GBW07268; pyrrhotite SP-Po-01 (δ34S = 1.4‰ ± 0.4‰); chalcopyrite SP-CP-01 (δ34S = 5.45‰ ± 0.3‰); natural and synthetic minerals from USA SPI Supplies | 0.01324 |  |  |  | 0.852832 |  | 0 |  |  |  | 0 |  |  |  | 0 | [5 empty] | 0 | [5 empty] | 0.016649 | [5 empty] | 0.260164 | [9 empty] | 7.473015 | [13 empty] | 0.003343 | [11 empty] | 0.288072 |  | 0.21821 |  | 0.07426 | [7 empty] | 0.17452 | [5 empty] | 0.028788 | [15 empty] | 1233.720875 |  | 0.054941 |  |  |  | 0.845204 | [5 empty] | 0.16527 | [7 empty] | 0.410295 | [5 empty] | 0.029822 |  |  |  | 0.007415 |  | 0.04833 | [7 empty] | 0.530322 |  |  |  |  | 2025
| Xunmei vent field, Niaochao vent field |  | Seafloor hydrothermal | Volcanic-hosted massive sulfide (VMS) | seafloor massive sulfide (SMS) | Cu, Zn, Au, Ag | Co, Pb, Sb | Cu, Zn, Au, Ag, Co, Pb, Sb |  |  | I-Py4 (n=62)-72 | I-Py4 (n=62)-72 | seafloor vent field |  |  |  |  | ore material | grab | grab | mineral separate | [5 empty] | mineralisation | sulfide chimney | pyrite, marcasite, chalcopyrite |  | pyrite, marcasite, chalcopyrite | multiple stages: colloform marcasite-pyrite intergrowths (outermost wall), replacement assemblages (transition layers), dense recrystallized assemblages, marcasite pseudomorphs after pyrrhotite (middle layer) | sulfide chimney | colloform, subhedral, anhedral, euhedral, dense coarse-grained, columnar pseudomorphs |  |  |  | sphalerite, pyrrhotite, anhydrite, galena, tetrahedrite, tennantite | Transverse sections (polished sections) | EMPA, LA-ICPMS, MC-ICPMS | JEOL JXA-8100 EPMA; Teledyne Cetac Technologies Analyte Excite laser ablation system coupled with an Agilent Technologies 7700x quadrupole ICP-MS; ESI NWR Image GEO 193 coupled with TOFWERK icp TOF R; Neptune Plus multicollector ICP-MS (Thermo Fisher Scientific, Bremen, Germany) coupled with a Geolas HD excimer ArF laser ablation system (Coherent, Göttingen, Germany); Bruker M4 Tornado™ system | SIO, MNR; China University of Petroleum (East China), Qingdao, China; Nanjing Focu MS Technology Co. Ltd., Nanjing, China; Shanghai Chemlab Laboratory, Shanghai, China; Wuhan Sample Solution Analytical Technology Co. Ltd., Wuhan, China | EPMA: beam current of 10 nA, beam size of 1–5 μm, accelerating voltage of 20 kV. Micro-XRF: rhodium target X-ray tube operating at 50 kV and 800 nA, polycapillary lens providing a 40-μm spot size on a 20-μm raster, dwell time of 5 ms per pixel. LA-ICP-MS: 193-nm ArF excimer laser, fluence of 6 J/cm², 6 Hz repetition rate for 40 seconds (240 pulses), 30-second pre-ablation blank, total run time 70 seconds, spot size 32–44 μm, He carrier gas mixed with Ar. LA-ICP-TOF-MS: 193 nm ArF excimer laser, spot diameter ~20 µm, repetition rate ~20 Hz, laser fluence ~7 J/cm², scan speed ~4000 µm/s, He carrier gas ~600 ml/min, washout time 50 ms. S isotope MC-ICP-MS: spot size ~44 μm, pulse frequency ~2 Hz, laser fluence ~5 J/cm², He carrier gas with Ar make-up gas. | MASS-1 (Fe-Cu-Zn-S pressed pellet) and GSE-1G (synthetic basaltic glass) from the United States Geological Survey; pyrite PPP-1; chalcopyrite GBW07268; pyrrhotite SP-Po-01 (δ34S = 1.4‰ ± 0.4‰); chalcopyrite SP-CP-01 (δ34S = 5.45‰ ± 0.3‰); natural and synthetic minerals from USA SPI Supplies | 0.027328 |  |  |  | 0.85398 |  | 0 |  |  |  | 0.095507 |  |  |  | 0.015185 | [5 empty] | 0.090284 | [5 empty] | 0.020544 | [5 empty] | 0.322981 | [9 empty] | 7.171122 | [13 empty] | 0.0125 | [11 empty] | 0.733361 |  | 0.223639 |  | 0.060822 | [7 empty] | 0.129158 | [5 empty] | 0.029133 | [15 empty] | 1343.995862 |  | 0.046311 |  |  |  | 0.836594 | [5 empty] | 0.208729 | [7 empty] | 0.22133 | [5 empty] | 0.02107 |  |  |  | 0.01118 |  | 0.062233 | [7 empty] | 0.460976 |  |  |  |  | 2025
| Xunmei vent field, Niaochao vent field |  | Seafloor hydrothermal | Volcanic-hosted massive sulfide (VMS) | seafloor massive sulfide (SMS) | Cu, Zn, Au, Ag | Co, Pb, Sb | Cu, Zn, Au, Ag, Co, Pb, Sb |  |  | I-Py4 (n=62)-73 | I-Py4 (n=62)-73 | seafloor vent field |  |  |  |  | ore material | grab | grab | mineral separate | [5 empty] | mineralisation | sulfide chimney | pyrite, marcasite, chalcopyrite |  | pyrite, marcasite, chalcopyrite | multiple stages: colloform marcasite-pyrite intergrowths (outermost wall), replacement assemblages (transition layers), dense recrystallized assemblages, marcasite pseudomorphs after pyrrhotite (middle layer) | sulfide chimney | colloform, subhedral, anhedral, euhedral, dense coarse-grained, columnar pseudomorphs |  |  |  | sphalerite, pyrrhotite, anhydrite, galena, tetrahedrite, tennantite | Transverse sections (polished sections) | EMPA, LA-ICPMS, MC-ICPMS | JEOL JXA-8100 EPMA; Teledyne Cetac Technologies Analyte Excite laser ablation system coupled with an Agilent Technologies 7700x quadrupole ICP-MS; ESI NWR Image GEO 193 coupled with TOFWERK icp TOF R; Neptune Plus multicollector ICP-MS (Thermo Fisher Scientific, Bremen, Germany) coupled with a Geolas HD excimer ArF laser ablation system (Coherent, Göttingen, Germany); Bruker M4 Tornado™ system | SIO, MNR; China University of Petroleum (East China), Qingdao, China; Nanjing Focu MS Technology Co. Ltd., Nanjing, China; Shanghai Chemlab Laboratory, Shanghai, China; Wuhan Sample Solution Analytical Technology Co. Ltd., Wuhan, China | EPMA: beam current of 10 nA, beam size of 1–5 μm, accelerating voltage of 20 kV. Micro-XRF: rhodium target X-ray tube operating at 50 kV and 800 nA, polycapillary lens providing a 40-μm spot size on a 20-μm raster, dwell time of 5 ms per pixel. LA-ICP-MS: 193-nm ArF excimer laser, fluence of 6 J/cm², 6 Hz repetition rate for 40 seconds (240 pulses), 30-second pre-ablation blank, total run time 70 seconds, spot size 32–44 μm, He carrier gas mixed with Ar. LA-ICP-TOF-MS: 193 nm ArF excimer laser, spot diameter ~20 µm, repetition rate ~20 Hz, laser fluence ~7 J/cm², scan speed ~4000 µm/s, He carrier gas ~600 ml/min, washout time 50 ms. S isotope MC-ICP-MS: spot size ~44 μm, pulse frequency ~2 Hz, laser fluence ~5 J/cm², He carrier gas with Ar make-up gas. | MASS-1 (Fe-Cu-Zn-S pressed pellet) and GSE-1G (synthetic basaltic glass) from the United States Geological Survey; pyrite PPP-1; chalcopyrite GBW07268; pyrrhotite SP-Po-01 (δ34S = 1.4‰ ± 0.4‰); chalcopyrite SP-CP-01 (δ34S = 5.45‰ ± 0.3‰); natural and synthetic minerals from USA SPI Supplies | 0.012712 |  |  |  | 0.879064 |  | 0.012585 |  |  |  | 0.02825 |  |  |  | 0.005998 | [5 empty] | 0.177159 | [5 empty] | 0.010616 | [5 empty] | 0.256284 | [9 empty] | 7.878743 | [13 empty] | 0.007678 | [11 empty] | 0.608405 |  | 0.162452 |  | 0 | [7 empty] | 0.105615 | [5 empty] | 0.025924 | [15 empty] | 1098.320215 |  | 0.049524 |  |  |  | 0.970851 | [5 empty] | 0.156396 | [7 empty] | 0 | [5 empty] | 0.027098 |  |  |  | 0.009897 |  | 0.032807 | [7 empty] | 0.581808 |  |  |  |  | 2025
| Xunmei vent field, Niaochao vent field |  | Seafloor hydrothermal | Volcanic-hosted massive sulfide (VMS) | seafloor massive sulfide (SMS) | Cu, Zn, Au, Ag | Co, Pb, Sb | Cu, Zn, Au, Ag, Co, Pb, Sb |  |  | I-Py4 (n=62)-74 | I-Py4 (n=62)-74 | seafloor vent field |  |  |  |  | ore material | grab | grab | mineral separate | [5 empty] | mineralisation | sulfide chimney | pyrite, marcasite, chalcopyrite |  | pyrite, marcasite, chalcopyrite | multiple stages: colloform marcasite-pyrite intergrowths (outermost wall), replacement assemblages (transition layers), dense recrystallized assemblages, marcasite pseudomorphs after pyrrhotite (middle layer) | sulfide chimney | colloform, subhedral, anhedral, euhedral, dense coarse-grained, columnar pseudomorphs |  |  |  | sphalerite, pyrrhotite, anhydrite, galena, tetrahedrite, tennantite | Transverse sections (polished sections) | EMPA, LA-ICPMS, MC-ICPMS | JEOL JXA-8100 EPMA; Teledyne Cetac Technologies Analyte Excite laser ablation system coupled with an Agilent Technologies 7700x quadrupole ICP-MS; ESI NWR Image GEO 193 coupled with TOFWERK icp TOF R; Neptune Plus multicollector ICP-MS (Thermo Fisher Scientific, Bremen, Germany) coupled with a Geolas HD excimer ArF laser ablation system (Coherent, Göttingen, Germany); Bruker M4 Tornado™ system | SIO, MNR; China University of Petroleum (East China), Qingdao, China; Nanjing Focu MS Technology Co. Ltd., Nanjing, China; Shanghai Chemlab Laboratory, Shanghai, China; Wuhan Sample Solution Analytical Technology Co. Ltd., Wuhan, China | EPMA: beam current of 10 nA, beam size of 1–5 μm, accelerating voltage of 20 kV. Micro-XRF: rhodium target X-ray tube operating at 50 kV and 800 nA, polycapillary lens providing a 40-μm spot size on a 20-μm raster, dwell time of 5 ms per pixel. LA-ICP-MS: 193-nm ArF excimer laser, fluence of 6 J/cm², 6 Hz repetition rate for 40 seconds (240 pulses), 30-second pre-ablation blank, total run time 70 seconds, spot size 32–44 μm, He carrier gas mixed with Ar. LA-ICP-TOF-MS: 193 nm ArF excimer laser, spot diameter ~20 µm, repetition rate ~20 Hz, laser fluence ~7 J/cm², scan speed ~4000 µm/s, He carrier gas ~600 ml/min, washout time 50 ms. S isotope MC-ICP-MS: spot size ~44 μm, pulse frequency ~2 Hz, laser fluence ~5 J/cm², He carrier gas with Ar make-up gas. | MASS-1 (Fe-Cu-Zn-S pressed pellet) and GSE-1G (synthetic basaltic glass) from the United States Geological Survey; pyrite PPP-1; chalcopyrite GBW07268; pyrrhotite SP-Po-01 (δ34S = 1.4‰ ± 0.4‰); chalcopyrite SP-CP-01 (δ34S = 5.45‰ ± 0.3‰); natural and synthetic minerals from USA SPI Supplies | 0 |  |  |  | 0.797395 |  | 0.009227 |  |  |  | 0.028698 |  |  |  | 0.012708 | [5 empty] | 0.163982 | [5 empty] | 0.038387 | [5 empty] | 0.30022 | [9 empty] | 7.375456 | [13 empty] | 0.004564 | [11 empty] | 0.593403 |  | 0.190395 |  | 0.072474 | [7 empty] | 0.178545 | [5 empty] | 0.028606 | [15 empty] | 1127.157371 |  | 0.077035 |  |  |  | 1.081487 | [5 empty] | 0.172657 | [7 empty] | 0.274339 | [5 empty] | 0.024095 |  |  |  | 0.007989 |  | 0.046251 | [7 empty] | 0.518736 |  |  |  |  | 2025
| Xunmei vent field, Niaochao vent field |  | Seafloor hydrothermal | Volcanic-hosted massive sulfide (VMS) | seafloor massive sulfide (SMS) | Cu, Zn, Au, Ag | Co, Pb, Sb | Cu, Zn, Au, Ag, Co, Pb, Sb |  |  | I-Py4 (n=62)-75 | I-Py4 (n=62)-75 | seafloor vent field |  |  |  |  | ore material | grab | grab | mineral separate | [5 empty] | mineralisation | sulfide chimney | pyrite, marcasite, chalcopyrite |  | pyrite, marcasite, chalcopyrite | multiple stages: colloform marcasite-pyrite intergrowths (outermost wall), replacement assemblages (transition layers), dense recrystallized assemblages, marcasite pseudomorphs after pyrrhotite (middle layer) | sulfide chimney | colloform, subhedral, anhedral, euhedral, dense coarse-grained, columnar pseudomorphs |  |  |  | sphalerite, pyrrhotite, anhydrite, galena, tetrahedrite, tennantite | Transverse sections (polished sections) | EMPA, LA-ICPMS, MC-ICPMS | JEOL JXA-8100 EPMA; Teledyne Cetac Technologies Analyte Excite laser ablation system coupled with an Agilent Technologies 7700x quadrupole ICP-MS; ESI NWR Image GEO 193 coupled with TOFWERK icp TOF R; Neptune Plus multicollector ICP-MS (Thermo Fisher Scientific, Bremen, Germany) coupled with a Geolas HD excimer ArF laser ablation system (Coherent, Göttingen, Germany); Bruker M4 Tornado™ system | SIO, MNR; China University of Petroleum (East China), Qingdao, China; Nanjing Focu MS Technology Co. Ltd., Nanjing, China; Shanghai Chemlab Laboratory, Shanghai, China; Wuhan Sample Solution Analytical Technology Co. Ltd., Wuhan, China | EPMA: beam current of 10 nA, beam size of 1–5 μm, accelerating voltage of 20 kV. Micro-XRF: rhodium target X-ray tube operating at 50 kV and 800 nA, polycapillary lens providing a 40-μm spot size on a 20-μm raster, dwell time of 5 ms per pixel. LA-ICP-MS: 193-nm ArF excimer laser, fluence of 6 J/cm², 6 Hz repetition rate for 40 seconds (240 pulses), 30-second pre-ablation blank, total run time 70 seconds, spot size 32–44 μm, He carrier gas mixed with Ar. LA-ICP-TOF-MS: 193 nm ArF excimer laser, spot diameter ~20 µm, repetition rate ~20 Hz, laser fluence ~7 J/cm², scan speed ~4000 µm/s, He carrier gas ~600 ml/min, washout time 50 ms. S isotope MC-ICP-MS: spot size ~44 μm, pulse frequency ~2 Hz, laser fluence ~5 J/cm², He carrier gas with Ar make-up gas. | MASS-1 (Fe-Cu-Zn-S pressed pellet) and GSE-1G (synthetic basaltic glass) from the United States Geological Survey; pyrite PPP-1; chalcopyrite GBW07268; pyrrhotite SP-Po-01 (δ34S = 1.4‰ ± 0.4‰); chalcopyrite SP-CP-01 (δ34S = 5.45‰ ± 0.3‰); natural and synthetic minerals from USA SPI Supplies | 0.040801 |  |  |  | 0.71332 |  | 0 |  |  |  | 0 |  |  |  | 0.014862 | [5 empty] | 0.088681 | [5 empty] | 0.025095 | [5 empty] | 0.314505 | [9 empty] | 8.423253 | [13 empty] | 0.016458 | [11 empty] | 0.601983 |  | 0.269853 |  | 0.026771 | [7 empty] | 0.225241 | [5 empty] | 0.016901 | [15 empty] | 1026.590303 |  | 0.050227 |  |  |  | 0.987269 | [5 empty] | 0.216284 | [7 empty] | 0.294823 | [5 empty] | 0.015881 |  |  |  | 0 |  | 0.061792 | [7 empty] | 0.535767 |  |  |  |  | 2025
| Xunmei vent field, Niaochao vent field |  | Seafloor hydrothermal | Volcanic-hosted massive sulfide (VMS) | seafloor massive sulfide (SMS) | Cu, Zn, Au, Ag | Co, Pb, Sb | Cu, Zn, Au, Ag, Co, Pb, Sb |  |  | I-Py4 (n=62)-76 | I-Py4 (n=62)-76 | seafloor vent field |  |  |  |  | ore material | grab | grab | mineral separate | [5 empty] | mineralisation | sulfide chimney | pyrite, marcasite, chalcopyrite |  | pyrite, marcasite, chalcopyrite | multiple stages: colloform marcasite-pyrite intergrowths (outermost wall), replacement assemblages (transition layers), dense recrystallized assemblages, marcasite pseudomorphs after pyrrhotite (middle layer) | sulfide chimney | colloform, subhedral, anhedral, euhedral, dense coarse-grained, columnar pseudomorphs |  |  |  | sphalerite, pyrrhotite, anhydrite, galena, tetrahedrite, tennantite | Transverse sections (polished sections) | EMPA, LA-ICPMS, MC-ICPMS | JEOL JXA-8100 EPMA; Teledyne Cetac Technologies Analyte Excite laser ablation system coupled with an Agilent Technologies 7700x quadrupole ICP-MS; ESI NWR Image GEO 193 coupled with TOFWERK icp TOF R; Neptune Plus multicollector ICP-MS (Thermo Fisher Scientific, Bremen, Germany) coupled with a Geolas HD excimer ArF laser ablation system (Coherent, Göttingen, Germany); Bruker M4 Tornado™ system | SIO, MNR; China University of Petroleum (East China), Qingdao, China; Nanjing Focu MS Technology Co. Ltd., Nanjing, China; Shanghai Chemlab Laboratory, Shanghai, China; Wuhan Sample Solution Analytical Technology Co. Ltd., Wuhan, China | EPMA: beam current of 10 nA, beam size of 1–5 μm, accelerating voltage of 20 kV. Micro-XRF: rhodium target X-ray tube operating at 50 kV and 800 nA, polycapillary lens providing a 40-μm spot size on a 20-μm raster, dwell time of 5 ms per pixel. LA-ICP-MS: 193-nm ArF excimer laser, fluence of 6 J/cm², 6 Hz repetition rate for 40 seconds (240 pulses), 30-second pre-ablation blank, total run time 70 seconds, spot size 32–44 μm, He carrier gas mixed with Ar. LA-ICP-TOF-MS: 193 nm ArF excimer laser, spot diameter ~20 µm, repetition rate ~20 Hz, laser fluence ~7 J/cm², scan speed ~4000 µm/s, He carrier gas ~600 ml/min, washout time 50 ms. S isotope MC-ICP-MS: spot size ~44 μm, pulse frequency ~2 Hz, laser fluence ~5 J/cm², He carrier gas with Ar make-up gas. | MASS-1 (Fe-Cu-Zn-S pressed pellet) and GSE-1G (synthetic basaltic glass) from the United States Geological Survey; pyrite PPP-1; chalcopyrite GBW07268; pyrrhotite SP-Po-01 (δ34S = 1.4‰ ± 0.4‰); chalcopyrite SP-CP-01 (δ34S = 5.45‰ ± 0.3‰); natural and synthetic minerals from USA SPI Supplies | 0.036273 |  |  |  | 0.748944 |  | 0.008543 |  |  |  | 0.052337 |  |  |  | 0.008965 | [5 empty] | 0.212223 | [5 empty] | 0.019689 | [5 empty] | 0.248584 | [9 empty] | 5.591475 | [13 empty] | 0.006031 | [11 empty] | 0.771357 |  | 0.177328 |  | 0.050457 | [7 empty] | 0.1337 | [5 empty] | 0.018226 | [15 empty] | 1061.850482 |  | 0.045081 |  |  |  | 0.756638 | [5 empty] | 0.181563 | [7 empty] | 0.428576 | [5 empty] | 0.020869 |  |  |  | 0.008429 |  | 0.066125 | [7 empty] | 0.442245 |  |  |  |  | 2025
| Xunmei vent field, Niaochao vent field |  | Seafloor hydrothermal | Volcanic-hosted massive sulfide (VMS) | seafloor massive sulfide (SMS) | Cu, Zn, Au, Ag | Co, Pb, Sb | Cu, Zn, Au, Ag, Co, Pb, Sb |  |  | I-Py4 (n=62)-77 | I-Py4 (n=62)-77 | seafloor vent field |  |  |  |  | ore material | grab | grab | mineral separate | [5 empty] | mineralisation | sulfide chimney | pyrite, marcasite, chalcopyrite |  | pyrite, marcasite, chalcopyrite | multiple stages: colloform marcasite-pyrite intergrowths (outermost wall), replacement assemblages (transition layers), dense recrystallized assemblages, marcasite pseudomorphs after pyrrhotite (middle layer) | sulfide chimney | colloform, subhedral, anhedral, euhedral, dense coarse-grained, columnar pseudomorphs |  |  |  | sphalerite, pyrrhotite, anhydrite, galena, tetrahedrite, tennantite | Transverse sections (polished sections) | EMPA, LA-ICPMS, MC-ICPMS | JEOL JXA-8100 EPMA; Teledyne Cetac Technologies Analyte Excite laser ablation system coupled with an Agilent Technologies 7700x quadrupole ICP-MS; ESI NWR Image GEO 193 coupled with TOFWERK icp TOF R; Neptune Plus multicollector ICP-MS (Thermo Fisher Scientific, Bremen, Germany) coupled with a Geolas HD excimer ArF laser ablation system (Coherent, Göttingen, Germany); Bruker M4 Tornado™ system | SIO, MNR; China University of Petroleum (East China), Qingdao, China; Nanjing Focu MS Technology Co. Ltd., Nanjing, China; Shanghai Chemlab Laboratory, Shanghai, China; Wuhan Sample Solution Analytical Technology Co. Ltd., Wuhan, China | EPMA: beam current of 10 nA, beam size of 1–5 μm, accelerating voltage of 20 kV. Micro-XRF: rhodium target X-ray tube operating at 50 kV and 800 nA, polycapillary lens providing a 40-μm spot size on a 20-μm raster, dwell time of 5 ms per pixel. LA-ICP-MS: 193-nm ArF excimer laser, fluence of 6 J/cm², 6 Hz repetition rate for 40 seconds (240 pulses), 30-second pre-ablation blank, total run time 70 seconds, spot size 32–44 μm, He carrier gas mixed with Ar. LA-ICP-TOF-MS: 193 nm ArF excimer laser, spot diameter ~20 µm, repetition rate ~20 Hz, laser fluence ~7 J/cm², scan speed ~4000 µm/s, He carrier gas ~600 ml/min, washout time 50 ms. S isotope MC-ICP-MS: spot size ~44 μm, pulse frequency ~2 Hz, laser fluence ~5 J/cm², He carrier gas with Ar make-up gas. | MASS-1 (Fe-Cu-Zn-S pressed pellet) and GSE-1G (synthetic basaltic glass) from the United States Geological Survey; pyrite PPP-1; chalcopyrite GBW07268; pyrrhotite SP-Po-01 (δ34S = 1.4‰ ± 0.4‰); chalcopyrite SP-CP-01 (δ34S = 5.45‰ ± 0.3‰); natural and synthetic minerals from USA SPI Supplies | 0.013855 |  |  |  | 0.807745 |  | 0.026969 |  |  |  | 0.059709 |  |  |  | 0.008907 | [5 empty] | 0.088147 | [5 empty] | 0.025445 | [5 empty] | 0.344118 | [9 empty] | 6.967032 | [13 empty] | 0 | [11 empty] | 0.491589 |  | 0.224092 |  | 0.026542 | [7 empty] | 0.151572 | [5 empty] | 0.018999 | [15 empty] | 1137.653097 |  | 0.059252 |  |  |  | 1.013078 | [5 empty] | 0.158899 | [7 empty] | 0.20666 | [5 empty] | 0.019601 |  |  |  | 0.003827 |  | 0.047468 | [7 empty] | 0.531329 |  |  |  |  | 2025
| Xunmei vent field, Niaochao vent field |  | Seafloor hydrothermal | Volcanic-hosted massive sulfide (VMS) | seafloor massive sulfide (SMS) | Cu, Zn, Au, Ag | Co, Pb, Sb | Cu, Zn, Au, Ag, Co, Pb, Sb |  |  | I-Py4 (n=62)-78 | I-Py4 (n=62)-78 | seafloor vent field |  |  |  |  | ore material | grab | grab | mineral separate | [5 empty] | mineralisation | sulfide chimney | pyrite, marcasite, chalcopyrite |  | pyrite, marcasite, chalcopyrite | multiple stages: colloform marcasite-pyrite intergrowths (outermost wall), replacement assemblages (transition layers), dense recrystallized assemblages, marcasite pseudomorphs after pyrrhotite (middle layer) | sulfide chimney | colloform, subhedral, anhedral, euhedral, dense coarse-grained, columnar pseudomorphs |  |  |  | sphalerite, pyrrhotite, anhydrite, galena, tetrahedrite, tennantite | Transverse sections (polished sections) | EMPA, LA-ICPMS, MC-ICPMS | JEOL JXA-8100 EPMA; Teledyne Cetac Technologies Analyte Excite laser ablation system coupled with an Agilent Technologies 7700x quadrupole ICP-MS; ESI NWR Image GEO 193 coupled with TOFWERK icp TOF R; Neptune Plus multicollector ICP-MS (Thermo Fisher Scientific, Bremen, Germany) coupled with a Geolas HD excimer ArF laser ablation system (Coherent, Göttingen, Germany); Bruker M4 Tornado™ system | SIO, MNR; China University of Petroleum (East China), Qingdao, China; Nanjing Focu MS Technology Co. Ltd., Nanjing, China; Shanghai Chemlab Laboratory, Shanghai, China; Wuhan Sample Solution Analytical Technology Co. Ltd., Wuhan, China | EPMA: beam current of 10 nA, beam size of 1–5 μm, accelerating voltage of 20 kV. Micro-XRF: rhodium target X-ray tube operating at 50 kV and 800 nA, polycapillary lens providing a 40-μm spot size on a 20-μm raster, dwell time of 5 ms per pixel. LA-ICP-MS: 193-nm ArF excimer laser, fluence of 6 J/cm², 6 Hz repetition rate for 40 seconds (240 pulses), 30-second pre-ablation blank, total run time 70 seconds, spot size 32–44 μm, He carrier gas mixed with Ar. LA-ICP-TOF-MS: 193 nm ArF excimer laser, spot diameter ~20 µm, repetition rate ~20 Hz, laser fluence ~7 J/cm², scan speed ~4000 µm/s, He carrier gas ~600 ml/min, washout time 50 ms. S isotope MC-ICP-MS: spot size ~44 μm, pulse frequency ~2 Hz, laser fluence ~5 J/cm², He carrier gas with Ar make-up gas. | MASS-1 (Fe-Cu-Zn-S pressed pellet) and GSE-1G (synthetic basaltic glass) from the United States Geological Survey; pyrite PPP-1; chalcopyrite GBW07268; pyrrhotite SP-Po-01 (δ34S = 1.4‰ ± 0.4‰); chalcopyrite SP-CP-01 (δ34S = 5.45‰ ± 0.3‰); natural and synthetic minerals from USA SPI Supplies | 0.039577 |  |  |  | 0.924626 |  | 0.009392 |  |  |  | 0.064195 |  |  |  | 0.010882 | [5 empty] | 0.310701 | [5 empty] | 0.028727 | [5 empty] | 0.262026 | [9 empty] | 6.212879 | [13 empty] | 0.00338 | [11 empty] | 0.56796 |  | 0.233161 |  | 0.057449 | [7 empty] | 0.119025 | [5 empty] | 0.025745 | [15 empty] | 1204.284156 |  | 0.044347 |  |  |  | 0.666648 | [5 empty] | 0.167619 | [7 empty] | 0.201884 | [5 empty] | 0.014039 |  |  |  | 0.008928 |  | 0.052293 | [7 empty] | 0.429757 |  |  |  |  | 2025
| Xunmei vent field, Niaochao vent field |  | Seafloor hydrothermal | Volcanic-hosted massive sulfide (VMS) | seafloor massive sulfide (SMS) | Cu, Zn, Au, Ag | Co, Pb, Sb | Cu, Zn, Au, Ag, Co, Pb, Sb |  |  | I-Py4 (n=62)-79 | I-Py4 (n=62)-79 | seafloor vent field |  |  |  |  | ore material | grab | grab | mineral separate | [5 empty] | mineralisation | sulfide chimney | pyrite, marcasite, chalcopyrite |  | pyrite, marcasite, chalcopyrite | multiple stages: colloform marcasite-pyrite intergrowths (outermost wall), replacement assemblages (transition layers), dense recrystallized assemblages, marcasite pseudomorphs after pyrrhotite (middle layer) | sulfide chimney | colloform, subhedral, anhedral, euhedral, dense coarse-grained, columnar pseudomorphs |  |  |  | sphalerite, pyrrhotite, anhydrite, galena, tetrahedrite, tennantite | Transverse sections (polished sections) | EMPA, LA-ICPMS, MC-ICPMS | JEOL JXA-8100 EPMA; Teledyne Cetac Technologies Analyte Excite laser ablation system coupled with an Agilent Technologies 7700x quadrupole ICP-MS; ESI NWR Image GEO 193 coupled with TOFWERK icp TOF R; Neptune Plus multicollector ICP-MS (Thermo Fisher Scientific, Bremen, Germany) coupled with a Geolas HD excimer ArF laser ablation system (Coherent, Göttingen, Germany); Bruker M4 Tornado™ system | SIO, MNR; China University of Petroleum (East China), Qingdao, China; Nanjing Focu MS Technology Co. Ltd., Nanjing, China; Shanghai Chemlab Laboratory, Shanghai, China; Wuhan Sample Solution Analytical Technology Co. Ltd., Wuhan, China | EPMA: beam current of 10 nA, beam size of 1–5 μm, accelerating voltage of 20 kV. Micro-XRF: rhodium target X-ray tube operating at 50 kV and 800 nA, polycapillary lens providing a 40-μm spot size on a 20-μm raster, dwell time of 5 ms per pixel. LA-ICP-MS: 193-nm ArF excimer laser, fluence of 6 J/cm², 6 Hz repetition rate for 40 seconds (240 pulses), 30-second pre-ablation blank, total run time 70 seconds, spot size 32–44 μm, He carrier gas mixed with Ar. LA-ICP-TOF-MS: 193 nm ArF excimer laser, spot diameter ~20 µm, repetition rate ~20 Hz, laser fluence ~7 J/cm², scan speed ~4000 µm/s, He carrier gas ~600 ml/min, washout time 50 ms. S isotope MC-ICP-MS: spot size ~44 μm, pulse frequency ~2 Hz, laser fluence ~5 J/cm², He carrier gas with Ar make-up gas. | MASS-1 (Fe-Cu-Zn-S pressed pellet) and GSE-1G (synthetic basaltic glass) from the United States Geological Survey; pyrite PPP-1; chalcopyrite GBW07268; pyrrhotite SP-Po-01 (δ34S = 1.4‰ ± 0.4‰); chalcopyrite SP-CP-01 (δ34S = 5.45‰ ± 0.3‰); natural and synthetic minerals from USA SPI Supplies | 0.040221 |  |  |  | 0.842156 |  | 0.012664 |  |  |  | 0.028242 |  |  |  | 0.004442 | [5 empty] | 0 | [5 empty] | 0.022456 | [5 empty] | 0.254524 | [9 empty] | 6.542273 | [13 empty] | 0.01033 | [11 empty] | 0.67721 |  | 0.179157 |  | 0.025438 | [7 empty] | 0.136542 | [5 empty] | 0.022238 | [15 empty] | 1039.365768 |  | 0.033809 |  |  |  | 1.067762 | [5 empty] | 0.171517 | [7 empty] | 0.393711 | [5 empty] | 0.0157 |  |  |  | 0.014869 |  | 0.062197 | [7 empty] | 0.501504 |  |  |  |  | 2025
| Xunmei vent field, Niaochao vent field |  | Seafloor hydrothermal | Volcanic-hosted massive sulfide (VMS) | seafloor massive sulfide (SMS) | Cu, Zn, Au, Ag | Co, Pb, Sb | Cu, Zn, Au, Ag, Co, Pb, Sb |  |  | I-Py4 (n=62)-80 | I-Py4 (n=62)-80 | seafloor vent field |  |  |  |  | ore material | grab | grab | mineral separate | [5 empty] | mineralisation | sulfide chimney | pyrite, marcasite, chalcopyrite |  | pyrite, marcasite, chalcopyrite | multiple stages: colloform marcasite-pyrite intergrowths (outermost wall), replacement assemblages (transition layers), dense recrystallized assemblages, marcasite pseudomorphs after pyrrhotite (middle layer) | sulfide chimney | colloform, subhedral, anhedral, euhedral, dense coarse-grained, columnar pseudomorphs |  |  |  | sphalerite, pyrrhotite, anhydrite, galena, tetrahedrite, tennantite | Transverse sections (polished sections) | EMPA, LA-ICPMS, MC-ICPMS | JEOL JXA-8100 EPMA; Teledyne Cetac Technologies Analyte Excite laser ablation system coupled with an Agilent Technologies 7700x quadrupole ICP-MS; ESI NWR Image GEO 193 coupled with TOFWERK icp TOF R; Neptune Plus multicollector ICP-MS (Thermo Fisher Scientific, Bremen, Germany) coupled with a Geolas HD excimer ArF laser ablation system (Coherent, Göttingen, Germany); Bruker M4 Tornado™ system | SIO, MNR; China University of Petroleum (East China), Qingdao, China; Nanjing Focu MS Technology Co. Ltd., Nanjing, China; Shanghai Chemlab Laboratory, Shanghai, China; Wuhan Sample Solution Analytical Technology Co. Ltd., Wuhan, China | EPMA: beam current of 10 nA, beam size of 1–5 μm, accelerating voltage of 20 kV. Micro-XRF: rhodium target X-ray tube operating at 50 kV and 800 nA, polycapillary lens providing a 40-μm spot size on a 20-μm raster, dwell time of 5 ms per pixel. LA-ICP-MS: 193-nm ArF excimer laser, fluence of 6 J/cm², 6 Hz repetition rate for 40 seconds (240 pulses), 30-second pre-ablation blank, total run time 70 seconds, spot size 32–44 μm, He carrier gas mixed with Ar. LA-ICP-TOF-MS: 193 nm ArF excimer laser, spot diameter ~20 µm, repetition rate ~20 Hz, laser fluence ~7 J/cm², scan speed ~4000 µm/s, He carrier gas ~600 ml/min, washout time 50 ms. S isotope MC-ICP-MS: spot size ~44 μm, pulse frequency ~2 Hz, laser fluence ~5 J/cm², He carrier gas with Ar make-up gas. | MASS-1 (Fe-Cu-Zn-S pressed pellet) and GSE-1G (synthetic basaltic glass) from the United States Geological Survey; pyrite PPP-1; chalcopyrite GBW07268; pyrrhotite SP-Po-01 (δ34S = 1.4‰ ± 0.4‰); chalcopyrite SP-CP-01 (δ34S = 5.45‰ ± 0.3‰); natural and synthetic minerals from USA SPI Supplies | 0 |  |  |  | 0.785002 |  | 0.022835 |  |  |  | 0.056027 |  |  |  | 0.011812 | [5 empty] | 0.254197 | [5 empty] | 0.024396 | [5 empty] | 0.259404 | [9 empty] | 6.458444 | [13 empty] | 0.007809 | [11 empty] | 0.554098 |  | 0.200982 |  | 0.092728 | [7 empty] | 0.156835 | [5 empty] | 0.026829 | [15 empty] | 1371.335998 |  | 0.044687 |  |  |  | 0.842774 | [5 empty] | 0.165417 | [7 empty] | 0 | [5 empty] | 0.016833 |  |  |  | 0.003633 |  | 0.041327 | [7 empty] | 0.525827 |  |  |  |  | 2025
| Xunmei vent field, Niaochao vent field |  | Seafloor hydrothermal | Volcanic-hosted massive sulfide (VMS) | seafloor massive sulfide (SMS) | Cu, Zn, Au, Ag | Co, Pb, Sb | Cu, Zn, Au, Ag, Co, Pb, Sb |  |  | I-Py4 (n=62)-81 | I-Py4 (n=62)-81 | seafloor vent field |  |  |  |  | ore material | grab | grab | mineral separate | [5 empty] | mineralisation | sulfide chimney | pyrite, marcasite, chalcopyrite |  | pyrite, marcasite, chalcopyrite | multiple stages: colloform marcasite-pyrite intergrowths (outermost wall), replacement assemblages (transition layers), dense recrystallized assemblages, marcasite pseudomorphs after pyrrhotite (middle layer) | sulfide chimney | colloform, subhedral, anhedral, euhedral, dense coarse-grained, columnar pseudomorphs |  |  |  | sphalerite, pyrrhotite, anhydrite, galena, tetrahedrite, tennantite | Transverse sections (polished sections) | EMPA, LA-ICPMS, MC-ICPMS | JEOL JXA-8100 EPMA; Teledyne Cetac Technologies Analyte Excite laser ablation system coupled with an Agilent Technologies 7700x quadrupole ICP-MS; ESI NWR Image GEO 193 coupled with TOFWERK icp TOF R; Neptune Plus multicollector ICP-MS (Thermo Fisher Scientific, Bremen, Germany) coupled with a Geolas HD excimer ArF laser ablation system (Coherent, Göttingen, Germany); Bruker M4 Tornado™ system | SIO, MNR; China University of Petroleum (East China), Qingdao, China; Nanjing Focu MS Technology Co. Ltd., Nanjing, China; Shanghai Chemlab Laboratory, Shanghai, China; Wuhan Sample Solution Analytical Technology Co. Ltd., Wuhan, China | EPMA: beam current of 10 nA, beam size of 1–5 μm, accelerating voltage of 20 kV. Micro-XRF: rhodium target X-ray tube operating at 50 kV and 800 nA, polycapillary lens providing a 40-μm spot size on a 20-μm raster, dwell time of 5 ms per pixel. LA-ICP-MS: 193-nm ArF excimer laser, fluence of 6 J/cm², 6 Hz repetition rate for 40 seconds (240 pulses), 30-second pre-ablation blank, total run time 70 seconds, spot size 32–44 μm, He carrier gas mixed with Ar. LA-ICP-TOF-MS: 193 nm ArF excimer laser, spot diameter ~20 µm, repetition rate ~20 Hz, laser fluence ~7 J/cm², scan speed ~4000 µm/s, He carrier gas ~600 ml/min, washout time 50 ms. S isotope MC-ICP-MS: spot size ~44 μm, pulse frequency ~2 Hz, laser fluence ~5 J/cm², He carrier gas with Ar make-up gas. | MASS-1 (Fe-Cu-Zn-S pressed pellet) and GSE-1G (synthetic basaltic glass) from the United States Geological Survey; pyrite PPP-1; chalcopyrite GBW07268; pyrrhotite SP-Po-01 (δ34S = 1.4‰ ± 0.4‰); chalcopyrite SP-CP-01 (δ34S = 5.45‰ ± 0.3‰); natural and synthetic minerals from USA SPI Supplies | 0 |  |  |  | 0.71489 |  | 0 |  |  |  | 0.029274 |  |  |  | 0.016807 | [5 empty] | 0.087642 | [5 empty] | 0.019914 | [5 empty] | 0.260862 | [9 empty] | 6.859869 | [13 empty] | 0.005749 | [11 empty] | 0.599661 |  | 0.288571 |  | 0.044779 | [7 empty] | 0.156328 | [5 empty] | 0.03606 | [15 empty] | 931.245239 |  | 0 |  |  |  | 0.818134 | [5 empty] | 0.224011 | [7 empty] | 0.412304 | [5 empty] | 0.018476 |  |  |  | 0.010564 |  | 0.034701 | [7 empty] | 0.381287 |  |  |  |  | 2025
| Xunmei vent field, Niaochao vent field |  | Seafloor hydrothermal | Volcanic-hosted massive sulfide (VMS) | seafloor massive sulfide (SMS) | Cu, Zn, Au, Ag | Co, Pb, Sb | Cu, Zn, Au, Ag, Co, Pb, Sb |  |  | I-Py4 (n=62)-82 | I-Py4 (n=62)-82 | seafloor vent field |  |  |  |  | ore material | grab | grab | mineral separate | [5 empty] | mineralisation | sulfide chimney | pyrite, marcasite, chalcopyrite |  | pyrite, marcasite, chalcopyrite | multiple stages: colloform marcasite-pyrite intergrowths (outermost wall), replacement assemblages (transition layers), dense recrystallized assemblages, marcasite pseudomorphs after pyrrhotite (middle layer) | sulfide chimney | colloform, subhedral, anhedral, euhedral, dense coarse-grained, columnar pseudomorphs |  |  |  | sphalerite, pyrrhotite, anhydrite, galena, tetrahedrite, tennantite | Transverse sections (polished sections) | EMPA, LA-ICPMS, MC-ICPMS | JEOL JXA-8100 EPMA; Teledyne Cetac Technologies Analyte Excite laser ablation system coupled with an Agilent Technologies 7700x quadrupole ICP-MS; ESI NWR Image GEO 193 coupled with TOFWERK icp TOF R; Neptune Plus multicollector ICP-MS (Thermo Fisher Scientific, Bremen, Germany) coupled with a Geolas HD excimer ArF laser ablation system (Coherent, Göttingen, Germany); Bruker M4 Tornado™ system | SIO, MNR; China University of Petroleum (East China), Qingdao, China; Nanjing Focu MS Technology Co. Ltd., Nanjing, China; Shanghai Chemlab Laboratory, Shanghai, China; Wuhan Sample Solution Analytical Technology Co. Ltd., Wuhan, China | EPMA: beam current of 10 nA, beam size of 1–5 μm, accelerating voltage of 20 kV. Micro-XRF: rhodium target X-ray tube operating at 50 kV and 800 nA, polycapillary lens providing a 40-μm spot size on a 20-μm raster, dwell time of 5 ms per pixel. LA-ICP-MS: 193-nm ArF excimer laser, fluence of 6 J/cm², 6 Hz repetition rate for 40 seconds (240 pulses), 30-second pre-ablation blank, total run time 70 seconds, spot size 32–44 μm, He carrier gas mixed with Ar. LA-ICP-TOF-MS: 193 nm ArF excimer laser, spot diameter ~20 µm, repetition rate ~20 Hz, laser fluence ~7 J/cm², scan speed ~4000 µm/s, He carrier gas ~600 ml/min, washout time 50 ms. S isotope MC-ICP-MS: spot size ~44 μm, pulse frequency ~2 Hz, laser fluence ~5 J/cm², He carrier gas with Ar make-up gas. | MASS-1 (Fe-Cu-Zn-S pressed pellet) and GSE-1G (synthetic basaltic glass) from the United States Geological Survey; pyrite PPP-1; chalcopyrite GBW07268; pyrrhotite SP-Po-01 (δ34S = 1.4‰ ± 0.4‰); chalcopyrite SP-CP-01 (δ34S = 5.45‰ ± 0.3‰); natural and synthetic minerals from USA SPI Supplies | 0 |  |  |  | 0.558362 |  | 0.01489 |  |  |  | 0 |  |  |  | 0.011559 | [5 empty] | 0.14796 | [5 empty] | 0.013248 | [5 empty] | 0.186674 | [9 empty] | 4.22359 | [13 empty] | 0.003709 | [11 empty] | 0.3955 |  | 0.153904 |  | 0.020361 | [7 empty] | 0.123031 | [5 empty] | 0.014565 | [15 empty] | 790.433366 |  | 0.034838 |  |  |  | 0.792725 | [5 empty] | 0.175201 | [7 empty] | 0.165563 | [5 empty] | 0.026398 |  |  |  | 0.004124 |  | 0.045938 | [7 empty] | 0.407515 |  |  |  |  | 2025
| Xunmei vent field, Niaochao vent field |  | Seafloor hydrothermal | Volcanic-hosted massive sulfide (VMS) | seafloor massive sulfide (SMS) | Cu, Zn, Au, Ag | Co, Pb, Sb | Cu, Zn, Au, Ag, Co, Pb, Sb |  |  | I-Py4 (n=62)-83 | I-Py4 (n=62)-83 | seafloor vent field |  |  |  |  | ore material | grab | grab | mineral separate | [5 empty] | mineralisation | sulfide chimney | pyrite, marcasite, chalcopyrite |  | pyrite, marcasite, chalcopyrite | multiple stages: colloform marcasite-pyrite intergrowths (outermost wall), replacement assemblages (transition layers), dense recrystallized assemblages, marcasite pseudomorphs after pyrrhotite (middle layer) | sulfide chimney | colloform, subhedral, anhedral, euhedral, dense coarse-grained, columnar pseudomorphs |  |  |  | sphalerite, pyrrhotite, anhydrite, galena, tetrahedrite, tennantite | Transverse sections (polished sections) | EMPA, LA-ICPMS, MC-ICPMS | JEOL JXA-8100 EPMA; Teledyne Cetac Technologies Analyte Excite laser ablation system coupled with an Agilent Technologies 7700x quadrupole ICP-MS; ESI NWR Image GEO 193 coupled with TOFWERK icp TOF R; Neptune Plus multicollector ICP-MS (Thermo Fisher Scientific, Bremen, Germany) coupled with a Geolas HD excimer ArF laser ablation system (Coherent, Göttingen, Germany); Bruker M4 Tornado™ system | SIO, MNR; China University of Petroleum (East China), Qingdao, China; Nanjing Focu MS Technology Co. Ltd., Nanjing, China; Shanghai Chemlab Laboratory, Shanghai, China; Wuhan Sample Solution Analytical Technology Co. Ltd., Wuhan, China | EPMA: beam current of 10 nA, beam size of 1–5 μm, accelerating voltage of 20 kV. Micro-XRF: rhodium target X-ray tube operating at 50 kV and 800 nA, polycapillary lens providing a 40-μm spot size on a 20-μm raster, dwell time of 5 ms per pixel. LA-ICP-MS: 193-nm ArF excimer laser, fluence of 6 J/cm², 6 Hz repetition rate for 40 seconds (240 pulses), 30-second pre-ablation blank, total run time 70 seconds, spot size 32–44 μm, He carrier gas mixed with Ar. LA-ICP-TOF-MS: 193 nm ArF excimer laser, spot diameter ~20 µm, repetition rate ~20 Hz, laser fluence ~7 J/cm², scan speed ~4000 µm/s, He carrier gas ~600 ml/min, washout time 50 ms. S isotope MC-ICP-MS: spot size ~44 μm, pulse frequency ~2 Hz, laser fluence ~5 J/cm², He carrier gas with Ar make-up gas. | MASS-1 (Fe-Cu-Zn-S pressed pellet) and GSE-1G (synthetic basaltic glass) from the United States Geological Survey; pyrite PPP-1; chalcopyrite GBW07268; pyrrhotite SP-Po-01 (δ34S = 1.4‰ ± 0.4‰); chalcopyrite SP-CP-01 (δ34S = 5.45‰ ± 0.3‰); natural and synthetic minerals from USA SPI Supplies | 0.020487 |  |  |  | 0.572845 |  | 0 |  |  |  | 0.022634 |  |  |  | 0.013001 | [5 empty] | 0.129135 | [5 empty] | 0.013569 | [5 empty] | 0.187329 | [9 empty] | 5.114766 | [13 empty] | 0.00936 | [11 empty] | 0.162698 |  | 0.169951 |  | 0 | [7 empty] | 0.094638 | [5 empty] | 0.024216 | [15 empty] | 852.632243 |  | 0.040753 |  |  |  | 0.813067 | [5 empty] | 0.165988 | [7 empty] | 0 | [5 empty] | 0.017434 |  |  |  | 0.004072 |  | 0.031821 | [7 empty] | 0.422211 |  |  |  |  | 2025
| Xunmei vent field, Niaochao vent field |  | Seafloor hydrothermal | Volcanic-hosted massive sulfide (VMS) | seafloor massive sulfide (SMS) | Cu, Zn, Au, Ag | Co, Pb, Sb | Cu, Zn, Au, Ag, Co, Pb, Sb |  |  | I-Py4 (n=62)-84 | I-Py4 (n=62)-84 | seafloor vent field |  |  |  |  | ore material | grab | grab | mineral separate | [5 empty] | mineralisation | sulfide chimney | pyrite, marcasite, chalcopyrite |  | pyrite, marcasite, chalcopyrite | multiple stages: colloform marcasite-pyrite intergrowths (outermost wall), replacement assemblages (transition layers), dense recrystallized assemblages, marcasite pseudomorphs after pyrrhotite (middle layer) | sulfide chimney | colloform, subhedral, anhedral, euhedral, dense coarse-grained, columnar pseudomorphs |  |  |  | sphalerite, pyrrhotite, anhydrite, galena, tetrahedrite, tennantite | Transverse sections (polished sections) | EMPA, LA-ICPMS, MC-ICPMS | JEOL JXA-8100 EPMA; Teledyne Cetac Technologies Analyte Excite laser ablation system coupled with an Agilent Technologies 7700x quadrupole ICP-MS; ESI NWR Image GEO 193 coupled with TOFWERK icp TOF R; Neptune Plus multicollector ICP-MS (Thermo Fisher Scientific, Bremen, Germany) coupled with a Geolas HD excimer ArF laser ablation system (Coherent, Göttingen, Germany); Bruker M4 Tornado™ system | SIO, MNR; China University of Petroleum (East China), Qingdao, China; Nanjing Focu MS Technology Co. Ltd., Nanjing, China; Shanghai Chemlab Laboratory, Shanghai, China; Wuhan Sample Solution Analytical Technology Co. Ltd., Wuhan, China | EPMA: beam current of 10 nA, beam size of 1–5 μm, accelerating voltage of 20 kV. Micro-XRF: rhodium target X-ray tube operating at 50 kV and 800 nA, polycapillary lens providing a 40-μm spot size on a 20-μm raster, dwell time of 5 ms per pixel. LA-ICP-MS: 193-nm ArF excimer laser, fluence of 6 J/cm², 6 Hz repetition rate for 40 seconds (240 pulses), 30-second pre-ablation blank, total run time 70 seconds, spot size 32–44 μm, He carrier gas mixed with Ar. LA-ICP-TOF-MS: 193 nm ArF excimer laser, spot diameter ~20 µm, repetition rate ~20 Hz, laser fluence ~7 J/cm², scan speed ~4000 µm/s, He carrier gas ~600 ml/min, washout time 50 ms. S isotope MC-ICP-MS: spot size ~44 μm, pulse frequency ~2 Hz, laser fluence ~5 J/cm², He carrier gas with Ar make-up gas. | MASS-1 (Fe-Cu-Zn-S pressed pellet) and GSE-1G (synthetic basaltic glass) from the United States Geological Survey; pyrite PPP-1; chalcopyrite GBW07268; pyrrhotite SP-Po-01 (δ34S = 1.4‰ ± 0.4‰); chalcopyrite SP-CP-01 (δ34S = 5.45‰ ± 0.3‰); natural and synthetic minerals from USA SPI Supplies | 0 |  |  |  | 0.661576 |  | 0.023548 |  |  |  | 0 |  |  |  | 0.011816 | [5 empty] | 0 | [5 empty] | 0.020009 | [5 empty] | 0.253757 | [9 empty] | 5.477963 | [13 empty] | 0.004598 | [11 empty] | 0.458555 |  | 0.163844 |  | 0 | [7 empty] | 0.099967 | [5 empty] | 0.009817 | [15 empty] | 2852.749732 |  | 0.056318 |  |  |  | 0.859889 | [5 empty] | 0.111111 | [7 empty] | 0.331863 | [5 empty] | 0.012856 |  |  |  | 0.00302 |  | 0.041725 | [7 empty] | 0.334797 |  |  |  |  | 2025
| Xunmei vent field, Niaochao vent field |  | Seafloor hydrothermal | Volcanic-hosted massive sulfide (VMS) | seafloor massive sulfide (SMS) | Cu, Zn, Au, Ag | Co, Pb, Sb | Cu, Zn, Au, Ag, Co, Pb, Sb |  |  | I-Py4 (n=62)-85 | I-Py4 (n=62)-85 | seafloor vent field |  |  |  |  | ore material | grab | grab | mineral separate | [5 empty] | mineralisation | sulfide chimney | pyrite, marcasite, chalcopyrite |  | pyrite, marcasite, chalcopyrite | multiple stages: colloform marcasite-pyrite intergrowths (outermost wall), replacement assemblages (transition layers), dense recrystallized assemblages, marcasite pseudomorphs after pyrrhotite (middle layer) | sulfide chimney | colloform, subhedral, anhedral, euhedral, dense coarse-grained, columnar pseudomorphs |  |  |  | sphalerite, pyrrhotite, anhydrite, galena, tetrahedrite, tennantite | Transverse sections (polished sections) | EMPA, LA-ICPMS, MC-ICPMS | JEOL JXA-8100 EPMA; Teledyne Cetac Technologies Analyte Excite laser ablation system coupled with an Agilent Technologies 7700x quadrupole ICP-MS; ESI NWR Image GEO 193 coupled with TOFWERK icp TOF R; Neptune Plus multicollector ICP-MS (Thermo Fisher Scientific, Bremen, Germany) coupled with a Geolas HD excimer ArF laser ablation system (Coherent, Göttingen, Germany); Bruker M4 Tornado™ system | SIO, MNR; China University of Petroleum (East China), Qingdao, China; Nanjing Focu MS Technology Co. Ltd., Nanjing, China; Shanghai Chemlab Laboratory, Shanghai, China; Wuhan Sample Solution Analytical Technology Co. Ltd., Wuhan, China | EPMA: beam current of 10 nA, beam size of 1–5 μm, accelerating voltage of 20 kV. Micro-XRF: rhodium target X-ray tube operating at 50 kV and 800 nA, polycapillary lens providing a 40-μm spot size on a 20-μm raster, dwell time of 5 ms per pixel. LA-ICP-MS: 193-nm ArF excimer laser, fluence of 6 J/cm², 6 Hz repetition rate for 40 seconds (240 pulses), 30-second pre-ablation blank, total run time 70 seconds, spot size 32–44 μm, He carrier gas mixed with Ar. LA-ICP-TOF-MS: 193 nm ArF excimer laser, spot diameter ~20 µm, repetition rate ~20 Hz, laser fluence ~7 J/cm², scan speed ~4000 µm/s, He carrier gas ~600 ml/min, washout time 50 ms. S isotope MC-ICP-MS: spot size ~44 μm, pulse frequency ~2 Hz, laser fluence ~5 J/cm², He carrier gas with Ar make-up gas. | MASS-1 (Fe-Cu-Zn-S pressed pellet) and GSE-1G (synthetic basaltic glass) from the United States Geological Survey; pyrite PPP-1; chalcopyrite GBW07268; pyrrhotite SP-Po-01 (δ34S = 1.4‰ ± 0.4‰); chalcopyrite SP-CP-01 (δ34S = 5.45‰ ± 0.3‰); natural and synthetic minerals from USA SPI Supplies | 0.018784 |  |  |  | 0.505679 |  | 0.015129 |  |  |  | 0.068709 |  |  |  | 0.009343 | [5 empty] | 0.188314 | [5 empty] | 0.021454 | [5 empty] | 0.178638 | [9 empty] | 5.85206 | [13 empty] | 0.006089 | [11 empty] | 0.41121 |  | 0.160921 |  | 0.051379 | [7 empty] | 0.235223 | [5 empty] | 0.028658 | [15 empty] | 1080.525164 |  | 0.056697 |  |  |  | 0.670034 | [5 empty] | 0.172224 | [7 empty] | 0.66898 | [5 empty] | 0.018384 |  |  |  | 0.006706 |  | 0.04668 | [7 empty] | 0.445469 |  |  |  |  | 2025
| Xunmei vent field, Niaochao vent field |  | Seafloor hydrothermal | Volcanic-hosted massive sulfide (VMS) | seafloor massive sulfide (SMS) | Cu, Zn, Au, Ag | Co, Pb, Sb | Cu, Zn, Au, Ag, Co, Pb, Sb |  |  | I-Py4 (n=62)-86 | I-Py4 (n=62)-86 | seafloor vent field |  |  |  |  | ore material | grab | grab | mineral separate | [5 empty] | mineralisation | sulfide chimney | pyrite, marcasite, chalcopyrite |  | pyrite, marcasite, chalcopyrite | multiple stages: colloform marcasite-pyrite intergrowths (outermost wall), replacement assemblages (transition layers), dense recrystallized assemblages, marcasite pseudomorphs after pyrrhotite (middle layer) | sulfide chimney | colloform, subhedral, anhedral, euhedral, dense coarse-grained, columnar pseudomorphs |  |  |  | sphalerite, pyrrhotite, anhydrite, galena, tetrahedrite, tennantite | Transverse sections (polished sections) | EMPA, LA-ICPMS, MC-ICPMS | JEOL JXA-8100 EPMA; Teledyne Cetac Technologies Analyte Excite laser ablation system coupled with an Agilent Technologies 7700x quadrupole ICP-MS; ESI NWR Image GEO 193 coupled with TOFWERK icp TOF R; Neptune Plus multicollector ICP-MS (Thermo Fisher Scientific, Bremen, Germany) coupled with a Geolas HD excimer ArF laser ablation system (Coherent, Göttingen, Germany); Bruker M4 Tornado™ system | SIO, MNR; China University of Petroleum (East China), Qingdao, China; Nanjing Focu MS Technology Co. Ltd., Nanjing, China; Shanghai Chemlab Laboratory, Shanghai, China; Wuhan Sample Solution Analytical Technology Co. Ltd., Wuhan, China | EPMA: beam current of 10 nA, beam size of 1–5 μm, accelerating voltage of 20 kV. Micro-XRF: rhodium target X-ray tube operating at 50 kV and 800 nA, polycapillary lens providing a 40-μm spot size on a 20-μm raster, dwell time of 5 ms per pixel. LA-ICP-MS: 193-nm ArF excimer laser, fluence of 6 J/cm², 6 Hz repetition rate for 40 seconds (240 pulses), 30-second pre-ablation blank, total run time 70 seconds, spot size 32–44 μm, He carrier gas mixed with Ar. LA-ICP-TOF-MS: 193 nm ArF excimer laser, spot diameter ~20 µm, repetition rate ~20 Hz, laser fluence ~7 J/cm², scan speed ~4000 µm/s, He carrier gas ~600 ml/min, washout time 50 ms. S isotope MC-ICP-MS: spot size ~44 μm, pulse frequency ~2 Hz, laser fluence ~5 J/cm², He carrier gas with Ar make-up gas. | MASS-1 (Fe-Cu-Zn-S pressed pellet) and GSE-1G (synthetic basaltic glass) from the United States Geological Survey; pyrite PPP-1; chalcopyrite GBW07268; pyrrhotite SP-Po-01 (δ34S = 1.4‰ ± 0.4‰); chalcopyrite SP-CP-01 (δ34S = 5.45‰ ± 0.3‰); natural and synthetic minerals from USA SPI Supplies | 0.010761 |  |  |  | 0.753437 |  | 0.016067 |  |  |  | 0 |  |  |  | 0.004916 | [5 empty] | 0 | [5 empty] | 0.020241 | [5 empty] | 0.250314 | [9 empty] | 3.808221 | [13 empty] | 0.005854 | [11 empty] | 0.213168 |  | 0.164717 |  | 0.028834 | [7 empty] | 0.088329 | [5 empty] | 0.026741 | [15 empty] | 1010.074642 |  | 0.031044 |  |  |  | 0.647663 | [5 empty] | 0.155598 | [7 empty] | 0 | [5 empty] | 0.019224 |  |  |  | 0.008507 |  | 0.046333 | [7 empty] | 0.234571 |  |  |  |  | 2025
| Xunmei vent field, Niaochao vent field |  | Seafloor hydrothermal | Volcanic-hosted massive sulfide (VMS) | seafloor massive sulfide (SMS) | Cu, Zn, Au, Ag | Co, Pb, Sb | Cu, Zn, Au, Ag, Co, Pb, Sb |  |  | I-Py4 (n=62)-87 | I-Py4 (n=62)-87 | seafloor vent field |  |  |  |  | ore material | grab | grab | mineral separate | [5 empty] | mineralisation | sulfide chimney | pyrite, marcasite, chalcopyrite |  | pyrite, marcasite, chalcopyrite | multiple stages: colloform marcasite-pyrite intergrowths (outermost wall), replacement assemblages (transition layers), dense recrystallized assemblages, marcasite pseudomorphs after pyrrhotite (middle layer) | sulfide chimney | colloform, subhedral, anhedral, euhedral, dense coarse-grained, columnar pseudomorphs |  |  |  | sphalerite, pyrrhotite, anhydrite, galena, tetrahedrite, tennantite | Transverse sections (polished sections) | EMPA, LA-ICPMS, MC-ICPMS | JEOL JXA-8100 EPMA; Teledyne Cetac Technologies Analyte Excite laser ablation system coupled with an Agilent Technologies 7700x quadrupole ICP-MS; ESI NWR Image GEO 193 coupled with TOFWERK icp TOF R; Neptune Plus multicollector ICP-MS (Thermo Fisher Scientific, Bremen, Germany) coupled with a Geolas HD excimer ArF laser ablation system (Coherent, Göttingen, Germany); Bruker M4 Tornado™ system | SIO, MNR; China University of Petroleum (East China), Qingdao, China; Nanjing Focu MS Technology Co. Ltd., Nanjing, China; Shanghai Chemlab Laboratory, Shanghai, China; Wuhan Sample Solution Analytical Technology Co. Ltd., Wuhan, China | EPMA: beam current of 10 nA, beam size of 1–5 μm, accelerating voltage of 20 kV. Micro-XRF: rhodium target X-ray tube operating at 50 kV and 800 nA, polycapillary lens providing a 40-μm spot size on a 20-μm raster, dwell time of 5 ms per pixel. LA-ICP-MS: 193-nm ArF excimer laser, fluence of 6 J/cm², 6 Hz repetition rate for 40 seconds (240 pulses), 30-second pre-ablation blank, total run time 70 seconds, spot size 32–44 μm, He carrier gas mixed with Ar. LA-ICP-TOF-MS: 193 nm ArF excimer laser, spot diameter ~20 µm, repetition rate ~20 Hz, laser fluence ~7 J/cm², scan speed ~4000 µm/s, He carrier gas ~600 ml/min, washout time 50 ms. S isotope MC-ICP-MS: spot size ~44 μm, pulse frequency ~2 Hz, laser fluence ~5 J/cm², He carrier gas with Ar make-up gas. | MASS-1 (Fe-Cu-Zn-S pressed pellet) and GSE-1G (synthetic basaltic glass) from the United States Geological Survey; pyrite PPP-1; chalcopyrite GBW07268; pyrrhotite SP-Po-01 (δ34S = 1.4‰ ± 0.4‰); chalcopyrite SP-CP-01 (δ34S = 5.45‰ ± 0.3‰); natural and synthetic minerals from USA SPI Supplies | 0.010872 |  |  |  | 0.539024 |  | 0.021441 |  |  |  | 0.050479 |  |  |  | 0.004957 | [5 empty] | 0.068318 | [5 empty] | 0.013019 | [5 empty] | 0.182661 | [9 empty] | 5.109781 | [13 empty] | 0.003727 | [11 empty] | 0.383314 |  | 0.179771 |  | 0 | [7 empty] | 0.181315 | [5 empty] | 0.018396 | [15 empty] | 893.375764 |  | 0.027545 |  |  |  | 0.874319 | [5 empty] | 0.148823 | [7 empty] | 0.273432 | [5 empty] | 0.079533 |  |  |  | 0.006496 |  | 0.041405 | [7 empty] | 0.363055 |  |  |  |  | 2025
| Xunmei vent field, Niaochao vent field |  | Seafloor hydrothermal | Volcanic-hosted massive sulfide (VMS) | seafloor massive sulfide (SMS) | Cu, Zn, Au, Ag | Co, Pb, Sb | Cu, Zn, Au, Ag, Co, Pb, Sb |  |  | I-Py4 (n=62)-88 | I-Py4 (n=62)-88 | seafloor vent field |  |  |  |  | ore material | grab | grab | mineral separate | [5 empty] | mineralisation | sulfide chimney | pyrite, marcasite, chalcopyrite |  | pyrite, marcasite, chalcopyrite | multiple stages: colloform marcasite-pyrite intergrowths (outermost wall), replacement assemblages (transition layers), dense recrystallized assemblages, marcasite pseudomorphs after pyrrhotite (middle layer) | sulfide chimney | colloform, subhedral, anhedral, euhedral, dense coarse-grained, columnar pseudomorphs |  |  |  | sphalerite, pyrrhotite, anhydrite, galena, tetrahedrite, tennantite | Transverse sections (polished sections) | EMPA, LA-ICPMS, MC-ICPMS | JEOL JXA-8100 EPMA; Teledyne Cetac Technologies Analyte Excite laser ablation system coupled with an Agilent Technologies 7700x quadrupole ICP-MS; ESI NWR Image GEO 193 coupled with TOFWERK icp TOF R; Neptune Plus multicollector ICP-MS (Thermo Fisher Scientific, Bremen, Germany) coupled with a Geolas HD excimer ArF laser ablation system (Coherent, Göttingen, Germany); Bruker M4 Tornado™ system | SIO, MNR; China University of Petroleum (East China), Qingdao, China; Nanjing Focu MS Technology Co. Ltd., Nanjing, China; Shanghai Chemlab Laboratory, Shanghai, China; Wuhan Sample Solution Analytical Technology Co. Ltd., Wuhan, China | EPMA: beam current of 10 nA, beam size of 1–5 μm, accelerating voltage of 20 kV. Micro-XRF: rhodium target X-ray tube operating at 50 kV and 800 nA, polycapillary lens providing a 40-μm spot size on a 20-μm raster, dwell time of 5 ms per pixel. LA-ICP-MS: 193-nm ArF excimer laser, fluence of 6 J/cm², 6 Hz repetition rate for 40 seconds (240 pulses), 30-second pre-ablation blank, total run time 70 seconds, spot size 32–44 μm, He carrier gas mixed with Ar. LA-ICP-TOF-MS: 193 nm ArF excimer laser, spot diameter ~20 µm, repetition rate ~20 Hz, laser fluence ~7 J/cm², scan speed ~4000 µm/s, He carrier gas ~600 ml/min, washout time 50 ms. S isotope MC-ICP-MS: spot size ~44 μm, pulse frequency ~2 Hz, laser fluence ~5 J/cm², He carrier gas with Ar make-up gas. | MASS-1 (Fe-Cu-Zn-S pressed pellet) and GSE-1G (synthetic basaltic glass) from the United States Geological Survey; pyrite PPP-1; chalcopyrite GBW07268; pyrrhotite SP-Po-01 (δ34S = 1.4‰ ± 0.4‰); chalcopyrite SP-CP-01 (δ34S = 5.45‰ ± 0.3‰); natural and synthetic minerals from USA SPI Supplies | 0.01029 |  |  |  | 0.59664 |  | 0 |  |  |  | 0.030104 |  |  |  | 0.012123 | [5 empty] | 0.154209 | [5 empty] | 0.019537 | [5 empty] | 0.165539 | [9 empty] | 5.272784 | [13 empty] | 0.010318 | [11 empty] | 0.329487 |  | 0.123165 |  | 0.184645 | [7 empty] | 0.132569 | [5 empty] | 0.005385 | [15 empty] | 825.042362 |  | 0.056991 |  |  |  | 0.58512 | [5 empty] | 0.147922 | [7 empty] | 0.15433 | [5 empty] | 0.008728 |  |  |  | 0.00387 |  | 0.028186 | [7 empty] | 0.364274 |  |  |  |  | 2025
| Xunmei vent field, Niaochao vent field |  | Seafloor hydrothermal | Volcanic-hosted massive sulfide (VMS) | seafloor massive sulfide (SMS) | Cu, Zn, Au, Ag | Co, Pb, Sb | Cu, Zn, Au, Ag, Co, Pb, Sb |  |  | I-Py4 (n=62)-89 | I-Py4 (n=62)-89 | seafloor vent field |  |  |  |  | ore material | grab | grab | mineral separate | [5 empty] | mineralisation | sulfide chimney | pyrite, marcasite, chalcopyrite |  | pyrite, marcasite, chalcopyrite | multiple stages: colloform marcasite-pyrite intergrowths (outermost wall), replacement assemblages (transition layers), dense recrystallized assemblages, marcasite pseudomorphs after pyrrhotite (middle layer) | sulfide chimney | colloform, subhedral, anhedral, euhedral, dense coarse-grained, columnar pseudomorphs |  |  |  | sphalerite, pyrrhotite, anhydrite, galena, tetrahedrite, tennantite | Transverse sections (polished sections) | EMPA, LA-ICPMS, MC-ICPMS | JEOL JXA-8100 EPMA; Teledyne Cetac Technologies Analyte Excite laser ablation system coupled with an Agilent Technologies 7700x quadrupole ICP-MS; ESI NWR Image GEO 193 coupled with TOFWERK icp TOF R; Neptune Plus multicollector ICP-MS (Thermo Fisher Scientific, Bremen, Germany) coupled with a Geolas HD excimer ArF laser ablation system (Coherent, Göttingen, Germany); Bruker M4 Tornado™ system | SIO, MNR; China University of Petroleum (East China), Qingdao, China; Nanjing Focu MS Technology Co. Ltd., Nanjing, China; Shanghai Chemlab Laboratory, Shanghai, China; Wuhan Sample Solution Analytical Technology Co. Ltd., Wuhan, China | EPMA: beam current of 10 nA, beam size of 1–5 μm, accelerating voltage of 20 kV. Micro-XRF: rhodium target X-ray tube operating at 50 kV and 800 nA, polycapillary lens providing a 40-μm spot size on a 20-μm raster, dwell time of 5 ms per pixel. LA-ICP-MS: 193-nm ArF excimer laser, fluence of 6 J/cm², 6 Hz repetition rate for 40 seconds (240 pulses), 30-second pre-ablation blank, total run time 70 seconds, spot size 32–44 μm, He carrier gas mixed with Ar. LA-ICP-TOF-MS: 193 nm ArF excimer laser, spot diameter ~20 µm, repetition rate ~20 Hz, laser fluence ~7 J/cm², scan speed ~4000 µm/s, He carrier gas ~600 ml/min, washout time 50 ms. S isotope MC-ICP-MS: spot size ~44 μm, pulse frequency ~2 Hz, laser fluence ~5 J/cm², He carrier gas with Ar make-up gas. | MASS-1 (Fe-Cu-Zn-S pressed pellet) and GSE-1G (synthetic basaltic glass) from the United States Geological Survey; pyrite PPP-1; chalcopyrite GBW07268; pyrrhotite SP-Po-01 (δ34S = 1.4‰ ± 0.4‰); chalcopyrite SP-CP-01 (δ34S = 5.45‰ ± 0.3‰); natural and synthetic minerals from USA SPI Supplies | 0 |  |  |  | 0.553398 |  | 0.006676 |  |  |  | 0 |  |  |  | 0.009699 | [5 empty] | 0.123565 | [5 empty] | 0.015103 | [5 empty] | 0.190186 | [9 empty] | 4.802079 | [13 empty] | 0.003382 | [11 empty] | 0.322293 |  | 0.150665 |  | 0 | [7 empty] | 0.103657 | [5 empty] | 0.017187 | [15 empty] | 994.644066 |  | 0.038503 |  |  |  | 0.538243 | [5 empty] | 0.164542 | [7 empty] | 0.350145 | [5 empty] | 0.012806 |  |  |  | 0.002644 |  | 0.0465 | [7 empty] | 0.391839 |  |  |  |  | 2025
| Xunmei vent field, Niaochao vent field |  | Seafloor hydrothermal | Volcanic-hosted massive sulfide (VMS) | seafloor massive sulfide (SMS) | Cu, Zn, Au, Ag | Co, Pb, Sb | Cu, Zn, Au, Ag, Co, Pb, Sb |  |  | I-Py4 (n=62)-90 | I-Py4 (n=62)-90 | seafloor vent field |  |  |  |  | ore material | grab | grab | mineral separate | [5 empty] | mineralisation | sulfide chimney | pyrite, marcasite, chalcopyrite |  | pyrite, marcasite, chalcopyrite | multiple stages: colloform marcasite-pyrite intergrowths (outermost wall), replacement assemblages (transition layers), dense recrystallized assemblages, marcasite pseudomorphs after pyrrhotite (middle layer) | sulfide chimney | colloform, subhedral, anhedral, euhedral, dense coarse-grained, columnar pseudomorphs |  |  |  | sphalerite, pyrrhotite, anhydrite, galena, tetrahedrite, tennantite | Transverse sections (polished sections) | EMPA, LA-ICPMS, MC-ICPMS | JEOL JXA-8100 EPMA; Teledyne Cetac Technologies Analyte Excite laser ablation system coupled with an Agilent Technologies 7700x quadrupole ICP-MS; ESI NWR Image GEO 193 coupled with TOFWERK icp TOF R; Neptune Plus multicollector ICP-MS (Thermo Fisher Scientific, Bremen, Germany) coupled with a Geolas HD excimer ArF laser ablation system (Coherent, Göttingen, Germany); Bruker M4 Tornado™ system | SIO, MNR; China University of Petroleum (East China), Qingdao, China; Nanjing Focu MS Technology Co. Ltd., Nanjing, China; Shanghai Chemlab Laboratory, Shanghai, China; Wuhan Sample Solution Analytical Technology Co. Ltd., Wuhan, China | EPMA: beam current of 10 nA, beam size of 1–5 μm, accelerating voltage of 20 kV. Micro-XRF: rhodium target X-ray tube operating at 50 kV and 800 nA, polycapillary lens providing a 40-μm spot size on a 20-μm raster, dwell time of 5 ms per pixel. LA-ICP-MS: 193-nm ArF excimer laser, fluence of 6 J/cm², 6 Hz repetition rate for 40 seconds (240 pulses), 30-second pre-ablation blank, total run time 70 seconds, spot size 32–44 μm, He carrier gas mixed with Ar. LA-ICP-TOF-MS: 193 nm ArF excimer laser, spot diameter ~20 µm, repetition rate ~20 Hz, laser fluence ~7 J/cm², scan speed ~4000 µm/s, He carrier gas ~600 ml/min, washout time 50 ms. S isotope MC-ICP-MS: spot size ~44 μm, pulse frequency ~2 Hz, laser fluence ~5 J/cm², He carrier gas with Ar make-up gas. | MASS-1 (Fe-Cu-Zn-S pressed pellet) and GSE-1G (synthetic basaltic glass) from the United States Geological Survey; pyrite PPP-1; chalcopyrite GBW07268; pyrrhotite SP-Po-01 (δ34S = 1.4‰ ± 0.4‰); chalcopyrite SP-CP-01 (δ34S = 5.45‰ ± 0.3‰); natural and synthetic minerals from USA SPI Supplies | 0.020968 |  |  |  | 0.982261 |  | 0.010427 |  |  |  | 0.02318 |  |  |  | 0.007893 | [5 empty] | 0.152862 | [5 empty] | 0.025045 | [5 empty] | 0.246643 | [9 empty] | 5.103597 | [13 empty] | 0.007282 | [11 empty] | 0.549475 |  | 0.172757 |  | 0.021273 | [7 empty] | 0.133416 | [5 empty] | 0.023996 | [15 empty] | 923.518451 |  | 0.04613 |  |  |  | 0.682714 | [5 empty] | 0.159276 | [7 empty] | 0.670905 | [5 empty] | 0.02043 |  |  |  | 0.004119 |  | 0.03875 | [7 empty] | 0.433703 |  |  |  |  | 2025
| Xunmei vent field, Niaochao vent field |  | Seafloor hydrothermal | Volcanic-hosted massive sulfide (VMS) | seafloor massive sulfide (SMS) | Cu, Zn, Au, Ag | Co, Pb, Sb | Cu, Zn, Au, Ag, Co, Pb, Sb |  |  | I-Py4 (n=62)-91 | I-Py4 (n=62)-91 | seafloor vent field |  |  |  |  | ore material | grab | grab | mineral separate | [5 empty] | mineralisation | sulfide chimney | pyrite, marcasite, chalcopyrite |  | pyrite, marcasite, chalcopyrite | multiple stages: colloform marcasite-pyrite intergrowths (outermost wall), replacement assemblages (transition layers), dense recrystallized assemblages, marcasite pseudomorphs after pyrrhotite (middle layer) | sulfide chimney | colloform, subhedral, anhedral, euhedral, dense coarse-grained, columnar pseudomorphs |  |  |  | sphalerite, pyrrhotite, anhydrite, galena, tetrahedrite, tennantite | Transverse sections (polished sections) | EMPA, LA-ICPMS, MC-ICPMS | JEOL JXA-8100 EPMA; Teledyne Cetac Technologies Analyte Excite laser ablation system coupled with an Agilent Technologies 7700x quadrupole ICP-MS; ESI NWR Image GEO 193 coupled with TOFWERK icp TOF R; Neptune Plus multicollector ICP-MS (Thermo Fisher Scientific, Bremen, Germany) coupled with a Geolas HD excimer ArF laser ablation system (Coherent, Göttingen, Germany); Bruker M4 Tornado™ system | SIO, MNR; China University of Petroleum (East China), Qingdao, China; Nanjing Focu MS Technology Co. Ltd., Nanjing, China; Shanghai Chemlab Laboratory, Shanghai, China; Wuhan Sample Solution Analytical Technology Co. Ltd., Wuhan, China | EPMA: beam current of 10 nA, beam size of 1–5 μm, accelerating voltage of 20 kV. Micro-XRF: rhodium target X-ray tube operating at 50 kV and 800 nA, polycapillary lens providing a 40-μm spot size on a 20-μm raster, dwell time of 5 ms per pixel. LA-ICP-MS: 193-nm ArF excimer laser, fluence of 6 J/cm², 6 Hz repetition rate for 40 seconds (240 pulses), 30-second pre-ablation blank, total run time 70 seconds, spot size 32–44 μm, He carrier gas mixed with Ar. LA-ICP-TOF-MS: 193 nm ArF excimer laser, spot diameter ~20 µm, repetition rate ~20 Hz, laser fluence ~7 J/cm², scan speed ~4000 µm/s, He carrier gas ~600 ml/min, washout time 50 ms. S isotope MC-ICP-MS: spot size ~44 μm, pulse frequency ~2 Hz, laser fluence ~5 J/cm², He carrier gas with Ar make-up gas. | MASS-1 (Fe-Cu-Zn-S pressed pellet) and GSE-1G (synthetic basaltic glass) from the United States Geological Survey; pyrite PPP-1; chalcopyrite GBW07268; pyrrhotite SP-Po-01 (δ34S = 1.4‰ ± 0.4‰); chalcopyrite SP-CP-01 (δ34S = 5.45‰ ± 0.3‰); natural and synthetic minerals from USA SPI Supplies | 0 |  |  |  | 0.537416 |  | 0 |  |  |  | 0.047388 |  |  |  | 0.011392 | [5 empty] | 0.141451 | [5 empty] | 0.030306 | [5 empty] | 0.265398 | [9 empty] | 5.714993 | [13 empty] | 0.00481 | [11 empty] | 0.191011 |  | 0.12858 |  | 0.050037 | [7 empty] | 0.078947 | [5 empty] | 0.01775 | [15 empty] | 1133.715619 |  | 0.033101 |  |  |  | 0.554939 | [5 empty] | 0.17259 | [7 empty] | 0.210633 | [5 empty] | 0.011177 |  |  |  | 0.005729 |  | 0.03088 | [7 empty] | 0.477465 |  |  |  |  | 2025
| Xunmei vent field, Niaochao vent field |  | Seafloor hydrothermal | Volcanic-hosted massive sulfide (VMS) | seafloor massive sulfide (SMS) | Cu, Zn, Au, Ag | Co, Pb, Sb | Cu, Zn, Au, Ag, Co, Pb, Sb |  |  | I-Py4 (n=62)-92 | I-Py4 (n=62)-92 | seafloor vent field |  |  |  |  | ore material | grab | grab | mineral separate | [5 empty] | mineralisation | sulfide chimney | pyrite, marcasite, chalcopyrite |  | pyrite, marcasite, chalcopyrite | multiple stages: colloform marcasite-pyrite intergrowths (outermost wall), replacement assemblages (transition layers), dense recrystallized assemblages, marcasite pseudomorphs after pyrrhotite (middle layer) | sulfide chimney | colloform, subhedral, anhedral, euhedral, dense coarse-grained, columnar pseudomorphs |  |  |  | sphalerite, pyrrhotite, anhydrite, galena, tetrahedrite, tennantite | Transverse sections (polished sections) | EMPA, LA-ICPMS, MC-ICPMS | JEOL JXA-8100 EPMA; Teledyne Cetac Technologies Analyte Excite laser ablation system coupled with an Agilent Technologies 7700x quadrupole ICP-MS; ESI NWR Image GEO 193 coupled with TOFWERK icp TOF R; Neptune Plus multicollector ICP-MS (Thermo Fisher Scientific, Bremen, Germany) coupled with a Geolas HD excimer ArF laser ablation system (Coherent, Göttingen, Germany); Bruker M4 Tornado™ system | SIO, MNR; China University of Petroleum (East China), Qingdao, China; Nanjing Focu MS Technology Co. Ltd., Nanjing, China; Shanghai Chemlab Laboratory, Shanghai, China; Wuhan Sample Solution Analytical Technology Co. Ltd., Wuhan, China | EPMA: beam current of 10 nA, beam size of 1–5 μm, accelerating voltage of 20 kV. Micro-XRF: rhodium target X-ray tube operating at 50 kV and 800 nA, polycapillary lens providing a 40-μm spot size on a 20-μm raster, dwell time of 5 ms per pixel. LA-ICP-MS: 193-nm ArF excimer laser, fluence of 6 J/cm², 6 Hz repetition rate for 40 seconds (240 pulses), 30-second pre-ablation blank, total run time 70 seconds, spot size 32–44 μm, He carrier gas mixed with Ar. LA-ICP-TOF-MS: 193 nm ArF excimer laser, spot diameter ~20 µm, repetition rate ~20 Hz, laser fluence ~7 J/cm², scan speed ~4000 µm/s, He carrier gas ~600 ml/min, washout time 50 ms. S isotope MC-ICP-MS: spot size ~44 μm, pulse frequency ~2 Hz, laser fluence ~5 J/cm², He carrier gas with Ar make-up gas. | MASS-1 (Fe-Cu-Zn-S pressed pellet) and GSE-1G (synthetic basaltic glass) from the United States Geological Survey; pyrite PPP-1; chalcopyrite GBW07268; pyrrhotite SP-Po-01 (δ34S = 1.4‰ ± 0.4‰); chalcopyrite SP-CP-01 (δ34S = 5.45‰ ± 0.3‰); natural and synthetic minerals from USA SPI Supplies | 0.021717 |  |  |  | 0.636301 |  | 0.023299 |  |  |  | 0.050667 |  |  |  | 0.010692 | [5 empty] | 0.163395 | [5 empty] | 0.014384 | [5 empty] | 0.280767 | [9 empty] | 5.308999 | [13 empty] | 0.005961 | [11 empty] | 0.30577 |  | 0.144192 |  | 0.058668 | [7 empty] | 0.087714 | [5 empty] | 0.021892 | [15 empty] | 1054.640919 |  | 0.051383 |  |  |  | 0.811324 | [5 empty] | 0.158789 | [7 empty] | 0.161246 | [5 empty] | 0.018584 |  |  |  | 0.01037 |  | 0.038116 | [7 empty] | 0.359738 |  |  |  |  | 2025
| Xunmei vent field, Niaochao vent field |  | Seafloor hydrothermal | Volcanic-hosted massive sulfide (VMS) | seafloor massive sulfide (SMS) | Cu, Zn, Au, Ag | Co, Pb, Sb | Cu, Zn, Au, Ag, Co, Pb, Sb |  |  | I-Py4 (n=62)-93 | I-Py4 (n=62)-93 | seafloor vent field |  |  |  |  | ore material | grab | grab | mineral separate | [5 empty] | mineralisation | sulfide chimney | pyrite, marcasite, chalcopyrite |  | pyrite, marcasite, chalcopyrite | multiple stages: colloform marcasite-pyrite intergrowths (outermost wall), replacement assemblages (transition layers), dense recrystallized assemblages, marcasite pseudomorphs after pyrrhotite (middle layer) | sulfide chimney | colloform, subhedral, anhedral, euhedral, dense coarse-grained, columnar pseudomorphs |  |  |  | sphalerite, pyrrhotite, anhydrite, galena, tetrahedrite, tennantite | Transverse sections (polished sections) | EMPA, LA-ICPMS, MC-ICPMS | JEOL JXA-8100 EPMA; Teledyne Cetac Technologies Analyte Excite laser ablation system coupled with an Agilent Technologies 7700x quadrupole ICP-MS; ESI NWR Image GEO 193 coupled with TOFWERK icp TOF R; Neptune Plus multicollector ICP-MS (Thermo Fisher Scientific, Bremen, Germany) coupled with a Geolas HD excimer ArF laser ablation system (Coherent, Göttingen, Germany); Bruker M4 Tornado™ system | SIO, MNR; China University of Petroleum (East China), Qingdao, China; Nanjing Focu MS Technology Co. Ltd., Nanjing, China; Shanghai Chemlab Laboratory, Shanghai, China; Wuhan Sample Solution Analytical Technology Co. Ltd., Wuhan, China | EPMA: beam current of 10 nA, beam size of 1–5 μm, accelerating voltage of 20 kV. Micro-XRF: rhodium target X-ray tube operating at 50 kV and 800 nA, polycapillary lens providing a 40-μm spot size on a 20-μm raster, dwell time of 5 ms per pixel. LA-ICP-MS: 193-nm ArF excimer laser, fluence of 6 J/cm², 6 Hz repetition rate for 40 seconds (240 pulses), 30-second pre-ablation blank, total run time 70 seconds, spot size 32–44 μm, He carrier gas mixed with Ar. LA-ICP-TOF-MS: 193 nm ArF excimer laser, spot diameter ~20 µm, repetition rate ~20 Hz, laser fluence ~7 J/cm², scan speed ~4000 µm/s, He carrier gas ~600 ml/min, washout time 50 ms. S isotope MC-ICP-MS: spot size ~44 μm, pulse frequency ~2 Hz, laser fluence ~5 J/cm², He carrier gas with Ar make-up gas. | MASS-1 (Fe-Cu-Zn-S pressed pellet) and GSE-1G (synthetic basaltic glass) from the United States Geological Survey; pyrite PPP-1; chalcopyrite GBW07268; pyrrhotite SP-Po-01 (δ34S = 1.4‰ ± 0.4‰); chalcopyrite SP-CP-01 (δ34S = 5.45‰ ± 0.3‰); natural and synthetic minerals from USA SPI Supplies | 0.010573 |  |  |  | 0.637653 |  | 0.007244 |  |  |  | 0.049386 |  |  |  | 0.010402 | [5 empty] | 0.092906 | [5 empty] | 0.014025 | [5 empty] | 0.199616 | [9 empty] | 6.18308 | [13 empty] | 0.008261 | [11 empty] | 0.403975 |  | 0.161132 |  | 0.076762 | [7 empty] | 0.11324 | [5 empty] | 0.01722 | [15 empty] | 921.703437 |  | 0.042705 |  |  |  | 0.904598 | [5 empty] | 0.166063 | [7 empty] | 0 | [5 empty] | 0.018145 |  |  |  | 0.002839 |  | 0.034315 | [7 empty] | 0.358437 |  |  |  |  | 2025
| Xunmei vent field, Niaochao vent field |  | Seafloor hydrothermal | Volcanic-hosted massive sulfide (VMS) | seafloor massive sulfide (SMS) | Cu, Zn, Au, Ag | Co, Pb, Sb | Cu, Zn, Au, Ag, Co, Pb, Sb |  |  | I-Py4 (n=62)-94 | I-Py4 (n=62)-94 | seafloor vent field |  |  |  |  | ore material | grab | grab | mineral separate | [5 empty] | mineralisation | sulfide chimney | pyrite, marcasite, chalcopyrite |  | pyrite, marcasite, chalcopyrite | multiple stages: colloform marcasite-pyrite intergrowths (outermost wall), replacement assemblages (transition layers), dense recrystallized assemblages, marcasite pseudomorphs after pyrrhotite (middle layer) | sulfide chimney | colloform, subhedral, anhedral, euhedral, dense coarse-grained, columnar pseudomorphs |  |  |  | sphalerite, pyrrhotite, anhydrite, galena, tetrahedrite, tennantite | Transverse sections (polished sections) | EMPA, LA-ICPMS, MC-ICPMS | JEOL JXA-8100 EPMA; Teledyne Cetac Technologies Analyte Excite laser ablation system coupled with an Agilent Technologies 7700x quadrupole ICP-MS; ESI NWR Image GEO 193 coupled with TOFWERK icp TOF R; Neptune Plus multicollector ICP-MS (Thermo Fisher Scientific, Bremen, Germany) coupled with a Geolas HD excimer ArF laser ablation system (Coherent, Göttingen, Germany); Bruker M4 Tornado™ system | SIO, MNR; China University of Petroleum (East China), Qingdao, China; Nanjing Focu MS Technology Co. Ltd., Nanjing, China; Shanghai Chemlab Laboratory, Shanghai, China; Wuhan Sample Solution Analytical Technology Co. Ltd., Wuhan, China | EPMA: beam current of 10 nA, beam size of 1–5 μm, accelerating voltage of 20 kV. Micro-XRF: rhodium target X-ray tube operating at 50 kV and 800 nA, polycapillary lens providing a 40-μm spot size on a 20-μm raster, dwell time of 5 ms per pixel. LA-ICP-MS: 193-nm ArF excimer laser, fluence of 6 J/cm², 6 Hz repetition rate for 40 seconds (240 pulses), 30-second pre-ablation blank, total run time 70 seconds, spot size 32–44 μm, He carrier gas mixed with Ar. LA-ICP-TOF-MS: 193 nm ArF excimer laser, spot diameter ~20 µm, repetition rate ~20 Hz, laser fluence ~7 J/cm², scan speed ~4000 µm/s, He carrier gas ~600 ml/min, washout time 50 ms. S isotope MC-ICP-MS: spot size ~44 μm, pulse frequency ~2 Hz, laser fluence ~5 J/cm², He carrier gas with Ar make-up gas. | MASS-1 (Fe-Cu-Zn-S pressed pellet) and GSE-1G (synthetic basaltic glass) from the United States Geological Survey; pyrite PPP-1; chalcopyrite GBW07268; pyrrhotite SP-Po-01 (δ34S = 1.4‰ ± 0.4‰); chalcopyrite SP-CP-01 (δ34S = 5.45‰ ± 0.3‰); natural and synthetic minerals from USA SPI Supplies | 0 |  |  |  | 0.666632 |  | 0 |  |  |  | 0.045792 |  |  |  | 0.008899 | [5 empty] | 0.136602 | [5 empty] | 0.023727 | [5 empty] | 0.243377 | [9 empty] | 5.122232 | [13 empty] | 0.007214 | [11 empty] | 0.395267 |  | 0.152173 |  | 0.046467 | [7 empty] | 0.164827 | [5 empty] | 0.020568 | [15 empty] | 825.049259 |  | 0.05045 |  |  |  | 0.702772 | [5 empty] | 0.19325 | [7 empty] | 0 | [5 empty] | 0.017055 |  |  |  | 0.006927 |  | 0.037964 | [7 empty] | 0.338689 |  |  |  |  | 2025
| Xunmei vent field, Niaochao vent field |  | Seafloor hydrothermal | Volcanic-hosted massive sulfide (VMS) | seafloor massive sulfide (SMS) | Cu, Zn, Au, Ag | Co, Pb, Sb | Cu, Zn, Au, Ag, Co, Pb, Sb |  |  | I-Py4 (n=62)-95 | I-Py4 (n=62)-95 | seafloor vent field |  |  |  |  | ore material | grab | grab | mineral separate | [5 empty] | mineralisation | sulfide chimney | pyrite, marcasite, chalcopyrite |  | pyrite, marcasite, chalcopyrite | multiple stages: colloform marcasite-pyrite intergrowths (outermost wall), replacement assemblages (transition layers), dense recrystallized assemblages, marcasite pseudomorphs after pyrrhotite (middle layer) | sulfide chimney | colloform, subhedral, anhedral, euhedral, dense coarse-grained, columnar pseudomorphs |  |  |  | sphalerite, pyrrhotite, anhydrite, galena, tetrahedrite, tennantite | Transverse sections (polished sections) | EMPA, LA-ICPMS, MC-ICPMS | JEOL JXA-8100 EPMA; Teledyne Cetac Technologies Analyte Excite laser ablation system coupled with an Agilent Technologies 7700x quadrupole ICP-MS; ESI NWR Image GEO 193 coupled with TOFWERK icp TOF R; Neptune Plus multicollector ICP-MS (Thermo Fisher Scientific, Bremen, Germany) coupled with a Geolas HD excimer ArF laser ablation system (Coherent, Göttingen, Germany); Bruker M4 Tornado™ system | SIO, MNR; China University of Petroleum (East China), Qingdao, China; Nanjing Focu MS Technology Co. Ltd., Nanjing, China; Shanghai Chemlab Laboratory, Shanghai, China; Wuhan Sample Solution Analytical Technology Co. Ltd., Wuhan, China | EPMA: beam current of 10 nA, beam size of 1–5 μm, accelerating voltage of 20 kV. Micro-XRF: rhodium target X-ray tube operating at 50 kV and 800 nA, polycapillary lens providing a 40-μm spot size on a 20-μm raster, dwell time of 5 ms per pixel. LA-ICP-MS: 193-nm ArF excimer laser, fluence of 6 J/cm², 6 Hz repetition rate for 40 seconds (240 pulses), 30-second pre-ablation blank, total run time 70 seconds, spot size 32–44 μm, He carrier gas mixed with Ar. LA-ICP-TOF-MS: 193 nm ArF excimer laser, spot diameter ~20 µm, repetition rate ~20 Hz, laser fluence ~7 J/cm², scan speed ~4000 µm/s, He carrier gas ~600 ml/min, washout time 50 ms. S isotope MC-ICP-MS: spot size ~44 μm, pulse frequency ~2 Hz, laser fluence ~5 J/cm², He carrier gas with Ar make-up gas. | MASS-1 (Fe-Cu-Zn-S pressed pellet) and GSE-1G (synthetic basaltic glass) from the United States Geological Survey; pyrite PPP-1; chalcopyrite GBW07268; pyrrhotite SP-Po-01 (δ34S = 1.4‰ ± 0.4‰); chalcopyrite SP-CP-01 (δ34S = 5.45‰ ± 0.3‰); natural and synthetic minerals from USA SPI Supplies | 0.021774 |  |  |  | 0.82393 |  | 0.023502 |  |  |  | 0.046141 |  |  |  | 0.009811 | [5 empty] | 0.275487 | [5 empty] | 0.016753 | [5 empty] | 0.302056 | [9 empty] | 4.559375 | [13 empty] | 0.008523 | [11 empty] | 0.3983 |  | 0.165019 |  | 0 | [7 empty] | 0.118455 | [5 empty] | 0.017694 | [15 empty] | 1056.156839 |  | 0.029454 |  |  |  | 0.609432 | [5 empty] | 0.146852 | [7 empty] | 0 | [5 empty] | 0.018731 |  |  |  | 0 |  | 0.037171 | [7 empty] | 0.318236 |  |  |  |  | 2025
| Xunmei vent field, Niaochao vent field |  | Seafloor hydrothermal | Volcanic-hosted massive sulfide (VMS) | seafloor massive sulfide (SMS) | Cu, Zn, Au, Ag | Co, Pb, Sb | Cu, Zn, Au, Ag, Co, Pb, Sb |  |  | I-Py4 (n=62)-96 | I-Py4 (n=62)-96 | seafloor vent field |  |  |  |  | ore material | grab | grab | mineral separate | [5 empty] | mineralisation | sulfide chimney | pyrite, marcasite, chalcopyrite |  | pyrite, marcasite, chalcopyrite | multiple stages: colloform marcasite-pyrite intergrowths (outermost wall), replacement assemblages (transition layers), dense recrystallized assemblages, marcasite pseudomorphs after pyrrhotite (middle layer) | sulfide chimney | colloform, subhedral, anhedral, euhedral, dense coarse-grained, columnar pseudomorphs |  |  |  | sphalerite, pyrrhotite, anhydrite, galena, tetrahedrite, tennantite | Transverse sections (polished sections) | EMPA, LA-ICPMS, MC-ICPMS | JEOL JXA-8100 EPMA; Teledyne Cetac Technologies Analyte Excite laser ablation system coupled with an Agilent Technologies 7700x quadrupole ICP-MS; ESI NWR Image GEO 193 coupled with TOFWERK icp TOF R; Neptune Plus multicollector ICP-MS (Thermo Fisher Scientific, Bremen, Germany) coupled with a Geolas HD excimer ArF laser ablation system (Coherent, Göttingen, Germany); Bruker M4 Tornado™ system | SIO, MNR; China University of Petroleum (East China), Qingdao, China; Nanjing Focu MS Technology Co. Ltd., Nanjing, China; Shanghai Chemlab Laboratory, Shanghai, China; Wuhan Sample Solution Analytical Technology Co. Ltd., Wuhan, China | EPMA: beam current of 10 nA, beam size of 1–5 μm, accelerating voltage of 20 kV. Micro-XRF: rhodium target X-ray tube operating at 50 kV and 800 nA, polycapillary lens providing a 40-μm spot size on a 20-μm raster, dwell time of 5 ms per pixel. LA-ICP-MS: 193-nm ArF excimer laser, fluence of 6 J/cm², 6 Hz repetition rate for 40 seconds (240 pulses), 30-second pre-ablation blank, total run time 70 seconds, spot size 32–44 μm, He carrier gas mixed with Ar. LA-ICP-TOF-MS: 193 nm ArF excimer laser, spot diameter ~20 µm, repetition rate ~20 Hz, laser fluence ~7 J/cm², scan speed ~4000 µm/s, He carrier gas ~600 ml/min, washout time 50 ms. S isotope MC-ICP-MS: spot size ~44 μm, pulse frequency ~2 Hz, laser fluence ~5 J/cm², He carrier gas with Ar make-up gas. | MASS-1 (Fe-Cu-Zn-S pressed pellet) and GSE-1G (synthetic basaltic glass) from the United States Geological Survey; pyrite PPP-1; chalcopyrite GBW07268; pyrrhotite SP-Po-01 (δ34S = 1.4‰ ± 0.4‰); chalcopyrite SP-CP-01 (δ34S = 5.45‰ ± 0.3‰); natural and synthetic minerals from USA SPI Supplies | 0.0466 |  |  |  | 0.832991 |  | 0.018813 |  |  |  | 0.070786 |  |  |  | 0.014098 | [5 empty] | 0.264119 | [5 empty] | 0.013027 | [5 empty] | 0.171915 | [9 empty] | 6.30449 | [13 empty] | 0.008967 | [11 empty] | 0.298045 |  | 0.146697 |  | 0.04926 | [7 empty] | 0.179526 | [5 empty] | 0.023303 | [15 empty] | 1114.417166 |  | 0.044022 |  |  |  | 0.791074 | [5 empty] | 0.159675 | [7 empty] | 0.234693 | [5 empty] | 0.012747 |  |  |  | 0.008942 |  | 0.048366 | [7 empty] | 0.432589 |  |  |  |  | 2025
| Xunmei vent field, Niaochao vent field |  | Seafloor hydrothermal | Volcanic-hosted massive sulfide (VMS) | seafloor massive sulfide (SMS) | Cu, Zn, Au, Ag | Co, Pb, Sb | Cu, Zn, Au, Ag, Co, Pb, Sb |  |  | I-Py4 (n=62)-97 | I-Py4 (n=62)-97 | seafloor vent field |  |  |  |  | ore material | grab | grab | mineral separate | [5 empty] | mineralisation | sulfide chimney | pyrite, marcasite, chalcopyrite |  | pyrite, marcasite, chalcopyrite | multiple stages: colloform marcasite-pyrite intergrowths (outermost wall), replacement assemblages (transition layers), dense recrystallized assemblages, marcasite pseudomorphs after pyrrhotite (middle layer) | sulfide chimney | colloform, subhedral, anhedral, euhedral, dense coarse-grained, columnar pseudomorphs |  |  |  | sphalerite, pyrrhotite, anhydrite, galena, tetrahedrite, tennantite | Transverse sections (polished sections) | EMPA, LA-ICPMS, MC-ICPMS | JEOL JXA-8100 EPMA; Teledyne Cetac Technologies Analyte Excite laser ablation system coupled with an Agilent Technologies 7700x quadrupole ICP-MS; ESI NWR Image GEO 193 coupled with TOFWERK icp TOF R; Neptune Plus multicollector ICP-MS (Thermo Fisher Scientific, Bremen, Germany) coupled with a Geolas HD excimer ArF laser ablation system (Coherent, Göttingen, Germany); Bruker M4 Tornado™ system | SIO, MNR; China University of Petroleum (East China), Qingdao, China; Nanjing Focu MS Technology Co. Ltd., Nanjing, China; Shanghai Chemlab Laboratory, Shanghai, China; Wuhan Sample Solution Analytical Technology Co. Ltd., Wuhan, China | EPMA: beam current of 10 nA, beam size of 1–5 μm, accelerating voltage of 20 kV. Micro-XRF: rhodium target X-ray tube operating at 50 kV and 800 nA, polycapillary lens providing a 40-μm spot size on a 20-μm raster, dwell time of 5 ms per pixel. LA-ICP-MS: 193-nm ArF excimer laser, fluence of 6 J/cm², 6 Hz repetition rate for 40 seconds (240 pulses), 30-second pre-ablation blank, total run time 70 seconds, spot size 32–44 μm, He carrier gas mixed with Ar. LA-ICP-TOF-MS: 193 nm ArF excimer laser, spot diameter ~20 µm, repetition rate ~20 Hz, laser fluence ~7 J/cm², scan speed ~4000 µm/s, He carrier gas ~600 ml/min, washout time 50 ms. S isotope MC-ICP-MS: spot size ~44 μm, pulse frequency ~2 Hz, laser fluence ~5 J/cm², He carrier gas with Ar make-up gas. | MASS-1 (Fe-Cu-Zn-S pressed pellet) and GSE-1G (synthetic basaltic glass) from the United States Geological Survey; pyrite PPP-1; chalcopyrite GBW07268; pyrrhotite SP-Po-01 (δ34S = 1.4‰ ± 0.4‰); chalcopyrite SP-CP-01 (δ34S = 5.45‰ ± 0.3‰); natural and synthetic minerals from USA SPI Supplies | 0.005122 |  |  |  | 0.550335 |  | 0.004986 |  |  |  | 0 |  |  |  | 0.003473 | [5 empty] | 0 | [5 empty] | 0.005643 | [5 empty] | 0.133366 | [9 empty] | 1.641104 | [13 empty] | 0.001794 | [11 empty] | 0.082961 |  | 0.224914 |  | 0.019363 | [7 empty] | 0.034628 | [5 empty] | 0.007199 | [15 empty] | 697.465127 |  | 0.037601 |  |  |  | 0.439003 | [5 empty] | 0.11402 | [7 empty] | 0.050087 | [5 empty] | 0.004948 |  |  |  | 0 |  | 0.021815 | [7 empty] | 0.356008 |  |  |  |  | 2025
| Xunmei vent field, Niaochao vent field |  | Seafloor hydrothermal | Volcanic-hosted massive sulfide (VMS) | seafloor massive sulfide (SMS) | Cu, Zn, Au, Ag | Co, Pb, Sb | Cu, Zn, Au, Ag, Co, Pb, Sb |  |  | I-Py4 (n=62)-98 | I-Py4 (n=62)-98 | seafloor vent field |  |  |  |  | ore material | grab | grab | mineral separate | [5 empty] | mineralisation | sulfide chimney | pyrite, marcasite, chalcopyrite |  | pyrite, marcasite, chalcopyrite | multiple stages: colloform marcasite-pyrite intergrowths (outermost wall), replacement assemblages (transition layers), dense recrystallized assemblages, marcasite pseudomorphs after pyrrhotite (middle layer) | sulfide chimney | colloform, subhedral, anhedral, euhedral, dense coarse-grained, columnar pseudomorphs |  |  |  | sphalerite, pyrrhotite, anhydrite, galena, tetrahedrite, tennantite | Transverse sections (polished sections) | EMPA, LA-ICPMS, MC-ICPMS | JEOL JXA-8100 EPMA; Teledyne Cetac Technologies Analyte Excite laser ablation system coupled with an Agilent Technologies 7700x quadrupole ICP-MS; ESI NWR Image GEO 193 coupled with TOFWERK icp TOF R; Neptune Plus multicollector ICP-MS (Thermo Fisher Scientific, Bremen, Germany) coupled with a Geolas HD excimer ArF laser ablation system (Coherent, Göttingen, Germany); Bruker M4 Tornado™ system | SIO, MNR; China University of Petroleum (East China), Qingdao, China; Nanjing Focu MS Technology Co. Ltd., Nanjing, China; Shanghai Chemlab Laboratory, Shanghai, China; Wuhan Sample Solution Analytical Technology Co. Ltd., Wuhan, China | EPMA: beam current of 10 nA, beam size of 1–5 μm, accelerating voltage of 20 kV. Micro-XRF: rhodium target X-ray tube operating at 50 kV and 800 nA, polycapillary lens providing a 40-μm spot size on a 20-μm raster, dwell time of 5 ms per pixel. LA-ICP-MS: 193-nm ArF excimer laser, fluence of 6 J/cm², 6 Hz repetition rate for 40 seconds (240 pulses), 30-second pre-ablation blank, total run time 70 seconds, spot size 32–44 μm, He carrier gas mixed with Ar. LA-ICP-TOF-MS: 193 nm ArF excimer laser, spot diameter ~20 µm, repetition rate ~20 Hz, laser fluence ~7 J/cm², scan speed ~4000 µm/s, He carrier gas ~600 ml/min, washout time 50 ms. S isotope MC-ICP-MS: spot size ~44 μm, pulse frequency ~2 Hz, laser fluence ~5 J/cm², He carrier gas with Ar make-up gas. | MASS-1 (Fe-Cu-Zn-S pressed pellet) and GSE-1G (synthetic basaltic glass) from the United States Geological Survey; pyrite PPP-1; chalcopyrite GBW07268; pyrrhotite SP-Po-01 (δ34S = 1.4‰ ± 0.4‰); chalcopyrite SP-CP-01 (δ34S = 5.45‰ ± 0.3‰); natural and synthetic minerals from USA SPI Supplies | 0.010263 |  |  |  | 0.393816 |  | 0 |  |  |  | 0 |  |  |  | 0.002785 | [5 empty] | 0.053094 | [5 empty] | 0.005657 | [5 empty] | 0.161899 | [9 empty] | 2.620196 | [13 empty] | 0.003433 | [11 empty] | 0 |  | 0.231777 |  | 0 | [7 empty] | 0.034575 | [5 empty] | 0.006757 | [15 empty] | 639.765053 |  | 0.024166 |  |  |  | 0.543842 | [5 empty] | 0.116466 | [7 empty] | 0 | [5 empty] | 0.003434 |  |  |  | 0.00155 |  | 0.028401 | [7 empty] | 0.408854 |  |  |  |  | 2025
| Xunmei vent field, Niaochao vent field |  | Seafloor hydrothermal | Volcanic-hosted massive sulfide (VMS) | seafloor massive sulfide (SMS) | Cu, Zn, Au, Ag | Co, Pb, Sb | Cu, Zn, Au, Ag, Co, Pb, Sb |  |  | I-Py4 (n=62)-99 | I-Py4 (n=62)-99 | seafloor vent field |  |  |  |  | ore material | grab | grab | mineral separate | [5 empty] | mineralisation | sulfide chimney | pyrite, marcasite, chalcopyrite |  | pyrite, marcasite, chalcopyrite | multiple stages: colloform marcasite-pyrite intergrowths (outermost wall), replacement assemblages (transition layers), dense recrystallized assemblages, marcasite pseudomorphs after pyrrhotite (middle layer) | sulfide chimney | colloform, subhedral, anhedral, euhedral, dense coarse-grained, columnar pseudomorphs |  |  |  | sphalerite, pyrrhotite, anhydrite, galena, tetrahedrite, tennantite | Transverse sections (polished sections) | EMPA, LA-ICPMS, MC-ICPMS | JEOL JXA-8100 EPMA; Teledyne Cetac Technologies Analyte Excite laser ablation system coupled with an Agilent Technologies 7700x quadrupole ICP-MS; ESI NWR Image GEO 193 coupled with TOFWERK icp TOF R; Neptune Plus multicollector ICP-MS (Thermo Fisher Scientific, Bremen, Germany) coupled with a Geolas HD excimer ArF laser ablation system (Coherent, Göttingen, Germany); Bruker M4 Tornado™ system | SIO, MNR; China University of Petroleum (East China), Qingdao, China; Nanjing Focu MS Technology Co. Ltd., Nanjing, China; Shanghai Chemlab Laboratory, Shanghai, China; Wuhan Sample Solution Analytical Technology Co. Ltd., Wuhan, China | EPMA: beam current of 10 nA, beam size of 1–5 μm, accelerating voltage of 20 kV. Micro-XRF: rhodium target X-ray tube operating at 50 kV and 800 nA, polycapillary lens providing a 40-μm spot size on a 20-μm raster, dwell time of 5 ms per pixel. LA-ICP-MS: 193-nm ArF excimer laser, fluence of 6 J/cm², 6 Hz repetition rate for 40 seconds (240 pulses), 30-second pre-ablation blank, total run time 70 seconds, spot size 32–44 μm, He carrier gas mixed with Ar. LA-ICP-TOF-MS: 193 nm ArF excimer laser, spot diameter ~20 µm, repetition rate ~20 Hz, laser fluence ~7 J/cm², scan speed ~4000 µm/s, He carrier gas ~600 ml/min, washout time 50 ms. S isotope MC-ICP-MS: spot size ~44 μm, pulse frequency ~2 Hz, laser fluence ~5 J/cm², He carrier gas with Ar make-up gas. | MASS-1 (Fe-Cu-Zn-S pressed pellet) and GSE-1G (synthetic basaltic glass) from the United States Geological Survey; pyrite PPP-1; chalcopyrite GBW07268; pyrrhotite SP-Po-01 (δ34S = 1.4‰ ± 0.4‰); chalcopyrite SP-CP-01 (δ34S = 5.45‰ ± 0.3‰); natural and synthetic minerals from USA SPI Supplies | 0.014078 |  |  |  | 0.562576 |  | 0.009548 |  |  |  | 0 |  |  |  | 0.00695 | [5 empty] | 0.027263 | [5 empty] | 0.015535 | [5 empty] | 0.255824 | [9 empty] | 673.517657 | [13 empty] | 0.002449 | [11 empty] | 0 |  | 0.338258 |  | 0 | [7 empty] | 0.082844 | [5 empty] | 0.015727 | [15 empty] | 845.17103 |  | 0.051809 |  |  |  | 0.975956 | [5 empty] | 0.131212 | [7 empty] | 0 | [5 empty] | 0.006179 |  |  |  | 0 |  | 0.014616 | [7 empty] | 0.459847 |  |  |  |  | 2025
| Xunmei vent field, Niaochao vent field |  | Seafloor hydrothermal | Volcanic-hosted massive sulfide (VMS) | seafloor massive sulfide (SMS) | Cu, Zn, Au, Ag | Co, Pb, Sb | Cu, Zn, Au, Ag, Co, Pb, Sb |  |  | I-Py4 (n=62)-100 | I-Py4 (n=62)-100 | seafloor vent field |  |  |  |  | ore material | grab | grab | mineral separate | [5 empty] | mineralisation | sulfide chimney | pyrite, marcasite, chalcopyrite |  | pyrite, marcasite, chalcopyrite | multiple stages: colloform marcasite-pyrite intergrowths (outermost wall), replacement assemblages (transition layers), dense recrystallized assemblages, marcasite pseudomorphs after pyrrhotite (middle layer) | sulfide chimney | colloform, subhedral, anhedral, euhedral, dense coarse-grained, columnar pseudomorphs |  |  |  | sphalerite, pyrrhotite, anhydrite, galena, tetrahedrite, tennantite | Transverse sections (polished sections) | EMPA, LA-ICPMS, MC-ICPMS | JEOL JXA-8100 EPMA; Teledyne Cetac Technologies Analyte Excite laser ablation system coupled with an Agilent Technologies 7700x quadrupole ICP-MS; ESI NWR Image GEO 193 coupled with TOFWERK icp TOF R; Neptune Plus multicollector ICP-MS (Thermo Fisher Scientific, Bremen, Germany) coupled with a Geolas HD excimer ArF laser ablation system (Coherent, Göttingen, Germany); Bruker M4 Tornado™ system | SIO, MNR; China University of Petroleum (East China), Qingdao, China; Nanjing Focu MS Technology Co. Ltd., Nanjing, China; Shanghai Chemlab Laboratory, Shanghai, China; Wuhan Sample Solution Analytical Technology Co. Ltd., Wuhan, China | EPMA: beam current of 10 nA, beam size of 1–5 μm, accelerating voltage of 20 kV. Micro-XRF: rhodium target X-ray tube operating at 50 kV and 800 nA, polycapillary lens providing a 40-μm spot size on a 20-μm raster, dwell time of 5 ms per pixel. LA-ICP-MS: 193-nm ArF excimer laser, fluence of 6 J/cm², 6 Hz repetition rate for 40 seconds (240 pulses), 30-second pre-ablation blank, total run time 70 seconds, spot size 32–44 μm, He carrier gas mixed with Ar. LA-ICP-TOF-MS: 193 nm ArF excimer laser, spot diameter ~20 µm, repetition rate ~20 Hz, laser fluence ~7 J/cm², scan speed ~4000 µm/s, He carrier gas ~600 ml/min, washout time 50 ms. S isotope MC-ICP-MS: spot size ~44 μm, pulse frequency ~2 Hz, laser fluence ~5 J/cm², He carrier gas with Ar make-up gas. | MASS-1 (Fe-Cu-Zn-S pressed pellet) and GSE-1G (synthetic basaltic glass) from the United States Geological Survey; pyrite PPP-1; chalcopyrite GBW07268; pyrrhotite SP-Po-01 (δ34S = 1.4‰ ± 0.4‰); chalcopyrite SP-CP-01 (δ34S = 5.45‰ ± 0.3‰); natural and synthetic minerals from USA SPI Supplies | 0.005244 |  |  |  | 0.349296 |  | 0 |  |  |  | 0.021036 |  |  |  | 0.002384 | [5 empty] | 0.040573 | [5 empty] | 0.005787 | [5 empty] | 0.197167 | [9 empty] | 2.358425 | [13 empty] | 0.005056 | [11 empty] | 0.120368 |  | 0.292625 |  | 0.027682 | [7 empty] | 0.057557 | [5 empty] | 0.009171 | [15 empty] | 553.087786 |  | 0.03058 |  |  |  | 0.699967 | [5 empty] | 0.100384 | [7 empty] | 0.051609 | [5 empty] | 0.005123 |  |  |  | 0 |  | 0.013774 | [7 empty] | 0.347308 |  |  |  |  | 2025
| Xunmei vent field, Niaochao vent field |  | Seafloor hydrothermal | Volcanic-hosted massive sulfide (VMS) | seafloor massive sulfide (SMS) | Cu, Zn, Au, Ag | Co, Pb, Sb | Cu, Zn, Au, Ag, Co, Pb, Sb |  |  | I-Py4 (n=62)-101 | I-Py4 (n=62)-101 | seafloor vent field |  |  |  |  | ore material | grab | grab | mineral separate | [5 empty] | mineralisation | sulfide chimney | pyrite, marcasite, chalcopyrite |  | pyrite, marcasite, chalcopyrite | multiple stages: colloform marcasite-pyrite intergrowths (outermost wall), replacement assemblages (transition layers), dense recrystallized assemblages, marcasite pseudomorphs after pyrrhotite (middle layer) | sulfide chimney | colloform, subhedral, anhedral, euhedral, dense coarse-grained, columnar pseudomorphs |  |  |  | sphalerite, pyrrhotite, anhydrite, galena, tetrahedrite, tennantite | Transverse sections (polished sections) | EMPA, LA-ICPMS, MC-ICPMS | JEOL JXA-8100 EPMA; Teledyne Cetac Technologies Analyte Excite laser ablation system coupled with an Agilent Technologies 7700x quadrupole ICP-MS; ESI NWR Image GEO 193 coupled with TOFWERK icp TOF R; Neptune Plus multicollector ICP-MS (Thermo Fisher Scientific, Bremen, Germany) coupled with a Geolas HD excimer ArF laser ablation system (Coherent, Göttingen, Germany); Bruker M4 Tornado™ system | SIO, MNR; China University of Petroleum (East China), Qingdao, China; Nanjing Focu MS Technology Co. Ltd., Nanjing, China; Shanghai Chemlab Laboratory, Shanghai, China; Wuhan Sample Solution Analytical Technology Co. Ltd., Wuhan, China | EPMA: beam current of 10 nA, beam size of 1–5 μm, accelerating voltage of 20 kV. Micro-XRF: rhodium target X-ray tube operating at 50 kV and 800 nA, polycapillary lens providing a 40-μm spot size on a 20-μm raster, dwell time of 5 ms per pixel. LA-ICP-MS: 193-nm ArF excimer laser, fluence of 6 J/cm², 6 Hz repetition rate for 40 seconds (240 pulses), 30-second pre-ablation blank, total run time 70 seconds, spot size 32–44 μm, He carrier gas mixed with Ar. LA-ICP-TOF-MS: 193 nm ArF excimer laser, spot diameter ~20 µm, repetition rate ~20 Hz, laser fluence ~7 J/cm², scan speed ~4000 µm/s, He carrier gas ~600 ml/min, washout time 50 ms. S isotope MC-ICP-MS: spot size ~44 μm, pulse frequency ~2 Hz, laser fluence ~5 J/cm², He carrier gas with Ar make-up gas. | MASS-1 (Fe-Cu-Zn-S pressed pellet) and GSE-1G (synthetic basaltic glass) from the United States Geological Survey; pyrite PPP-1; chalcopyrite GBW07268; pyrrhotite SP-Po-01 (δ34S = 1.4‰ ± 0.4‰); chalcopyrite SP-CP-01 (δ34S = 5.45‰ ± 0.3‰); natural and synthetic minerals from USA SPI Supplies | 0 |  |  |  | 0.512223 |  | 0.011431 |  |  |  | 0.01545 |  |  |  | 0.00418 | [5 empty] | 0.043272 | [5 empty] | 0.013046 | [5 empty] | 0.156018 | [9 empty] | 2.069426 | [13 empty] | 0.003096 | [11 empty] | 0.123549 |  | 0.264431 |  | 0 | [7 empty] | 0.092381 | [5 empty] | 0.010089 | [15 empty] | 664.3338 |  | 0.03274 |  |  |  | 0.566788 | [5 empty] | 0.152281 | [7 empty] | 0.052942 | [5 empty] | 0.004733 |  |  |  | 0 |  | 0.016714 | [7 empty] | 0.320129 |  |  |  |  | 2025
| Xunmei vent field, Niaochao vent field |  | Seafloor hydrothermal | Volcanic-hosted massive sulfide (VMS) | seafloor massive sulfide (SMS) | Cu, Zn, Au, Ag | Co, Pb, Sb | Cu, Zn, Au, Ag, Co, Pb, Sb |  |  | I-Py4 (n=62)-102 | I-Py4 (n=62)-102 | seafloor vent field |  |  |  |  | ore material | grab | grab | mineral separate | [5 empty] | mineralisation | sulfide chimney | pyrite, marcasite, chalcopyrite |  | pyrite, marcasite, chalcopyrite | multiple stages: colloform marcasite-pyrite intergrowths (outermost wall), replacement assemblages (transition layers), dense recrystallized assemblages, marcasite pseudomorphs after pyrrhotite (middle layer) | sulfide chimney | colloform, subhedral, anhedral, euhedral, dense coarse-grained, columnar pseudomorphs |  |  |  | sphalerite, pyrrhotite, anhydrite, galena, tetrahedrite, tennantite | Transverse sections (polished sections) | EMPA, LA-ICPMS, MC-ICPMS | JEOL JXA-8100 EPMA; Teledyne Cetac Technologies Analyte Excite laser ablation system coupled with an Agilent Technologies 7700x quadrupole ICP-MS; ESI NWR Image GEO 193 coupled with TOFWERK icp TOF R; Neptune Plus multicollector ICP-MS (Thermo Fisher Scientific, Bremen, Germany) coupled with a Geolas HD excimer ArF laser ablation system (Coherent, Göttingen, Germany); Bruker M4 Tornado™ system | SIO, MNR; China University of Petroleum (East China), Qingdao, China; Nanjing Focu MS Technology Co. Ltd., Nanjing, China; Shanghai Chemlab Laboratory, Shanghai, China; Wuhan Sample Solution Analytical Technology Co. Ltd., Wuhan, China | EPMA: beam current of 10 nA, beam size of 1–5 μm, accelerating voltage of 20 kV. Micro-XRF: rhodium target X-ray tube operating at 50 kV and 800 nA, polycapillary lens providing a 40-μm spot size on a 20-μm raster, dwell time of 5 ms per pixel. LA-ICP-MS: 193-nm ArF excimer laser, fluence of 6 J/cm², 6 Hz repetition rate for 40 seconds (240 pulses), 30-second pre-ablation blank, total run time 70 seconds, spot size 32–44 μm, He carrier gas mixed with Ar. LA-ICP-TOF-MS: 193 nm ArF excimer laser, spot diameter ~20 µm, repetition rate ~20 Hz, laser fluence ~7 J/cm², scan speed ~4000 µm/s, He carrier gas ~600 ml/min, washout time 50 ms. S isotope MC-ICP-MS: spot size ~44 μm, pulse frequency ~2 Hz, laser fluence ~5 J/cm², He carrier gas with Ar make-up gas. | MASS-1 (Fe-Cu-Zn-S pressed pellet) and GSE-1G (synthetic basaltic glass) from the United States Geological Survey; pyrite PPP-1; chalcopyrite GBW07268; pyrrhotite SP-Po-01 (δ34S = 1.4‰ ± 0.4‰); chalcopyrite SP-CP-01 (δ34S = 5.45‰ ± 0.3‰); natural and synthetic minerals from USA SPI Supplies | 0.005198 |  |  |  | 0.516244 |  | 0 |  |  |  | 0 |  |  |  | 0.004069 | [5 empty] | 0.027928 | [5 empty] | 0 | [5 empty] | 0.183527 | [9 empty] | 2.352275 | [13 empty] | 0.006797 | [11 empty] | 0 |  | 0.207732 |  | 0.019728 | [7 empty] | 0.07298 | [5 empty] | 0.007415 | [15 empty] | 491.186224 |  | 0.019033 |  |  |  | 0.578755 | [5 empty] | 0.117546 | [7 empty] | 0 | [5 empty] | 0.004031 |  |  |  | 0 |  | 0.010327 | [7 empty] | 0.304325 |  |  |  |  | 2025
| Xunmei vent field, Niaochao vent field |  | Seafloor hydrothermal | Volcanic-hosted massive sulfide (VMS) | seafloor massive sulfide (SMS) | Cu, Zn, Au, Ag | Co, Pb, Sb | Cu, Zn, Au, Ag, Co, Pb, Sb |  |  | I-Py4 (n=62)-103 | I-Py4 (n=62)-103 | seafloor vent field |  |  |  |  | ore material | grab | grab | mineral separate | [5 empty] | mineralisation | sulfide chimney | pyrite, marcasite, chalcopyrite |  | pyrite, marcasite, chalcopyrite | multiple stages: colloform marcasite-pyrite intergrowths (outermost wall), replacement assemblages (transition layers), dense recrystallized assemblages, marcasite pseudomorphs after pyrrhotite (middle layer) | sulfide chimney | colloform, subhedral, anhedral, euhedral, dense coarse-grained, columnar pseudomorphs |  |  |  | sphalerite, pyrrhotite, anhydrite, galena, tetrahedrite, tennantite | Transverse sections (polished sections) | EMPA, LA-ICPMS, MC-ICPMS | JEOL JXA-8100 EPMA; Teledyne Cetac Technologies Analyte Excite laser ablation system coupled with an Agilent Technologies 7700x quadrupole ICP-MS; ESI NWR Image GEO 193 coupled with TOFWERK icp TOF R; Neptune Plus multicollector ICP-MS (Thermo Fisher Scientific, Bremen, Germany) coupled with a Geolas HD excimer ArF laser ablation system (Coherent, Göttingen, Germany); Bruker M4 Tornado™ system | SIO, MNR; China University of Petroleum (East China), Qingdao, China; Nanjing Focu MS Technology Co. Ltd., Nanjing, China; Shanghai Chemlab Laboratory, Shanghai, China; Wuhan Sample Solution Analytical Technology Co. Ltd., Wuhan, China | EPMA: beam current of 10 nA, beam size of 1–5 μm, accelerating voltage of 20 kV. Micro-XRF: rhodium target X-ray tube operating at 50 kV and 800 nA, polycapillary lens providing a 40-μm spot size on a 20-μm raster, dwell time of 5 ms per pixel. LA-ICP-MS: 193-nm ArF excimer laser, fluence of 6 J/cm², 6 Hz repetition rate for 40 seconds (240 pulses), 30-second pre-ablation blank, total run time 70 seconds, spot size 32–44 μm, He carrier gas mixed with Ar. LA-ICP-TOF-MS: 193 nm ArF excimer laser, spot diameter ~20 µm, repetition rate ~20 Hz, laser fluence ~7 J/cm², scan speed ~4000 µm/s, He carrier gas ~600 ml/min, washout time 50 ms. S isotope MC-ICP-MS: spot size ~44 μm, pulse frequency ~2 Hz, laser fluence ~5 J/cm², He carrier gas with Ar make-up gas. | MASS-1 (Fe-Cu-Zn-S pressed pellet) and GSE-1G (synthetic basaltic glass) from the United States Geological Survey; pyrite PPP-1; chalcopyrite GBW07268; pyrrhotite SP-Po-01 (δ34S = 1.4‰ ± 0.4‰); chalcopyrite SP-CP-01 (δ34S = 5.45‰ ± 0.3‰); natural and synthetic minerals from USA SPI Supplies | 0 |  |  |  | 0.439285 |  | 0.005136 |  |  |  | 0 |  |  |  | 0.005673 | [5 empty] | 0.057449 | [5 empty] | 0.014089 | [5 empty] | 0.190427 | [9 empty] | 2.564824 | [13 empty] | 0.00183 | [11 empty] | 0.213856 |  | 0.27228 |  | 0.028285 | [7 empty] | 0.045588 | [5 empty] | 0.004203 | [15 empty] | 631.491107 |  | 0.049464 |  |  |  | 0.775345 | [5 empty] | 0.135186 | [7 empty] | 0.074364 | [5 empty] | 0.006203 |  |  |  | 0 |  | 0.028482 | [7 empty] | 0.235199 |  |  |  |  | 2025
| Xunmei vent field, Niaochao vent field |  | Seafloor hydrothermal | Volcanic-hosted massive sulfide (VMS) | seafloor massive sulfide (SMS) | Cu, Zn, Au, Ag | Co, Pb, Sb | Cu, Zn, Au, Ag, Co, Pb, Sb |  |  | I-Py4 (n=62)-104 | I-Py4 (n=62)-104 | seafloor vent field |  |  |  |  | ore material | grab | grab | mineral separate | [5 empty] | mineralisation | sulfide chimney | pyrite, marcasite, chalcopyrite |  | pyrite, marcasite, chalcopyrite | multiple stages: colloform marcasite-pyrite intergrowths (outermost wall), replacement assemblages (transition layers), dense recrystallized assemblages, marcasite pseudomorphs after pyrrhotite (middle layer) | sulfide chimney | colloform, subhedral, anhedral, euhedral, dense coarse-grained, columnar pseudomorphs |  |  |  | sphalerite, pyrrhotite, anhydrite, galena, tetrahedrite, tennantite | Transverse sections (polished sections) | EMPA, LA-ICPMS, MC-ICPMS | JEOL JXA-8100 EPMA; Teledyne Cetac Technologies Analyte Excite laser ablation system coupled with an Agilent Technologies 7700x quadrupole ICP-MS; ESI NWR Image GEO 193 coupled with TOFWERK icp TOF R; Neptune Plus multicollector ICP-MS (Thermo Fisher Scientific, Bremen, Germany) coupled with a Geolas HD excimer ArF laser ablation system (Coherent, Göttingen, Germany); Bruker M4 Tornado™ system | SIO, MNR; China University of Petroleum (East China), Qingdao, China; Nanjing Focu MS Technology Co. Ltd., Nanjing, China; Shanghai Chemlab Laboratory, Shanghai, China; Wuhan Sample Solution Analytical Technology Co. Ltd., Wuhan, China | EPMA: beam current of 10 nA, beam size of 1–5 μm, accelerating voltage of 20 kV. Micro-XRF: rhodium target X-ray tube operating at 50 kV and 800 nA, polycapillary lens providing a 40-μm spot size on a 20-μm raster, dwell time of 5 ms per pixel. LA-ICP-MS: 193-nm ArF excimer laser, fluence of 6 J/cm², 6 Hz repetition rate for 40 seconds (240 pulses), 30-second pre-ablation blank, total run time 70 seconds, spot size 32–44 μm, He carrier gas mixed with Ar. LA-ICP-TOF-MS: 193 nm ArF excimer laser, spot diameter ~20 µm, repetition rate ~20 Hz, laser fluence ~7 J/cm², scan speed ~4000 µm/s, He carrier gas ~600 ml/min, washout time 50 ms. S isotope MC-ICP-MS: spot size ~44 μm, pulse frequency ~2 Hz, laser fluence ~5 J/cm², He carrier gas with Ar make-up gas. | MASS-1 (Fe-Cu-Zn-S pressed pellet) and GSE-1G (synthetic basaltic glass) from the United States Geological Survey; pyrite PPP-1; chalcopyrite GBW07268; pyrrhotite SP-Po-01 (δ34S = 1.4‰ ± 0.4‰); chalcopyrite SP-CP-01 (δ34S = 5.45‰ ± 0.3‰); natural and synthetic minerals from USA SPI Supplies | 0 |  |  |  | 0.430779 |  | 0 |  |  |  | 0 |  |  |  | 0.003267 | [5 empty] | 0 | [5 empty] | 0.013036 | [5 empty] | 0.233845 | [9 empty] | 2.025891 | [13 empty] | 0.005109 | [11 empty] | 0.08339 |  | 0.182297 |  | 0.031539 | [7 empty] | 0.070498 | [5 empty] | 0.01025 | [15 empty] | 630.807661 |  | 0.02555 |  |  |  | 0.581887 | [5 empty] | 0.077054 | [7 empty] | 0 | [5 empty] | 0.003403 |  |  |  | 0 |  | 0.016312 | [7 empty] | 0.266581 |  |  |  |  | 2025
| Xunmei vent field, Niaochao vent field |  | Seafloor hydrothermal | Volcanic-hosted massive sulfide (VMS) | seafloor massive sulfide (SMS) | Cu, Zn, Au, Ag | Co, Pb, Sb | Cu, Zn, Au, Ag, Co, Pb, Sb |  |  | I-Py4 (n=62)-105 | I-Py4 (n=62)-105 | seafloor vent field |  |  |  |  | ore material | grab | grab | mineral separate | [5 empty] | mineralisation | sulfide chimney | pyrite, marcasite, chalcopyrite |  | pyrite, marcasite, chalcopyrite | multiple stages: colloform marcasite-pyrite intergrowths (outermost wall), replacement assemblages (transition layers), dense recrystallized assemblages, marcasite pseudomorphs after pyrrhotite (middle layer) | sulfide chimney | colloform, subhedral, anhedral, euhedral, dense coarse-grained, columnar pseudomorphs |  |  |  | sphalerite, pyrrhotite, anhydrite, galena, tetrahedrite, tennantite | Transverse sections (polished sections) | EMPA, LA-ICPMS, MC-ICPMS | JEOL JXA-8100 EPMA; Teledyne Cetac Technologies Analyte Excite laser ablation system coupled with an Agilent Technologies 7700x quadrupole ICP-MS; ESI NWR Image GEO 193 coupled with TOFWERK icp TOF R; Neptune Plus multicollector ICP-MS (Thermo Fisher Scientific, Bremen, Germany) coupled with a Geolas HD excimer ArF laser ablation system (Coherent, Göttingen, Germany); Bruker M4 Tornado™ system | SIO, MNR; China University of Petroleum (East China), Qingdao, China; Nanjing Focu MS Technology Co. Ltd., Nanjing, China; Shanghai Chemlab Laboratory, Shanghai, China; Wuhan Sample Solution Analytical Technology Co. Ltd., Wuhan, China | EPMA: beam current of 10 nA, beam size of 1–5 μm, accelerating voltage of 20 kV. Micro-XRF: rhodium target X-ray tube operating at 50 kV and 800 nA, polycapillary lens providing a 40-μm spot size on a 20-μm raster, dwell time of 5 ms per pixel. LA-ICP-MS: 193-nm ArF excimer laser, fluence of 6 J/cm², 6 Hz repetition rate for 40 seconds (240 pulses), 30-second pre-ablation blank, total run time 70 seconds, spot size 32–44 μm, He carrier gas mixed with Ar. LA-ICP-TOF-MS: 193 nm ArF excimer laser, spot diameter ~20 µm, repetition rate ~20 Hz, laser fluence ~7 J/cm², scan speed ~4000 µm/s, He carrier gas ~600 ml/min, washout time 50 ms. S isotope MC-ICP-MS: spot size ~44 μm, pulse frequency ~2 Hz, laser fluence ~5 J/cm², He carrier gas with Ar make-up gas. | MASS-1 (Fe-Cu-Zn-S pressed pellet) and GSE-1G (synthetic basaltic glass) from the United States Geological Survey; pyrite PPP-1; chalcopyrite GBW07268; pyrrhotite SP-Po-01 (δ34S = 1.4‰ ± 0.4‰); chalcopyrite SP-CP-01 (δ34S = 5.45‰ ± 0.3‰); natural and synthetic minerals from USA SPI Supplies | 0 |  |  |  | 0.456842 |  | 0.00516 |  |  |  | 0.015715 |  |  |  | 0.005612 | [5 empty] | 0 | [5 empty] | 0.019264 | [5 empty] | 0.203072 | [9 empty] | 2.38058 | [13 empty] | 0.005752 | [11 empty] | 0.307564 |  | 0.214568 |  | 0.045445 | [7 empty] | 0.113526 | [5 empty] | 0.005858 | [15 empty] | 582.599211 |  | 0.029978 |  |  |  | 0.694238 | [5 empty] | 0.126518 | [7 empty] | 0.05457 | [5 empty] | 0.003929 |  |  |  | 0 |  | 0.026934 | [7 empty] | 0.341522 |  |  |  |  | 2025
| Xunmei vent field, Niaochao vent field |  | Seafloor hydrothermal | Volcanic-hosted massive sulfide (VMS) | seafloor massive sulfide (SMS) | Cu, Zn, Au, Ag | Co, Pb, Sb | Cu, Zn, Au, Ag, Co, Pb, Sb |  |  | I-Py4 (n=62)-106 | I-Py4 (n=62)-106 | seafloor vent field |  |  |  |  | ore material | grab | grab | mineral separate | [5 empty] | mineralisation | sulfide chimney | pyrite, marcasite, chalcopyrite |  | pyrite, marcasite, chalcopyrite | multiple stages: colloform marcasite-pyrite intergrowths (outermost wall), replacement assemblages (transition layers), dense recrystallized assemblages, marcasite pseudomorphs after pyrrhotite (middle layer) | sulfide chimney | colloform, subhedral, anhedral, euhedral, dense coarse-grained, columnar pseudomorphs |  |  |  | sphalerite, pyrrhotite, anhydrite, galena, tetrahedrite, tennantite | Transverse sections (polished sections) | EMPA, LA-ICPMS, MC-ICPMS | JEOL JXA-8100 EPMA; Teledyne Cetac Technologies Analyte Excite laser ablation system coupled with an Agilent Technologies 7700x quadrupole ICP-MS; ESI NWR Image GEO 193 coupled with TOFWERK icp TOF R; Neptune Plus multicollector ICP-MS (Thermo Fisher Scientific, Bremen, Germany) coupled with a Geolas HD excimer ArF laser ablation system (Coherent, Göttingen, Germany); Bruker M4 Tornado™ system | SIO, MNR; China University of Petroleum (East China), Qingdao, China; Nanjing Focu MS Technology Co. Ltd., Nanjing, China; Shanghai Chemlab Laboratory, Shanghai, China; Wuhan Sample Solution Analytical Technology Co. Ltd., Wuhan, China | EPMA: beam current of 10 nA, beam size of 1–5 μm, accelerating voltage of 20 kV. Micro-XRF: rhodium target X-ray tube operating at 50 kV and 800 nA, polycapillary lens providing a 40-μm spot size on a 20-μm raster, dwell time of 5 ms per pixel. LA-ICP-MS: 193-nm ArF excimer laser, fluence of 6 J/cm², 6 Hz repetition rate for 40 seconds (240 pulses), 30-second pre-ablation blank, total run time 70 seconds, spot size 32–44 μm, He carrier gas mixed with Ar. LA-ICP-TOF-MS: 193 nm ArF excimer laser, spot diameter ~20 µm, repetition rate ~20 Hz, laser fluence ~7 J/cm², scan speed ~4000 µm/s, He carrier gas ~600 ml/min, washout time 50 ms. S isotope MC-ICP-MS: spot size ~44 μm, pulse frequency ~2 Hz, laser fluence ~5 J/cm², He carrier gas with Ar make-up gas. | MASS-1 (Fe-Cu-Zn-S pressed pellet) and GSE-1G (synthetic basaltic glass) from the United States Geological Survey; pyrite PPP-1; chalcopyrite GBW07268; pyrrhotite SP-Po-01 (δ34S = 1.4‰ ± 0.4‰); chalcopyrite SP-CP-01 (δ34S = 5.45‰ ± 0.3‰); natural and synthetic minerals from USA SPI Supplies | 0.005238 |  |  |  | 0.452129 |  | 0.006918 |  |  |  | 0 |  |  |  | 0.004406 | [5 empty] | 0.051071 | [5 empty] | 0.011566 | [5 empty] | 0.202757 | [9 empty] | 3.515393 | [13 empty] | 0.004922 | [11 empty] | 0.124027 |  | 0.237866 |  | 0.02771 | [7 empty] | 0.118747 | [5 empty] | 0.008308 | [15 empty] | 596.896144 |  | 0.044635 |  |  |  | 0.466933 | [5 empty] | 0.124217 | [7 empty] | 0.105995 | [5 empty] | 0.007342 |  |  |  | 0 |  | 0.021489 | [7 empty] | 0.287231 |  |  |  |  | 2025
| Xunmei vent field, Niaochao vent field |  | Seafloor hydrothermal | Volcanic-hosted massive sulfide (VMS) | seafloor massive sulfide (SMS) | Cu, Zn, Au, Ag | Co, Pb, Sb | Cu, Zn, Au, Ag, Co, Pb, Sb |  |  | I-Py4 (n=62)-107 | I-Py4 (n=62)-107 | seafloor vent field |  |  |  |  | ore material | grab | grab | mineral separate | [5 empty] | mineralisation | sulfide chimney | pyrite, marcasite, chalcopyrite |  | pyrite, marcasite, chalcopyrite | multiple stages: colloform marcasite-pyrite intergrowths (outermost wall), replacement assemblages (transition layers), dense recrystallized assemblages, marcasite pseudomorphs after pyrrhotite (middle layer) | sulfide chimney | colloform, subhedral, anhedral, euhedral, dense coarse-grained, columnar pseudomorphs |  |  |  | sphalerite, pyrrhotite, anhydrite, galena, tetrahedrite, tennantite | Transverse sections (polished sections) | EMPA, LA-ICPMS, MC-ICPMS | JEOL JXA-8100 EPMA; Teledyne Cetac Technologies Analyte Excite laser ablation system coupled with an Agilent Technologies 7700x quadrupole ICP-MS; ESI NWR Image GEO 193 coupled with TOFWERK icp TOF R; Neptune Plus multicollector ICP-MS (Thermo Fisher Scientific, Bremen, Germany) coupled with a Geolas HD excimer ArF laser ablation system (Coherent, Göttingen, Germany); Bruker M4 Tornado™ system | SIO, MNR; China University of Petroleum (East China), Qingdao, China; Nanjing Focu MS Technology Co. Ltd., Nanjing, China; Shanghai Chemlab Laboratory, Shanghai, China; Wuhan Sample Solution Analytical Technology Co. Ltd., Wuhan, China | EPMA: beam current of 10 nA, beam size of 1–5 μm, accelerating voltage of 20 kV. Micro-XRF: rhodium target X-ray tube operating at 50 kV and 800 nA, polycapillary lens providing a 40-μm spot size on a 20-μm raster, dwell time of 5 ms per pixel. LA-ICP-MS: 193-nm ArF excimer laser, fluence of 6 J/cm², 6 Hz repetition rate for 40 seconds (240 pulses), 30-second pre-ablation blank, total run time 70 seconds, spot size 32–44 μm, He carrier gas mixed with Ar. LA-ICP-TOF-MS: 193 nm ArF excimer laser, spot diameter ~20 µm, repetition rate ~20 Hz, laser fluence ~7 J/cm², scan speed ~4000 µm/s, He carrier gas ~600 ml/min, washout time 50 ms. S isotope MC-ICP-MS: spot size ~44 μm, pulse frequency ~2 Hz, laser fluence ~5 J/cm², He carrier gas with Ar make-up gas. | MASS-1 (Fe-Cu-Zn-S pressed pellet) and GSE-1G (synthetic basaltic glass) from the United States Geological Survey; pyrite PPP-1; chalcopyrite GBW07268; pyrrhotite SP-Po-01 (δ34S = 1.4‰ ± 0.4‰); chalcopyrite SP-CP-01 (δ34S = 5.45‰ ± 0.3‰); natural and synthetic minerals from USA SPI Supplies | 0 |  |  |  | 0.479572 |  | 0.005155 |  |  |  | 0 |  |  |  | 0.005285 | [5 empty] | 0.039861 | [5 empty] | 0.016764 | [5 empty] | 0.242147 | [9 empty] | 2.62675 | [13 empty] | 0.003074 | [11 empty] | 0.09324 |  | 0.287228 |  | 0.020735 | [7 empty] | 0.06284 | [5 empty] | 0.005229 | [15 empty] | 846.708192 |  | 0.036054 |  |  |  | 0.706671 | [5 empty] | 0.101277 | [7 empty] | 0.132187 | [5 empty] | 0.005004 |  |  |  | 0.002277 |  | 0.007326 | [7 empty] | 0.394393 |  |  |  |  | 2025
| Xunmei vent field, Niaochao vent field |  | Seafloor hydrothermal | Volcanic-hosted massive sulfide (VMS) | seafloor massive sulfide (SMS) | Cu, Zn, Au, Ag | Co, Pb, Sb | Cu, Zn, Au, Ag, Co, Pb, Sb |  |  | I-Py4 (n=62)-108 | I-Py4 (n=62)-108 | seafloor vent field |  |  |  |  | ore material | grab | grab | mineral separate | [5 empty] | mineralisation | sulfide chimney | pyrite, marcasite, chalcopyrite |  | pyrite, marcasite, chalcopyrite | multiple stages: colloform marcasite-pyrite intergrowths (outermost wall), replacement assemblages (transition layers), dense recrystallized assemblages, marcasite pseudomorphs after pyrrhotite (middle layer) | sulfide chimney | colloform, subhedral, anhedral, euhedral, dense coarse-grained, columnar pseudomorphs |  |  |  | sphalerite, pyrrhotite, anhydrite, galena, tetrahedrite, tennantite | Transverse sections (polished sections) | EMPA, LA-ICPMS, MC-ICPMS | JEOL JXA-8100 EPMA; Teledyne Cetac Technologies Analyte Excite laser ablation system coupled with an Agilent Technologies 7700x quadrupole ICP-MS; ESI NWR Image GEO 193 coupled with TOFWERK icp TOF R; Neptune Plus multicollector ICP-MS (Thermo Fisher Scientific, Bremen, Germany) coupled with a Geolas HD excimer ArF laser ablation system (Coherent, Göttingen, Germany); Bruker M4 Tornado™ system | SIO, MNR; China University of Petroleum (East China), Qingdao, China; Nanjing Focu MS Technology Co. Ltd., Nanjing, China; Shanghai Chemlab Laboratory, Shanghai, China; Wuhan Sample Solution Analytical Technology Co. Ltd., Wuhan, China | EPMA: beam current of 10 nA, beam size of 1–5 μm, accelerating voltage of 20 kV. Micro-XRF: rhodium target X-ray tube operating at 50 kV and 800 nA, polycapillary lens providing a 40-μm spot size on a 20-μm raster, dwell time of 5 ms per pixel. LA-ICP-MS: 193-nm ArF excimer laser, fluence of 6 J/cm², 6 Hz repetition rate for 40 seconds (240 pulses), 30-second pre-ablation blank, total run time 70 seconds, spot size 32–44 μm, He carrier gas mixed with Ar. LA-ICP-TOF-MS: 193 nm ArF excimer laser, spot diameter ~20 µm, repetition rate ~20 Hz, laser fluence ~7 J/cm², scan speed ~4000 µm/s, He carrier gas ~600 ml/min, washout time 50 ms. S isotope MC-ICP-MS: spot size ~44 μm, pulse frequency ~2 Hz, laser fluence ~5 J/cm², He carrier gas with Ar make-up gas. | MASS-1 (Fe-Cu-Zn-S pressed pellet) and GSE-1G (synthetic basaltic glass) from the United States Geological Survey; pyrite PPP-1; chalcopyrite GBW07268; pyrrhotite SP-Po-01 (δ34S = 1.4‰ ± 0.4‰); chalcopyrite SP-CP-01 (δ34S = 5.45‰ ± 0.3‰); natural and synthetic minerals from USA SPI Supplies | 0.011354 |  |  |  | 0.527912 |  | 0 |  |  |  | 0.022766 |  |  |  | 0.00311 | [5 empty] | 0.059202 | [5 empty] | 0.018054 | [5 empty] | 0.21919 | [9 empty] | 3.097556 | [13 empty] | 0.004197 | [11 empty] | 0.192645 |  | 0.291265 |  | 0.035494 | [7 empty] | 0.07444 | [5 empty] | 0.007588 | [15 empty] | 745.858723 |  | 0.040184 |  |  |  | 0.6224 | [5 empty] | 0.105437 | [7 empty] | 0.125466 | [5 empty] | 0.004285 |  |  |  | 0 |  | 0.022359 | [7 empty] | 0.382739 |  |  |  |  | 2025
| Xunmei vent field, Niaochao vent field |  | Seafloor hydrothermal | Volcanic-hosted massive sulfide (VMS) | seafloor massive sulfide (SMS) | Cu, Zn, Au, Ag | Co, Pb, Sb | Cu, Zn, Au, Ag, Co, Pb, Sb |  |  | I-Py4 (n=62)-109 | I-Py4 (n=62)-109 | seafloor vent field |  |  |  |  | ore material | grab | grab | mineral separate | [5 empty] | mineralisation | sulfide chimney | pyrite, marcasite, chalcopyrite |  | pyrite, marcasite, chalcopyrite | multiple stages: colloform marcasite-pyrite intergrowths (outermost wall), replacement assemblages (transition layers), dense recrystallized assemblages, marcasite pseudomorphs after pyrrhotite (middle layer) | sulfide chimney | colloform, subhedral, anhedral, euhedral, dense coarse-grained, columnar pseudomorphs |  |  |  | sphalerite, pyrrhotite, anhydrite, galena, tetrahedrite, tennantite | Transverse sections (polished sections) | EMPA, LA-ICPMS, MC-ICPMS | JEOL JXA-8100 EPMA; Teledyne Cetac Technologies Analyte Excite laser ablation system coupled with an Agilent Technologies 7700x quadrupole ICP-MS; ESI NWR Image GEO 193 coupled with TOFWERK icp TOF R; Neptune Plus multicollector ICP-MS (Thermo Fisher Scientific, Bremen, Germany) coupled with a Geolas HD excimer ArF laser ablation system (Coherent, Göttingen, Germany); Bruker M4 Tornado™ system | SIO, MNR; China University of Petroleum (East China), Qingdao, China; Nanjing Focu MS Technology Co. Ltd., Nanjing, China; Shanghai Chemlab Laboratory, Shanghai, China; Wuhan Sample Solution Analytical Technology Co. Ltd., Wuhan, China | EPMA: beam current of 10 nA, beam size of 1–5 μm, accelerating voltage of 20 kV. Micro-XRF: rhodium target X-ray tube operating at 50 kV and 800 nA, polycapillary lens providing a 40-μm spot size on a 20-μm raster, dwell time of 5 ms per pixel. LA-ICP-MS: 193-nm ArF excimer laser, fluence of 6 J/cm², 6 Hz repetition rate for 40 seconds (240 pulses), 30-second pre-ablation blank, total run time 70 seconds, spot size 32–44 μm, He carrier gas mixed with Ar. LA-ICP-TOF-MS: 193 nm ArF excimer laser, spot diameter ~20 µm, repetition rate ~20 Hz, laser fluence ~7 J/cm², scan speed ~4000 µm/s, He carrier gas ~600 ml/min, washout time 50 ms. S isotope MC-ICP-MS: spot size ~44 μm, pulse frequency ~2 Hz, laser fluence ~5 J/cm², He carrier gas with Ar make-up gas. | MASS-1 (Fe-Cu-Zn-S pressed pellet) and GSE-1G (synthetic basaltic glass) from the United States Geological Survey; pyrite PPP-1; chalcopyrite GBW07268; pyrrhotite SP-Po-01 (δ34S = 1.4‰ ± 0.4‰); chalcopyrite SP-CP-01 (δ34S = 5.45‰ ± 0.3‰); natural and synthetic minerals from USA SPI Supplies | 0.007357 |  |  |  | 0.50096 |  | 0 |  |  |  | 0 |  |  |  | 0.004352 | [5 empty] | 0 | [5 empty] | 0.016741 | [5 empty] | 0.230019 | [9 empty] | 2.956557 | [13 empty] | 0.002464 | [11 empty] | 0.178625 |  | 0.262256 |  | 0.054494 | [7 empty] | 0.096536 | [5 empty] | 0.006491 | [15 empty] | 637.112808 |  | 0.028981 |  |  |  | 0.676842 | [5 empty] | 0.098444 | [7 empty] | 0.052563 | [5 empty] | 0.005528 |  |  |  | 0.001546 |  | 0.018971 | [7 empty] | 0.366319 |  |  |  |  | 2025
| Xunmei vent field, Niaochao vent field |  | Seafloor hydrothermal | Volcanic-hosted massive sulfide (VMS) | seafloor massive sulfide (SMS) | Cu, Zn, Au, Ag | Co, Pb, Sb | Cu, Zn, Au, Ag, Co, Pb, Sb |  |  | I-Py4 (n=62)-110 | I-Py4 (n=62)-110 | seafloor vent field |  |  |  |  | ore material | grab | grab | mineral separate | [5 empty] | mineralisation | sulfide chimney | pyrite, marcasite, chalcopyrite |  | pyrite, marcasite, chalcopyrite | multiple stages: colloform marcasite-pyrite intergrowths (outermost wall), replacement assemblages (transition layers), dense recrystallized assemblages, marcasite pseudomorphs after pyrrhotite (middle layer) | sulfide chimney | colloform, subhedral, anhedral, euhedral, dense coarse-grained, columnar pseudomorphs |  |  |  | sphalerite, pyrrhotite, anhydrite, galena, tetrahedrite, tennantite | Transverse sections (polished sections) | EMPA, LA-ICPMS, MC-ICPMS | JEOL JXA-8100 EPMA; Teledyne Cetac Technologies Analyte Excite laser ablation system coupled with an Agilent Technologies 7700x quadrupole ICP-MS; ESI NWR Image GEO 193 coupled with TOFWERK icp TOF R; Neptune Plus multicollector ICP-MS (Thermo Fisher Scientific, Bremen, Germany) coupled with a Geolas HD excimer ArF laser ablation system (Coherent, Göttingen, Germany); Bruker M4 Tornado™ system | SIO, MNR; China University of Petroleum (East China), Qingdao, China; Nanjing Focu MS Technology Co. Ltd., Nanjing, China; Shanghai Chemlab Laboratory, Shanghai, China; Wuhan Sample Solution Analytical Technology Co. Ltd., Wuhan, China | EPMA: beam current of 10 nA, beam size of 1–5 μm, accelerating voltage of 20 kV. Micro-XRF: rhodium target X-ray tube operating at 50 kV and 800 nA, polycapillary lens providing a 40-μm spot size on a 20-μm raster, dwell time of 5 ms per pixel. LA-ICP-MS: 193-nm ArF excimer laser, fluence of 6 J/cm², 6 Hz repetition rate for 40 seconds (240 pulses), 30-second pre-ablation blank, total run time 70 seconds, spot size 32–44 μm, He carrier gas mixed with Ar. LA-ICP-TOF-MS: 193 nm ArF excimer laser, spot diameter ~20 µm, repetition rate ~20 Hz, laser fluence ~7 J/cm², scan speed ~4000 µm/s, He carrier gas ~600 ml/min, washout time 50 ms. S isotope MC-ICP-MS: spot size ~44 μm, pulse frequency ~2 Hz, laser fluence ~5 J/cm², He carrier gas with Ar make-up gas. | MASS-1 (Fe-Cu-Zn-S pressed pellet) and GSE-1G (synthetic basaltic glass) from the United States Geological Survey; pyrite PPP-1; chalcopyrite GBW07268; pyrrhotite SP-Po-01 (δ34S = 1.4‰ ± 0.4‰); chalcopyrite SP-CP-01 (δ34S = 5.45‰ ± 0.3‰); natural and synthetic minerals from USA SPI Supplies | 0 |  |  |  | 0.648162 |  | 0.005635 |  |  |  | 0 |  |  |  | 0.004647 | [5 empty] | 0.062063 | [5 empty] | 0.014442 | [5 empty] | 0.200938 | [9 empty] | 1.972284 | [13 empty] | 0.003396 | [11 empty] | 0.283203 |  | 0.297636 |  | 0.044479 | [7 empty] | 0.099551 | [5 empty] | 0.003336 | [15 empty] | 789.521314 |  | 0.033284 |  |  |  | 0.828601 | [5 empty] | 0.144038 | [7 empty] | 0 | [5 empty] | 0.00718 |  |  |  | 0.001758 |  | 0.02173 | [7 empty] | 0.462291 |  |  |  |  | 2025
| Xunmei vent field, Niaochao vent field |  | Seafloor hydrothermal | Volcanic-hosted massive sulfide (VMS) | seafloor massive sulfide (SMS) | Cu, Zn, Au, Ag | Co, Pb, Sb | Cu, Zn, Au, Ag, Co, Pb, Sb |  |  | I-Py4 (n=62)-111 | I-Py4 (n=62)-111 | seafloor vent field |  |  |  |  | ore material | grab | grab | mineral separate | [5 empty] | mineralisation | sulfide chimney | pyrite, marcasite, chalcopyrite |  | pyrite, marcasite, chalcopyrite | multiple stages: colloform marcasite-pyrite intergrowths (outermost wall), replacement assemblages (transition layers), dense recrystallized assemblages, marcasite pseudomorphs after pyrrhotite (middle layer) | sulfide chimney | colloform, subhedral, anhedral, euhedral, dense coarse-grained, columnar pseudomorphs |  |  |  | sphalerite, pyrrhotite, anhydrite, galena, tetrahedrite, tennantite | Transverse sections (polished sections) | EMPA, LA-ICPMS, MC-ICPMS | JEOL JXA-8100 EPMA; Teledyne Cetac Technologies Analyte Excite laser ablation system coupled with an Agilent Technologies 7700x quadrupole ICP-MS; ESI NWR Image GEO 193 coupled with TOFWERK icp TOF R; Neptune Plus multicollector ICP-MS (Thermo Fisher Scientific, Bremen, Germany) coupled with a Geolas HD excimer ArF laser ablation system (Coherent, Göttingen, Germany); Bruker M4 Tornado™ system | SIO, MNR; China University of Petroleum (East China), Qingdao, China; Nanjing Focu MS Technology Co. Ltd., Nanjing, China; Shanghai Chemlab Laboratory, Shanghai, China; Wuhan Sample Solution Analytical Technology Co. Ltd., Wuhan, China | EPMA: beam current of 10 nA, beam size of 1–5 μm, accelerating voltage of 20 kV. Micro-XRF: rhodium target X-ray tube operating at 50 kV and 800 nA, polycapillary lens providing a 40-μm spot size on a 20-μm raster, dwell time of 5 ms per pixel. LA-ICP-MS: 193-nm ArF excimer laser, fluence of 6 J/cm², 6 Hz repetition rate for 40 seconds (240 pulses), 30-second pre-ablation blank, total run time 70 seconds, spot size 32–44 μm, He carrier gas mixed with Ar. LA-ICP-TOF-MS: 193 nm ArF excimer laser, spot diameter ~20 µm, repetition rate ~20 Hz, laser fluence ~7 J/cm², scan speed ~4000 µm/s, He carrier gas ~600 ml/min, washout time 50 ms. S isotope MC-ICP-MS: spot size ~44 μm, pulse frequency ~2 Hz, laser fluence ~5 J/cm², He carrier gas with Ar make-up gas. | MASS-1 (Fe-Cu-Zn-S pressed pellet) and GSE-1G (synthetic basaltic glass) from the United States Geological Survey; pyrite PPP-1; chalcopyrite GBW07268; pyrrhotite SP-Po-01 (δ34S = 1.4‰ ± 0.4‰); chalcopyrite SP-CP-01 (δ34S = 5.45‰ ± 0.3‰); natural and synthetic minerals from USA SPI Supplies | 0.005129 |  |  |  | 0.368858 |  | 0.006642 |  |  |  | 0 |  |  |  | 0.003285 | [5 empty] | 0.018765 | [5 empty] | 1.55417 | [5 empty] | 0.231057 | [9 empty] | 2.073258 | [13 empty] | 0.001718 | [11 empty] | 0.171901 |  | 0.226992 |  | 0.018742 | [7 empty] | 0.069612 | [5 empty] | 0.010486 | [15 empty] | 721.177626 |  | 0.029322 |  |  |  | 0.639114 | [5 empty] | 0.115053 | [7 empty] | 0 | [5 empty] | 0.004735 |  |  |  | 0 |  | 0.019604 | [7 empty] | 0.307949 |  |  |  |  | 2025
| Xunmei vent field, Niaochao vent field |  | Seafloor hydrothermal | Volcanic-hosted massive sulfide (VMS) | seafloor massive sulfide (SMS) | Cu, Zn, Au, Ag | Co, Pb, Sb | Cu, Zn, Au, Ag, Co, Pb, Sb |  |  | I-Py4 (n=62)-112 | I-Py4 (n=62)-112 | seafloor vent field |  |  |  |  | ore material | grab | grab | mineral separate | [5 empty] | mineralisation | sulfide chimney | pyrite, marcasite, chalcopyrite |  | pyrite, marcasite, chalcopyrite | multiple stages: colloform marcasite-pyrite intergrowths (outermost wall), replacement assemblages (transition layers), dense recrystallized assemblages, marcasite pseudomorphs after pyrrhotite (middle layer) | sulfide chimney | colloform, subhedral, anhedral, euhedral, dense coarse-grained, columnar pseudomorphs |  |  |  | sphalerite, pyrrhotite, anhydrite, galena, tetrahedrite, tennantite | Transverse sections (polished sections) | EMPA, LA-ICPMS, MC-ICPMS | JEOL JXA-8100 EPMA; Teledyne Cetac Technologies Analyte Excite laser ablation system coupled with an Agilent Technologies 7700x quadrupole ICP-MS; ESI NWR Image GEO 193 coupled with TOFWERK icp TOF R; Neptune Plus multicollector ICP-MS (Thermo Fisher Scientific, Bremen, Germany) coupled with a Geolas HD excimer ArF laser ablation system (Coherent, Göttingen, Germany); Bruker M4 Tornado™ system | SIO, MNR; China University of Petroleum (East China), Qingdao, China; Nanjing Focu MS Technology Co. Ltd., Nanjing, China; Shanghai Chemlab Laboratory, Shanghai, China; Wuhan Sample Solution Analytical Technology Co. Ltd., Wuhan, China | EPMA: beam current of 10 nA, beam size of 1–5 μm, accelerating voltage of 20 kV. Micro-XRF: rhodium target X-ray tube operating at 50 kV and 800 nA, polycapillary lens providing a 40-μm spot size on a 20-μm raster, dwell time of 5 ms per pixel. LA-ICP-MS: 193-nm ArF excimer laser, fluence of 6 J/cm², 6 Hz repetition rate for 40 seconds (240 pulses), 30-second pre-ablation blank, total run time 70 seconds, spot size 32–44 μm, He carrier gas mixed with Ar. LA-ICP-TOF-MS: 193 nm ArF excimer laser, spot diameter ~20 µm, repetition rate ~20 Hz, laser fluence ~7 J/cm², scan speed ~4000 µm/s, He carrier gas ~600 ml/min, washout time 50 ms. S isotope MC-ICP-MS: spot size ~44 μm, pulse frequency ~2 Hz, laser fluence ~5 J/cm², He carrier gas with Ar make-up gas. | MASS-1 (Fe-Cu-Zn-S pressed pellet) and GSE-1G (synthetic basaltic glass) from the United States Geological Survey; pyrite PPP-1; chalcopyrite GBW07268; pyrrhotite SP-Po-01 (δ34S = 1.4‰ ± 0.4‰); chalcopyrite SP-CP-01 (δ34S = 5.45‰ ± 0.3‰); natural and synthetic minerals from USA SPI Supplies | 0 |  |  |  | 0.518849 |  | 0.00543 |  |  |  | 0.016614 |  |  |  | 0.00312 | [5 empty] | 0.021229 | [5 empty] | 0.0204 | [5 empty] | 0.227806 | [9 empty] | 3.117946 | [13 empty] | 0.006313 | [11 empty] | 0.215511 |  | 0.33791 |  | 0 | [7 empty] | 0.049603 | [5 empty] | 0.008847 | [15 empty] | 735.183704 |  | 0.044927 |  |  |  | 0.651309 | [5 empty] | 0.101219 | [7 empty] | 0 | [5 empty] | 0.005613 |  |  |  | 0.00168 |  | 0.019275 | [7 empty] | 0.322083 |  |  |  |  | 2025
| Xunmei vent field, Niaochao vent field |  | Seafloor hydrothermal | Volcanic-hosted massive sulfide (VMS) | seafloor massive sulfide (SMS) | Cu, Zn, Au, Ag | Co, Pb, Sb | Cu, Zn, Au, Ag, Co, Pb, Sb |  |  | I-Py4 (n=62)-113 | I-Py4 (n=62)-113 | seafloor vent field |  |  |  |  | ore material | grab | grab | mineral separate | [5 empty] | mineralisation | sulfide chimney | pyrite, marcasite, chalcopyrite |  | pyrite, marcasite, chalcopyrite | multiple stages: colloform marcasite-pyrite intergrowths (outermost wall), replacement assemblages (transition layers), dense recrystallized assemblages, marcasite pseudomorphs after pyrrhotite (middle layer) | sulfide chimney | colloform, subhedral, anhedral, euhedral, dense coarse-grained, columnar pseudomorphs |  |  |  | sphalerite, pyrrhotite, anhydrite, galena, tetrahedrite, tennantite | Transverse sections (polished sections) | EMPA, LA-ICPMS, MC-ICPMS | JEOL JXA-8100 EPMA; Teledyne Cetac Technologies Analyte Excite laser ablation system coupled with an Agilent Technologies 7700x quadrupole ICP-MS; ESI NWR Image GEO 193 coupled with TOFWERK icp TOF R; Neptune Plus multicollector ICP-MS (Thermo Fisher Scientific, Bremen, Germany) coupled with a Geolas HD excimer ArF laser ablation system (Coherent, Göttingen, Germany); Bruker M4 Tornado™ system | SIO, MNR; China University of Petroleum (East China), Qingdao, China; Nanjing Focu MS Technology Co. Ltd., Nanjing, China; Shanghai Chemlab Laboratory, Shanghai, China; Wuhan Sample Solution Analytical Technology Co. Ltd., Wuhan, China | EPMA: beam current of 10 nA, beam size of 1–5 μm, accelerating voltage of 20 kV. Micro-XRF: rhodium target X-ray tube operating at 50 kV and 800 nA, polycapillary lens providing a 40-μm spot size on a 20-μm raster, dwell time of 5 ms per pixel. LA-ICP-MS: 193-nm ArF excimer laser, fluence of 6 J/cm², 6 Hz repetition rate for 40 seconds (240 pulses), 30-second pre-ablation blank, total run time 70 seconds, spot size 32–44 μm, He carrier gas mixed with Ar. LA-ICP-TOF-MS: 193 nm ArF excimer laser, spot diameter ~20 µm, repetition rate ~20 Hz, laser fluence ~7 J/cm², scan speed ~4000 µm/s, He carrier gas ~600 ml/min, washout time 50 ms. S isotope MC-ICP-MS: spot size ~44 μm, pulse frequency ~2 Hz, laser fluence ~5 J/cm², He carrier gas with Ar make-up gas. | MASS-1 (Fe-Cu-Zn-S pressed pellet) and GSE-1G (synthetic basaltic glass) from the United States Geological Survey; pyrite PPP-1; chalcopyrite GBW07268; pyrrhotite SP-Po-01 (δ34S = 1.4‰ ± 0.4‰); chalcopyrite SP-CP-01 (δ34S = 5.45‰ ± 0.3‰); natural and synthetic minerals from USA SPI Supplies | 0 |  |  |  | 0.353645 |  | 0 |  |  |  | 0 |  |  |  | 0.002379 | [5 empty] | 0 | [5 empty] | 0.016093 | [5 empty] | 0.198436 | [9 empty] | 2.290782 | [13 empty] | 0.003451 | [11 empty] | 0.171133 |  | 0.206817 |  | 0.019499 | [7 empty] | 0.027202 | [5 empty] | 0.010886 | [15 empty] | 572.409954 |  | 0.029025 |  |  |  | 0.71075 | [5 empty] | 0.113316 | [7 empty] | 0.052385 | [5 empty] | 0.006507 |  |  |  | 0.003088 |  | 0.011992 | [7 empty] | 0.267343 |  |  |  |  | 2025
| Xunmei vent field, Niaochao vent field |  | Seafloor hydrothermal | Volcanic-hosted massive sulfide (VMS) | seafloor massive sulfide (SMS) | Cu, Zn, Au, Ag | Co, Pb, Sb | Cu, Zn, Au, Ag, Co, Pb, Sb |  |  | I-Py4 (n=62)-114 | I-Py4 (n=62)-114 | seafloor vent field |  |  |  |  | ore material | grab | grab | mineral separate | [5 empty] | mineralisation | sulfide chimney | pyrite, marcasite, chalcopyrite |  | pyrite, marcasite, chalcopyrite | multiple stages: colloform marcasite-pyrite intergrowths (outermost wall), replacement assemblages (transition layers), dense recrystallized assemblages, marcasite pseudomorphs after pyrrhotite (middle layer) | sulfide chimney | colloform, subhedral, anhedral, euhedral, dense coarse-grained, columnar pseudomorphs |  |  |  | sphalerite, pyrrhotite, anhydrite, galena, tetrahedrite, tennantite | Transverse sections (polished sections) | EMPA, LA-ICPMS, MC-ICPMS | JEOL JXA-8100 EPMA; Teledyne Cetac Technologies Analyte Excite laser ablation system coupled with an Agilent Technologies 7700x quadrupole ICP-MS; ESI NWR Image GEO 193 coupled with TOFWERK icp TOF R; Neptune Plus multicollector ICP-MS (Thermo Fisher Scientific, Bremen, Germany) coupled with a Geolas HD excimer ArF laser ablation system (Coherent, Göttingen, Germany); Bruker M4 Tornado™ system | SIO, MNR; China University of Petroleum (East China), Qingdao, China; Nanjing Focu MS Technology Co. Ltd., Nanjing, China; Shanghai Chemlab Laboratory, Shanghai, China; Wuhan Sample Solution Analytical Technology Co. Ltd., Wuhan, China | EPMA: beam current of 10 nA, beam size of 1–5 μm, accelerating voltage of 20 kV. Micro-XRF: rhodium target X-ray tube operating at 50 kV and 800 nA, polycapillary lens providing a 40-μm spot size on a 20-μm raster, dwell time of 5 ms per pixel. LA-ICP-MS: 193-nm ArF excimer laser, fluence of 6 J/cm², 6 Hz repetition rate for 40 seconds (240 pulses), 30-second pre-ablation blank, total run time 70 seconds, spot size 32–44 μm, He carrier gas mixed with Ar. LA-ICP-TOF-MS: 193 nm ArF excimer laser, spot diameter ~20 µm, repetition rate ~20 Hz, laser fluence ~7 J/cm², scan speed ~4000 µm/s, He carrier gas ~600 ml/min, washout time 50 ms. S isotope MC-ICP-MS: spot size ~44 μm, pulse frequency ~2 Hz, laser fluence ~5 J/cm², He carrier gas with Ar make-up gas. | MASS-1 (Fe-Cu-Zn-S pressed pellet) and GSE-1G (synthetic basaltic glass) from the United States Geological Survey; pyrite PPP-1; chalcopyrite GBW07268; pyrrhotite SP-Po-01 (δ34S = 1.4‰ ± 0.4‰); chalcopyrite SP-CP-01 (δ34S = 5.45‰ ± 0.3‰); natural and synthetic minerals from USA SPI Supplies | 0.014875 |  |  |  | 0.756523 |  | 0.009765 |  |  |  | 0 |  |  |  | 0.011657 | [5 empty] | 0.171154 | [5 empty] | 0.01742 | [5 empty] | 0.136091 | [9 empty] | 9.096375 | [13 empty] | 0.007732 | [11 empty] | 0.44023 |  | 0.127669 |  | 0.020214 | [7 empty] | 0.109656 | [5 empty] | 0.012307 | [15 empty] | 991.43535 |  | 0.057898 |  |  |  | 1.001502 | [5 empty] | 0.232016 | [7 empty] | 0.128359 | [5 empty] | 0.020045 |  |  |  | 0.00276 |  | 0.054722 | [7 empty] | 0.362621 |  |  |  |  | 2025
| Xunmei vent field, Niaochao vent field |  | Seafloor hydrothermal | Volcanic-hosted massive sulfide (VMS) | seafloor massive sulfide (SMS) | Cu, Zn, Au, Ag | Co, Pb, Sb | Cu, Zn, Au, Ag, Co, Pb, Sb |  |  | I-Py4 (n=62)-115 | I-Py4 (n=62)-115 | seafloor vent field |  |  |  |  | ore material | grab | grab | mineral separate | [5 empty] | mineralisation | sulfide chimney | pyrite, marcasite, chalcopyrite |  | pyrite, marcasite, chalcopyrite | multiple stages: colloform marcasite-pyrite intergrowths (outermost wall), replacement assemblages (transition layers), dense recrystallized assemblages, marcasite pseudomorphs after pyrrhotite (middle layer) | sulfide chimney | colloform, subhedral, anhedral, euhedral, dense coarse-grained, columnar pseudomorphs |  |  |  | sphalerite, pyrrhotite, anhydrite, galena, tetrahedrite, tennantite | Transverse sections (polished sections) | EMPA, LA-ICPMS, MC-ICPMS | JEOL JXA-8100 EPMA; Teledyne Cetac Technologies Analyte Excite laser ablation system coupled with an Agilent Technologies 7700x quadrupole ICP-MS; ESI NWR Image GEO 193 coupled with TOFWERK icp TOF R; Neptune Plus multicollector ICP-MS (Thermo Fisher Scientific, Bremen, Germany) coupled with a Geolas HD excimer ArF laser ablation system (Coherent, Göttingen, Germany); Bruker M4 Tornado™ system | SIO, MNR; China University of Petroleum (East China), Qingdao, China; Nanjing Focu MS Technology Co. Ltd., Nanjing, China; Shanghai Chemlab Laboratory, Shanghai, China; Wuhan Sample Solution Analytical Technology Co. Ltd., Wuhan, China | EPMA: beam current of 10 nA, beam size of 1–5 μm, accelerating voltage of 20 kV. Micro-XRF: rhodium target X-ray tube operating at 50 kV and 800 nA, polycapillary lens providing a 40-μm spot size on a 20-μm raster, dwell time of 5 ms per pixel. LA-ICP-MS: 193-nm ArF excimer laser, fluence of 6 J/cm², 6 Hz repetition rate for 40 seconds (240 pulses), 30-second pre-ablation blank, total run time 70 seconds, spot size 32–44 μm, He carrier gas mixed with Ar. LA-ICP-TOF-MS: 193 nm ArF excimer laser, spot diameter ~20 µm, repetition rate ~20 Hz, laser fluence ~7 J/cm², scan speed ~4000 µm/s, He carrier gas ~600 ml/min, washout time 50 ms. S isotope MC-ICP-MS: spot size ~44 μm, pulse frequency ~2 Hz, laser fluence ~5 J/cm², He carrier gas with Ar make-up gas. | MASS-1 (Fe-Cu-Zn-S pressed pellet) and GSE-1G (synthetic basaltic glass) from the United States Geological Survey; pyrite PPP-1; chalcopyrite GBW07268; pyrrhotite SP-Po-01 (δ34S = 1.4‰ ± 0.4‰); chalcopyrite SP-CP-01 (δ34S = 5.45‰ ± 0.3‰); natural and synthetic minerals from USA SPI Supplies | 0 |  |  |  | 0.725565 |  | 0 |  |  |  | 0.063356 |  |  |  | 0.010611 | [5 empty] | 0.09742 | [5 empty] | 0.011068 | [5 empty] | 0.115911 | [9 empty] | 9.911061 | [13 empty] | 0.0136 | [11 empty] | 0.400129 |  | 0.155648 |  | 0 | [7 empty] | 0.06264 | [5 empty] | 0.030202 | [15 empty] | 729.742539 |  | 0.041856 |  |  |  | 0.515605 | [5 empty] | 0.185007 | [7 empty] | 0 | [5 empty] | 0.017787 |  |  |  | 0 |  | 0.047094 | [7 empty] | 0.351538 |  |  |  |  | 2025
| Xunmei vent field, Niaochao vent field |  | Seafloor hydrothermal | Volcanic-hosted massive sulfide (VMS) | seafloor massive sulfide (SMS) | Cu, Zn, Au, Ag | Co, Pb, Sb | Cu, Zn, Au, Ag, Co, Pb, Sb |  |  | I-Py4 (n=62)-116 | I-Py4 (n=62)-116 | seafloor vent field |  |  |  |  | ore material | grab | grab | mineral separate | [5 empty] | mineralisation | sulfide chimney | pyrite, marcasite, chalcopyrite |  | pyrite, marcasite, chalcopyrite | multiple stages: colloform marcasite-pyrite intergrowths (outermost wall), replacement assemblages (transition layers), dense recrystallized assemblages, marcasite pseudomorphs after pyrrhotite (middle layer) | sulfide chimney | colloform, subhedral, anhedral, euhedral, dense coarse-grained, columnar pseudomorphs |  |  |  | sphalerite, pyrrhotite, anhydrite, galena, tetrahedrite, tennantite | Transverse sections (polished sections) | EMPA, LA-ICPMS, MC-ICPMS | JEOL JXA-8100 EPMA; Teledyne Cetac Technologies Analyte Excite laser ablation system coupled with an Agilent Technologies 7700x quadrupole ICP-MS; ESI NWR Image GEO 193 coupled with TOFWERK icp TOF R; Neptune Plus multicollector ICP-MS (Thermo Fisher Scientific, Bremen, Germany) coupled with a Geolas HD excimer ArF laser ablation system (Coherent, Göttingen, Germany); Bruker M4 Tornado™ system | SIO, MNR; China University of Petroleum (East China), Qingdao, China; Nanjing Focu MS Technology Co. Ltd., Nanjing, China; Shanghai Chemlab Laboratory, Shanghai, China; Wuhan Sample Solution Analytical Technology Co. Ltd., Wuhan, China | EPMA: beam current of 10 nA, beam size of 1–5 μm, accelerating voltage of 20 kV. Micro-XRF: rhodium target X-ray tube operating at 50 kV and 800 nA, polycapillary lens providing a 40-μm spot size on a 20-μm raster, dwell time of 5 ms per pixel. LA-ICP-MS: 193-nm ArF excimer laser, fluence of 6 J/cm², 6 Hz repetition rate for 40 seconds (240 pulses), 30-second pre-ablation blank, total run time 70 seconds, spot size 32–44 μm, He carrier gas mixed with Ar. LA-ICP-TOF-MS: 193 nm ArF excimer laser, spot diameter ~20 µm, repetition rate ~20 Hz, laser fluence ~7 J/cm², scan speed ~4000 µm/s, He carrier gas ~600 ml/min, washout time 50 ms. S isotope MC-ICP-MS: spot size ~44 μm, pulse frequency ~2 Hz, laser fluence ~5 J/cm², He carrier gas with Ar make-up gas. | MASS-1 (Fe-Cu-Zn-S pressed pellet) and GSE-1G (synthetic basaltic glass) from the United States Geological Survey; pyrite PPP-1; chalcopyrite GBW07268; pyrrhotite SP-Po-01 (δ34S = 1.4‰ ± 0.4‰); chalcopyrite SP-CP-01 (δ34S = 5.45‰ ± 0.3‰); natural and synthetic minerals from USA SPI Supplies | 0.011952 |  |  |  | 0.649644 |  | 0.012837 |  |  |  | 0.042136 |  |  |  | 0.009231 | [5 empty] | 0.2113 | [5 empty] | 0.01106 | [5 empty] | 0.176919 | [9 empty] | 8.467577 | [13 empty] | 0.002479 | [11 empty] | 0.341719 |  | 0.155452 |  | 0.019383 | [7 empty] | 0.08244 | [5 empty] | 0.022233 | [15 empty] | 725.271365 |  | 0.045579 |  |  |  | 0.65972 | [5 empty] | 0.166499 | [7 empty] | 0 | [5 empty] | 0.022757 |  |  |  | 0.002653 |  | 0.059269 | [7 empty] | 0.346508 |  |  |  |  | 2025
| Xunmei vent field, Niaochao vent field |  | Seafloor hydrothermal | Volcanic-hosted massive sulfide (VMS) | seafloor massive sulfide (SMS) | Cu, Zn, Au, Ag | Co, Pb, Sb | Cu, Zn, Au, Ag, Co, Pb, Sb |  |  | I-Py4 (n=62)-117 | I-Py4 (n=62)-117 | seafloor vent field |  |  |  |  | ore material | grab | grab | mineral separate | [5 empty] | mineralisation | sulfide chimney | pyrite, marcasite, chalcopyrite |  | pyrite, marcasite, chalcopyrite | multiple stages: colloform marcasite-pyrite intergrowths (outermost wall), replacement assemblages (transition layers), dense recrystallized assemblages, marcasite pseudomorphs after pyrrhotite (middle layer) | sulfide chimney | colloform, subhedral, anhedral, euhedral, dense coarse-grained, columnar pseudomorphs |  |  |  | sphalerite, pyrrhotite, anhydrite, galena, tetrahedrite, tennantite | Transverse sections (polished sections) | EMPA, LA-ICPMS, MC-ICPMS | JEOL JXA-8100 EPMA; Teledyne Cetac Technologies Analyte Excite laser ablation system coupled with an Agilent Technologies 7700x quadrupole ICP-MS; ESI NWR Image GEO 193 coupled with TOFWERK icp TOF R; Neptune Plus multicollector ICP-MS (Thermo Fisher Scientific, Bremen, Germany) coupled with a Geolas HD excimer ArF laser ablation system (Coherent, Göttingen, Germany); Bruker M4 Tornado™ system | SIO, MNR; China University of Petroleum (East China), Qingdao, China; Nanjing Focu MS Technology Co. Ltd., Nanjing, China; Shanghai Chemlab Laboratory, Shanghai, China; Wuhan Sample Solution Analytical Technology Co. Ltd., Wuhan, China | EPMA: beam current of 10 nA, beam size of 1–5 μm, accelerating voltage of 20 kV. Micro-XRF: rhodium target X-ray tube operating at 50 kV and 800 nA, polycapillary lens providing a 40-μm spot size on a 20-μm raster, dwell time of 5 ms per pixel. LA-ICP-MS: 193-nm ArF excimer laser, fluence of 6 J/cm², 6 Hz repetition rate for 40 seconds (240 pulses), 30-second pre-ablation blank, total run time 70 seconds, spot size 32–44 μm, He carrier gas mixed with Ar. LA-ICP-TOF-MS: 193 nm ArF excimer laser, spot diameter ~20 µm, repetition rate ~20 Hz, laser fluence ~7 J/cm², scan speed ~4000 µm/s, He carrier gas ~600 ml/min, washout time 50 ms. S isotope MC-ICP-MS: spot size ~44 μm, pulse frequency ~2 Hz, laser fluence ~5 J/cm², He carrier gas with Ar make-up gas. | MASS-1 (Fe-Cu-Zn-S pressed pellet) and GSE-1G (synthetic basaltic glass) from the United States Geological Survey; pyrite PPP-1; chalcopyrite GBW07268; pyrrhotite SP-Po-01 (δ34S = 1.4‰ ± 0.4‰); chalcopyrite SP-CP-01 (δ34S = 5.45‰ ± 0.3‰); natural and synthetic minerals from USA SPI Supplies | 0.024147 |  |  |  | 0.680968 |  | 0.014054 |  |  |  | 0 |  |  |  | 0.008918 | [5 empty] | 0.12964 | [5 empty] | 0.009687 | [5 empty] | 0.092992 | [9 empty] | 9.220123 | [13 empty] | 0.007872 | [11 empty] | 0.376773 |  | 0.167905 |  | 0.02823 | [7 empty] | 0.107194 | [5 empty] | 0.015608 | [15 empty] | 749.066526 |  | 0.048064 |  |  |  | 0.764338 | [5 empty] | 0.201331 | [7 empty] | 0 | [5 empty] | 0.024266 |  |  |  | 0.006133 |  | 0.05137 | [7 empty] | 0.384644 |  |  |  |  | 2025
| Xunmei vent field, Niaochao vent field |  | Seafloor hydrothermal | Volcanic-hosted massive sulfide (VMS) | seafloor massive sulfide (SMS) | Cu, Zn, Au, Ag | Co, Pb, Sb | Cu, Zn, Au, Ag, Co, Pb, Sb |  |  | I-Py4 (n=62)-118 | I-Py4 (n=62)-118 | seafloor vent field |  |  |  |  | ore material | grab | grab | mineral separate | [5 empty] | mineralisation | sulfide chimney | pyrite, marcasite, chalcopyrite |  | pyrite, marcasite, chalcopyrite | multiple stages: colloform marcasite-pyrite intergrowths (outermost wall), replacement assemblages (transition layers), dense recrystallized assemblages, marcasite pseudomorphs after pyrrhotite (middle layer) | sulfide chimney | colloform, subhedral, anhedral, euhedral, dense coarse-grained, columnar pseudomorphs |  |  |  | sphalerite, pyrrhotite, anhydrite, galena, tetrahedrite, tennantite | Transverse sections (polished sections) | EMPA, LA-ICPMS, MC-ICPMS | JEOL JXA-8100 EPMA; Teledyne Cetac Technologies Analyte Excite laser ablation system coupled with an Agilent Technologies 7700x quadrupole ICP-MS; ESI NWR Image GEO 193 coupled with TOFWERK icp TOF R; Neptune Plus multicollector ICP-MS (Thermo Fisher Scientific, Bremen, Germany) coupled with a Geolas HD excimer ArF laser ablation system (Coherent, Göttingen, Germany); Bruker M4 Tornado™ system | SIO, MNR; China University of Petroleum (East China), Qingdao, China; Nanjing Focu MS Technology Co. Ltd., Nanjing, China; Shanghai Chemlab Laboratory, Shanghai, China; Wuhan Sample Solution Analytical Technology Co. Ltd., Wuhan, China | EPMA: beam current of 10 nA, beam size of 1–5 μm, accelerating voltage of 20 kV. Micro-XRF: rhodium target X-ray tube operating at 50 kV and 800 nA, polycapillary lens providing a 40-μm spot size on a 20-μm raster, dwell time of 5 ms per pixel. LA-ICP-MS: 193-nm ArF excimer laser, fluence of 6 J/cm², 6 Hz repetition rate for 40 seconds (240 pulses), 30-second pre-ablation blank, total run time 70 seconds, spot size 32–44 μm, He carrier gas mixed with Ar. LA-ICP-TOF-MS: 193 nm ArF excimer laser, spot diameter ~20 µm, repetition rate ~20 Hz, laser fluence ~7 J/cm², scan speed ~4000 µm/s, He carrier gas ~600 ml/min, washout time 50 ms. S isotope MC-ICP-MS: spot size ~44 μm, pulse frequency ~2 Hz, laser fluence ~5 J/cm², He carrier gas with Ar make-up gas. | MASS-1 (Fe-Cu-Zn-S pressed pellet) and GSE-1G (synthetic basaltic glass) from the United States Geological Survey; pyrite PPP-1; chalcopyrite GBW07268; pyrrhotite SP-Po-01 (δ34S = 1.4‰ ± 0.4‰); chalcopyrite SP-CP-01 (δ34S = 5.45‰ ± 0.3‰); natural and synthetic minerals from USA SPI Supplies | 0.019817 |  |  |  | 0.565735 |  | 0.006956 |  |  |  | 0.030322 |  |  |  | 0.017544 | [5 empty] | 0.137954 | [5 empty] | 0.012206 | [5 empty] | 0.177329 | [9 empty] | 9.196179 | [13 empty] | 0.003572 | [11 empty] | 0.457257 |  | 0.155046 |  | 0.020056 | [7 empty] | 0.107449 | [5 empty] | 0.026642 | [15 empty] | 700.078287 |  | 0.06046 |  |  |  | 0.593896 | [5 empty] | 0.205625 | [7 empty] | 0.257014 | [5 empty] | 0.020873 |  |  |  | 0 |  | 0.045643 | [7 empty] | 0.338027 |  |  |  |  | 2025
| Xunmei vent field, Niaochao vent field |  | Seafloor hydrothermal | Volcanic-hosted massive sulfide (VMS) | seafloor massive sulfide (SMS) | Cu, Zn, Au, Ag | Co, Pb, Sb | Cu, Zn, Au, Ag, Co, Pb, Sb |  |  | I-Py4 (n=62)-119 | I-Py4 (n=62)-119 | seafloor vent field |  |  |  |  | ore material | grab | grab | mineral separate | [5 empty] | mineralisation | sulfide chimney | pyrite, marcasite, chalcopyrite |  | pyrite, marcasite, chalcopyrite | multiple stages: colloform marcasite-pyrite intergrowths (outermost wall), replacement assemblages (transition layers), dense recrystallized assemblages, marcasite pseudomorphs after pyrrhotite (middle layer) | sulfide chimney | colloform, subhedral, anhedral, euhedral, dense coarse-grained, columnar pseudomorphs |  |  |  | sphalerite, pyrrhotite, anhydrite, galena, tetrahedrite, tennantite | Transverse sections (polished sections) | EMPA, LA-ICPMS, MC-ICPMS | JEOL JXA-8100 EPMA; Teledyne Cetac Technologies Analyte Excite laser ablation system coupled with an Agilent Technologies 7700x quadrupole ICP-MS; ESI NWR Image GEO 193 coupled with TOFWERK icp TOF R; Neptune Plus multicollector ICP-MS (Thermo Fisher Scientific, Bremen, Germany) coupled with a Geolas HD excimer ArF laser ablation system (Coherent, Göttingen, Germany); Bruker M4 Tornado™ system | SIO, MNR; China University of Petroleum (East China), Qingdao, China; Nanjing Focu MS Technology Co. Ltd., Nanjing, China; Shanghai Chemlab Laboratory, Shanghai, China; Wuhan Sample Solution Analytical Technology Co. Ltd., Wuhan, China | EPMA: beam current of 10 nA, beam size of 1–5 μm, accelerating voltage of 20 kV. Micro-XRF: rhodium target X-ray tube operating at 50 kV and 800 nA, polycapillary lens providing a 40-μm spot size on a 20-μm raster, dwell time of 5 ms per pixel. LA-ICP-MS: 193-nm ArF excimer laser, fluence of 6 J/cm², 6 Hz repetition rate for 40 seconds (240 pulses), 30-second pre-ablation blank, total run time 70 seconds, spot size 32–44 μm, He carrier gas mixed with Ar. LA-ICP-TOF-MS: 193 nm ArF excimer laser, spot diameter ~20 µm, repetition rate ~20 Hz, laser fluence ~7 J/cm², scan speed ~4000 µm/s, He carrier gas ~600 ml/min, washout time 50 ms. S isotope MC-ICP-MS: spot size ~44 μm, pulse frequency ~2 Hz, laser fluence ~5 J/cm², He carrier gas with Ar make-up gas. | MASS-1 (Fe-Cu-Zn-S pressed pellet) and GSE-1G (synthetic basaltic glass) from the United States Geological Survey; pyrite PPP-1; chalcopyrite GBW07268; pyrrhotite SP-Po-01 (δ34S = 1.4‰ ± 0.4‰); chalcopyrite SP-CP-01 (δ34S = 5.45‰ ± 0.3‰); natural and synthetic minerals from USA SPI Supplies | 0.011834 |  |  |  | 0.649739 |  | 0 |  |  |  | 0.048654 |  |  |  | 0.005735 | [5 empty] | 0.144881 | [5 empty] | 0.014163 | [5 empty] | 0.159718 | [9 empty] | 7.723288 | [13 empty] | 0.004037 | [11 empty] | 0.468727 |  | 0.15012 |  | 0.018801 | [7 empty] | 0.090176 | [5 empty] | 0.021831 | [15 empty] | 780.189059 |  | 0.065216 |  |  |  | 0.964687 | [5 empty] | 0.197169 | [7 empty] | 0.121004 | [5 empty] | 0.015557 |  |  |  | 0.002584 |  | 0.049435 | [7 empty] | 0.31574 |  |  |  |  | 2025
| Xunmei vent field, Niaochao vent field |  | Seafloor hydrothermal | Volcanic-hosted massive sulfide (VMS) | seafloor massive sulfide (SMS) | Cu, Zn, Au, Ag | Co, Pb, Sb | Cu, Zn, Au, Ag, Co, Pb, Sb |  |  | I-Py4 (n=62)-120 | I-Py4 (n=62)-120 | seafloor vent field |  |  |  |  | ore material | grab | grab | mineral separate | [5 empty] | mineralisation | sulfide chimney | pyrite, marcasite, chalcopyrite |  | pyrite, marcasite, chalcopyrite | multiple stages: colloform marcasite-pyrite intergrowths (outermost wall), replacement assemblages (transition layers), dense recrystallized assemblages, marcasite pseudomorphs after pyrrhotite (middle layer) | sulfide chimney | colloform, subhedral, anhedral, euhedral, dense coarse-grained, columnar pseudomorphs |  |  |  | sphalerite, pyrrhotite, anhydrite, galena, tetrahedrite, tennantite | Transverse sections (polished sections) | EMPA, LA-ICPMS, MC-ICPMS | JEOL JXA-8100 EPMA; Teledyne Cetac Technologies Analyte Excite laser ablation system coupled with an Agilent Technologies 7700x quadrupole ICP-MS; ESI NWR Image GEO 193 coupled with TOFWERK icp TOF R; Neptune Plus multicollector ICP-MS (Thermo Fisher Scientific, Bremen, Germany) coupled with a Geolas HD excimer ArF laser ablation system (Coherent, Göttingen, Germany); Bruker M4 Tornado™ system | SIO, MNR; China University of Petroleum (East China), Qingdao, China; Nanjing Focu MS Technology Co. Ltd., Nanjing, China; Shanghai Chemlab Laboratory, Shanghai, China; Wuhan Sample Solution Analytical Technology Co. Ltd., Wuhan, China | EPMA: beam current of 10 nA, beam size of 1–5 μm, accelerating voltage of 20 kV. Micro-XRF: rhodium target X-ray tube operating at 50 kV and 800 nA, polycapillary lens providing a 40-μm spot size on a 20-μm raster, dwell time of 5 ms per pixel. LA-ICP-MS: 193-nm ArF excimer laser, fluence of 6 J/cm², 6 Hz repetition rate for 40 seconds (240 pulses), 30-second pre-ablation blank, total run time 70 seconds, spot size 32–44 μm, He carrier gas mixed with Ar. LA-ICP-TOF-MS: 193 nm ArF excimer laser, spot diameter ~20 µm, repetition rate ~20 Hz, laser fluence ~7 J/cm², scan speed ~4000 µm/s, He carrier gas ~600 ml/min, washout time 50 ms. S isotope MC-ICP-MS: spot size ~44 μm, pulse frequency ~2 Hz, laser fluence ~5 J/cm², He carrier gas with Ar make-up gas. | MASS-1 (Fe-Cu-Zn-S pressed pellet) and GSE-1G (synthetic basaltic glass) from the United States Geological Survey; pyrite PPP-1; chalcopyrite GBW07268; pyrrhotite SP-Po-01 (δ34S = 1.4‰ ± 0.4‰); chalcopyrite SP-CP-01 (δ34S = 5.45‰ ± 0.3‰); natural and synthetic minerals from USA SPI Supplies | 0.009151 |  |  |  | 0.567753 |  | 0.016701 |  |  |  | 0 |  |  |  | 0.008247 | [5 empty] | 0.163655 | [5 empty] | 0.011545 | [5 empty] | 0.144192 | [9 empty] | 9.542177 | [13 empty] | 0.005408 | [11 empty] | 0.345288 |  | 0.148446 |  | 0.020153 | [7 empty] | 0.091999 | [5 empty] | 0.00858 | [15 empty] | 792.681038 |  | 0.062901 |  |  |  | 0.610435 | [5 empty] | 0.1705 | [7 empty] | 0.129995 | [5 empty] | 0.016453 |  |  |  | 0.006622 |  | 0.049552 | [7 empty] | 0.419387 |  |  |  |  | 2025
| Xunmei vent field, Niaochao vent field |  | Seafloor hydrothermal | Volcanic-hosted massive sulfide (VMS) | seafloor massive sulfide (SMS) | Cu, Zn, Au, Ag | Co, Pb, Sb | Cu, Zn, Au, Ag, Co, Pb, Sb |  |  | I-Py4 (n=62)-121 | I-Py4 (n=62)-121 | seafloor vent field |  |  |  |  | ore material | grab | grab | mineral separate | [5 empty] | mineralisation | sulfide chimney | pyrite, marcasite, chalcopyrite |  | pyrite, marcasite, chalcopyrite | multiple stages: colloform marcasite-pyrite intergrowths (outermost wall), replacement assemblages (transition layers), dense recrystallized assemblages, marcasite pseudomorphs after pyrrhotite (middle layer) | sulfide chimney | colloform, subhedral, anhedral, euhedral, dense coarse-grained, columnar pseudomorphs |  |  |  | sphalerite, pyrrhotite, anhydrite, galena, tetrahedrite, tennantite | Transverse sections (polished sections) | EMPA, LA-ICPMS, MC-ICPMS | JEOL JXA-8100 EPMA; Teledyne Cetac Technologies Analyte Excite laser ablation system coupled with an Agilent Technologies 7700x quadrupole ICP-MS; ESI NWR Image GEO 193 coupled with TOFWERK icp TOF R; Neptune Plus multicollector ICP-MS (Thermo Fisher Scientific, Bremen, Germany) coupled with a Geolas HD excimer ArF laser ablation system (Coherent, Göttingen, Germany); Bruker M4 Tornado™ system | SIO, MNR; China University of Petroleum (East China), Qingdao, China; Nanjing Focu MS Technology Co. Ltd., Nanjing, China; Shanghai Chemlab Laboratory, Shanghai, China; Wuhan Sample Solution Analytical Technology Co. Ltd., Wuhan, China | EPMA: beam current of 10 nA, beam size of 1–5 μm, accelerating voltage of 20 kV. Micro-XRF: rhodium target X-ray tube operating at 50 kV and 800 nA, polycapillary lens providing a 40-μm spot size on a 20-μm raster, dwell time of 5 ms per pixel. LA-ICP-MS: 193-nm ArF excimer laser, fluence of 6 J/cm², 6 Hz repetition rate for 40 seconds (240 pulses), 30-second pre-ablation blank, total run time 70 seconds, spot size 32–44 μm, He carrier gas mixed with Ar. LA-ICP-TOF-MS: 193 nm ArF excimer laser, spot diameter ~20 µm, repetition rate ~20 Hz, laser fluence ~7 J/cm², scan speed ~4000 µm/s, He carrier gas ~600 ml/min, washout time 50 ms. S isotope MC-ICP-MS: spot size ~44 μm, pulse frequency ~2 Hz, laser fluence ~5 J/cm², He carrier gas with Ar make-up gas. | MASS-1 (Fe-Cu-Zn-S pressed pellet) and GSE-1G (synthetic basaltic glass) from the United States Geological Survey; pyrite PPP-1; chalcopyrite GBW07268; pyrrhotite SP-Po-01 (δ34S = 1.4‰ ± 0.4‰); chalcopyrite SP-CP-01 (δ34S = 5.45‰ ± 0.3‰); natural and synthetic minerals from USA SPI Supplies | 0.009437 |  |  |  | 0.601772 |  | 0 |  |  |  | 0.053119 |  |  |  | 0.01164 | [5 empty] | 0.186011 | [5 empty] | 0.018815 | [5 empty] | 0.163545 | [9 empty] | 8.844926 | [13 empty] | 0.007353 | [11 empty] | 0.383239 |  | 0.155785 |  | 0.028577 | [7 empty] | 0.074926 | [5 empty] | 0.009974 | [15 empty] | 906.887892 |  | 0.077843 |  |  |  | 0.824981 | [5 empty] | 0.170025 | [7 empty] | 0.133871 | [5 empty] | 0.024919 |  |  |  | 0.006773 |  | 0.057552 | [7 empty] | 0.453229 |  |  |  |  | 2025
| Xunmei vent field, Niaochao vent field |  | Seafloor hydrothermal | Volcanic-hosted massive sulfide (VMS) | seafloor massive sulfide (SMS) | Cu, Zn, Au, Ag | Co, Pb, Sb | Cu, Zn, Au, Ag, Co, Pb, Sb |  |  | I-Py4 (n=62)-122 | I-Py4 (n=62)-122 | seafloor vent field |  |  |  |  | ore material | grab | grab | mineral separate | [5 empty] | mineralisation | sulfide chimney | pyrite, marcasite, chalcopyrite |  | pyrite, marcasite, chalcopyrite | multiple stages: colloform marcasite-pyrite intergrowths (outermost wall), replacement assemblages (transition layers), dense recrystallized assemblages, marcasite pseudomorphs after pyrrhotite (middle layer) | sulfide chimney | colloform, subhedral, anhedral, euhedral, dense coarse-grained, columnar pseudomorphs |  |  |  | sphalerite, pyrrhotite, anhydrite, galena, tetrahedrite, tennantite | Transverse sections (polished sections) | EMPA, LA-ICPMS, MC-ICPMS | JEOL JXA-8100 EPMA; Teledyne Cetac Technologies Analyte Excite laser ablation system coupled with an Agilent Technologies 7700x quadrupole ICP-MS; ESI NWR Image GEO 193 coupled with TOFWERK icp TOF R; Neptune Plus multicollector ICP-MS (Thermo Fisher Scientific, Bremen, Germany) coupled with a Geolas HD excimer ArF laser ablation system (Coherent, Göttingen, Germany); Bruker M4 Tornado™ system | SIO, MNR; China University of Petroleum (East China), Qingdao, China; Nanjing Focu MS Technology Co. Ltd., Nanjing, China; Shanghai Chemlab Laboratory, Shanghai, China; Wuhan Sample Solution Analytical Technology Co. Ltd., Wuhan, China | EPMA: beam current of 10 nA, beam size of 1–5 μm, accelerating voltage of 20 kV. Micro-XRF: rhodium target X-ray tube operating at 50 kV and 800 nA, polycapillary lens providing a 40-μm spot size on a 20-μm raster, dwell time of 5 ms per pixel. LA-ICP-MS: 193-nm ArF excimer laser, fluence of 6 J/cm², 6 Hz repetition rate for 40 seconds (240 pulses), 30-second pre-ablation blank, total run time 70 seconds, spot size 32–44 μm, He carrier gas mixed with Ar. LA-ICP-TOF-MS: 193 nm ArF excimer laser, spot diameter ~20 µm, repetition rate ~20 Hz, laser fluence ~7 J/cm², scan speed ~4000 µm/s, He carrier gas ~600 ml/min, washout time 50 ms. S isotope MC-ICP-MS: spot size ~44 μm, pulse frequency ~2 Hz, laser fluence ~5 J/cm², He carrier gas with Ar make-up gas. | MASS-1 (Fe-Cu-Zn-S pressed pellet) and GSE-1G (synthetic basaltic glass) from the United States Geological Survey; pyrite PPP-1; chalcopyrite GBW07268; pyrrhotite SP-Po-01 (δ34S = 1.4‰ ± 0.4‰); chalcopyrite SP-CP-01 (δ34S = 5.45‰ ± 0.3‰); natural and synthetic minerals from USA SPI Supplies | 0.010098 |  |  |  | 0.766845 |  | 0 |  |  |  | 0.023753 |  |  |  | 0.010292 | [5 empty] | 0.164288 | [5 empty] | 0.018171 | [5 empty] | 0.161707 | [9 empty] | 9.411072 | [13 empty] | 0.00472 | [11 empty] | 0.325705 |  | 0.191732 |  | 0.065671 | [7 empty] | 0.139395 | [5 empty] | 0.023728 | [15 empty] | 976.917969 |  | 0.087457 |  |  |  | 0.880051 | [5 empty] | 0.266357 | [7 empty] | 0 | [5 empty] | 0.021265 |  |  |  | 0.008443 |  | 0.046161 | [7 empty] | 0.299048 |  |  |  |  | 2025
| Xunmei vent field, Niaochao vent field |  | Seafloor hydrothermal | Volcanic-hosted massive sulfide (VMS) | seafloor massive sulfide (SMS) | Cu, Zn, Au, Ag | Co, Pb, Sb | Cu, Zn, Au, Ag, Co, Pb, Sb |  |  | I-Py4 (n=62)-123 | I-Py4 (n=62)-123 | seafloor vent field |  |  |  |  | ore material | grab | grab | mineral separate | [5 empty] | mineralisation | sulfide chimney | pyrite, marcasite, chalcopyrite |  | pyrite, marcasite, chalcopyrite | multiple stages: colloform marcasite-pyrite intergrowths (outermost wall), replacement assemblages (transition layers), dense recrystallized assemblages, marcasite pseudomorphs after pyrrhotite (middle layer) | sulfide chimney | colloform, subhedral, anhedral, euhedral, dense coarse-grained, columnar pseudomorphs |  |  |  | sphalerite, pyrrhotite, anhydrite, galena, tetrahedrite, tennantite | Transverse sections (polished sections) | EMPA, LA-ICPMS, MC-ICPMS | JEOL JXA-8100 EPMA; Teledyne Cetac Technologies Analyte Excite laser ablation system coupled with an Agilent Technologies 7700x quadrupole ICP-MS; ESI NWR Image GEO 193 coupled with TOFWERK icp TOF R; Neptune Plus multicollector ICP-MS (Thermo Fisher Scientific, Bremen, Germany) coupled with a Geolas HD excimer ArF laser ablation system (Coherent, Göttingen, Germany); Bruker M4 Tornado™ system | SIO, MNR; China University of Petroleum (East China), Qingdao, China; Nanjing Focu MS Technology Co. Ltd., Nanjing, China; Shanghai Chemlab Laboratory, Shanghai, China; Wuhan Sample Solution Analytical Technology Co. Ltd., Wuhan, China | EPMA: beam current of 10 nA, beam size of 1–5 μm, accelerating voltage of 20 kV. Micro-XRF: rhodium target X-ray tube operating at 50 kV and 800 nA, polycapillary lens providing a 40-μm spot size on a 20-μm raster, dwell time of 5 ms per pixel. LA-ICP-MS: 193-nm ArF excimer laser, fluence of 6 J/cm², 6 Hz repetition rate for 40 seconds (240 pulses), 30-second pre-ablation blank, total run time 70 seconds, spot size 32–44 μm, He carrier gas mixed with Ar. LA-ICP-TOF-MS: 193 nm ArF excimer laser, spot diameter ~20 µm, repetition rate ~20 Hz, laser fluence ~7 J/cm², scan speed ~4000 µm/s, He carrier gas ~600 ml/min, washout time 50 ms. S isotope MC-ICP-MS: spot size ~44 μm, pulse frequency ~2 Hz, laser fluence ~5 J/cm², He carrier gas with Ar make-up gas. | MASS-1 (Fe-Cu-Zn-S pressed pellet) and GSE-1G (synthetic basaltic glass) from the United States Geological Survey; pyrite PPP-1; chalcopyrite GBW07268; pyrrhotite SP-Po-01 (δ34S = 1.4‰ ± 0.4‰); chalcopyrite SP-CP-01 (δ34S = 5.45‰ ± 0.3‰); natural and synthetic minerals from USA SPI Supplies | 0.025393 |  |  |  | 0.878959 |  | 0.009986 |  |  |  | 0.022254 |  |  |  | 0.007594 | [5 empty] | 0.216967 | [5 empty] | 0.012525 | [5 empty] | 0.185967 | [9 empty] | 8.1481 | [13 empty] | 0.01055 | [11 empty] | 0.50896 |  | 0.11873 |  | 0.020493 | [7 empty] | 0.065055 | [5 empty] | 0.018094 | [15 empty] | 815.535605 |  | 0.051477 |  |  |  | 0.682982 | [5 empty] | 0.139985 | [7 empty] | 0.187544 | [5 empty] | 0.021375 |  |  |  | 0.006276 |  | 0.054142 | [7 empty] | 0.397676 |  |  |  |  | 2025
| Xunmei vent field, Niaochao vent field |  | Seafloor hydrothermal | Volcanic-hosted massive sulfide (VMS) | seafloor massive sulfide (SMS) | Cu, Zn, Au, Ag | Co, Pb, Sb | Cu, Zn, Au, Ag, Co, Pb, Sb |  |  | I-Py4 (n=62)-124 | I-Py4 (n=62)-124 | seafloor vent field |  |  |  |  | ore material | grab | grab | mineral separate | [5 empty] | mineralisation | sulfide chimney | pyrite, marcasite, chalcopyrite |  | pyrite, marcasite, chalcopyrite | multiple stages: colloform marcasite-pyrite intergrowths (outermost wall), replacement assemblages (transition layers), dense recrystallized assemblages, marcasite pseudomorphs after pyrrhotite (middle layer) | sulfide chimney | colloform, subhedral, anhedral, euhedral, dense coarse-grained, columnar pseudomorphs |  |  |  | sphalerite, pyrrhotite, anhydrite, galena, tetrahedrite, tennantite | Transverse sections (polished sections) | EMPA, LA-ICPMS, MC-ICPMS | JEOL JXA-8100 EPMA; Teledyne Cetac Technologies Analyte Excite laser ablation system coupled with an Agilent Technologies 7700x quadrupole ICP-MS; ESI NWR Image GEO 193 coupled with TOFWERK icp TOF R; Neptune Plus multicollector ICP-MS (Thermo Fisher Scientific, Bremen, Germany) coupled with a Geolas HD excimer ArF laser ablation system (Coherent, Göttingen, Germany); Bruker M4 Tornado™ system | SIO, MNR; China University of Petroleum (East China), Qingdao, China; Nanjing Focu MS Technology Co. Ltd., Nanjing, China; Shanghai Chemlab Laboratory, Shanghai, China; Wuhan Sample Solution Analytical Technology Co. Ltd., Wuhan, China | EPMA: beam current of 10 nA, beam size of 1–5 μm, accelerating voltage of 20 kV. Micro-XRF: rhodium target X-ray tube operating at 50 kV and 800 nA, polycapillary lens providing a 40-μm spot size on a 20-μm raster, dwell time of 5 ms per pixel. LA-ICP-MS: 193-nm ArF excimer laser, fluence of 6 J/cm², 6 Hz repetition rate for 40 seconds (240 pulses), 30-second pre-ablation blank, total run time 70 seconds, spot size 32–44 μm, He carrier gas mixed with Ar. LA-ICP-TOF-MS: 193 nm ArF excimer laser, spot diameter ~20 µm, repetition rate ~20 Hz, laser fluence ~7 J/cm², scan speed ~4000 µm/s, He carrier gas ~600 ml/min, washout time 50 ms. S isotope MC-ICP-MS: spot size ~44 μm, pulse frequency ~2 Hz, laser fluence ~5 J/cm², He carrier gas with Ar make-up gas. | MASS-1 (Fe-Cu-Zn-S pressed pellet) and GSE-1G (synthetic basaltic glass) from the United States Geological Survey; pyrite PPP-1; chalcopyrite GBW07268; pyrrhotite SP-Po-01 (δ34S = 1.4‰ ± 0.4‰); chalcopyrite SP-CP-01 (δ34S = 5.45‰ ± 0.3‰); natural and synthetic minerals from USA SPI Supplies | 0.025436 |  |  |  | 0.712592 |  | 0.021609 |  |  |  | 0.047264 |  |  |  | 0.004266 | [5 empty] | 0.12463 | [5 empty] | 0.007948 | [5 empty] | 0.195128 | [9 empty] | 7.10339 | [13 empty] | 0.009471 | [11 empty] | 0.429953 |  | 0.183381 |  | 0.019681 | [7 empty] | 0.074282 | [5 empty] | 0.020553 | [15 empty] | 849.119068 |  | 0.045157 |  |  |  | 0.780207 | [5 empty] | 0.171779 | [7 empty] | 0.448157 | [5 empty] | 0.017853 |  |  |  | 0 |  | 0.05178 | [7 empty] | 0.426772 |  |  |  |  | 2025
| Xunmei vent field, Niaochao vent field |  | Seafloor hydrothermal | Volcanic-hosted massive sulfide (VMS) | seafloor massive sulfide (SMS) | Cu, Zn, Au, Ag | Co, Pb, Sb | Cu, Zn, Au, Ag, Co, Pb, Sb |  |  | I-Py4 (n=62)-125 | I-Py4 (n=62)-125 | seafloor vent field |  |  |  |  | ore material | grab | grab | mineral separate | [5 empty] | mineralisation | sulfide chimney | pyrite, marcasite, chalcopyrite |  | pyrite, marcasite, chalcopyrite | multiple stages: colloform marcasite-pyrite intergrowths (outermost wall), replacement assemblages (transition layers), dense recrystallized assemblages, marcasite pseudomorphs after pyrrhotite (middle layer) | sulfide chimney | colloform, subhedral, anhedral, euhedral, dense coarse-grained, columnar pseudomorphs |  |  |  | sphalerite, pyrrhotite, anhydrite, galena, tetrahedrite, tennantite | Transverse sections (polished sections) | EMPA, LA-ICPMS, MC-ICPMS | JEOL JXA-8100 EPMA; Teledyne Cetac Technologies Analyte Excite laser ablation system coupled with an Agilent Technologies 7700x quadrupole ICP-MS; ESI NWR Image GEO 193 coupled with TOFWERK icp TOF R; Neptune Plus multicollector ICP-MS (Thermo Fisher Scientific, Bremen, Germany) coupled with a Geolas HD excimer ArF laser ablation system (Coherent, Göttingen, Germany); Bruker M4 Tornado™ system | SIO, MNR; China University of Petroleum (East China), Qingdao, China; Nanjing Focu MS Technology Co. Ltd., Nanjing, China; Shanghai Chemlab Laboratory, Shanghai, China; Wuhan Sample Solution Analytical Technology Co. Ltd., Wuhan, China | EPMA: beam current of 10 nA, beam size of 1–5 μm, accelerating voltage of 20 kV. Micro-XRF: rhodium target X-ray tube operating at 50 kV and 800 nA, polycapillary lens providing a 40-μm spot size on a 20-μm raster, dwell time of 5 ms per pixel. LA-ICP-MS: 193-nm ArF excimer laser, fluence of 6 J/cm², 6 Hz repetition rate for 40 seconds (240 pulses), 30-second pre-ablation blank, total run time 70 seconds, spot size 32–44 μm, He carrier gas mixed with Ar. LA-ICP-TOF-MS: 193 nm ArF excimer laser, spot diameter ~20 µm, repetition rate ~20 Hz, laser fluence ~7 J/cm², scan speed ~4000 µm/s, He carrier gas ~600 ml/min, washout time 50 ms. S isotope MC-ICP-MS: spot size ~44 μm, pulse frequency ~2 Hz, laser fluence ~5 J/cm², He carrier gas with Ar make-up gas. | MASS-1 (Fe-Cu-Zn-S pressed pellet) and GSE-1G (synthetic basaltic glass) from the United States Geological Survey; pyrite PPP-1; chalcopyrite GBW07268; pyrrhotite SP-Po-01 (δ34S = 1.4‰ ± 0.4‰); chalcopyrite SP-CP-01 (δ34S = 5.45‰ ± 0.3‰); natural and synthetic minerals from USA SPI Supplies | 0.009214 |  |  |  | 0.680294 |  | 0 |  |  |  | 0.021552 |  |  |  | 0.00828 | [5 empty] | 0.132429 | [5 empty] | 0.015193 | [5 empty] | 0.154261 | [9 empty] | 8.715946 | [13 empty] | 0.008255 | [11 empty] | 0.370379 |  | 0.174642 |  | 0 | [7 empty] | 0.137957 | [5 empty] | 0.012923 | [15 empty] | 815.078196 |  | 0.038067 |  |  |  | 0.783847 | [5 empty] | 0.171633 | [7 empty] | 0.382529 | [5 empty] | 0.017112 |  |  |  | 0.002753 |  | 0.05425 | [7 empty] | 0.334629 |  |  |  |  | 2025
| Xunmei vent field, Niaochao vent field |  | Seafloor hydrothermal | Volcanic-hosted massive sulfide (VMS) | seafloor massive sulfide (SMS) | Cu, Zn, Au, Ag | Co, Pb, Sb | Cu, Zn, Au, Ag, Co, Pb, Sb |  |  | I-Py4 (n=62)-126 | I-Py4 (n=62)-126 | seafloor vent field |  |  |  |  | ore material | grab | grab | mineral separate | [5 empty] | mineralisation | sulfide chimney | pyrite, marcasite, chalcopyrite |  | pyrite, marcasite, chalcopyrite | multiple stages: colloform marcasite-pyrite intergrowths (outermost wall), replacement assemblages (transition layers), dense recrystallized assemblages, marcasite pseudomorphs after pyrrhotite (middle layer) | sulfide chimney | colloform, subhedral, anhedral, euhedral, dense coarse-grained, columnar pseudomorphs |  |  |  | sphalerite, pyrrhotite, anhydrite, galena, tetrahedrite, tennantite | Transverse sections (polished sections) | EMPA, LA-ICPMS, MC-ICPMS | JEOL JXA-8100 EPMA; Teledyne Cetac Technologies Analyte Excite laser ablation system coupled with an Agilent Technologies 7700x quadrupole ICP-MS; ESI NWR Image GEO 193 coupled with TOFWERK icp TOF R; Neptune Plus multicollector ICP-MS (Thermo Fisher Scientific, Bremen, Germany) coupled with a Geolas HD excimer ArF laser ablation system (Coherent, Göttingen, Germany); Bruker M4 Tornado™ system | SIO, MNR; China University of Petroleum (East China), Qingdao, China; Nanjing Focu MS Technology Co. Ltd., Nanjing, China; Shanghai Chemlab Laboratory, Shanghai, China; Wuhan Sample Solution Analytical Technology Co. Ltd., Wuhan, China | EPMA: beam current of 10 nA, beam size of 1–5 μm, accelerating voltage of 20 kV. Micro-XRF: rhodium target X-ray tube operating at 50 kV and 800 nA, polycapillary lens providing a 40-μm spot size on a 20-μm raster, dwell time of 5 ms per pixel. LA-ICP-MS: 193-nm ArF excimer laser, fluence of 6 J/cm², 6 Hz repetition rate for 40 seconds (240 pulses), 30-second pre-ablation blank, total run time 70 seconds, spot size 32–44 μm, He carrier gas mixed with Ar. LA-ICP-TOF-MS: 193 nm ArF excimer laser, spot diameter ~20 µm, repetition rate ~20 Hz, laser fluence ~7 J/cm², scan speed ~4000 µm/s, He carrier gas ~600 ml/min, washout time 50 ms. S isotope MC-ICP-MS: spot size ~44 μm, pulse frequency ~2 Hz, laser fluence ~5 J/cm², He carrier gas with Ar make-up gas. | MASS-1 (Fe-Cu-Zn-S pressed pellet) and GSE-1G (synthetic basaltic glass) from the United States Geological Survey; pyrite PPP-1; chalcopyrite GBW07268; pyrrhotite SP-Po-01 (δ34S = 1.4‰ ± 0.4‰); chalcopyrite SP-CP-01 (δ34S = 5.45‰ ± 0.3‰); natural and synthetic minerals from USA SPI Supplies | 0.029278 |  |  |  | 0.769432 |  | 0.007356 |  |  |  | 0 |  |  |  | 0.008329 | [5 empty] | 0.213911 | [5 empty] | 0.018829 | [5 empty] | 0.246794 | [9 empty] | 8.504521 | [13 empty] | 0.009323 | [11 empty] | 0.341625 |  | 0.20641 |  | 0.058322 | [7 empty] | 0.079419 | [5 empty] | 0.019773 | [15 empty] | 963.138753 |  | 0.072244 |  |  |  | 0.580974 | [5 empty] | 0.188833 | [7 empty] | 0 | [5 empty] | 0.01883 |  |  |  | 0.008115 |  | 0.058926 | [7 empty] | 0.452671 |  |  |  |  | 2025
| Xunmei vent field, Niaochao vent field |  | Seafloor hydrothermal | Volcanic-hosted massive sulfide (VMS) | seafloor massive sulfide (SMS) | Cu, Zn, Au, Ag | Co, Pb, Sb | Cu, Zn, Au, Ag, Co, Pb, Sb |  |  | I-Py4 (n=62)-127 | I-Py4 (n=62)-127 | seafloor vent field |  |  |  |  | ore material | grab | grab | mineral separate | [5 empty] | mineralisation | sulfide chimney | pyrite, marcasite, chalcopyrite |  | pyrite, marcasite, chalcopyrite | multiple stages: colloform marcasite-pyrite intergrowths (outermost wall), replacement assemblages (transition layers), dense recrystallized assemblages, marcasite pseudomorphs after pyrrhotite (middle layer) | sulfide chimney | colloform, subhedral, anhedral, euhedral, dense coarse-grained, columnar pseudomorphs |  |  |  | sphalerite, pyrrhotite, anhydrite, galena, tetrahedrite, tennantite | Transverse sections (polished sections) | EMPA, LA-ICPMS, MC-ICPMS | JEOL JXA-8100 EPMA; Teledyne Cetac Technologies Analyte Excite laser ablation system coupled with an Agilent Technologies 7700x quadrupole ICP-MS; ESI NWR Image GEO 193 coupled with TOFWERK icp TOF R; Neptune Plus multicollector ICP-MS (Thermo Fisher Scientific, Bremen, Germany) coupled with a Geolas HD excimer ArF laser ablation system (Coherent, Göttingen, Germany); Bruker M4 Tornado™ system | SIO, MNR; China University of Petroleum (East China), Qingdao, China; Nanjing Focu MS Technology Co. Ltd., Nanjing, China; Shanghai Chemlab Laboratory, Shanghai, China; Wuhan Sample Solution Analytical Technology Co. Ltd., Wuhan, China | EPMA: beam current of 10 nA, beam size of 1–5 μm, accelerating voltage of 20 kV. Micro-XRF: rhodium target X-ray tube operating at 50 kV and 800 nA, polycapillary lens providing a 40-μm spot size on a 20-μm raster, dwell time of 5 ms per pixel. LA-ICP-MS: 193-nm ArF excimer laser, fluence of 6 J/cm², 6 Hz repetition rate for 40 seconds (240 pulses), 30-second pre-ablation blank, total run time 70 seconds, spot size 32–44 μm, He carrier gas mixed with Ar. LA-ICP-TOF-MS: 193 nm ArF excimer laser, spot diameter ~20 µm, repetition rate ~20 Hz, laser fluence ~7 J/cm², scan speed ~4000 µm/s, He carrier gas ~600 ml/min, washout time 50 ms. S isotope MC-ICP-MS: spot size ~44 μm, pulse frequency ~2 Hz, laser fluence ~5 J/cm², He carrier gas with Ar make-up gas. | MASS-1 (Fe-Cu-Zn-S pressed pellet) and GSE-1G (synthetic basaltic glass) from the United States Geological Survey; pyrite PPP-1; chalcopyrite GBW07268; pyrrhotite SP-Po-01 (δ34S = 1.4‰ ± 0.4‰); chalcopyrite SP-CP-01 (δ34S = 5.45‰ ± 0.3‰); natural and synthetic minerals from USA SPI Supplies | 0.009493 |  |  |  | 0.661535 |  | 0.007148 |  |  |  | 0 |  |  |  | 0.013381 | [5 empty] | 0.079092 | [5 empty] | 0.013607 | [5 empty] | 0.174255 | [9 empty] | 9.18344 | [13 empty] | 0.005241 | [11 empty] | 0.268958 |  | 0.18595 |  | 0.061707 | [7 empty] | 0.100742 | [5 empty] | 0.014613 | [15 empty] | 1016.940963 |  | 0.040163 |  |  |  | 0.930051 | [5 empty] | 0.193016 | [7 empty] | 0 | [5 empty] | 0.02525 |  |  |  | 0.008262 |  | 0.049302 | [7 empty] | 0.35551 |  |  |  |  | 2025
| Xunmei vent field, Niaochao vent field |  | Seafloor hydrothermal | Volcanic-hosted massive sulfide (VMS) | seafloor massive sulfide (SMS) | Cu, Zn, Au, Ag | Co, Pb, Sb | Cu, Zn, Au, Ag, Co, Pb, Sb |  |  | I-Py4 (n=62)-128 | I-Py4 (n=62)-128 | seafloor vent field |  |  |  |  | ore material | grab | grab | mineral separate | [5 empty] | mineralisation | sulfide chimney | pyrite, marcasite, chalcopyrite |  | pyrite, marcasite, chalcopyrite | multiple stages: colloform marcasite-pyrite intergrowths (outermost wall), replacement assemblages (transition layers), dense recrystallized assemblages, marcasite pseudomorphs after pyrrhotite (middle layer) | sulfide chimney | colloform, subhedral, anhedral, euhedral, dense coarse-grained, columnar pseudomorphs |  |  |  | sphalerite, pyrrhotite, anhydrite, galena, tetrahedrite, tennantite | Transverse sections (polished sections) | EMPA, LA-ICPMS, MC-ICPMS | JEOL JXA-8100 EPMA; Teledyne Cetac Technologies Analyte Excite laser ablation system coupled with an Agilent Technologies 7700x quadrupole ICP-MS; ESI NWR Image GEO 193 coupled with TOFWERK icp TOF R; Neptune Plus multicollector ICP-MS (Thermo Fisher Scientific, Bremen, Germany) coupled with a Geolas HD excimer ArF laser ablation system (Coherent, Göttingen, Germany); Bruker M4 Tornado™ system | SIO, MNR; China University of Petroleum (East China), Qingdao, China; Nanjing Focu MS Technology Co. Ltd., Nanjing, China; Shanghai Chemlab Laboratory, Shanghai, China; Wuhan Sample Solution Analytical Technology Co. Ltd., Wuhan, China | EPMA: beam current of 10 nA, beam size of 1–5 μm, accelerating voltage of 20 kV. Micro-XRF: rhodium target X-ray tube operating at 50 kV and 800 nA, polycapillary lens providing a 40-μm spot size on a 20-μm raster, dwell time of 5 ms per pixel. LA-ICP-MS: 193-nm ArF excimer laser, fluence of 6 J/cm², 6 Hz repetition rate for 40 seconds (240 pulses), 30-second pre-ablation blank, total run time 70 seconds, spot size 32–44 μm, He carrier gas mixed with Ar. LA-ICP-TOF-MS: 193 nm ArF excimer laser, spot diameter ~20 µm, repetition rate ~20 Hz, laser fluence ~7 J/cm², scan speed ~4000 µm/s, He carrier gas ~600 ml/min, washout time 50 ms. S isotope MC-ICP-MS: spot size ~44 μm, pulse frequency ~2 Hz, laser fluence ~5 J/cm², He carrier gas with Ar make-up gas. | MASS-1 (Fe-Cu-Zn-S pressed pellet) and GSE-1G (synthetic basaltic glass) from the United States Geological Survey; pyrite PPP-1; chalcopyrite GBW07268; pyrrhotite SP-Po-01 (δ34S = 1.4‰ ± 0.4‰); chalcopyrite SP-CP-01 (δ34S = 5.45‰ ± 0.3‰); natural and synthetic minerals from USA SPI Supplies | 0.029477 |  |  |  | 0.650109 |  | 0.007073 |  |  |  | 0.021875 |  |  |  | 0.011404 | [5 empty] | 0.176243 | [5 empty] | 0.018431 | [5 empty] | 0.172572 | [9 empty] | 7.913542 | [13 empty] | 0.002592 | [11 empty] | 0.265765 |  | 0.178476 |  | 0.033711 | [7 empty] | 0.16911 | [5 empty] | 0.021721 | [15 empty] | 914.441417 |  | 0.03977 |  |  |  | 0.815356 | [5 empty] | 0.152197 | [7 empty] | 0 | [5 empty] | 0.028729 |  |  |  | 0.002799 |  | 0.054652 | [7 empty] | 0.335984 |  |  |  |  | 2025
| Xunmei vent field, Niaochao vent field |  | Seafloor hydrothermal | Volcanic-hosted massive sulfide (VMS) | seafloor massive sulfide (SMS) | Cu, Zn, Au, Ag | Co, Pb, Sb | Cu, Zn, Au, Ag, Co, Pb, Sb |  |  | I-Ccp1 (n=15)-19 | I-Ccp1 (n=15)-19 | seafloor vent field |  |  |  |  | ore material | grab | grab | mineral separate | [5 empty] | mineralisation | sulfide chimney | pyrite, marcasite, chalcopyrite |  | pyrite, marcasite, chalcopyrite | multiple stages: colloform marcasite-pyrite intergrowths (outermost wall), replacement assemblages (transition layers), dense recrystallized assemblages, marcasite pseudomorphs after pyrrhotite (middle layer) | sulfide chimney | colloform, subhedral, anhedral, euhedral, dense coarse-grained, columnar pseudomorphs |  |  |  | sphalerite, pyrrhotite, anhydrite, galena, tetrahedrite, tennantite | Transverse sections (polished sections) | EMPA, LA-ICPMS, MC-ICPMS | JEOL JXA-8100 EPMA; Teledyne Cetac Technologies Analyte Excite laser ablation system coupled with an Agilent Technologies 7700x quadrupole ICP-MS; ESI NWR Image GEO 193 coupled with TOFWERK icp TOF R; Neptune Plus multicollector ICP-MS (Thermo Fisher Scientific, Bremen, Germany) coupled with a Geolas HD excimer ArF laser ablation system (Coherent, Göttingen, Germany); Bruker M4 Tornado™ system | SIO, MNR; China University of Petroleum (East China), Qingdao, China; Nanjing Focu MS Technology Co. Ltd., Nanjing, China; Shanghai Chemlab Laboratory, Shanghai, China; Wuhan Sample Solution Analytical Technology Co. Ltd., Wuhan, China | EPMA: beam current of 10 nA, beam size of 1–5 μm, accelerating voltage of 20 kV. Micro-XRF: rhodium target X-ray tube operating at 50 kV and 800 nA, polycapillary lens providing a 40-μm spot size on a 20-μm raster, dwell time of 5 ms per pixel. LA-ICP-MS: 193-nm ArF excimer laser, fluence of 6 J/cm², 6 Hz repetition rate for 40 seconds (240 pulses), 30-second pre-ablation blank, total run time 70 seconds, spot size 32–44 μm, He carrier gas mixed with Ar. LA-ICP-TOF-MS: 193 nm ArF excimer laser, spot diameter ~20 µm, repetition rate ~20 Hz, laser fluence ~7 J/cm², scan speed ~4000 µm/s, He carrier gas ~600 ml/min, washout time 50 ms. S isotope MC-ICP-MS: spot size ~44 μm, pulse frequency ~2 Hz, laser fluence ~5 J/cm², He carrier gas with Ar make-up gas. | MASS-1 (Fe-Cu-Zn-S pressed pellet) and GSE-1G (synthetic basaltic glass) from the United States Geological Survey; pyrite PPP-1; chalcopyrite GBW07268; pyrrhotite SP-Po-01 (δ34S = 1.4‰ ± 0.4‰); chalcopyrite SP-CP-01 (δ34S = 5.45‰ ± 0.3‰); natural and synthetic minerals from USA SPI Supplies | [147 empty] | 2025
| Xunmei vent field, Niaochao vent field |  | Seafloor hydrothermal | Volcanic-hosted massive sulfide (VMS) | seafloor massive sulfide (SMS) | Cu, Zn, Au, Ag | Co, Pb, Sb | Cu, Zn, Au, Ag, Co, Pb, Sb |  |  | I-Ccp1 (n=15)-20 | I-Ccp1 (n=15)-20 | seafloor vent field |  |  |  |  | ore material | grab | grab | mineral separate | [5 empty] | mineralisation | sulfide chimney | pyrite, marcasite, chalcopyrite |  | pyrite, marcasite, chalcopyrite | multiple stages: colloform marcasite-pyrite intergrowths (outermost wall), replacement assemblages (transition layers), dense recrystallized assemblages, marcasite pseudomorphs after pyrrhotite (middle layer) | sulfide chimney | colloform, subhedral, anhedral, euhedral, dense coarse-grained, columnar pseudomorphs |  |  |  | sphalerite, pyrrhotite, anhydrite, galena, tetrahedrite, tennantite | Transverse sections (polished sections) | EMPA, LA-ICPMS, MC-ICPMS | JEOL JXA-8100 EPMA; Teledyne Cetac Technologies Analyte Excite laser ablation system coupled with an Agilent Technologies 7700x quadrupole ICP-MS; ESI NWR Image GEO 193 coupled with TOFWERK icp TOF R; Neptune Plus multicollector ICP-MS (Thermo Fisher Scientific, Bremen, Germany) coupled with a Geolas HD excimer ArF laser ablation system (Coherent, Göttingen, Germany); Bruker M4 Tornado™ system | SIO, MNR; China University of Petroleum (East China), Qingdao, China; Nanjing Focu MS Technology Co. Ltd., Nanjing, China; Shanghai Chemlab Laboratory, Shanghai, China; Wuhan Sample Solution Analytical Technology Co. Ltd., Wuhan, China | EPMA: beam current of 10 nA, beam size of 1–5 μm, accelerating voltage of 20 kV. Micro-XRF: rhodium target X-ray tube operating at 50 kV and 800 nA, polycapillary lens providing a 40-μm spot size on a 20-μm raster, dwell time of 5 ms per pixel. LA-ICP-MS: 193-nm ArF excimer laser, fluence of 6 J/cm², 6 Hz repetition rate for 40 seconds (240 pulses), 30-second pre-ablation blank, total run time 70 seconds, spot size 32–44 μm, He carrier gas mixed with Ar. LA-ICP-TOF-MS: 193 nm ArF excimer laser, spot diameter ~20 µm, repetition rate ~20 Hz, laser fluence ~7 J/cm², scan speed ~4000 µm/s, He carrier gas ~600 ml/min, washout time 50 ms. S isotope MC-ICP-MS: spot size ~44 μm, pulse frequency ~2 Hz, laser fluence ~5 J/cm², He carrier gas with Ar make-up gas. | MASS-1 (Fe-Cu-Zn-S pressed pellet) and GSE-1G (synthetic basaltic glass) from the United States Geological Survey; pyrite PPP-1; chalcopyrite GBW07268; pyrrhotite SP-Po-01 (δ34S = 1.4‰ ± 0.4‰); chalcopyrite SP-CP-01 (δ34S = 5.45‰ ± 0.3‰); natural and synthetic minerals from USA SPI Supplies | 0.013656 |  |  |  | 1.818293 |  | 0 |  |  |  | 0.045164 |  |  |  | 0.017651 | [5 empty] | 0.055818 | [5 empty] | 0.051789 | [5 empty] | 0.223972 | [9 empty] | 8.823129 | [13 empty] | 0.010283 | [11 empty] | 0.233844 |  | 0.669462 |  | 0.054285 | [7 empty] | 0 | [5 empty] | 0.022236 | [15 empty] | 2049.372366 |  | 0.193967 |  |  |  | 1.910285 | [5 empty] | 0.409418 | [7 empty] | 0.341589 | [5 empty] | 0.012977 |  |  |  | 0 |  | 0.068467 | [7 empty] | 0.948092 |  |  |  |  | 2025
| Xunmei vent field, Niaochao vent field |  | Seafloor hydrothermal | Volcanic-hosted massive sulfide (VMS) | seafloor massive sulfide (SMS) | Cu, Zn, Au, Ag | Co, Pb, Sb | Cu, Zn, Au, Ag, Co, Pb, Sb |  |  | I-Ccp1 (n=15)-21 | I-Ccp1 (n=15)-21 | seafloor vent field |  |  |  |  | ore material | grab | grab | mineral separate | [5 empty] | mineralisation | sulfide chimney | pyrite, marcasite, chalcopyrite |  | pyrite, marcasite, chalcopyrite | multiple stages: colloform marcasite-pyrite intergrowths (outermost wall), replacement assemblages (transition layers), dense recrystallized assemblages, marcasite pseudomorphs after pyrrhotite (middle layer) | sulfide chimney | colloform, subhedral, anhedral, euhedral, dense coarse-grained, columnar pseudomorphs |  |  |  | sphalerite, pyrrhotite, anhydrite, galena, tetrahedrite, tennantite | Transverse sections (polished sections) | EMPA, LA-ICPMS, MC-ICPMS | JEOL JXA-8100 EPMA; Teledyne Cetac Technologies Analyte Excite laser ablation system coupled with an Agilent Technologies 7700x quadrupole ICP-MS; ESI NWR Image GEO 193 coupled with TOFWERK icp TOF R; Neptune Plus multicollector ICP-MS (Thermo Fisher Scientific, Bremen, Germany) coupled with a Geolas HD excimer ArF laser ablation system (Coherent, Göttingen, Germany); Bruker M4 Tornado™ system | SIO, MNR; China University of Petroleum (East China), Qingdao, China; Nanjing Focu MS Technology Co. Ltd., Nanjing, China; Shanghai Chemlab Laboratory, Shanghai, China; Wuhan Sample Solution Analytical Technology Co. Ltd., Wuhan, China | EPMA: beam current of 10 nA, beam size of 1–5 μm, accelerating voltage of 20 kV. Micro-XRF: rhodium target X-ray tube operating at 50 kV and 800 nA, polycapillary lens providing a 40-μm spot size on a 20-μm raster, dwell time of 5 ms per pixel. LA-ICP-MS: 193-nm ArF excimer laser, fluence of 6 J/cm², 6 Hz repetition rate for 40 seconds (240 pulses), 30-second pre-ablation blank, total run time 70 seconds, spot size 32–44 μm, He carrier gas mixed with Ar. LA-ICP-TOF-MS: 193 nm ArF excimer laser, spot diameter ~20 µm, repetition rate ~20 Hz, laser fluence ~7 J/cm², scan speed ~4000 µm/s, He carrier gas ~600 ml/min, washout time 50 ms. S isotope MC-ICP-MS: spot size ~44 μm, pulse frequency ~2 Hz, laser fluence ~5 J/cm², He carrier gas with Ar make-up gas. | MASS-1 (Fe-Cu-Zn-S pressed pellet) and GSE-1G (synthetic basaltic glass) from the United States Geological Survey; pyrite PPP-1; chalcopyrite GBW07268; pyrrhotite SP-Po-01 (δ34S = 1.4‰ ± 0.4‰); chalcopyrite SP-CP-01 (δ34S = 5.45‰ ± 0.3‰); natural and synthetic minerals from USA SPI Supplies | 0 |  |  |  | 1.735399 |  | 0 |  |  |  | 0 |  |  |  | 0.022147 | [5 empty] | 0.139669 | [5 empty] | 0.027294 | [5 empty] | 0.310239 | [9 empty] | 7.295346 | [13 empty] | 0.017281 | [11 empty] | 0.747516 |  | 0.720183 |  | 0.056989 | [7 empty] | 0.137756 | [5 empty] | 0.012174 | [15 empty] | 2066.822999 |  | 0.253972 |  |  |  | 1.465097 | [5 empty] | 0.37412 | [7 empty] | 0.330418 | [5 empty] | 0.022808 |  |  |  | 0 |  | 0.064198 | [7 empty] | 1.149494 |  |  |  |  | 2025
| Xunmei vent field, Niaochao vent field |  | Seafloor hydrothermal | Volcanic-hosted massive sulfide (VMS) | seafloor massive sulfide (SMS) | Cu, Zn, Au, Ag | Co, Pb, Sb | Cu, Zn, Au, Ag, Co, Pb, Sb |  |  | I-Ccp1 (n=15)-22 | I-Ccp1 (n=15)-22 | seafloor vent field |  |  |  |  | ore material | grab | grab | mineral separate | [5 empty] | mineralisation | sulfide chimney | pyrite, marcasite, chalcopyrite |  | pyrite, marcasite, chalcopyrite | multiple stages: colloform marcasite-pyrite intergrowths (outermost wall), replacement assemblages (transition layers), dense recrystallized assemblages, marcasite pseudomorphs after pyrrhotite (middle layer) | sulfide chimney | colloform, subhedral, anhedral, euhedral, dense coarse-grained, columnar pseudomorphs |  |  |  | sphalerite, pyrrhotite, anhydrite, galena, tetrahedrite, tennantite | Transverse sections (polished sections) | EMPA, LA-ICPMS, MC-ICPMS | JEOL JXA-8100 EPMA; Teledyne Cetac Technologies Analyte Excite laser ablation system coupled with an Agilent Technologies 7700x quadrupole ICP-MS; ESI NWR Image GEO 193 coupled with TOFWERK icp TOF R; Neptune Plus multicollector ICP-MS (Thermo Fisher Scientific, Bremen, Germany) coupled with a Geolas HD excimer ArF laser ablation system (Coherent, Göttingen, Germany); Bruker M4 Tornado™ system | SIO, MNR; China University of Petroleum (East China), Qingdao, China; Nanjing Focu MS Technology Co. Ltd., Nanjing, China; Shanghai Chemlab Laboratory, Shanghai, China; Wuhan Sample Solution Analytical Technology Co. Ltd., Wuhan, China | EPMA: beam current of 10 nA, beam size of 1–5 μm, accelerating voltage of 20 kV. Micro-XRF: rhodium target X-ray tube operating at 50 kV and 800 nA, polycapillary lens providing a 40-μm spot size on a 20-μm raster, dwell time of 5 ms per pixel. LA-ICP-MS: 193-nm ArF excimer laser, fluence of 6 J/cm², 6 Hz repetition rate for 40 seconds (240 pulses), 30-second pre-ablation blank, total run time 70 seconds, spot size 32–44 μm, He carrier gas mixed with Ar. LA-ICP-TOF-MS: 193 nm ArF excimer laser, spot diameter ~20 µm, repetition rate ~20 Hz, laser fluence ~7 J/cm², scan speed ~4000 µm/s, He carrier gas ~600 ml/min, washout time 50 ms. S isotope MC-ICP-MS: spot size ~44 μm, pulse frequency ~2 Hz, laser fluence ~5 J/cm², He carrier gas with Ar make-up gas. | MASS-1 (Fe-Cu-Zn-S pressed pellet) and GSE-1G (synthetic basaltic glass) from the United States Geological Survey; pyrite PPP-1; chalcopyrite GBW07268; pyrrhotite SP-Po-01 (δ34S = 1.4‰ ± 0.4‰); chalcopyrite SP-CP-01 (δ34S = 5.45‰ ± 0.3‰); natural and synthetic minerals from USA SPI Supplies | 0 |  |  |  | 1.462067 |  | 0 |  |  |  | 0 |  |  |  | 0.016991 | [5 empty] | 0.050236 | [5 empty] | 0.02352 | [5 empty] | 0.304953 | [9 empty] | 6.51392 | [13 empty] | 0.016809 | [11 empty] | 0 |  | 0.654431 |  | 0 | [7 empty] | 0.10466 | [5 empty] | 0.027457 | [15 empty] | 1650.213012 |  | 0.173584 |  |  |  | 1.510403 | [5 empty] | 0.29277 | [7 empty] | 0.127826 | [5 empty] | 0.014807 |  |  |  | 0 |  | 0.066397 | [7 empty] | 0.924888 |  |  |  |  | 2025
| Xunmei vent field, Niaochao vent field |  | Seafloor hydrothermal | Volcanic-hosted massive sulfide (VMS) | seafloor massive sulfide (SMS) | Cu, Zn, Au, Ag | Co, Pb, Sb | Cu, Zn, Au, Ag, Co, Pb, Sb |  |  | I-Ccp1 (n=15)-23 | I-Ccp1 (n=15)-23 | seafloor vent field |  |  |  |  | ore material | grab | grab | mineral separate | [5 empty] | mineralisation | sulfide chimney | pyrite, marcasite, chalcopyrite |  | pyrite, marcasite, chalcopyrite | multiple stages: colloform marcasite-pyrite intergrowths (outermost wall), replacement assemblages (transition layers), dense recrystallized assemblages, marcasite pseudomorphs after pyrrhotite (middle layer) | sulfide chimney | colloform, subhedral, anhedral, euhedral, dense coarse-grained, columnar pseudomorphs |  |  |  | sphalerite, pyrrhotite, anhydrite, galena, tetrahedrite, tennantite | Transverse sections (polished sections) | EMPA, LA-ICPMS, MC-ICPMS | JEOL JXA-8100 EPMA; Teledyne Cetac Technologies Analyte Excite laser ablation system coupled with an Agilent Technologies 7700x quadrupole ICP-MS; ESI NWR Image GEO 193 coupled with TOFWERK icp TOF R; Neptune Plus multicollector ICP-MS (Thermo Fisher Scientific, Bremen, Germany) coupled with a Geolas HD excimer ArF laser ablation system (Coherent, Göttingen, Germany); Bruker M4 Tornado™ system | SIO, MNR; China University of Petroleum (East China), Qingdao, China; Nanjing Focu MS Technology Co. Ltd., Nanjing, China; Shanghai Chemlab Laboratory, Shanghai, China; Wuhan Sample Solution Analytical Technology Co. Ltd., Wuhan, China | EPMA: beam current of 10 nA, beam size of 1–5 μm, accelerating voltage of 20 kV. Micro-XRF: rhodium target X-ray tube operating at 50 kV and 800 nA, polycapillary lens providing a 40-μm spot size on a 20-μm raster, dwell time of 5 ms per pixel. LA-ICP-MS: 193-nm ArF excimer laser, fluence of 6 J/cm², 6 Hz repetition rate for 40 seconds (240 pulses), 30-second pre-ablation blank, total run time 70 seconds, spot size 32–44 μm, He carrier gas mixed with Ar. LA-ICP-TOF-MS: 193 nm ArF excimer laser, spot diameter ~20 µm, repetition rate ~20 Hz, laser fluence ~7 J/cm², scan speed ~4000 µm/s, He carrier gas ~600 ml/min, washout time 50 ms. S isotope MC-ICP-MS: spot size ~44 μm, pulse frequency ~2 Hz, laser fluence ~5 J/cm², He carrier gas with Ar make-up gas. | MASS-1 (Fe-Cu-Zn-S pressed pellet) and GSE-1G (synthetic basaltic glass) from the United States Geological Survey; pyrite PPP-1; chalcopyrite GBW07268; pyrrhotite SP-Po-01 (δ34S = 1.4‰ ± 0.4‰); chalcopyrite SP-CP-01 (δ34S = 5.45‰ ± 0.3‰); natural and synthetic minerals from USA SPI Supplies | 0 |  |  |  | 1.141287 |  | 0.012226 |  |  |  | 0.039707 |  |  |  | 0.011975 | [5 empty] | 0.05036 | [5 empty] | 0.041175 | [5 empty] | 0.33573 | [9 empty] | 6.297082 | [13 empty] | 0.012886 | [11 empty] | 0.47301 |  | 0.65175 |  | 0.098123 | [7 empty] | 0.183399 | [5 empty] | 0.010483 | [15 empty] | 1651.871693 |  | 0.103409 |  |  |  | 1.644256 | [5 empty] | 0.29973 | [7 empty] | 0.127598 | [5 empty] | 0.012185 |  |  |  | 0.004086 |  | 0.040172 | [7 empty] | 0.757809 |  |  |  |  | 2025
| Xunmei vent field, Niaochao vent field |  | Seafloor hydrothermal | Volcanic-hosted massive sulfide (VMS) | seafloor massive sulfide (SMS) | Cu, Zn, Au, Ag | Co, Pb, Sb | Cu, Zn, Au, Ag, Co, Pb, Sb |  |  | I-Ccp1 (n=15)-24 | I-Ccp1 (n=15)-24 | seafloor vent field |  |  |  |  | ore material | grab | grab | mineral separate | [5 empty] | mineralisation | sulfide chimney | pyrite, marcasite, chalcopyrite |  | pyrite, marcasite, chalcopyrite | multiple stages: colloform marcasite-pyrite intergrowths (outermost wall), replacement assemblages (transition layers), dense recrystallized assemblages, marcasite pseudomorphs after pyrrhotite (middle layer) | sulfide chimney | colloform, subhedral, anhedral, euhedral, dense coarse-grained, columnar pseudomorphs |  |  |  | sphalerite, pyrrhotite, anhydrite, galena, tetrahedrite, tennantite | Transverse sections (polished sections) | EMPA, LA-ICPMS, MC-ICPMS | JEOL JXA-8100 EPMA; Teledyne Cetac Technologies Analyte Excite laser ablation system coupled with an Agilent Technologies 7700x quadrupole ICP-MS; ESI NWR Image GEO 193 coupled with TOFWERK icp TOF R; Neptune Plus multicollector ICP-MS (Thermo Fisher Scientific, Bremen, Germany) coupled with a Geolas HD excimer ArF laser ablation system (Coherent, Göttingen, Germany); Bruker M4 Tornado™ system | SIO, MNR; China University of Petroleum (East China), Qingdao, China; Nanjing Focu MS Technology Co. Ltd., Nanjing, China; Shanghai Chemlab Laboratory, Shanghai, China; Wuhan Sample Solution Analytical Technology Co. Ltd., Wuhan, China | EPMA: beam current of 10 nA, beam size of 1–5 μm, accelerating voltage of 20 kV. Micro-XRF: rhodium target X-ray tube operating at 50 kV and 800 nA, polycapillary lens providing a 40-μm spot size on a 20-μm raster, dwell time of 5 ms per pixel. LA-ICP-MS: 193-nm ArF excimer laser, fluence of 6 J/cm², 6 Hz repetition rate for 40 seconds (240 pulses), 30-second pre-ablation blank, total run time 70 seconds, spot size 32–44 μm, He carrier gas mixed with Ar. LA-ICP-TOF-MS: 193 nm ArF excimer laser, spot diameter ~20 µm, repetition rate ~20 Hz, laser fluence ~7 J/cm², scan speed ~4000 µm/s, He carrier gas ~600 ml/min, washout time 50 ms. S isotope MC-ICP-MS: spot size ~44 μm, pulse frequency ~2 Hz, laser fluence ~5 J/cm², He carrier gas with Ar make-up gas. | MASS-1 (Fe-Cu-Zn-S pressed pellet) and GSE-1G (synthetic basaltic glass) from the United States Geological Survey; pyrite PPP-1; chalcopyrite GBW07268; pyrrhotite SP-Po-01 (δ34S = 1.4‰ ± 0.4‰); chalcopyrite SP-CP-01 (δ34S = 5.45‰ ± 0.3‰); natural and synthetic minerals from USA SPI Supplies | 0 |  |  |  | 1.695294 |  | 0.025542 |  |  |  | 0.041153 |  |  |  | 0.018276 | [5 empty] | 0.073289 | [5 empty] | 0.046462 | [5 empty] | 0.373262 | [9 empty] | 4.965367 | [13 empty] | 0.004616 | [11 empty] | 0.313343 |  | 0.819782 |  | 0.051324 | [7 empty] | 0.132255 | [5 empty] | 0.021032 | [15 empty] | 1413.938787 |  | 0.141277 |  |  |  | 1.625366 | [5 empty] | 0.322912 | [7 empty] | 0.132841 | [5 empty] | 0.01366 |  |  |  | 0 |  | 0.044886 | [7 empty] | 0.914304 |  |  |  |  | 2025
| Xunmei vent field, Niaochao vent field |  | Seafloor hydrothermal | Volcanic-hosted massive sulfide (VMS) | seafloor massive sulfide (SMS) | Cu, Zn, Au, Ag | Co, Pb, Sb | Cu, Zn, Au, Ag, Co, Pb, Sb |  |  | I-Ccp1 (n=15)-25 | I-Ccp1 (n=15)-25 | seafloor vent field |  |  |  |  | ore material | grab | grab | mineral separate | [5 empty] | mineralisation | sulfide chimney | pyrite, marcasite, chalcopyrite |  | pyrite, marcasite, chalcopyrite | multiple stages: colloform marcasite-pyrite intergrowths (outermost wall), replacement assemblages (transition layers), dense recrystallized assemblages, marcasite pseudomorphs after pyrrhotite (middle layer) | sulfide chimney | colloform, subhedral, anhedral, euhedral, dense coarse-grained, columnar pseudomorphs |  |  |  | sphalerite, pyrrhotite, anhydrite, galena, tetrahedrite, tennantite | Transverse sections (polished sections) | EMPA, LA-ICPMS, MC-ICPMS | JEOL JXA-8100 EPMA; Teledyne Cetac Technologies Analyte Excite laser ablation system coupled with an Agilent Technologies 7700x quadrupole ICP-MS; ESI NWR Image GEO 193 coupled with TOFWERK icp TOF R; Neptune Plus multicollector ICP-MS (Thermo Fisher Scientific, Bremen, Germany) coupled with a Geolas HD excimer ArF laser ablation system (Coherent, Göttingen, Germany); Bruker M4 Tornado™ system | SIO, MNR; China University of Petroleum (East China), Qingdao, China; Nanjing Focu MS Technology Co. Ltd., Nanjing, China; Shanghai Chemlab Laboratory, Shanghai, China; Wuhan Sample Solution Analytical Technology Co. Ltd., Wuhan, China | EPMA: beam current of 10 nA, beam size of 1–5 μm, accelerating voltage of 20 kV. Micro-XRF: rhodium target X-ray tube operating at 50 kV and 800 nA, polycapillary lens providing a 40-μm spot size on a 20-μm raster, dwell time of 5 ms per pixel. LA-ICP-MS: 193-nm ArF excimer laser, fluence of 6 J/cm², 6 Hz repetition rate for 40 seconds (240 pulses), 30-second pre-ablation blank, total run time 70 seconds, spot size 32–44 μm, He carrier gas mixed with Ar. LA-ICP-TOF-MS: 193 nm ArF excimer laser, spot diameter ~20 µm, repetition rate ~20 Hz, laser fluence ~7 J/cm², scan speed ~4000 µm/s, He carrier gas ~600 ml/min, washout time 50 ms. S isotope MC-ICP-MS: spot size ~44 μm, pulse frequency ~2 Hz, laser fluence ~5 J/cm², He carrier gas with Ar make-up gas. | MASS-1 (Fe-Cu-Zn-S pressed pellet) and GSE-1G (synthetic basaltic glass) from the United States Geological Survey; pyrite PPP-1; chalcopyrite GBW07268; pyrrhotite SP-Po-01 (δ34S = 1.4‰ ± 0.4‰); chalcopyrite SP-CP-01 (δ34S = 5.45‰ ± 0.3‰); natural and synthetic minerals from USA SPI Supplies | 0.028234 |  |  |  | 1.315513 |  | 0 |  |  |  | 0 |  |  |  | 0.015882 | [5 empty] | 0.126382 | [5 empty] | 0.022545 | [5 empty] | 0.377984 | [9 empty] | 5.361444 | [13 empty] | 0.011066 | [11 empty] | 0 |  | 0.711766 |  | 0 | [7 empty] | 0.144558 | [5 empty] | 0.020442 | [15 empty] | 2199.870707 |  | 0.18051 |  |  |  | 1.884634 | [5 empty] | 0.344573 | [7 empty] | 0.143801 | [5 empty] | 0.012254 |  |  |  | 0 |  | 0.04693 | [7 empty] | 0.988303 |  |  |  |  | 2025
| Xunmei vent field, Niaochao vent field |  | Seafloor hydrothermal | Volcanic-hosted massive sulfide (VMS) | seafloor massive sulfide (SMS) | Cu, Zn, Au, Ag | Co, Pb, Sb | Cu, Zn, Au, Ag, Co, Pb, Sb |  |  | I-Ccp1 (n=15)-26 | I-Ccp1 (n=15)-26 | seafloor vent field |  |  |  |  | ore material | grab | grab | mineral separate | [5 empty] | mineralisation | sulfide chimney | pyrite, marcasite, chalcopyrite |  | pyrite, marcasite, chalcopyrite | multiple stages: colloform marcasite-pyrite intergrowths (outermost wall), replacement assemblages (transition layers), dense recrystallized assemblages, marcasite pseudomorphs after pyrrhotite (middle layer) | sulfide chimney | colloform, subhedral, anhedral, euhedral, dense coarse-grained, columnar pseudomorphs |  |  |  | sphalerite, pyrrhotite, anhydrite, galena, tetrahedrite, tennantite | Transverse sections (polished sections) | EMPA, LA-ICPMS, MC-ICPMS | JEOL JXA-8100 EPMA; Teledyne Cetac Technologies Analyte Excite laser ablation system coupled with an Agilent Technologies 7700x quadrupole ICP-MS; ESI NWR Image GEO 193 coupled with TOFWERK icp TOF R; Neptune Plus multicollector ICP-MS (Thermo Fisher Scientific, Bremen, Germany) coupled with a Geolas HD excimer ArF laser ablation system (Coherent, Göttingen, Germany); Bruker M4 Tornado™ system | SIO, MNR; China University of Petroleum (East China), Qingdao, China; Nanjing Focu MS Technology Co. Ltd., Nanjing, China; Shanghai Chemlab Laboratory, Shanghai, China; Wuhan Sample Solution Analytical Technology Co. Ltd., Wuhan, China | EPMA: beam current of 10 nA, beam size of 1–5 μm, accelerating voltage of 20 kV. Micro-XRF: rhodium target X-ray tube operating at 50 kV and 800 nA, polycapillary lens providing a 40-μm spot size on a 20-μm raster, dwell time of 5 ms per pixel. LA-ICP-MS: 193-nm ArF excimer laser, fluence of 6 J/cm², 6 Hz repetition rate for 40 seconds (240 pulses), 30-second pre-ablation blank, total run time 70 seconds, spot size 32–44 μm, He carrier gas mixed with Ar. LA-ICP-TOF-MS: 193 nm ArF excimer laser, spot diameter ~20 µm, repetition rate ~20 Hz, laser fluence ~7 J/cm², scan speed ~4000 µm/s, He carrier gas ~600 ml/min, washout time 50 ms. S isotope MC-ICP-MS: spot size ~44 μm, pulse frequency ~2 Hz, laser fluence ~5 J/cm², He carrier gas with Ar make-up gas. | MASS-1 (Fe-Cu-Zn-S pressed pellet) and GSE-1G (synthetic basaltic glass) from the United States Geological Survey; pyrite PPP-1; chalcopyrite GBW07268; pyrrhotite SP-Po-01 (δ34S = 1.4‰ ± 0.4‰); chalcopyrite SP-CP-01 (δ34S = 5.45‰ ± 0.3‰); natural and synthetic minerals from USA SPI Supplies | 0.011888 |  |  |  | 1.421244 |  | 0 |  |  |  | 0 |  |  |  | 0.006981 | [5 empty] | 0 | [5 empty] | 0.041459 | [5 empty] | 0.358253 | [9 empty] | 6.781935 | [13 empty] | 0.01227 | [11 empty] | 0.458827 |  | 0.595943 |  | 0 | [7 empty] | 0.134892 | [5 empty] | 0.021859 | [15 empty] | 1567.155236 |  | 0.120591 |  |  |  | 1.59684 | [5 empty] | 0.349828 | [7 empty] | 0.120382 | [5 empty] | 0.00966 |  |  |  | 0.003966 |  | 0.033638 | [7 empty] | 0.702535 |  |  |  |  | 2025
| Xunmei vent field, Niaochao vent field |  | Seafloor hydrothermal | Volcanic-hosted massive sulfide (VMS) | seafloor massive sulfide (SMS) | Cu, Zn, Au, Ag | Co, Pb, Sb | Cu, Zn, Au, Ag, Co, Pb, Sb |  |  | I-Ccp1 (n=15)-27 | I-Ccp1 (n=15)-27 | seafloor vent field |  |  |  |  | ore material | grab | grab | mineral separate | [5 empty] | mineralisation | sulfide chimney | pyrite, marcasite, chalcopyrite |  | pyrite, marcasite, chalcopyrite | multiple stages: colloform marcasite-pyrite intergrowths (outermost wall), replacement assemblages (transition layers), dense recrystallized assemblages, marcasite pseudomorphs after pyrrhotite (middle layer) | sulfide chimney | colloform, subhedral, anhedral, euhedral, dense coarse-grained, columnar pseudomorphs |  |  |  | sphalerite, pyrrhotite, anhydrite, galena, tetrahedrite, tennantite | Transverse sections (polished sections) | EMPA, LA-ICPMS, MC-ICPMS | JEOL JXA-8100 EPMA; Teledyne Cetac Technologies Analyte Excite laser ablation system coupled with an Agilent Technologies 7700x quadrupole ICP-MS; ESI NWR Image GEO 193 coupled with TOFWERK icp TOF R; Neptune Plus multicollector ICP-MS (Thermo Fisher Scientific, Bremen, Germany) coupled with a Geolas HD excimer ArF laser ablation system (Coherent, Göttingen, Germany); Bruker M4 Tornado™ system | SIO, MNR; China University of Petroleum (East China), Qingdao, China; Nanjing Focu MS Technology Co. Ltd., Nanjing, China; Shanghai Chemlab Laboratory, Shanghai, China; Wuhan Sample Solution Analytical Technology Co. Ltd., Wuhan, China | EPMA: beam current of 10 nA, beam size of 1–5 μm, accelerating voltage of 20 kV. Micro-XRF: rhodium target X-ray tube operating at 50 kV and 800 nA, polycapillary lens providing a 40-μm spot size on a 20-μm raster, dwell time of 5 ms per pixel. LA-ICP-MS: 193-nm ArF excimer laser, fluence of 6 J/cm², 6 Hz repetition rate for 40 seconds (240 pulses), 30-second pre-ablation blank, total run time 70 seconds, spot size 32–44 μm, He carrier gas mixed with Ar. LA-ICP-TOF-MS: 193 nm ArF excimer laser, spot diameter ~20 µm, repetition rate ~20 Hz, laser fluence ~7 J/cm², scan speed ~4000 µm/s, He carrier gas ~600 ml/min, washout time 50 ms. S isotope MC-ICP-MS: spot size ~44 μm, pulse frequency ~2 Hz, laser fluence ~5 J/cm², He carrier gas with Ar make-up gas. | MASS-1 (Fe-Cu-Zn-S pressed pellet) and GSE-1G (synthetic basaltic glass) from the United States Geological Survey; pyrite PPP-1; chalcopyrite GBW07268; pyrrhotite SP-Po-01 (δ34S = 1.4‰ ± 0.4‰); chalcopyrite SP-CP-01 (δ34S = 5.45‰ ± 0.3‰); natural and synthetic minerals from USA SPI Supplies | 0 |  |  |  | 1.445231 |  | 0 |  |  |  | 0.038763 |  |  |  | 0.014291 | [5 empty] | 0.051036 | [5 empty] | 0.038636 | [5 empty] | 0.362282 | [9 empty] | 6.27737 | [13 empty] | 0.012039 | [11 empty] | 0.564981 |  | 0.709977 |  | 0.144684 | [7 empty] | 0.198077 | [5 empty] | 0.041557 | [15 empty] | 1489.37028 |  | 0.144491 |  |  |  | 1.484321 | [5 empty] | 0.224592 | [7 empty] | 0.408403 | [5 empty] | 0.02524 |  |  |  | 0.005831 |  | 0.017751 | [7 empty] | 0.82993 |  |  |  |  | 2025
| Xunmei vent field, Niaochao vent field |  | Seafloor hydrothermal | Volcanic-hosted massive sulfide (VMS) | seafloor massive sulfide (SMS) | Cu, Zn, Au, Ag | Co, Pb, Sb | Cu, Zn, Au, Ag, Co, Pb, Sb |  |  | I-Ccp1 (n=15)-28 | I-Ccp1 (n=15)-28 | seafloor vent field |  |  |  |  | ore material | grab | grab | mineral separate | [5 empty] | mineralisation | sulfide chimney | pyrite, marcasite, chalcopyrite |  | pyrite, marcasite, chalcopyrite | multiple stages: colloform marcasite-pyrite intergrowths (outermost wall), replacement assemblages (transition layers), dense recrystallized assemblages, marcasite pseudomorphs after pyrrhotite (middle layer) | sulfide chimney | colloform, subhedral, anhedral, euhedral, dense coarse-grained, columnar pseudomorphs |  |  |  | sphalerite, pyrrhotite, anhydrite, galena, tetrahedrite, tennantite | Transverse sections (polished sections) | EMPA, LA-ICPMS, MC-ICPMS | JEOL JXA-8100 EPMA; Teledyne Cetac Technologies Analyte Excite laser ablation system coupled with an Agilent Technologies 7700x quadrupole ICP-MS; ESI NWR Image GEO 193 coupled with TOFWERK icp TOF R; Neptune Plus multicollector ICP-MS (Thermo Fisher Scientific, Bremen, Germany) coupled with a Geolas HD excimer ArF laser ablation system (Coherent, Göttingen, Germany); Bruker M4 Tornado™ system | SIO, MNR; China University of Petroleum (East China), Qingdao, China; Nanjing Focu MS Technology Co. Ltd., Nanjing, China; Shanghai Chemlab Laboratory, Shanghai, China; Wuhan Sample Solution Analytical Technology Co. Ltd., Wuhan, China | EPMA: beam current of 10 nA, beam size of 1–5 μm, accelerating voltage of 20 kV. Micro-XRF: rhodium target X-ray tube operating at 50 kV and 800 nA, polycapillary lens providing a 40-μm spot size on a 20-μm raster, dwell time of 5 ms per pixel. LA-ICP-MS: 193-nm ArF excimer laser, fluence of 6 J/cm², 6 Hz repetition rate for 40 seconds (240 pulses), 30-second pre-ablation blank, total run time 70 seconds, spot size 32–44 μm, He carrier gas mixed with Ar. LA-ICP-TOF-MS: 193 nm ArF excimer laser, spot diameter ~20 µm, repetition rate ~20 Hz, laser fluence ~7 J/cm², scan speed ~4000 µm/s, He carrier gas ~600 ml/min, washout time 50 ms. S isotope MC-ICP-MS: spot size ~44 μm, pulse frequency ~2 Hz, laser fluence ~5 J/cm², He carrier gas with Ar make-up gas. | MASS-1 (Fe-Cu-Zn-S pressed pellet) and GSE-1G (synthetic basaltic glass) from the United States Geological Survey; pyrite PPP-1; chalcopyrite GBW07268; pyrrhotite SP-Po-01 (δ34S = 1.4‰ ± 0.4‰); chalcopyrite SP-CP-01 (δ34S = 5.45‰ ± 0.3‰); natural and synthetic minerals from USA SPI Supplies | 0.014049 |  |  |  | 1.259775 |  | 0 |  |  |  | 0 |  |  |  | 0.00924 | [5 empty] | 0.123219 | [5 empty] | 0.054421 | [5 empty] | 0.38599 | [9 empty] | 8.031276 | [13 empty] | 0.011807 | [11 empty] | 0.739382 |  | 0.819854 |  | 0.05419 | [7 empty] | 0.136197 | [5 empty] | 0.015951 | [15 empty] | 1838.481167 |  | 0.129463 |  |  |  | 1.741144 | [5 empty] | 0.377832 | [7 empty] | 0.287504 | [5 empty] | 0.017168 |  |  |  | 0.010891 |  | 0.063618 | [7 empty] | 1.157328 |  |  |  |  | 2025
| Xunmei vent field, Niaochao vent field |  | Seafloor hydrothermal | Volcanic-hosted massive sulfide (VMS) | seafloor massive sulfide (SMS) | Cu, Zn, Au, Ag | Co, Pb, Sb | Cu, Zn, Au, Ag, Co, Pb, Sb |  |  | I-Ccp1 (n=15)-29 | I-Ccp1 (n=15)-29 | seafloor vent field |  |  |  |  | ore material | grab | grab | mineral separate | [5 empty] | mineralisation | sulfide chimney | pyrite, marcasite, chalcopyrite |  | pyrite, marcasite, chalcopyrite | multiple stages: colloform marcasite-pyrite intergrowths (outermost wall), replacement assemblages (transition layers), dense recrystallized assemblages, marcasite pseudomorphs after pyrrhotite (middle layer) | sulfide chimney | colloform, subhedral, anhedral, euhedral, dense coarse-grained, columnar pseudomorphs |  |  |  | sphalerite, pyrrhotite, anhydrite, galena, tetrahedrite, tennantite | Transverse sections (polished sections) | EMPA, LA-ICPMS, MC-ICPMS | JEOL JXA-8100 EPMA; Teledyne Cetac Technologies Analyte Excite laser ablation system coupled with an Agilent Technologies 7700x quadrupole ICP-MS; ESI NWR Image GEO 193 coupled with TOFWERK icp TOF R; Neptune Plus multicollector ICP-MS (Thermo Fisher Scientific, Bremen, Germany) coupled with a Geolas HD excimer ArF laser ablation system (Coherent, Göttingen, Germany); Bruker M4 Tornado™ system | SIO, MNR; China University of Petroleum (East China), Qingdao, China; Nanjing Focu MS Technology Co. Ltd., Nanjing, China; Shanghai Chemlab Laboratory, Shanghai, China; Wuhan Sample Solution Analytical Technology Co. Ltd., Wuhan, China | EPMA: beam current of 10 nA, beam size of 1–5 μm, accelerating voltage of 20 kV. Micro-XRF: rhodium target X-ray tube operating at 50 kV and 800 nA, polycapillary lens providing a 40-μm spot size on a 20-μm raster, dwell time of 5 ms per pixel. LA-ICP-MS: 193-nm ArF excimer laser, fluence of 6 J/cm², 6 Hz repetition rate for 40 seconds (240 pulses), 30-second pre-ablation blank, total run time 70 seconds, spot size 32–44 μm, He carrier gas mixed with Ar. LA-ICP-TOF-MS: 193 nm ArF excimer laser, spot diameter ~20 µm, repetition rate ~20 Hz, laser fluence ~7 J/cm², scan speed ~4000 µm/s, He carrier gas ~600 ml/min, washout time 50 ms. S isotope MC-ICP-MS: spot size ~44 μm, pulse frequency ~2 Hz, laser fluence ~5 J/cm², He carrier gas with Ar make-up gas. | MASS-1 (Fe-Cu-Zn-S pressed pellet) and GSE-1G (synthetic basaltic glass) from the United States Geological Survey; pyrite PPP-1; chalcopyrite GBW07268; pyrrhotite SP-Po-01 (δ34S = 1.4‰ ± 0.4‰); chalcopyrite SP-CP-01 (δ34S = 5.45‰ ± 0.3‰); natural and synthetic minerals from USA SPI Supplies | 0 |  |  |  | 1.38715 |  | 0.011682 |  |  |  | 0 |  |  |  | 0.007986 | [5 empty] | 0 | [5 empty] | 0 | [5 empty] | 0.290165 | [9 empty] | 6.477017 | [13 empty] | 0.005977 | [11 empty] | 0.21115 |  | 0.569499 |  | 0.13632 | [7 empty] | 0.136618 | [5 empty] | 0.012143 | [15 empty] | 2511.503817 |  | 0.076008 |  |  |  | 1.200613 | [5 empty] | 0.28894 | [7 empty] | 0 | [5 empty] | 0.014961 |  |  |  | 0 |  | 0.07141 | [7 empty] | 1.099408 |  |  |  |  | 2025
| Xunmei vent field, Niaochao vent field |  | Seafloor hydrothermal | Volcanic-hosted massive sulfide (VMS) | seafloor massive sulfide (SMS) | Cu, Zn, Au, Ag | Co, Pb, Sb | Cu, Zn, Au, Ag, Co, Pb, Sb |  |  | I-Ccp1 (n=15)-30 | I-Ccp1 (n=15)-30 | seafloor vent field |  |  |  |  | ore material | grab | grab | mineral separate | [5 empty] | mineralisation | sulfide chimney | pyrite, marcasite, chalcopyrite |  | pyrite, marcasite, chalcopyrite | multiple stages: colloform marcasite-pyrite intergrowths (outermost wall), replacement assemblages (transition layers), dense recrystallized assemblages, marcasite pseudomorphs after pyrrhotite (middle layer) | sulfide chimney | colloform, subhedral, anhedral, euhedral, dense coarse-grained, columnar pseudomorphs |  |  |  | sphalerite, pyrrhotite, anhydrite, galena, tetrahedrite, tennantite | Transverse sections (polished sections) | EMPA, LA-ICPMS, MC-ICPMS | JEOL JXA-8100 EPMA; Teledyne Cetac Technologies Analyte Excite laser ablation system coupled with an Agilent Technologies 7700x quadrupole ICP-MS; ESI NWR Image GEO 193 coupled with TOFWERK icp TOF R; Neptune Plus multicollector ICP-MS (Thermo Fisher Scientific, Bremen, Germany) coupled with a Geolas HD excimer ArF laser ablation system (Coherent, Göttingen, Germany); Bruker M4 Tornado™ system | SIO, MNR; China University of Petroleum (East China), Qingdao, China; Nanjing Focu MS Technology Co. Ltd., Nanjing, China; Shanghai Chemlab Laboratory, Shanghai, China; Wuhan Sample Solution Analytical Technology Co. Ltd., Wuhan, China | EPMA: beam current of 10 nA, beam size of 1–5 μm, accelerating voltage of 20 kV. Micro-XRF: rhodium target X-ray tube operating at 50 kV and 800 nA, polycapillary lens providing a 40-μm spot size on a 20-μm raster, dwell time of 5 ms per pixel. LA-ICP-MS: 193-nm ArF excimer laser, fluence of 6 J/cm², 6 Hz repetition rate for 40 seconds (240 pulses), 30-second pre-ablation blank, total run time 70 seconds, spot size 32–44 μm, He carrier gas mixed with Ar. LA-ICP-TOF-MS: 193 nm ArF excimer laser, spot diameter ~20 µm, repetition rate ~20 Hz, laser fluence ~7 J/cm², scan speed ~4000 µm/s, He carrier gas ~600 ml/min, washout time 50 ms. S isotope MC-ICP-MS: spot size ~44 μm, pulse frequency ~2 Hz, laser fluence ~5 J/cm², He carrier gas with Ar make-up gas. | MASS-1 (Fe-Cu-Zn-S pressed pellet) and GSE-1G (synthetic basaltic glass) from the United States Geological Survey; pyrite PPP-1; chalcopyrite GBW07268; pyrrhotite SP-Po-01 (δ34S = 1.4‰ ± 0.4‰); chalcopyrite SP-CP-01 (δ34S = 5.45‰ ± 0.3‰); natural and synthetic minerals from USA SPI Supplies | 0 |  |  |  | 1.287121 |  | 0 |  |  |  | 0.073145 |  |  |  | 0.011207 | [5 empty] | 0.091865 | [5 empty] | 0 | [5 empty] | 0.29946 | [9 empty] | 6.195258 | [13 empty] | 0.008627 | [11 empty] | 0.21166 |  | 0.580098 |  | 0.046721 | [7 empty] | 0.06198 | [5 empty] | 0.018387 | [15 empty] | 1316.480383 |  | 0.091369 |  |  |  | 1.167714 | [5 empty] | 0.266772 | [7 empty] | 0 | [5 empty] | 0.02326 |  |  |  | 0.003924 |  | 0.044705 | [7 empty] | 0.82094 |  |  |  |  | 2025
| Xunmei vent field, Niaochao vent field |  | Seafloor hydrothermal | Volcanic-hosted massive sulfide (VMS) | seafloor massive sulfide (SMS) | Cu, Zn, Au, Ag | Co, Pb, Sb | Cu, Zn, Au, Ag, Co, Pb, Sb |  |  | I-Ccp1 (n=15)-31 | I-Ccp1 (n=15)-31 | seafloor vent field |  |  |  |  | ore material | grab | grab | mineral separate | [5 empty] | mineralisation | sulfide chimney | pyrite, marcasite, chalcopyrite |  | pyrite, marcasite, chalcopyrite | multiple stages: colloform marcasite-pyrite intergrowths (outermost wall), replacement assemblages (transition layers), dense recrystallized assemblages, marcasite pseudomorphs after pyrrhotite (middle layer) | sulfide chimney | colloform, subhedral, anhedral, euhedral, dense coarse-grained, columnar pseudomorphs |  |  |  | sphalerite, pyrrhotite, anhydrite, galena, tetrahedrite, tennantite | Transverse sections (polished sections) | EMPA, LA-ICPMS, MC-ICPMS | JEOL JXA-8100 EPMA; Teledyne Cetac Technologies Analyte Excite laser ablation system coupled with an Agilent Technologies 7700x quadrupole ICP-MS; ESI NWR Image GEO 193 coupled with TOFWERK icp TOF R; Neptune Plus multicollector ICP-MS (Thermo Fisher Scientific, Bremen, Germany) coupled with a Geolas HD excimer ArF laser ablation system (Coherent, Göttingen, Germany); Bruker M4 Tornado™ system | SIO, MNR; China University of Petroleum (East China), Qingdao, China; Nanjing Focu MS Technology Co. Ltd., Nanjing, China; Shanghai Chemlab Laboratory, Shanghai, China; Wuhan Sample Solution Analytical Technology Co. Ltd., Wuhan, China | EPMA: beam current of 10 nA, beam size of 1–5 μm, accelerating voltage of 20 kV. Micro-XRF: rhodium target X-ray tube operating at 50 kV and 800 nA, polycapillary lens providing a 40-μm spot size on a 20-μm raster, dwell time of 5 ms per pixel. LA-ICP-MS: 193-nm ArF excimer laser, fluence of 6 J/cm², 6 Hz repetition rate for 40 seconds (240 pulses), 30-second pre-ablation blank, total run time 70 seconds, spot size 32–44 μm, He carrier gas mixed with Ar. LA-ICP-TOF-MS: 193 nm ArF excimer laser, spot diameter ~20 µm, repetition rate ~20 Hz, laser fluence ~7 J/cm², scan speed ~4000 µm/s, He carrier gas ~600 ml/min, washout time 50 ms. S isotope MC-ICP-MS: spot size ~44 μm, pulse frequency ~2 Hz, laser fluence ~5 J/cm², He carrier gas with Ar make-up gas. | MASS-1 (Fe-Cu-Zn-S pressed pellet) and GSE-1G (synthetic basaltic glass) from the United States Geological Survey; pyrite PPP-1; chalcopyrite GBW07268; pyrrhotite SP-Po-01 (δ34S = 1.4‰ ± 0.4‰); chalcopyrite SP-CP-01 (δ34S = 5.45‰ ± 0.3‰); natural and synthetic minerals from USA SPI Supplies | 0 |  |  |  | 1.340478 |  | 0 |  |  |  | 0 |  |  |  | 0.015317 | [5 empty] | 0.138464 | [5 empty] | 0.052569 | [5 empty] | 0.277593 | [9 empty] | 8.475286 | [13 empty] | 0.00521 | [11 empty] | 0 |  | 0.76118 |  | 0 | [7 empty] | 0.178056 | [5 empty] | 0.023283 | [15 empty] | 1523.037804 |  | 0.095718 |  |  |  | 1.495829 | [5 empty] | 0.415587 | [7 empty] | 0.306526 | [5 empty] | 0.011525 |  |  |  | 0 |  | 0.095679 | [7 empty] | 0.957458 |  |  |  |  | 2025
| Xunmei vent field, Niaochao vent field |  | Seafloor hydrothermal | Volcanic-hosted massive sulfide (VMS) | seafloor massive sulfide (SMS) | Cu, Zn, Au, Ag | Co, Pb, Sb | Cu, Zn, Au, Ag, Co, Pb, Sb |  |  | I-Ccp1 (n=15)-32 | I-Ccp1 (n=15)-32 | seafloor vent field |  |  |  |  | ore material | grab | grab | mineral separate | [5 empty] | mineralisation | sulfide chimney | pyrite, marcasite, chalcopyrite |  | pyrite, marcasite, chalcopyrite | multiple stages: colloform marcasite-pyrite intergrowths (outermost wall), replacement assemblages (transition layers), dense recrystallized assemblages, marcasite pseudomorphs after pyrrhotite (middle layer) | sulfide chimney | colloform, subhedral, anhedral, euhedral, dense coarse-grained, columnar pseudomorphs |  |  |  | sphalerite, pyrrhotite, anhydrite, galena, tetrahedrite, tennantite | Transverse sections (polished sections) | EMPA, LA-ICPMS, MC-ICPMS | JEOL JXA-8100 EPMA; Teledyne Cetac Technologies Analyte Excite laser ablation system coupled with an Agilent Technologies 7700x quadrupole ICP-MS; ESI NWR Image GEO 193 coupled with TOFWERK icp TOF R; Neptune Plus multicollector ICP-MS (Thermo Fisher Scientific, Bremen, Germany) coupled with a Geolas HD excimer ArF laser ablation system (Coherent, Göttingen, Germany); Bruker M4 Tornado™ system | SIO, MNR; China University of Petroleum (East China), Qingdao, China; Nanjing Focu MS Technology Co. Ltd., Nanjing, China; Shanghai Chemlab Laboratory, Shanghai, China; Wuhan Sample Solution Analytical Technology Co. Ltd., Wuhan, China | EPMA: beam current of 10 nA, beam size of 1–5 μm, accelerating voltage of 20 kV. Micro-XRF: rhodium target X-ray tube operating at 50 kV and 800 nA, polycapillary lens providing a 40-μm spot size on a 20-μm raster, dwell time of 5 ms per pixel. LA-ICP-MS: 193-nm ArF excimer laser, fluence of 6 J/cm², 6 Hz repetition rate for 40 seconds (240 pulses), 30-second pre-ablation blank, total run time 70 seconds, spot size 32–44 μm, He carrier gas mixed with Ar. LA-ICP-TOF-MS: 193 nm ArF excimer laser, spot diameter ~20 µm, repetition rate ~20 Hz, laser fluence ~7 J/cm², scan speed ~4000 µm/s, He carrier gas ~600 ml/min, washout time 50 ms. S isotope MC-ICP-MS: spot size ~44 μm, pulse frequency ~2 Hz, laser fluence ~5 J/cm², He carrier gas with Ar make-up gas. | MASS-1 (Fe-Cu-Zn-S pressed pellet) and GSE-1G (synthetic basaltic glass) from the United States Geological Survey; pyrite PPP-1; chalcopyrite GBW07268; pyrrhotite SP-Po-01 (δ34S = 1.4‰ ± 0.4‰); chalcopyrite SP-CP-01 (δ34S = 5.45‰ ± 0.3‰); natural and synthetic minerals from USA SPI Supplies | 0.042367 |  |  |  | 1.545775 |  | 0 |  |  |  | 0 |  |  |  | 0.017269 | [5 empty] | 0.11029 | [5 empty] | 0.015467 | [5 empty] | 0.320518 | [9 empty] | 6.778945 | [13 empty] | 0.021437 | [11 empty] | 0.242773 |  | 0.683683 |  | 0.053247 | [7 empty] | 0.169297 | [5 empty] | 0.021026 | [15 empty] | 1730.290958 |  | 0.110136 |  |  |  | 1.569504 | [5 empty] | 0.312378 | [7 empty] | 0 | [5 empty] | 0.01791 |  |  |  | 0 |  | 0.057637 | [7 empty] | 1.073669 |  |  |  |  | 2025
| Xunmei vent field, Niaochao vent field |  | Seafloor hydrothermal | Volcanic-hosted massive sulfide (VMS) | seafloor massive sulfide (SMS) | Cu, Zn, Au, Ag | Co, Pb, Sb | Cu, Zn, Au, Ag, Co, Pb, Sb |  |  | I-Ccp1 (n=15)-33 | I-Ccp1 (n=15)-33 | seafloor vent field |  |  |  |  | ore material | grab | grab | mineral separate | [5 empty] | mineralisation | sulfide chimney | pyrite, marcasite, chalcopyrite |  | pyrite, marcasite, chalcopyrite | multiple stages: colloform marcasite-pyrite intergrowths (outermost wall), replacement assemblages (transition layers), dense recrystallized assemblages, marcasite pseudomorphs after pyrrhotite (middle layer) | sulfide chimney | colloform, subhedral, anhedral, euhedral, dense coarse-grained, columnar pseudomorphs |  |  |  | sphalerite, pyrrhotite, anhydrite, galena, tetrahedrite, tennantite | Transverse sections (polished sections) | EMPA, LA-ICPMS, MC-ICPMS | JEOL JXA-8100 EPMA; Teledyne Cetac Technologies Analyte Excite laser ablation system coupled with an Agilent Technologies 7700x quadrupole ICP-MS; ESI NWR Image GEO 193 coupled with TOFWERK icp TOF R; Neptune Plus multicollector ICP-MS (Thermo Fisher Scientific, Bremen, Germany) coupled with a Geolas HD excimer ArF laser ablation system (Coherent, Göttingen, Germany); Bruker M4 Tornado™ system | SIO, MNR; China University of Petroleum (East China), Qingdao, China; Nanjing Focu MS Technology Co. Ltd., Nanjing, China; Shanghai Chemlab Laboratory, Shanghai, China; Wuhan Sample Solution Analytical Technology Co. Ltd., Wuhan, China | EPMA: beam current of 10 nA, beam size of 1–5 μm, accelerating voltage of 20 kV. Micro-XRF: rhodium target X-ray tube operating at 50 kV and 800 nA, polycapillary lens providing a 40-μm spot size on a 20-μm raster, dwell time of 5 ms per pixel. LA-ICP-MS: 193-nm ArF excimer laser, fluence of 6 J/cm², 6 Hz repetition rate for 40 seconds (240 pulses), 30-second pre-ablation blank, total run time 70 seconds, spot size 32–44 μm, He carrier gas mixed with Ar. LA-ICP-TOF-MS: 193 nm ArF excimer laser, spot diameter ~20 µm, repetition rate ~20 Hz, laser fluence ~7 J/cm², scan speed ~4000 µm/s, He carrier gas ~600 ml/min, washout time 50 ms. S isotope MC-ICP-MS: spot size ~44 μm, pulse frequency ~2 Hz, laser fluence ~5 J/cm², He carrier gas with Ar make-up gas. | MASS-1 (Fe-Cu-Zn-S pressed pellet) and GSE-1G (synthetic basaltic glass) from the United States Geological Survey; pyrite PPP-1; chalcopyrite GBW07268; pyrrhotite SP-Po-01 (δ34S = 1.4‰ ± 0.4‰); chalcopyrite SP-CP-01 (δ34S = 5.45‰ ± 0.3‰); natural and synthetic minerals from USA SPI Supplies | 0.014218 |  |  |  | 1.445193 |  | 0.018664 |  |  |  | 0 |  |  |  | 0.019887 | [5 empty] | 0.161174 | [5 empty] | 0.021534 | [5 empty] | 0.295308 | [9 empty] | 7.761072 | [13 empty] | 0.019876 | [11 empty] | 0.538326 |  | 0.834097 |  | 0 | [7 empty] | 0.157297 | [5 empty] | 0.018697 | [15 empty] | 1653.046403 |  | 0.1408 |  |  |  | 1.433812 | [5 empty] | 0.266101 | [7 empty] | 0.20641 | [5 empty] | 0.016052 |  |  |  | 0 |  | 0.051216 | [7 empty] | 0.848616 |  |  |  |  | 2025
| Xunmei vent field, Niaochao vent field |  | Seafloor hydrothermal | Volcanic-hosted massive sulfide (VMS) | seafloor massive sulfide (SMS) | Cu, Zn, Au, Ag | Co, Pb, Sb | Cu, Zn, Au, Ag, Co, Pb, Sb |  |  | I-Ccp1 (n=15)-34 | I-Ccp1 (n=15)-34 | seafloor vent field |  |  |  |  | ore material | grab | grab | mineral separate | [5 empty] | mineralisation | sulfide chimney | pyrite, marcasite, chalcopyrite |  | pyrite, marcasite, chalcopyrite | multiple stages: colloform marcasite-pyrite intergrowths (outermost wall), replacement assemblages (transition layers), dense recrystallized assemblages, marcasite pseudomorphs after pyrrhotite (middle layer) | sulfide chimney | colloform, subhedral, anhedral, euhedral, dense coarse-grained, columnar pseudomorphs |  |  |  | sphalerite, pyrrhotite, anhydrite, galena, tetrahedrite, tennantite | Transverse sections (polished sections) | EMPA, LA-ICPMS, MC-ICPMS | JEOL JXA-8100 EPMA; Teledyne Cetac Technologies Analyte Excite laser ablation system coupled with an Agilent Technologies 7700x quadrupole ICP-MS; ESI NWR Image GEO 193 coupled with TOFWERK icp TOF R; Neptune Plus multicollector ICP-MS (Thermo Fisher Scientific, Bremen, Germany) coupled with a Geolas HD excimer ArF laser ablation system (Coherent, Göttingen, Germany); Bruker M4 Tornado™ system | SIO, MNR; China University of Petroleum (East China), Qingdao, China; Nanjing Focu MS Technology Co. Ltd., Nanjing, China; Shanghai Chemlab Laboratory, Shanghai, China; Wuhan Sample Solution Analytical Technology Co. Ltd., Wuhan, China | EPMA: beam current of 10 nA, beam size of 1–5 μm, accelerating voltage of 20 kV. Micro-XRF: rhodium target X-ray tube operating at 50 kV and 800 nA, polycapillary lens providing a 40-μm spot size on a 20-μm raster, dwell time of 5 ms per pixel. LA-ICP-MS: 193-nm ArF excimer laser, fluence of 6 J/cm², 6 Hz repetition rate for 40 seconds (240 pulses), 30-second pre-ablation blank, total run time 70 seconds, spot size 32–44 μm, He carrier gas mixed with Ar. LA-ICP-TOF-MS: 193 nm ArF excimer laser, spot diameter ~20 µm, repetition rate ~20 Hz, laser fluence ~7 J/cm², scan speed ~4000 µm/s, He carrier gas ~600 ml/min, washout time 50 ms. S isotope MC-ICP-MS: spot size ~44 μm, pulse frequency ~2 Hz, laser fluence ~5 J/cm², He carrier gas with Ar make-up gas. | MASS-1 (Fe-Cu-Zn-S pressed pellet) and GSE-1G (synthetic basaltic glass) from the United States Geological Survey; pyrite PPP-1; chalcopyrite GBW07268; pyrrhotite SP-Po-01 (δ34S = 1.4‰ ± 0.4‰); chalcopyrite SP-CP-01 (δ34S = 5.45‰ ± 0.3‰); natural and synthetic minerals from USA SPI Supplies | 0.044613 |  |  |  | 1.276936 |  | 0.026759 |  |  |  | 0 |  |  |  | 0.020096 | [5 empty] | 0.055144 | [5 empty] | 0.033996 | [5 empty] | 0.23847 | [9 empty] | 6.310158 | [13 empty] | 0.009529 | [11 empty] | 0.243641 |  | 0.550392 |  | 0.32134 | [7 empty] | 0.198046 | [5 empty] | 0.019774 | [15 empty] | 1667.191349 |  | 0.098631 |  |  |  | 1.578889 | [5 empty] | 0.28241 | [7 empty] | 0 | [5 empty] | 0.013801 |  |  |  | 0 |  | 0.081797 | [7 empty] | 0.99172 |  |  |  |  | 2025
| Xunmei vent field, Niaochao vent field |  | Seafloor hydrothermal | Volcanic-hosted massive sulfide (VMS) | seafloor massive sulfide (SMS) | Cu, Zn, Au, Ag | Co, Pb, Sb | Cu, Zn, Au, Ag, Co, Pb, Sb |  |  | I-Ccp2 (n=22)-26 | I-Ccp2 (n=22)-26 | seafloor vent field |  |  |  |  | ore material | grab | grab | mineral separate | [5 empty] | mineralisation | sulfide chimney | pyrite, marcasite, chalcopyrite |  | pyrite, marcasite, chalcopyrite | multiple stages: colloform marcasite-pyrite intergrowths (outermost wall), replacement assemblages (transition layers), dense recrystallized assemblages, marcasite pseudomorphs after pyrrhotite (middle layer) | sulfide chimney | colloform, subhedral, anhedral, euhedral, dense coarse-grained, columnar pseudomorphs |  |  |  | sphalerite, pyrrhotite, anhydrite, galena, tetrahedrite, tennantite | Transverse sections (polished sections) | EMPA, LA-ICPMS, MC-ICPMS | JEOL JXA-8100 EPMA; Teledyne Cetac Technologies Analyte Excite laser ablation system coupled with an Agilent Technologies 7700x quadrupole ICP-MS; ESI NWR Image GEO 193 coupled with TOFWERK icp TOF R; Neptune Plus multicollector ICP-MS (Thermo Fisher Scientific, Bremen, Germany) coupled with a Geolas HD excimer ArF laser ablation system (Coherent, Göttingen, Germany); Bruker M4 Tornado™ system | SIO, MNR; China University of Petroleum (East China), Qingdao, China; Nanjing Focu MS Technology Co. Ltd., Nanjing, China; Shanghai Chemlab Laboratory, Shanghai, China; Wuhan Sample Solution Analytical Technology Co. Ltd., Wuhan, China | EPMA: beam current of 10 nA, beam size of 1–5 μm, accelerating voltage of 20 kV. Micro-XRF: rhodium target X-ray tube operating at 50 kV and 800 nA, polycapillary lens providing a 40-μm spot size on a 20-μm raster, dwell time of 5 ms per pixel. LA-ICP-MS: 193-nm ArF excimer laser, fluence of 6 J/cm², 6 Hz repetition rate for 40 seconds (240 pulses), 30-second pre-ablation blank, total run time 70 seconds, spot size 32–44 μm, He carrier gas mixed with Ar. LA-ICP-TOF-MS: 193 nm ArF excimer laser, spot diameter ~20 µm, repetition rate ~20 Hz, laser fluence ~7 J/cm², scan speed ~4000 µm/s, He carrier gas ~600 ml/min, washout time 50 ms. S isotope MC-ICP-MS: spot size ~44 μm, pulse frequency ~2 Hz, laser fluence ~5 J/cm², He carrier gas with Ar make-up gas. | MASS-1 (Fe-Cu-Zn-S pressed pellet) and GSE-1G (synthetic basaltic glass) from the United States Geological Survey; pyrite PPP-1; chalcopyrite GBW07268; pyrrhotite SP-Po-01 (δ34S = 1.4‰ ± 0.4‰); chalcopyrite SP-CP-01 (δ34S = 5.45‰ ± 0.3‰); natural and synthetic minerals from USA SPI Supplies | [147 empty] | 2025
| Xunmei vent field, Niaochao vent field |  | Seafloor hydrothermal | Volcanic-hosted massive sulfide (VMS) | seafloor massive sulfide (SMS) | Cu, Zn, Au, Ag | Co, Pb, Sb | Cu, Zn, Au, Ag, Co, Pb, Sb |  |  | I-Ccp2 (n=22)-27 | I-Ccp2 (n=22)-27 | seafloor vent field |  |  |  |  | ore material | grab | grab | mineral separate | [5 empty] | mineralisation | sulfide chimney | pyrite, marcasite, chalcopyrite |  | pyrite, marcasite, chalcopyrite | multiple stages: colloform marcasite-pyrite intergrowths (outermost wall), replacement assemblages (transition layers), dense recrystallized assemblages, marcasite pseudomorphs after pyrrhotite (middle layer) | sulfide chimney | colloform, subhedral, anhedral, euhedral, dense coarse-grained, columnar pseudomorphs |  |  |  | sphalerite, pyrrhotite, anhydrite, galena, tetrahedrite, tennantite | Transverse sections (polished sections) | EMPA, LA-ICPMS, MC-ICPMS | JEOL JXA-8100 EPMA; Teledyne Cetac Technologies Analyte Excite laser ablation system coupled with an Agilent Technologies 7700x quadrupole ICP-MS; ESI NWR Image GEO 193 coupled with TOFWERK icp TOF R; Neptune Plus multicollector ICP-MS (Thermo Fisher Scientific, Bremen, Germany) coupled with a Geolas HD excimer ArF laser ablation system (Coherent, Göttingen, Germany); Bruker M4 Tornado™ system | SIO, MNR; China University of Petroleum (East China), Qingdao, China; Nanjing Focu MS Technology Co. Ltd., Nanjing, China; Shanghai Chemlab Laboratory, Shanghai, China; Wuhan Sample Solution Analytical Technology Co. Ltd., Wuhan, China | EPMA: beam current of 10 nA, beam size of 1–5 μm, accelerating voltage of 20 kV. Micro-XRF: rhodium target X-ray tube operating at 50 kV and 800 nA, polycapillary lens providing a 40-μm spot size on a 20-μm raster, dwell time of 5 ms per pixel. LA-ICP-MS: 193-nm ArF excimer laser, fluence of 6 J/cm², 6 Hz repetition rate for 40 seconds (240 pulses), 30-second pre-ablation blank, total run time 70 seconds, spot size 32–44 μm, He carrier gas mixed with Ar. LA-ICP-TOF-MS: 193 nm ArF excimer laser, spot diameter ~20 µm, repetition rate ~20 Hz, laser fluence ~7 J/cm², scan speed ~4000 µm/s, He carrier gas ~600 ml/min, washout time 50 ms. S isotope MC-ICP-MS: spot size ~44 μm, pulse frequency ~2 Hz, laser fluence ~5 J/cm², He carrier gas with Ar make-up gas. | MASS-1 (Fe-Cu-Zn-S pressed pellet) and GSE-1G (synthetic basaltic glass) from the United States Geological Survey; pyrite PPP-1; chalcopyrite GBW07268; pyrrhotite SP-Po-01 (δ34S = 1.4‰ ± 0.4‰); chalcopyrite SP-CP-01 (δ34S = 5.45‰ ± 0.3‰); natural and synthetic minerals from USA SPI Supplies | 0.017409 |  |  |  | 1.444433 |  | 0 |  |  |  | 0.112392 |  |  |  | 0.013812 | [5 empty] | 0.066431 | [5 empty] | 0.026078 | [5 empty] | 0.489027 | [9 empty] | 9.387351 | [13 empty] | 0.014419 | [11 empty] | 0.293298 |  | 0.686566 |  | 0.089836 | [7 empty] | 0.086678 | [5 empty] | 0.029188 | [15 empty] | 1601.219852 |  | 0.095842 |  |  |  | 1.959034 | [5 empty] | 0.372823 | [7 empty] | 0.254098 | [5 empty] | 0.023355 |  |  |  | 0.005243 |  | 0.065309 | [7 empty] | 1.034747 |  |  |  |  | 2025
| Xunmei vent field, Niaochao vent field |  | Seafloor hydrothermal | Volcanic-hosted massive sulfide (VMS) | seafloor massive sulfide (SMS) | Cu, Zn, Au, Ag | Co, Pb, Sb | Cu, Zn, Au, Ag, Co, Pb, Sb |  |  | I-Ccp2 (n=22)-28 | I-Ccp2 (n=22)-28 | seafloor vent field |  |  |  |  | ore material | grab | grab | mineral separate | [5 empty] | mineralisation | sulfide chimney | pyrite, marcasite, chalcopyrite |  | pyrite, marcasite, chalcopyrite | multiple stages: colloform marcasite-pyrite intergrowths (outermost wall), replacement assemblages (transition layers), dense recrystallized assemblages, marcasite pseudomorphs after pyrrhotite (middle layer) | sulfide chimney | colloform, subhedral, anhedral, euhedral, dense coarse-grained, columnar pseudomorphs |  |  |  | sphalerite, pyrrhotite, anhydrite, galena, tetrahedrite, tennantite | Transverse sections (polished sections) | EMPA, LA-ICPMS, MC-ICPMS | JEOL JXA-8100 EPMA; Teledyne Cetac Technologies Analyte Excite laser ablation system coupled with an Agilent Technologies 7700x quadrupole ICP-MS; ESI NWR Image GEO 193 coupled with TOFWERK icp TOF R; Neptune Plus multicollector ICP-MS (Thermo Fisher Scientific, Bremen, Germany) coupled with a Geolas HD excimer ArF laser ablation system (Coherent, Göttingen, Germany); Bruker M4 Tornado™ system | SIO, MNR; China University of Petroleum (East China), Qingdao, China; Nanjing Focu MS Technology Co. Ltd., Nanjing, China; Shanghai Chemlab Laboratory, Shanghai, China; Wuhan Sample Solution Analytical Technology Co. Ltd., Wuhan, China | EPMA: beam current of 10 nA, beam size of 1–5 μm, accelerating voltage of 20 kV. Micro-XRF: rhodium target X-ray tube operating at 50 kV and 800 nA, polycapillary lens providing a 40-μm spot size on a 20-μm raster, dwell time of 5 ms per pixel. LA-ICP-MS: 193-nm ArF excimer laser, fluence of 6 J/cm², 6 Hz repetition rate for 40 seconds (240 pulses), 30-second pre-ablation blank, total run time 70 seconds, spot size 32–44 μm, He carrier gas mixed with Ar. LA-ICP-TOF-MS: 193 nm ArF excimer laser, spot diameter ~20 µm, repetition rate ~20 Hz, laser fluence ~7 J/cm², scan speed ~4000 µm/s, He carrier gas ~600 ml/min, washout time 50 ms. S isotope MC-ICP-MS: spot size ~44 μm, pulse frequency ~2 Hz, laser fluence ~5 J/cm², He carrier gas with Ar make-up gas. | MASS-1 (Fe-Cu-Zn-S pressed pellet) and GSE-1G (synthetic basaltic glass) from the United States Geological Survey; pyrite PPP-1; chalcopyrite GBW07268; pyrrhotite SP-Po-01 (δ34S = 1.4‰ ± 0.4‰); chalcopyrite SP-CP-01 (δ34S = 5.45‰ ± 0.3‰); natural and synthetic minerals from USA SPI Supplies | 1.177133 |  |  |  | 1.21676 |  | 0.015331 |  |  |  | 0 |  |  |  | 0.017734 | [5 empty] | 0.268386 | [5 empty] | 0.054178 | [5 empty] | 0.301626 | [9 empty] | 7.742014 | [13 empty] | 0.01093 | [11 empty] | 0.278514 |  | 0.723906 |  | 0.135861 | [7 empty] | 0.157238 | [5 empty] | 0.027451 | [15 empty] | 1878.44966 |  | 0.106298 |  |  |  | 2.002559 | [5 empty] | 0.386405 | [7 empty] | 0.173557 | [5 empty] | 0.023257 |  |  |  | 0.009939 |  | 0.037698 | [7 empty] | 0.981549 |  |  |  |  | 2025
| Xunmei vent field, Niaochao vent field |  | Seafloor hydrothermal | Volcanic-hosted massive sulfide (VMS) | seafloor massive sulfide (SMS) | Cu, Zn, Au, Ag | Co, Pb, Sb | Cu, Zn, Au, Ag, Co, Pb, Sb |  |  | I-Ccp2 (n=22)-29 | I-Ccp2 (n=22)-29 | seafloor vent field |  |  |  |  | ore material | grab | grab | mineral separate | [5 empty] | mineralisation | sulfide chimney | pyrite, marcasite, chalcopyrite |  | pyrite, marcasite, chalcopyrite | multiple stages: colloform marcasite-pyrite intergrowths (outermost wall), replacement assemblages (transition layers), dense recrystallized assemblages, marcasite pseudomorphs after pyrrhotite (middle layer) | sulfide chimney | colloform, subhedral, anhedral, euhedral, dense coarse-grained, columnar pseudomorphs |  |  |  | sphalerite, pyrrhotite, anhydrite, galena, tetrahedrite, tennantite | Transverse sections (polished sections) | EMPA, LA-ICPMS, MC-ICPMS | JEOL JXA-8100 EPMA; Teledyne Cetac Technologies Analyte Excite laser ablation system coupled with an Agilent Technologies 7700x quadrupole ICP-MS; ESI NWR Image GEO 193 coupled with TOFWERK icp TOF R; Neptune Plus multicollector ICP-MS (Thermo Fisher Scientific, Bremen, Germany) coupled with a Geolas HD excimer ArF laser ablation system (Coherent, Göttingen, Germany); Bruker M4 Tornado™ system | SIO, MNR; China University of Petroleum (East China), Qingdao, China; Nanjing Focu MS Technology Co. Ltd., Nanjing, China; Shanghai Chemlab Laboratory, Shanghai, China; Wuhan Sample Solution Analytical Technology Co. Ltd., Wuhan, China | EPMA: beam current of 10 nA, beam size of 1–5 μm, accelerating voltage of 20 kV. Micro-XRF: rhodium target X-ray tube operating at 50 kV and 800 nA, polycapillary lens providing a 40-μm spot size on a 20-μm raster, dwell time of 5 ms per pixel. LA-ICP-MS: 193-nm ArF excimer laser, fluence of 6 J/cm², 6 Hz repetition rate for 40 seconds (240 pulses), 30-second pre-ablation blank, total run time 70 seconds, spot size 32–44 μm, He carrier gas mixed with Ar. LA-ICP-TOF-MS: 193 nm ArF excimer laser, spot diameter ~20 µm, repetition rate ~20 Hz, laser fluence ~7 J/cm², scan speed ~4000 µm/s, He carrier gas ~600 ml/min, washout time 50 ms. S isotope MC-ICP-MS: spot size ~44 μm, pulse frequency ~2 Hz, laser fluence ~5 J/cm², He carrier gas with Ar make-up gas. | MASS-1 (Fe-Cu-Zn-S pressed pellet) and GSE-1G (synthetic basaltic glass) from the United States Geological Survey; pyrite PPP-1; chalcopyrite GBW07268; pyrrhotite SP-Po-01 (δ34S = 1.4‰ ± 0.4‰); chalcopyrite SP-CP-01 (δ34S = 5.45‰ ± 0.3‰); natural and synthetic minerals from USA SPI Supplies | 0.031876 |  |  |  | 1.610885 |  | 0 |  |  |  | 0.046805 |  |  |  | 0.007358 | [5 empty] | 0 | [5 empty] | 0.065582 | [5 empty] | 0.281476 | [9 empty] | 7.736595 | [13 empty] | 0.005505 | [11 empty] | 0.267116 |  | 0.576737 |  | 0 | [7 empty] | 0.11062 | [5 empty] | 0.026663 | [15 empty] | 1561.25136 |  | 0.098499 |  |  |  | 2.237171 | [5 empty] | 0.368551 | [7 empty] | 0.166655 | [5 empty] | 0.017094 |  |  |  | 0 |  | 0.052319 | [7 empty] | 0.868346 |  |  |  |  | 2025
| Xunmei vent field, Niaochao vent field |  | Seafloor hydrothermal | Volcanic-hosted massive sulfide (VMS) | seafloor massive sulfide (SMS) | Cu, Zn, Au, Ag | Co, Pb, Sb | Cu, Zn, Au, Ag, Co, Pb, Sb |  |  | I-Ccp2 (n=22)-30 | I-Ccp2 (n=22)-30 | seafloor vent field |  |  |  |  | ore material | grab | grab | mineral separate | [5 empty] | mineralisation | sulfide chimney | pyrite, marcasite, chalcopyrite |  | pyrite, marcasite, chalcopyrite | multiple stages: colloform marcasite-pyrite intergrowths (outermost wall), replacement assemblages (transition layers), dense recrystallized assemblages, marcasite pseudomorphs after pyrrhotite (middle layer) | sulfide chimney | colloform, subhedral, anhedral, euhedral, dense coarse-grained, columnar pseudomorphs |  |  |  | sphalerite, pyrrhotite, anhydrite, galena, tetrahedrite, tennantite | Transverse sections (polished sections) | EMPA, LA-ICPMS, MC-ICPMS | JEOL JXA-8100 EPMA; Teledyne Cetac Technologies Analyte Excite laser ablation system coupled with an Agilent Technologies 7700x quadrupole ICP-MS; ESI NWR Image GEO 193 coupled with TOFWERK icp TOF R; Neptune Plus multicollector ICP-MS (Thermo Fisher Scientific, Bremen, Germany) coupled with a Geolas HD excimer ArF laser ablation system (Coherent, Göttingen, Germany); Bruker M4 Tornado™ system | SIO, MNR; China University of Petroleum (East China), Qingdao, China; Nanjing Focu MS Technology Co. Ltd., Nanjing, China; Shanghai Chemlab Laboratory, Shanghai, China; Wuhan Sample Solution Analytical Technology Co. Ltd., Wuhan, China | EPMA: beam current of 10 nA, beam size of 1–5 μm, accelerating voltage of 20 kV. Micro-XRF: rhodium target X-ray tube operating at 50 kV and 800 nA, polycapillary lens providing a 40-μm spot size on a 20-μm raster, dwell time of 5 ms per pixel. LA-ICP-MS: 193-nm ArF excimer laser, fluence of 6 J/cm², 6 Hz repetition rate for 40 seconds (240 pulses), 30-second pre-ablation blank, total run time 70 seconds, spot size 32–44 μm, He carrier gas mixed with Ar. LA-ICP-TOF-MS: 193 nm ArF excimer laser, spot diameter ~20 µm, repetition rate ~20 Hz, laser fluence ~7 J/cm², scan speed ~4000 µm/s, He carrier gas ~600 ml/min, washout time 50 ms. S isotope MC-ICP-MS: spot size ~44 μm, pulse frequency ~2 Hz, laser fluence ~5 J/cm², He carrier gas with Ar make-up gas. | MASS-1 (Fe-Cu-Zn-S pressed pellet) and GSE-1G (synthetic basaltic glass) from the United States Geological Survey; pyrite PPP-1; chalcopyrite GBW07268; pyrrhotite SP-Po-01 (δ34S = 1.4‰ ± 0.4‰); chalcopyrite SP-CP-01 (δ34S = 5.45‰ ± 0.3‰); natural and synthetic minerals from USA SPI Supplies | 0 |  |  |  | 1.360295 |  | 0 |  |  |  | 0.044797 |  |  |  | 0.018369 | [5 empty] | 0.127187 | [5 empty] | 0.061527 | [5 empty] | 0.357532 | [9 empty] | 6.817861 | [13 empty] | 0.023482 | [11 empty] | 0.25324 |  | 0.778064 |  | 0.113246 | [7 empty] | 0.26138 | [5 empty] | 0.038465 | [15 empty] | 1334.007145 |  | 0.071432 |  |  |  | 1.87624 | [5 empty] | 0.394146 | [7 empty] | 0 | [5 empty] | 0.011785 |  |  |  | 0 |  | 0.06375 | [7 empty] | 1.05773 |  |  |  |  | 2025
| Xunmei vent field, Niaochao vent field |  | Seafloor hydrothermal | Volcanic-hosted massive sulfide (VMS) | seafloor massive sulfide (SMS) | Cu, Zn, Au, Ag | Co, Pb, Sb | Cu, Zn, Au, Ag, Co, Pb, Sb |  |  | I-Ccp2 (n=22)-31 | I-Ccp2 (n=22)-31 | seafloor vent field |  |  |  |  | ore material | grab | grab | mineral separate | [5 empty] | mineralisation | sulfide chimney | pyrite, marcasite, chalcopyrite |  | pyrite, marcasite, chalcopyrite | multiple stages: colloform marcasite-pyrite intergrowths (outermost wall), replacement assemblages (transition layers), dense recrystallized assemblages, marcasite pseudomorphs after pyrrhotite (middle layer) | sulfide chimney | colloform, subhedral, anhedral, euhedral, dense coarse-grained, columnar pseudomorphs |  |  |  | sphalerite, pyrrhotite, anhydrite, galena, tetrahedrite, tennantite | Transverse sections (polished sections) | EMPA, LA-ICPMS, MC-ICPMS | JEOL JXA-8100 EPMA; Teledyne Cetac Technologies Analyte Excite laser ablation system coupled with an Agilent Technologies 7700x quadrupole ICP-MS; ESI NWR Image GEO 193 coupled with TOFWERK icp TOF R; Neptune Plus multicollector ICP-MS (Thermo Fisher Scientific, Bremen, Germany) coupled with a Geolas HD excimer ArF laser ablation system (Coherent, Göttingen, Germany); Bruker M4 Tornado™ system | SIO, MNR; China University of Petroleum (East China), Qingdao, China; Nanjing Focu MS Technology Co. Ltd., Nanjing, China; Shanghai Chemlab Laboratory, Shanghai, China; Wuhan Sample Solution Analytical Technology Co. Ltd., Wuhan, China | EPMA: beam current of 10 nA, beam size of 1–5 μm, accelerating voltage of 20 kV. Micro-XRF: rhodium target X-ray tube operating at 50 kV and 800 nA, polycapillary lens providing a 40-μm spot size on a 20-μm raster, dwell time of 5 ms per pixel. LA-ICP-MS: 193-nm ArF excimer laser, fluence of 6 J/cm², 6 Hz repetition rate for 40 seconds (240 pulses), 30-second pre-ablation blank, total run time 70 seconds, spot size 32–44 μm, He carrier gas mixed with Ar. LA-ICP-TOF-MS: 193 nm ArF excimer laser, spot diameter ~20 µm, repetition rate ~20 Hz, laser fluence ~7 J/cm², scan speed ~4000 µm/s, He carrier gas ~600 ml/min, washout time 50 ms. S isotope MC-ICP-MS: spot size ~44 μm, pulse frequency ~2 Hz, laser fluence ~5 J/cm², He carrier gas with Ar make-up gas. | MASS-1 (Fe-Cu-Zn-S pressed pellet) and GSE-1G (synthetic basaltic glass) from the United States Geological Survey; pyrite PPP-1; chalcopyrite GBW07268; pyrrhotite SP-Po-01 (δ34S = 1.4‰ ± 0.4‰); chalcopyrite SP-CP-01 (δ34S = 5.45‰ ± 0.3‰); natural and synthetic minerals from USA SPI Supplies | 0.043956 |  |  |  | 1.327291 |  | 0.028483 |  |  |  | 0.041472 |  |  |  | 0.019348 | [5 empty] | 0.117318 | [5 empty] | 0.030512 | [5 empty] | 0.323434 | [9 empty] | 5.730082 | [13 empty] | 0.017292 | [11 empty] | 0 |  | 0.726258 |  | 0.115654 | [7 empty] | 0.219661 | [5 empty] | 0.015279 | [15 empty] | 1340.056433 |  | 0.070766 |  |  |  | 1.45169 | [5 empty] | 0.302268 | [7 empty] | 0 | [5 empty] | 0.00525 |  |  |  | 0 |  | 0.068495 | [7 empty] | 0.854069 |  |  |  |  | 2025
| Xunmei vent field, Niaochao vent field |  | Seafloor hydrothermal | Volcanic-hosted massive sulfide (VMS) | seafloor massive sulfide (SMS) | Cu, Zn, Au, Ag | Co, Pb, Sb | Cu, Zn, Au, Ag, Co, Pb, Sb |  |  | I-Ccp2 (n=22)-32 | I-Ccp2 (n=22)-32 | seafloor vent field |  |  |  |  | ore material | grab | grab | mineral separate | [5 empty] | mineralisation | sulfide chimney | pyrite, marcasite, chalcopyrite |  | pyrite, marcasite, chalcopyrite | multiple stages: colloform marcasite-pyrite intergrowths (outermost wall), replacement assemblages (transition layers), dense recrystallized assemblages, marcasite pseudomorphs after pyrrhotite (middle layer) | sulfide chimney | colloform, subhedral, anhedral, euhedral, dense coarse-grained, columnar pseudomorphs |  |  |  | sphalerite, pyrrhotite, anhydrite, galena, tetrahedrite, tennantite | Transverse sections (polished sections) | EMPA, LA-ICPMS, MC-ICPMS | JEOL JXA-8100 EPMA; Teledyne Cetac Technologies Analyte Excite laser ablation system coupled with an Agilent Technologies 7700x quadrupole ICP-MS; ESI NWR Image GEO 193 coupled with TOFWERK icp TOF R; Neptune Plus multicollector ICP-MS (Thermo Fisher Scientific, Bremen, Germany) coupled with a Geolas HD excimer ArF laser ablation system (Coherent, Göttingen, Germany); Bruker M4 Tornado™ system | SIO, MNR; China University of Petroleum (East China), Qingdao, China; Nanjing Focu MS Technology Co. Ltd., Nanjing, China; Shanghai Chemlab Laboratory, Shanghai, China; Wuhan Sample Solution Analytical Technology Co. Ltd., Wuhan, China | EPMA: beam current of 10 nA, beam size of 1–5 μm, accelerating voltage of 20 kV. Micro-XRF: rhodium target X-ray tube operating at 50 kV and 800 nA, polycapillary lens providing a 40-μm spot size on a 20-μm raster, dwell time of 5 ms per pixel. LA-ICP-MS: 193-nm ArF excimer laser, fluence of 6 J/cm², 6 Hz repetition rate for 40 seconds (240 pulses), 30-second pre-ablation blank, total run time 70 seconds, spot size 32–44 μm, He carrier gas mixed with Ar. LA-ICP-TOF-MS: 193 nm ArF excimer laser, spot diameter ~20 µm, repetition rate ~20 Hz, laser fluence ~7 J/cm², scan speed ~4000 µm/s, He carrier gas ~600 ml/min, washout time 50 ms. S isotope MC-ICP-MS: spot size ~44 μm, pulse frequency ~2 Hz, laser fluence ~5 J/cm², He carrier gas with Ar make-up gas. | MASS-1 (Fe-Cu-Zn-S pressed pellet) and GSE-1G (synthetic basaltic glass) from the United States Geological Survey; pyrite PPP-1; chalcopyrite GBW07268; pyrrhotite SP-Po-01 (δ34S = 1.4‰ ± 0.4‰); chalcopyrite SP-CP-01 (δ34S = 5.45‰ ± 0.3‰); natural and synthetic minerals from USA SPI Supplies | 0.01452 |  |  |  | 1.563023 |  | 0 |  |  |  | 0.043006 |  |  |  | 0.008029 | [5 empty] | 0.121213 | [5 empty] | 0.015818 | [5 empty] | 0.305542 | [9 empty] | 4.48139 | [13 empty] | 0.015981 | [11 empty] | 0.531731 |  | 0.721552 |  | 0.07555 | [7 empty] | 0.151887 | [5 empty] | 0.021047 | [15 empty] | 1653.034017 |  | 0.08538 |  |  |  | 1.988265 | [5 empty] | 0.31494 | [7 empty] | 0.150983 | [5 empty] | 0.012212 |  |  |  | 0 |  | 0.043131 | [7 empty] | 0.665274 |  |  |  |  | 2025
| Xunmei vent field, Niaochao vent field |  | Seafloor hydrothermal | Volcanic-hosted massive sulfide (VMS) | seafloor massive sulfide (SMS) | Cu, Zn, Au, Ag | Co, Pb, Sb | Cu, Zn, Au, Ag, Co, Pb, Sb |  |  | I-Ccp2 (n=22)-33 | I-Ccp2 (n=22)-33 | seafloor vent field |  |  |  |  | ore material | grab | grab | mineral separate | [5 empty] | mineralisation | sulfide chimney | pyrite, marcasite, chalcopyrite |  | pyrite, marcasite, chalcopyrite | multiple stages: colloform marcasite-pyrite intergrowths (outermost wall), replacement assemblages (transition layers), dense recrystallized assemblages, marcasite pseudomorphs after pyrrhotite (middle layer) | sulfide chimney | colloform, subhedral, anhedral, euhedral, dense coarse-grained, columnar pseudomorphs |  |  |  | sphalerite, pyrrhotite, anhydrite, galena, tetrahedrite, tennantite | Transverse sections (polished sections) | EMPA, LA-ICPMS, MC-ICPMS | JEOL JXA-8100 EPMA; Teledyne Cetac Technologies Analyte Excite laser ablation system coupled with an Agilent Technologies 7700x quadrupole ICP-MS; ESI NWR Image GEO 193 coupled with TOFWERK icp TOF R; Neptune Plus multicollector ICP-MS (Thermo Fisher Scientific, Bremen, Germany) coupled with a Geolas HD excimer ArF laser ablation system (Coherent, Göttingen, Germany); Bruker M4 Tornado™ system | SIO, MNR; China University of Petroleum (East China), Qingdao, China; Nanjing Focu MS Technology Co. Ltd., Nanjing, China; Shanghai Chemlab Laboratory, Shanghai, China; Wuhan Sample Solution Analytical Technology Co. Ltd., Wuhan, China | EPMA: beam current of 10 nA, beam size of 1–5 μm, accelerating voltage of 20 kV. Micro-XRF: rhodium target X-ray tube operating at 50 kV and 800 nA, polycapillary lens providing a 40-μm spot size on a 20-μm raster, dwell time of 5 ms per pixel. LA-ICP-MS: 193-nm ArF excimer laser, fluence of 6 J/cm², 6 Hz repetition rate for 40 seconds (240 pulses), 30-second pre-ablation blank, total run time 70 seconds, spot size 32–44 μm, He carrier gas mixed with Ar. LA-ICP-TOF-MS: 193 nm ArF excimer laser, spot diameter ~20 µm, repetition rate ~20 Hz, laser fluence ~7 J/cm², scan speed ~4000 µm/s, He carrier gas ~600 ml/min, washout time 50 ms. S isotope MC-ICP-MS: spot size ~44 μm, pulse frequency ~2 Hz, laser fluence ~5 J/cm², He carrier gas with Ar make-up gas. | MASS-1 (Fe-Cu-Zn-S pressed pellet) and GSE-1G (synthetic basaltic glass) from the United States Geological Survey; pyrite PPP-1; chalcopyrite GBW07268; pyrrhotite SP-Po-01 (δ34S = 1.4‰ ± 0.4‰); chalcopyrite SP-CP-01 (δ34S = 5.45‰ ± 0.3‰); natural and synthetic minerals from USA SPI Supplies | 0.02717 |  |  |  | 1.366204 |  | 0 |  |  |  | 0 |  |  |  | 0.008895 | [5 empty] | 0 | [5 empty] | 0.020724 | [5 empty] | 0.434346 | [9 empty] | 6.833202 | [13 empty] | 0.016752 | [11 empty] | 0.492277 |  | 0.527004 |  | 0.165888 | [7 empty] | 0.261215 | [5 empty] | 0.018318 | [15 empty] | 2085.50603 |  | 0.128085 |  |  |  | 1.758479 | [5 empty] | 0.265042 | [7 empty] | 0.277116 | [5 empty] | 0.017334 |  |  |  | 0 |  | 0.048965 | [7 empty] | 0.726167 |  |  |  |  | 2025
| Xunmei vent field, Niaochao vent field |  | Seafloor hydrothermal | Volcanic-hosted massive sulfide (VMS) | seafloor massive sulfide (SMS) | Cu, Zn, Au, Ag | Co, Pb, Sb | Cu, Zn, Au, Ag, Co, Pb, Sb |  |  | I-Ccp2 (n=22)-34 | I-Ccp2 (n=22)-34 | seafloor vent field |  |  |  |  | ore material | grab | grab | mineral separate | [5 empty] | mineralisation | sulfide chimney | pyrite, marcasite, chalcopyrite |  | pyrite, marcasite, chalcopyrite | multiple stages: colloform marcasite-pyrite intergrowths (outermost wall), replacement assemblages (transition layers), dense recrystallized assemblages, marcasite pseudomorphs after pyrrhotite (middle layer) | sulfide chimney | colloform, subhedral, anhedral, euhedral, dense coarse-grained, columnar pseudomorphs |  |  |  | sphalerite, pyrrhotite, anhydrite, galena, tetrahedrite, tennantite | Transverse sections (polished sections) | EMPA, LA-ICPMS, MC-ICPMS | JEOL JXA-8100 EPMA; Teledyne Cetac Technologies Analyte Excite laser ablation system coupled with an Agilent Technologies 7700x quadrupole ICP-MS; ESI NWR Image GEO 193 coupled with TOFWERK icp TOF R; Neptune Plus multicollector ICP-MS (Thermo Fisher Scientific, Bremen, Germany) coupled with a Geolas HD excimer ArF laser ablation system (Coherent, Göttingen, Germany); Bruker M4 Tornado™ system | SIO, MNR; China University of Petroleum (East China), Qingdao, China; Nanjing Focu MS Technology Co. Ltd., Nanjing, China; Shanghai Chemlab Laboratory, Shanghai, China; Wuhan Sample Solution Analytical Technology Co. Ltd., Wuhan, China | EPMA: beam current of 10 nA, beam size of 1–5 μm, accelerating voltage of 20 kV. Micro-XRF: rhodium target X-ray tube operating at 50 kV and 800 nA, polycapillary lens providing a 40-μm spot size on a 20-μm raster, dwell time of 5 ms per pixel. LA-ICP-MS: 193-nm ArF excimer laser, fluence of 6 J/cm², 6 Hz repetition rate for 40 seconds (240 pulses), 30-second pre-ablation blank, total run time 70 seconds, spot size 32–44 μm, He carrier gas mixed with Ar. LA-ICP-TOF-MS: 193 nm ArF excimer laser, spot diameter ~20 µm, repetition rate ~20 Hz, laser fluence ~7 J/cm², scan speed ~4000 µm/s, He carrier gas ~600 ml/min, washout time 50 ms. S isotope MC-ICP-MS: spot size ~44 μm, pulse frequency ~2 Hz, laser fluence ~5 J/cm², He carrier gas with Ar make-up gas. | MASS-1 (Fe-Cu-Zn-S pressed pellet) and GSE-1G (synthetic basaltic glass) from the United States Geological Survey; pyrite PPP-1; chalcopyrite GBW07268; pyrrhotite SP-Po-01 (δ34S = 1.4‰ ± 0.4‰); chalcopyrite SP-CP-01 (δ34S = 5.45‰ ± 0.3‰); natural and synthetic minerals from USA SPI Supplies | 0 |  |  |  | 1.236771 |  | 0 |  |  |  | 0.044137 |  |  |  | 0.006832 | [5 empty] | 0 | [5 empty] | 0.016465 | [5 empty] | 0.446689 | [9 empty] | 6.968387 | [13 empty] | 0.013097 | [11 empty] | 0.342332 |  | 0.707247 |  | 0.112906 | [7 empty] | 0.361667 | [5 empty] | 0.008464 | [15 empty] | 1612.253647 |  | 0.088707 |  |  |  | 2.022012 | [5 empty] | 0.317593 | [7 empty] | 0.211919 | [5 empty] | 0.011661 |  |  |  | 0 |  | 0.028261 | [7 empty] | 1.001992 |  |  |  |  | 2025
| Xunmei vent field, Niaochao vent field |  | Seafloor hydrothermal | Volcanic-hosted massive sulfide (VMS) | seafloor massive sulfide (SMS) | Cu, Zn, Au, Ag | Co, Pb, Sb | Cu, Zn, Au, Ag, Co, Pb, Sb |  |  | I-Ccp2 (n=22)-35 | I-Ccp2 (n=22)-35 | seafloor vent field |  |  |  |  | ore material | grab | grab | mineral separate | [5 empty] | mineralisation | sulfide chimney | pyrite, marcasite, chalcopyrite |  | pyrite, marcasite, chalcopyrite | multiple stages: colloform marcasite-pyrite intergrowths (outermost wall), replacement assemblages (transition layers), dense recrystallized assemblages, marcasite pseudomorphs after pyrrhotite (middle layer) | sulfide chimney | colloform, subhedral, anhedral, euhedral, dense coarse-grained, columnar pseudomorphs |  |  |  | sphalerite, pyrrhotite, anhydrite, galena, tetrahedrite, tennantite | Transverse sections (polished sections) | EMPA, LA-ICPMS, MC-ICPMS | JEOL JXA-8100 EPMA; Teledyne Cetac Technologies Analyte Excite laser ablation system coupled with an Agilent Technologies 7700x quadrupole ICP-MS; ESI NWR Image GEO 193 coupled with TOFWERK icp TOF R; Neptune Plus multicollector ICP-MS (Thermo Fisher Scientific, Bremen, Germany) coupled with a Geolas HD excimer ArF laser ablation system (Coherent, Göttingen, Germany); Bruker M4 Tornado™ system | SIO, MNR; China University of Petroleum (East China), Qingdao, China; Nanjing Focu MS Technology Co. Ltd., Nanjing, China; Shanghai Chemlab Laboratory, Shanghai, China; Wuhan Sample Solution Analytical Technology Co. Ltd., Wuhan, China | EPMA: beam current of 10 nA, beam size of 1–5 μm, accelerating voltage of 20 kV. Micro-XRF: rhodium target X-ray tube operating at 50 kV and 800 nA, polycapillary lens providing a 40-μm spot size on a 20-μm raster, dwell time of 5 ms per pixel. LA-ICP-MS: 193-nm ArF excimer laser, fluence of 6 J/cm², 6 Hz repetition rate for 40 seconds (240 pulses), 30-second pre-ablation blank, total run time 70 seconds, spot size 32–44 μm, He carrier gas mixed with Ar. LA-ICP-TOF-MS: 193 nm ArF excimer laser, spot diameter ~20 µm, repetition rate ~20 Hz, laser fluence ~7 J/cm², scan speed ~4000 µm/s, He carrier gas ~600 ml/min, washout time 50 ms. S isotope MC-ICP-MS: spot size ~44 μm, pulse frequency ~2 Hz, laser fluence ~5 J/cm², He carrier gas with Ar make-up gas. | MASS-1 (Fe-Cu-Zn-S pressed pellet) and GSE-1G (synthetic basaltic glass) from the United States Geological Survey; pyrite PPP-1; chalcopyrite GBW07268; pyrrhotite SP-Po-01 (δ34S = 1.4‰ ± 0.4‰); chalcopyrite SP-CP-01 (δ34S = 5.45‰ ± 0.3‰); natural and synthetic minerals from USA SPI Supplies | 0.026555 |  |  |  | 1.125085 |  | 0.025051 |  |  |  | 0 |  |  |  | 0.013963 | [5 empty] | 0.050668 | [5 empty] | 0.032175 | [5 empty] | 0.317476 | [9 empty] | 7.81415 | [13 empty] | 0.021295 | [11 empty] | 0 |  | 0.552614 |  | 0.099942 | [7 empty] | 0.219767 | [5 empty] | 0.025724 | [15 empty] | 1347.527398 |  | 0.110711 |  |  |  | 1.405664 | [5 empty] | 0.344071 | [7 empty] | 0.133874 | [5 empty] | 0.019044 |  |  |  | 0.005465 |  | 0.064477 | [7 empty] | 1.183418 |  |  |  |  | 2025
| Xunmei vent field, Niaochao vent field |  | Seafloor hydrothermal | Volcanic-hosted massive sulfide (VMS) | seafloor massive sulfide (SMS) | Cu, Zn, Au, Ag | Co, Pb, Sb | Cu, Zn, Au, Ag, Co, Pb, Sb |  |  | I-Ccp2 (n=22)-36 | I-Ccp2 (n=22)-36 | seafloor vent field |  |  |  |  | ore material | grab | grab | mineral separate | [5 empty] | mineralisation | sulfide chimney | pyrite, marcasite, chalcopyrite |  | pyrite, marcasite, chalcopyrite | multiple stages: colloform marcasite-pyrite intergrowths (outermost wall), replacement assemblages (transition layers), dense recrystallized assemblages, marcasite pseudomorphs after pyrrhotite (middle layer) | sulfide chimney | colloform, subhedral, anhedral, euhedral, dense coarse-grained, columnar pseudomorphs |  |  |  | sphalerite, pyrrhotite, anhydrite, galena, tetrahedrite, tennantite | Transverse sections (polished sections) | EMPA, LA-ICPMS, MC-ICPMS | JEOL JXA-8100 EPMA; Teledyne Cetac Technologies Analyte Excite laser ablation system coupled with an Agilent Technologies 7700x quadrupole ICP-MS; ESI NWR Image GEO 193 coupled with TOFWERK icp TOF R; Neptune Plus multicollector ICP-MS (Thermo Fisher Scientific, Bremen, Germany) coupled with a Geolas HD excimer ArF laser ablation system (Coherent, Göttingen, Germany); Bruker M4 Tornado™ system | SIO, MNR; China University of Petroleum (East China), Qingdao, China; Nanjing Focu MS Technology Co. Ltd., Nanjing, China; Shanghai Chemlab Laboratory, Shanghai, China; Wuhan Sample Solution Analytical Technology Co. Ltd., Wuhan, China | EPMA: beam current of 10 nA, beam size of 1–5 μm, accelerating voltage of 20 kV. Micro-XRF: rhodium target X-ray tube operating at 50 kV and 800 nA, polycapillary lens providing a 40-μm spot size on a 20-μm raster, dwell time of 5 ms per pixel. LA-ICP-MS: 193-nm ArF excimer laser, fluence of 6 J/cm², 6 Hz repetition rate for 40 seconds (240 pulses), 30-second pre-ablation blank, total run time 70 seconds, spot size 32–44 μm, He carrier gas mixed with Ar. LA-ICP-TOF-MS: 193 nm ArF excimer laser, spot diameter ~20 µm, repetition rate ~20 Hz, laser fluence ~7 J/cm², scan speed ~4000 µm/s, He carrier gas ~600 ml/min, washout time 50 ms. S isotope MC-ICP-MS: spot size ~44 μm, pulse frequency ~2 Hz, laser fluence ~5 J/cm², He carrier gas with Ar make-up gas. | MASS-1 (Fe-Cu-Zn-S pressed pellet) and GSE-1G (synthetic basaltic glass) from the United States Geological Survey; pyrite PPP-1; chalcopyrite GBW07268; pyrrhotite SP-Po-01 (δ34S = 1.4‰ ± 0.4‰); chalcopyrite SP-CP-01 (δ34S = 5.45‰ ± 0.3‰); natural and synthetic minerals from USA SPI Supplies | 0.026423 |  |  |  | 1.21889 |  | 0 |  |  |  | 0.053742 |  |  |  | 0.007224 | [5 empty] | 0 | [5 empty] | 0.01451 | [5 empty] | 0.400143 | [9 empty] | 5.875364 | [13 empty] | 0 | [11 empty] | 0 |  | 0.711638 |  | 0.099531 | [7 empty] | 0 | [5 empty] | 0.0291 | [15 empty] | 1282.84766 |  | 0.144642 |  |  |  | 1.919791 | [5 empty] | 0.301019 | [7 empty] | 0.184327 | [5 empty] | 0.016013 |  |  |  | 0 |  | 0.059398 | [7 empty] | 0.810652 |  |  |  |  | 2025
| Xunmei vent field, Niaochao vent field |  | Seafloor hydrothermal | Volcanic-hosted massive sulfide (VMS) | seafloor massive sulfide (SMS) | Cu, Zn, Au, Ag | Co, Pb, Sb | Cu, Zn, Au, Ag, Co, Pb, Sb |  |  | I-Ccp2 (n=22)-37 | I-Ccp2 (n=22)-37 | seafloor vent field |  |  |  |  | ore material | grab | grab | mineral separate | [5 empty] | mineralisation | sulfide chimney | pyrite, marcasite, chalcopyrite |  | pyrite, marcasite, chalcopyrite | multiple stages: colloform marcasite-pyrite intergrowths (outermost wall), replacement assemblages (transition layers), dense recrystallized assemblages, marcasite pseudomorphs after pyrrhotite (middle layer) | sulfide chimney | colloform, subhedral, anhedral, euhedral, dense coarse-grained, columnar pseudomorphs |  |  |  | sphalerite, pyrrhotite, anhydrite, galena, tetrahedrite, tennantite | Transverse sections (polished sections) | EMPA, LA-ICPMS, MC-ICPMS | JEOL JXA-8100 EPMA; Teledyne Cetac Technologies Analyte Excite laser ablation system coupled with an Agilent Technologies 7700x quadrupole ICP-MS; ESI NWR Image GEO 193 coupled with TOFWERK icp TOF R; Neptune Plus multicollector ICP-MS (Thermo Fisher Scientific, Bremen, Germany) coupled with a Geolas HD excimer ArF laser ablation system (Coherent, Göttingen, Germany); Bruker M4 Tornado™ system | SIO, MNR; China University of Petroleum (East China), Qingdao, China; Nanjing Focu MS Technology Co. Ltd., Nanjing, China; Shanghai Chemlab Laboratory, Shanghai, China; Wuhan Sample Solution Analytical Technology Co. Ltd., Wuhan, China | EPMA: beam current of 10 nA, beam size of 1–5 μm, accelerating voltage of 20 kV. Micro-XRF: rhodium target X-ray tube operating at 50 kV and 800 nA, polycapillary lens providing a 40-μm spot size on a 20-μm raster, dwell time of 5 ms per pixel. LA-ICP-MS: 193-nm ArF excimer laser, fluence of 6 J/cm², 6 Hz repetition rate for 40 seconds (240 pulses), 30-second pre-ablation blank, total run time 70 seconds, spot size 32–44 μm, He carrier gas mixed with Ar. LA-ICP-TOF-MS: 193 nm ArF excimer laser, spot diameter ~20 µm, repetition rate ~20 Hz, laser fluence ~7 J/cm², scan speed ~4000 µm/s, He carrier gas ~600 ml/min, washout time 50 ms. S isotope MC-ICP-MS: spot size ~44 μm, pulse frequency ~2 Hz, laser fluence ~5 J/cm², He carrier gas with Ar make-up gas. | MASS-1 (Fe-Cu-Zn-S pressed pellet) and GSE-1G (synthetic basaltic glass) from the United States Geological Survey; pyrite PPP-1; chalcopyrite GBW07268; pyrrhotite SP-Po-01 (δ34S = 1.4‰ ± 0.4‰); chalcopyrite SP-CP-01 (δ34S = 5.45‰ ± 0.3‰); natural and synthetic minerals from USA SPI Supplies | 0.015173 |  |  |  | 0.898668 |  | 0.024154 |  |  |  | 0.061344 |  |  |  | 0.010881 | [5 empty] | 0.058196 | [5 empty] | 0.045727 | [5 empty] | 0.590451 | [9 empty] | 5.468386 | [13 empty] | 0.009927 | [11 empty] | 0.494354 |  | 0.637408 |  | 0 | [7 empty] | 0.07441 | [5 empty] | 0 | [15 empty] | 1506.500464 |  | 0.065612 |  |  |  | 1.78286 | [5 empty] | 0.309467 | [7 empty] | 0.604688 | [5 empty] | 0.015857 |  |  |  | 0 |  | 0.048583 | [7 empty] | 1.103569 |  |  |  |  | 2025
| Xunmei vent field, Niaochao vent field |  | Seafloor hydrothermal | Volcanic-hosted massive sulfide (VMS) | seafloor massive sulfide (SMS) | Cu, Zn, Au, Ag | Co, Pb, Sb | Cu, Zn, Au, Ag, Co, Pb, Sb |  |  | I-Ccp2 (n=22)-38 | I-Ccp2 (n=22)-38 | seafloor vent field |  |  |  |  | ore material | grab | grab | mineral separate | [5 empty] | mineralisation | sulfide chimney | pyrite, marcasite, chalcopyrite |  | pyrite, marcasite, chalcopyrite | multiple stages: colloform marcasite-pyrite intergrowths (outermost wall), replacement assemblages (transition layers), dense recrystallized assemblages, marcasite pseudomorphs after pyrrhotite (middle layer) | sulfide chimney | colloform, subhedral, anhedral, euhedral, dense coarse-grained, columnar pseudomorphs |  |  |  | sphalerite, pyrrhotite, anhydrite, galena, tetrahedrite, tennantite | Transverse sections (polished sections) | EMPA, LA-ICPMS, MC-ICPMS | JEOL JXA-8100 EPMA; Teledyne Cetac Technologies Analyte Excite laser ablation system coupled with an Agilent Technologies 7700x quadrupole ICP-MS; ESI NWR Image GEO 193 coupled with TOFWERK icp TOF R; Neptune Plus multicollector ICP-MS (Thermo Fisher Scientific, Bremen, Germany) coupled with a Geolas HD excimer ArF laser ablation system (Coherent, Göttingen, Germany); Bruker M4 Tornado™ system | SIO, MNR; China University of Petroleum (East China), Qingdao, China; Nanjing Focu MS Technology Co. Ltd., Nanjing, China; Shanghai Chemlab Laboratory, Shanghai, China; Wuhan Sample Solution Analytical Technology Co. Ltd., Wuhan, China | EPMA: beam current of 10 nA, beam size of 1–5 μm, accelerating voltage of 20 kV. Micro-XRF: rhodium target X-ray tube operating at 50 kV and 800 nA, polycapillary lens providing a 40-μm spot size on a 20-μm raster, dwell time of 5 ms per pixel. LA-ICP-MS: 193-nm ArF excimer laser, fluence of 6 J/cm², 6 Hz repetition rate for 40 seconds (240 pulses), 30-second pre-ablation blank, total run time 70 seconds, spot size 32–44 μm, He carrier gas mixed with Ar. LA-ICP-TOF-MS: 193 nm ArF excimer laser, spot diameter ~20 µm, repetition rate ~20 Hz, laser fluence ~7 J/cm², scan speed ~4000 µm/s, He carrier gas ~600 ml/min, washout time 50 ms. S isotope MC-ICP-MS: spot size ~44 μm, pulse frequency ~2 Hz, laser fluence ~5 J/cm², He carrier gas with Ar make-up gas. | MASS-1 (Fe-Cu-Zn-S pressed pellet) and GSE-1G (synthetic basaltic glass) from the United States Geological Survey; pyrite PPP-1; chalcopyrite GBW07268; pyrrhotite SP-Po-01 (δ34S = 1.4‰ ± 0.4‰); chalcopyrite SP-CP-01 (δ34S = 5.45‰ ± 0.3‰); natural and synthetic minerals from USA SPI Supplies | 0.029634 |  |  |  | 0.739099 |  | 0 |  |  |  | 0 |  |  |  | 0.011054 | [5 empty] | 0 | [5 empty] | 0.046277 | [5 empty] | 0.559049 | [9 empty] | 6.352277 | [13 empty] | 0.017376 | [11 empty] | 0.217801 |  | 0.775745 |  | 0.050688 | [7 empty] | 0.20486 | [5 empty] | 0.010379 | [15 empty] | 1980.185967 |  | 0.08308 |  |  |  | 1.51284 | [5 empty] | 0.291917 | [7 empty] | 0 | [5 empty] | 0.01277 |  |  |  | 0 |  | 0.061946 | [7 empty] | 0.901058 |  |  |  |  | 2025
| Xunmei vent field, Niaochao vent field |  | Seafloor hydrothermal | Volcanic-hosted massive sulfide (VMS) | seafloor massive sulfide (SMS) | Cu, Zn, Au, Ag | Co, Pb, Sb | Cu, Zn, Au, Ag, Co, Pb, Sb |  |  | I-Ccp2 (n=22)-39 | I-Ccp2 (n=22)-39 | seafloor vent field |  |  |  |  | ore material | grab | grab | mineral separate | [5 empty] | mineralisation | sulfide chimney | pyrite, marcasite, chalcopyrite |  | pyrite, marcasite, chalcopyrite | multiple stages: colloform marcasite-pyrite intergrowths (outermost wall), replacement assemblages (transition layers), dense recrystallized assemblages, marcasite pseudomorphs after pyrrhotite (middle layer) | sulfide chimney | colloform, subhedral, anhedral, euhedral, dense coarse-grained, columnar pseudomorphs |  |  |  | sphalerite, pyrrhotite, anhydrite, galena, tetrahedrite, tennantite | Transverse sections (polished sections) | EMPA, LA-ICPMS, MC-ICPMS | JEOL JXA-8100 EPMA; Teledyne Cetac Technologies Analyte Excite laser ablation system coupled with an Agilent Technologies 7700x quadrupole ICP-MS; ESI NWR Image GEO 193 coupled with TOFWERK icp TOF R; Neptune Plus multicollector ICP-MS (Thermo Fisher Scientific, Bremen, Germany) coupled with a Geolas HD excimer ArF laser ablation system (Coherent, Göttingen, Germany); Bruker M4 Tornado™ system | SIO, MNR; China University of Petroleum (East China), Qingdao, China; Nanjing Focu MS Technology Co. Ltd., Nanjing, China; Shanghai Chemlab Laboratory, Shanghai, China; Wuhan Sample Solution Analytical Technology Co. Ltd., Wuhan, China | EPMA: beam current of 10 nA, beam size of 1–5 μm, accelerating voltage of 20 kV. Micro-XRF: rhodium target X-ray tube operating at 50 kV and 800 nA, polycapillary lens providing a 40-μm spot size on a 20-μm raster, dwell time of 5 ms per pixel. LA-ICP-MS: 193-nm ArF excimer laser, fluence of 6 J/cm², 6 Hz repetition rate for 40 seconds (240 pulses), 30-second pre-ablation blank, total run time 70 seconds, spot size 32–44 μm, He carrier gas mixed with Ar. LA-ICP-TOF-MS: 193 nm ArF excimer laser, spot diameter ~20 µm, repetition rate ~20 Hz, laser fluence ~7 J/cm², scan speed ~4000 µm/s, He carrier gas ~600 ml/min, washout time 50 ms. S isotope MC-ICP-MS: spot size ~44 μm, pulse frequency ~2 Hz, laser fluence ~5 J/cm², He carrier gas with Ar make-up gas. | MASS-1 (Fe-Cu-Zn-S pressed pellet) and GSE-1G (synthetic basaltic glass) from the United States Geological Survey; pyrite PPP-1; chalcopyrite GBW07268; pyrrhotite SP-Po-01 (δ34S = 1.4‰ ± 0.4‰); chalcopyrite SP-CP-01 (δ34S = 5.45‰ ± 0.3‰); natural and synthetic minerals from USA SPI Supplies | 0.047881 |  |  |  | 1.821796 |  | 0.015896 |  |  |  | 0.138064 |  |  |  | 0.010066 | [5 empty] | 0.307984 | [5 empty] | 0.042241 | [5 empty] | 0.364761 | [9 empty] | 20.125628 | [13 empty] | 0.014838 | [11 empty] | 2.004267 |  | 0.339331 |  | 0.134319 | [7 empty] | 0.196105 | [5 empty] | 0.034213 | [15 empty] | 1839.646385 |  | 0.076407 |  |  |  | 1.861646 | [5 empty] | 0.413605 | [7 empty] | 0 | [5 empty] | 0.049064 |  |  |  | 0.008963 |  | 0.109643 | [7 empty] | 0.637602 |  |  |  |  | 2025
| Xunmei vent field, Niaochao vent field |  | Seafloor hydrothermal | Volcanic-hosted massive sulfide (VMS) | seafloor massive sulfide (SMS) | Cu, Zn, Au, Ag | Co, Pb, Sb | Cu, Zn, Au, Ag, Co, Pb, Sb |  |  | I-Ccp2 (n=22)-40 | I-Ccp2 (n=22)-40 | seafloor vent field |  |  |  |  | ore material | grab | grab | mineral separate | [5 empty] | mineralisation | sulfide chimney | pyrite, marcasite, chalcopyrite |  | pyrite, marcasite, chalcopyrite | multiple stages: colloform marcasite-pyrite intergrowths (outermost wall), replacement assemblages (transition layers), dense recrystallized assemblages, marcasite pseudomorphs after pyrrhotite (middle layer) | sulfide chimney | colloform, subhedral, anhedral, euhedral, dense coarse-grained, columnar pseudomorphs |  |  |  | sphalerite, pyrrhotite, anhydrite, galena, tetrahedrite, tennantite | Transverse sections (polished sections) | EMPA, LA-ICPMS, MC-ICPMS | JEOL JXA-8100 EPMA; Teledyne Cetac Technologies Analyte Excite laser ablation system coupled with an Agilent Technologies 7700x quadrupole ICP-MS; ESI NWR Image GEO 193 coupled with TOFWERK icp TOF R; Neptune Plus multicollector ICP-MS (Thermo Fisher Scientific, Bremen, Germany) coupled with a Geolas HD excimer ArF laser ablation system (Coherent, Göttingen, Germany); Bruker M4 Tornado™ system | SIO, MNR; China University of Petroleum (East China), Qingdao, China; Nanjing Focu MS Technology Co. Ltd., Nanjing, China; Shanghai Chemlab Laboratory, Shanghai, China; Wuhan Sample Solution Analytical Technology Co. Ltd., Wuhan, China | EPMA: beam current of 10 nA, beam size of 1–5 μm, accelerating voltage of 20 kV. Micro-XRF: rhodium target X-ray tube operating at 50 kV and 800 nA, polycapillary lens providing a 40-μm spot size on a 20-μm raster, dwell time of 5 ms per pixel. LA-ICP-MS: 193-nm ArF excimer laser, fluence of 6 J/cm², 6 Hz repetition rate for 40 seconds (240 pulses), 30-second pre-ablation blank, total run time 70 seconds, spot size 32–44 μm, He carrier gas mixed with Ar. LA-ICP-TOF-MS: 193 nm ArF excimer laser, spot diameter ~20 µm, repetition rate ~20 Hz, laser fluence ~7 J/cm², scan speed ~4000 µm/s, He carrier gas ~600 ml/min, washout time 50 ms. S isotope MC-ICP-MS: spot size ~44 μm, pulse frequency ~2 Hz, laser fluence ~5 J/cm², He carrier gas with Ar make-up gas. | MASS-1 (Fe-Cu-Zn-S pressed pellet) and GSE-1G (synthetic basaltic glass) from the United States Geological Survey; pyrite PPP-1; chalcopyrite GBW07268; pyrrhotite SP-Po-01 (δ34S = 1.4‰ ± 0.4‰); chalcopyrite SP-CP-01 (δ34S = 5.45‰ ± 0.3‰); natural and synthetic minerals from USA SPI Supplies | 0.035966 |  |  |  | 1.455922 |  | 0 |  |  |  | 0.107999 |  |  |  | 0.011983 | [5 empty] | 0.267617 | [5 empty] | 0.018 | [5 empty] | 0.281921 | [9 empty] | 16.824108 | [13 empty] | 0.010981 | [11 empty] | 1.229234 |  | 0.349 |  | 0.097465 | [7 empty] | 0.281209 | [5 empty] | 0.036601 | [15 empty] | 1765.250507 |  | 0.087223 |  |  |  | 1.204724 | [5 empty] | 0.372005 | [7 empty] | 0 | [5 empty] | 0.046941 |  |  |  | 0.012709 |  | 0.092019 | [7 empty] | 0.815665 |  |  |  |  | 2025
| Xunmei vent field, Niaochao vent field |  | Seafloor hydrothermal | Volcanic-hosted massive sulfide (VMS) | seafloor massive sulfide (SMS) | Cu, Zn, Au, Ag | Co, Pb, Sb | Cu, Zn, Au, Ag, Co, Pb, Sb |  |  | I-Ccp2 (n=22)-41 | I-Ccp2 (n=22)-41 | seafloor vent field |  |  |  |  | ore material | grab | grab | mineral separate | [5 empty] | mineralisation | sulfide chimney | pyrite, marcasite, chalcopyrite |  | pyrite, marcasite, chalcopyrite | multiple stages: colloform marcasite-pyrite intergrowths (outermost wall), replacement assemblages (transition layers), dense recrystallized assemblages, marcasite pseudomorphs after pyrrhotite (middle layer) | sulfide chimney | colloform, subhedral, anhedral, euhedral, dense coarse-grained, columnar pseudomorphs |  |  |  | sphalerite, pyrrhotite, anhydrite, galena, tetrahedrite, tennantite | Transverse sections (polished sections) | EMPA, LA-ICPMS, MC-ICPMS | JEOL JXA-8100 EPMA; Teledyne Cetac Technologies Analyte Excite laser ablation system coupled with an Agilent Technologies 7700x quadrupole ICP-MS; ESI NWR Image GEO 193 coupled with TOFWERK icp TOF R; Neptune Plus multicollector ICP-MS (Thermo Fisher Scientific, Bremen, Germany) coupled with a Geolas HD excimer ArF laser ablation system (Coherent, Göttingen, Germany); Bruker M4 Tornado™ system | SIO, MNR; China University of Petroleum (East China), Qingdao, China; Nanjing Focu MS Technology Co. Ltd., Nanjing, China; Shanghai Chemlab Laboratory, Shanghai, China; Wuhan Sample Solution Analytical Technology Co. Ltd., Wuhan, China | EPMA: beam current of 10 nA, beam size of 1–5 μm, accelerating voltage of 20 kV. Micro-XRF: rhodium target X-ray tube operating at 50 kV and 800 nA, polycapillary lens providing a 40-μm spot size on a 20-μm raster, dwell time of 5 ms per pixel. LA-ICP-MS: 193-nm ArF excimer laser, fluence of 6 J/cm², 6 Hz repetition rate for 40 seconds (240 pulses), 30-second pre-ablation blank, total run time 70 seconds, spot size 32–44 μm, He carrier gas mixed with Ar. LA-ICP-TOF-MS: 193 nm ArF excimer laser, spot diameter ~20 µm, repetition rate ~20 Hz, laser fluence ~7 J/cm², scan speed ~4000 µm/s, He carrier gas ~600 ml/min, washout time 50 ms. S isotope MC-ICP-MS: spot size ~44 μm, pulse frequency ~2 Hz, laser fluence ~5 J/cm², He carrier gas with Ar make-up gas. | MASS-1 (Fe-Cu-Zn-S pressed pellet) and GSE-1G (synthetic basaltic glass) from the United States Geological Survey; pyrite PPP-1; chalcopyrite GBW07268; pyrrhotite SP-Po-01 (δ34S = 1.4‰ ± 0.4‰); chalcopyrite SP-CP-01 (δ34S = 5.45‰ ± 0.3‰); natural and synthetic minerals from USA SPI Supplies | 0.030507 |  |  |  | 1.626011 |  | 0.022065 |  |  |  | 0.049318 |  |  |  | 0.037004 | [5 empty] | 0.218449 | [5 empty] | 0.041483 | [5 empty] | 0.410767 | [9 empty] | 15.889122 | [13 empty] | 0.011081 | [11 empty] | 1.267214 |  | 0.425379 |  | 0 | [7 empty] | 0.203533 | [5 empty] | 0.055439 | [15 empty] | 2070.204382 |  | 0.141198 |  |  |  | 1.595221 | [5 empty] | 0.397542 | [7 empty] | 0 | [5 empty] | 0.051324 |  |  |  | 0.014109 |  | 0.105804 | [7 empty] | 0.558703 |  |  |  |  | 2025
| Xunmei vent field, Niaochao vent field |  | Seafloor hydrothermal | Volcanic-hosted massive sulfide (VMS) | seafloor massive sulfide (SMS) | Cu, Zn, Au, Ag | Co, Pb, Sb | Cu, Zn, Au, Ag, Co, Pb, Sb |  |  | I-Ccp2 (n=22)-42 | I-Ccp2 (n=22)-42 | seafloor vent field |  |  |  |  | ore material | grab | grab | mineral separate | [5 empty] | mineralisation | sulfide chimney | pyrite, marcasite, chalcopyrite |  | pyrite, marcasite, chalcopyrite | multiple stages: colloform marcasite-pyrite intergrowths (outermost wall), replacement assemblages (transition layers), dense recrystallized assemblages, marcasite pseudomorphs after pyrrhotite (middle layer) | sulfide chimney | colloform, subhedral, anhedral, euhedral, dense coarse-grained, columnar pseudomorphs |  |  |  | sphalerite, pyrrhotite, anhydrite, galena, tetrahedrite, tennantite | Transverse sections (polished sections) | EMPA, LA-ICPMS, MC-ICPMS | JEOL JXA-8100 EPMA; Teledyne Cetac Technologies Analyte Excite laser ablation system coupled with an Agilent Technologies 7700x quadrupole ICP-MS; ESI NWR Image GEO 193 coupled with TOFWERK icp TOF R; Neptune Plus multicollector ICP-MS (Thermo Fisher Scientific, Bremen, Germany) coupled with a Geolas HD excimer ArF laser ablation system (Coherent, Göttingen, Germany); Bruker M4 Tornado™ system | SIO, MNR; China University of Petroleum (East China), Qingdao, China; Nanjing Focu MS Technology Co. Ltd., Nanjing, China; Shanghai Chemlab Laboratory, Shanghai, China; Wuhan Sample Solution Analytical Technology Co. Ltd., Wuhan, China | EPMA: beam current of 10 nA, beam size of 1–5 μm, accelerating voltage of 20 kV. Micro-XRF: rhodium target X-ray tube operating at 50 kV and 800 nA, polycapillary lens providing a 40-μm spot size on a 20-μm raster, dwell time of 5 ms per pixel. LA-ICP-MS: 193-nm ArF excimer laser, fluence of 6 J/cm², 6 Hz repetition rate for 40 seconds (240 pulses), 30-second pre-ablation blank, total run time 70 seconds, spot size 32–44 μm, He carrier gas mixed with Ar. LA-ICP-TOF-MS: 193 nm ArF excimer laser, spot diameter ~20 µm, repetition rate ~20 Hz, laser fluence ~7 J/cm², scan speed ~4000 µm/s, He carrier gas ~600 ml/min, washout time 50 ms. S isotope MC-ICP-MS: spot size ~44 μm, pulse frequency ~2 Hz, laser fluence ~5 J/cm², He carrier gas with Ar make-up gas. | MASS-1 (Fe-Cu-Zn-S pressed pellet) and GSE-1G (synthetic basaltic glass) from the United States Geological Survey; pyrite PPP-1; chalcopyrite GBW07268; pyrrhotite SP-Po-01 (δ34S = 1.4‰ ± 0.4‰); chalcopyrite SP-CP-01 (δ34S = 5.45‰ ± 0.3‰); natural and synthetic minerals from USA SPI Supplies | 0.047207 |  |  |  | 1.27098 |  | 0.015404 |  |  |  | 0.175119 |  |  |  | 0.01785 | [5 empty] | 0.176557 | [5 empty] | 0.017765 | [5 empty] | 0.490453 | [9 empty] | 17.171571 | [13 empty] | 0 | [11 empty] | 0.664443 |  | 0.313498 |  | 0.043042 | [7 empty] | 0.198012 | [5 empty] | 0.03066 | [15 empty] | 1225.800135 |  | 0.107845 |  |  |  | 1.392003 | [5 empty] | 0.351781 | [7 empty] | 0.316807 | [5 empty] | 0.049615 |  |  |  | 0 |  | 0.084921 | [7 empty] | 0.678418 |  |  |  |  | 2025
| Xunmei vent field, Niaochao vent field |  | Seafloor hydrothermal | Volcanic-hosted massive sulfide (VMS) | seafloor massive sulfide (SMS) | Cu, Zn, Au, Ag | Co, Pb, Sb | Cu, Zn, Au, Ag, Co, Pb, Sb |  |  | I-Ccp2 (n=22)-43 | I-Ccp2 (n=22)-43 | seafloor vent field |  |  |  |  | ore material | grab | grab | mineral separate | [5 empty] | mineralisation | sulfide chimney | pyrite, marcasite, chalcopyrite |  | pyrite, marcasite, chalcopyrite | multiple stages: colloform marcasite-pyrite intergrowths (outermost wall), replacement assemblages (transition layers), dense recrystallized assemblages, marcasite pseudomorphs after pyrrhotite (middle layer) | sulfide chimney | colloform, subhedral, anhedral, euhedral, dense coarse-grained, columnar pseudomorphs |  |  |  | sphalerite, pyrrhotite, anhydrite, galena, tetrahedrite, tennantite | Transverse sections (polished sections) | EMPA, LA-ICPMS, MC-ICPMS | JEOL JXA-8100 EPMA; Teledyne Cetac Technologies Analyte Excite laser ablation system coupled with an Agilent Technologies 7700x quadrupole ICP-MS; ESI NWR Image GEO 193 coupled with TOFWERK icp TOF R; Neptune Plus multicollector ICP-MS (Thermo Fisher Scientific, Bremen, Germany) coupled with a Geolas HD excimer ArF laser ablation system (Coherent, Göttingen, Germany); Bruker M4 Tornado™ system | SIO, MNR; China University of Petroleum (East China), Qingdao, China; Nanjing Focu MS Technology Co. Ltd., Nanjing, China; Shanghai Chemlab Laboratory, Shanghai, China; Wuhan Sample Solution Analytical Technology Co. Ltd., Wuhan, China | EPMA: beam current of 10 nA, beam size of 1–5 μm, accelerating voltage of 20 kV. Micro-XRF: rhodium target X-ray tube operating at 50 kV and 800 nA, polycapillary lens providing a 40-μm spot size on a 20-μm raster, dwell time of 5 ms per pixel. LA-ICP-MS: 193-nm ArF excimer laser, fluence of 6 J/cm², 6 Hz repetition rate for 40 seconds (240 pulses), 30-second pre-ablation blank, total run time 70 seconds, spot size 32–44 μm, He carrier gas mixed with Ar. LA-ICP-TOF-MS: 193 nm ArF excimer laser, spot diameter ~20 µm, repetition rate ~20 Hz, laser fluence ~7 J/cm², scan speed ~4000 µm/s, He carrier gas ~600 ml/min, washout time 50 ms. S isotope MC-ICP-MS: spot size ~44 μm, pulse frequency ~2 Hz, laser fluence ~5 J/cm², He carrier gas with Ar make-up gas. | MASS-1 (Fe-Cu-Zn-S pressed pellet) and GSE-1G (synthetic basaltic glass) from the United States Geological Survey; pyrite PPP-1; chalcopyrite GBW07268; pyrrhotite SP-Po-01 (δ34S = 1.4‰ ± 0.4‰); chalcopyrite SP-CP-01 (δ34S = 5.45‰ ± 0.3‰); natural and synthetic minerals from USA SPI Supplies | 0.075813 |  |  |  | 1.831242 |  | 0.041404 |  |  |  | 0.075061 |  |  |  | 0.021148 | [5 empty] | 0.315766 | [5 empty] | 0.080288 | [5 empty] | 0.327743 | [9 empty] | 16.927851 | [13 empty] | 0.014013 | [11 empty] | 0.508673 |  | 0.38845 |  | 0 | [7 empty] | 0.298817 | [5 empty] | 0.036007 | [15 empty] | 2034.597755 |  | 0.090298 |  |  |  | 1.510625 | [5 empty] | 0.466495 | [7 empty] | 0.356591 | [5 empty] | 0.049326 |  |  |  | 0.009683 |  | 0.121042 | [7 empty] | 0.941098 |  |  |  |  | 2025
| Xunmei vent field, Niaochao vent field |  | Seafloor hydrothermal | Volcanic-hosted massive sulfide (VMS) | seafloor massive sulfide (SMS) | Cu, Zn, Au, Ag | Co, Pb, Sb | Cu, Zn, Au, Ag, Co, Pb, Sb |  |  | I-Ccp2 (n=22)-44 | I-Ccp2 (n=22)-44 | seafloor vent field |  |  |  |  | ore material | grab | grab | mineral separate | [5 empty] | mineralisation | sulfide chimney | pyrite, marcasite, chalcopyrite |  | pyrite, marcasite, chalcopyrite | multiple stages: colloform marcasite-pyrite intergrowths (outermost wall), replacement assemblages (transition layers), dense recrystallized assemblages, marcasite pseudomorphs after pyrrhotite (middle layer) | sulfide chimney | colloform, subhedral, anhedral, euhedral, dense coarse-grained, columnar pseudomorphs |  |  |  | sphalerite, pyrrhotite, anhydrite, galena, tetrahedrite, tennantite | Transverse sections (polished sections) | EMPA, LA-ICPMS, MC-ICPMS | JEOL JXA-8100 EPMA; Teledyne Cetac Technologies Analyte Excite laser ablation system coupled with an Agilent Technologies 7700x quadrupole ICP-MS; ESI NWR Image GEO 193 coupled with TOFWERK icp TOF R; Neptune Plus multicollector ICP-MS (Thermo Fisher Scientific, Bremen, Germany) coupled with a Geolas HD excimer ArF laser ablation system (Coherent, Göttingen, Germany); Bruker M4 Tornado™ system | SIO, MNR; China University of Petroleum (East China), Qingdao, China; Nanjing Focu MS Technology Co. Ltd., Nanjing, China; Shanghai Chemlab Laboratory, Shanghai, China; Wuhan Sample Solution Analytical Technology Co. Ltd., Wuhan, China | EPMA: beam current of 10 nA, beam size of 1–5 μm, accelerating voltage of 20 kV. Micro-XRF: rhodium target X-ray tube operating at 50 kV and 800 nA, polycapillary lens providing a 40-μm spot size on a 20-μm raster, dwell time of 5 ms per pixel. LA-ICP-MS: 193-nm ArF excimer laser, fluence of 6 J/cm², 6 Hz repetition rate for 40 seconds (240 pulses), 30-second pre-ablation blank, total run time 70 seconds, spot size 32–44 μm, He carrier gas mixed with Ar. LA-ICP-TOF-MS: 193 nm ArF excimer laser, spot diameter ~20 µm, repetition rate ~20 Hz, laser fluence ~7 J/cm², scan speed ~4000 µm/s, He carrier gas ~600 ml/min, washout time 50 ms. S isotope MC-ICP-MS: spot size ~44 μm, pulse frequency ~2 Hz, laser fluence ~5 J/cm², He carrier gas with Ar make-up gas. | MASS-1 (Fe-Cu-Zn-S pressed pellet) and GSE-1G (synthetic basaltic glass) from the United States Geological Survey; pyrite PPP-1; chalcopyrite GBW07268; pyrrhotite SP-Po-01 (δ34S = 1.4‰ ± 0.4‰); chalcopyrite SP-CP-01 (δ34S = 5.45‰ ± 0.3‰); natural and synthetic minerals from USA SPI Supplies | 0.042643 |  |  |  | 1.298475 |  | 0.036491 |  |  |  | 0.104816 |  |  |  | 0.020174 | [5 empty] | 0.126222 | [5 empty] | 0.033015 | [5 empty] | 0.406237 | [9 empty] | 13.006929 | [13 empty] | 0.020183 | [11 empty] | 0.772077 |  | 0.424581 |  | 0.151249 | [7 empty] | 0.219918 | [5 empty] | 0.019056 | [15 empty] | 1612.098159 |  | 0.05495 |  |  |  | 1.676864 | [5 empty] | 0.341075 | [7 empty] | 0.314365 | [5 empty] | 0.043303 |  |  |  | 0.006108 |  | 0.08756 | [7 empty] | 0.79598 |  |  |  |  | 2025
| Xunmei vent field, Niaochao vent field |  | Seafloor hydrothermal | Volcanic-hosted massive sulfide (VMS) | seafloor massive sulfide (SMS) | Cu, Zn, Au, Ag | Co, Pb, Sb | Cu, Zn, Au, Ag, Co, Pb, Sb |  |  | I-Ccp2 (n=22)-45 | I-Ccp2 (n=22)-45 | seafloor vent field |  |  |  |  | ore material | grab | grab | mineral separate | [5 empty] | mineralisation | sulfide chimney | pyrite, marcasite, chalcopyrite |  | pyrite, marcasite, chalcopyrite | multiple stages: colloform marcasite-pyrite intergrowths (outermost wall), replacement assemblages (transition layers), dense recrystallized assemblages, marcasite pseudomorphs after pyrrhotite (middle layer) | sulfide chimney | colloform, subhedral, anhedral, euhedral, dense coarse-grained, columnar pseudomorphs |  |  |  | sphalerite, pyrrhotite, anhydrite, galena, tetrahedrite, tennantite | Transverse sections (polished sections) | EMPA, LA-ICPMS, MC-ICPMS | JEOL JXA-8100 EPMA; Teledyne Cetac Technologies Analyte Excite laser ablation system coupled with an Agilent Technologies 7700x quadrupole ICP-MS; ESI NWR Image GEO 193 coupled with TOFWERK icp TOF R; Neptune Plus multicollector ICP-MS (Thermo Fisher Scientific, Bremen, Germany) coupled with a Geolas HD excimer ArF laser ablation system (Coherent, Göttingen, Germany); Bruker M4 Tornado™ system | SIO, MNR; China University of Petroleum (East China), Qingdao, China; Nanjing Focu MS Technology Co. Ltd., Nanjing, China; Shanghai Chemlab Laboratory, Shanghai, China; Wuhan Sample Solution Analytical Technology Co. Ltd., Wuhan, China | EPMA: beam current of 10 nA, beam size of 1–5 μm, accelerating voltage of 20 kV. Micro-XRF: rhodium target X-ray tube operating at 50 kV and 800 nA, polycapillary lens providing a 40-μm spot size on a 20-μm raster, dwell time of 5 ms per pixel. LA-ICP-MS: 193-nm ArF excimer laser, fluence of 6 J/cm², 6 Hz repetition rate for 40 seconds (240 pulses), 30-second pre-ablation blank, total run time 70 seconds, spot size 32–44 μm, He carrier gas mixed with Ar. LA-ICP-TOF-MS: 193 nm ArF excimer laser, spot diameter ~20 µm, repetition rate ~20 Hz, laser fluence ~7 J/cm², scan speed ~4000 µm/s, He carrier gas ~600 ml/min, washout time 50 ms. S isotope MC-ICP-MS: spot size ~44 μm, pulse frequency ~2 Hz, laser fluence ~5 J/cm², He carrier gas with Ar make-up gas. | MASS-1 (Fe-Cu-Zn-S pressed pellet) and GSE-1G (synthetic basaltic glass) from the United States Geological Survey; pyrite PPP-1; chalcopyrite GBW07268; pyrrhotite SP-Po-01 (δ34S = 1.4‰ ± 0.4‰); chalcopyrite SP-CP-01 (δ34S = 5.45‰ ± 0.3‰); natural and synthetic minerals from USA SPI Supplies | 0.047001 |  |  |  | 1.218447 |  | 0 |  |  |  | 0.094262 |  |  |  | 0.023899 | [5 empty] | 0.513284 | [5 empty] | 0.046404 | [5 empty] | 0.409309 | [9 empty] | 14.946117 | [13 empty] | 0.012265 | [11 empty] | 0.648102 |  | 0.386216 |  | 0.084439 | [7 empty] | 0.252805 | [5 empty] | 0.03426 | [15 empty] | 1521.071818 |  | 0.155442 |  |  |  | 1.310178 | [5 empty] | 0.331978 | [7 empty] | 0.747016 | [5 empty] | 0.043905 |  |  |  | 0.010178 |  | 0.066018 | [7 empty] | 0.627571 |  |  |  |  | 2025
| Xunmei vent field, Niaochao vent field |  | Seafloor hydrothermal | Volcanic-hosted massive sulfide (VMS) | seafloor massive sulfide (SMS) | Cu, Zn, Au, Ag | Co, Pb, Sb | Cu, Zn, Au, Ag, Co, Pb, Sb |  |  | I-Ccp2 (n=22)-46 | I-Ccp2 (n=22)-46 | seafloor vent field |  |  |  |  | ore material | grab | grab | mineral separate | [5 empty] | mineralisation | sulfide chimney | pyrite, marcasite, chalcopyrite |  | pyrite, marcasite, chalcopyrite | multiple stages: colloform marcasite-pyrite intergrowths (outermost wall), replacement assemblages (transition layers), dense recrystallized assemblages, marcasite pseudomorphs after pyrrhotite (middle layer) | sulfide chimney | colloform, subhedral, anhedral, euhedral, dense coarse-grained, columnar pseudomorphs |  |  |  | sphalerite, pyrrhotite, anhydrite, galena, tetrahedrite, tennantite | Transverse sections (polished sections) | EMPA, LA-ICPMS, MC-ICPMS | JEOL JXA-8100 EPMA; Teledyne Cetac Technologies Analyte Excite laser ablation system coupled with an Agilent Technologies 7700x quadrupole ICP-MS; ESI NWR Image GEO 193 coupled with TOFWERK icp TOF R; Neptune Plus multicollector ICP-MS (Thermo Fisher Scientific, Bremen, Germany) coupled with a Geolas HD excimer ArF laser ablation system (Coherent, Göttingen, Germany); Bruker M4 Tornado™ system | SIO, MNR; China University of Petroleum (East China), Qingdao, China; Nanjing Focu MS Technology Co. Ltd., Nanjing, China; Shanghai Chemlab Laboratory, Shanghai, China; Wuhan Sample Solution Analytical Technology Co. Ltd., Wuhan, China | EPMA: beam current of 10 nA, beam size of 1–5 μm, accelerating voltage of 20 kV. Micro-XRF: rhodium target X-ray tube operating at 50 kV and 800 nA, polycapillary lens providing a 40-μm spot size on a 20-μm raster, dwell time of 5 ms per pixel. LA-ICP-MS: 193-nm ArF excimer laser, fluence of 6 J/cm², 6 Hz repetition rate for 40 seconds (240 pulses), 30-second pre-ablation blank, total run time 70 seconds, spot size 32–44 μm, He carrier gas mixed with Ar. LA-ICP-TOF-MS: 193 nm ArF excimer laser, spot diameter ~20 µm, repetition rate ~20 Hz, laser fluence ~7 J/cm², scan speed ~4000 µm/s, He carrier gas ~600 ml/min, washout time 50 ms. S isotope MC-ICP-MS: spot size ~44 μm, pulse frequency ~2 Hz, laser fluence ~5 J/cm², He carrier gas with Ar make-up gas. | MASS-1 (Fe-Cu-Zn-S pressed pellet) and GSE-1G (synthetic basaltic glass) from the United States Geological Survey; pyrite PPP-1; chalcopyrite GBW07268; pyrrhotite SP-Po-01 (δ34S = 1.4‰ ± 0.4‰); chalcopyrite SP-CP-01 (δ34S = 5.45‰ ± 0.3‰); natural and synthetic minerals from USA SPI Supplies | 0.050865 |  |  |  | 1.307845 |  | 0.039151 |  |  |  | 0.101595 |  |  |  | 0.029004 | [5 empty] | 0.1895 | [5 empty] | 0.02871 | [5 empty] | 0.497029 | [9 empty] | 17.202015 | [13 empty] | 0.025429 | [11 empty] | 0.74206 |  | 0.353617 |  | 0.045463 | [7 empty] | 0.216966 | [5 empty] | 0.047997 | [15 empty] | 1840.105036 |  | 0.096561 |  |  |  | 1.598805 | [5 empty] | 0.367241 | [7 empty] | 0 | [5 empty] | 0.059238 |  |  |  | 0.006516 |  | 0.097175 | [7 empty] | 0.666795 |  |  |  |  | 2025
| Xunmei vent field, Niaochao vent field |  | Seafloor hydrothermal | Volcanic-hosted massive sulfide (VMS) | seafloor massive sulfide (SMS) | Cu, Zn, Au, Ag | Co, Pb, Sb | Cu, Zn, Au, Ag, Co, Pb, Sb |  |  | I-Ccp2 (n=22)-47 | I-Ccp2 (n=22)-47 | seafloor vent field |  |  |  |  | ore material | grab | grab | mineral separate | [5 empty] | mineralisation | sulfide chimney | pyrite, marcasite, chalcopyrite |  | pyrite, marcasite, chalcopyrite | multiple stages: colloform marcasite-pyrite intergrowths (outermost wall), replacement assemblages (transition layers), dense recrystallized assemblages, marcasite pseudomorphs after pyrrhotite (middle layer) | sulfide chimney | colloform, subhedral, anhedral, euhedral, dense coarse-grained, columnar pseudomorphs |  |  |  | sphalerite, pyrrhotite, anhydrite, galena, tetrahedrite, tennantite | Transverse sections (polished sections) | EMPA, LA-ICPMS, MC-ICPMS | JEOL JXA-8100 EPMA; Teledyne Cetac Technologies Analyte Excite laser ablation system coupled with an Agilent Technologies 7700x quadrupole ICP-MS; ESI NWR Image GEO 193 coupled with TOFWERK icp TOF R; Neptune Plus multicollector ICP-MS (Thermo Fisher Scientific, Bremen, Germany) coupled with a Geolas HD excimer ArF laser ablation system (Coherent, Göttingen, Germany); Bruker M4 Tornado™ system | SIO, MNR; China University of Petroleum (East China), Qingdao, China; Nanjing Focu MS Technology Co. Ltd., Nanjing, China; Shanghai Chemlab Laboratory, Shanghai, China; Wuhan Sample Solution Analytical Technology Co. Ltd., Wuhan, China | EPMA: beam current of 10 nA, beam size of 1–5 μm, accelerating voltage of 20 kV. Micro-XRF: rhodium target X-ray tube operating at 50 kV and 800 nA, polycapillary lens providing a 40-μm spot size on a 20-μm raster, dwell time of 5 ms per pixel. LA-ICP-MS: 193-nm ArF excimer laser, fluence of 6 J/cm², 6 Hz repetition rate for 40 seconds (240 pulses), 30-second pre-ablation blank, total run time 70 seconds, spot size 32–44 μm, He carrier gas mixed with Ar. LA-ICP-TOF-MS: 193 nm ArF excimer laser, spot diameter ~20 µm, repetition rate ~20 Hz, laser fluence ~7 J/cm², scan speed ~4000 µm/s, He carrier gas ~600 ml/min, washout time 50 ms. S isotope MC-ICP-MS: spot size ~44 μm, pulse frequency ~2 Hz, laser fluence ~5 J/cm², He carrier gas with Ar make-up gas. | MASS-1 (Fe-Cu-Zn-S pressed pellet) and GSE-1G (synthetic basaltic glass) from the United States Geological Survey; pyrite PPP-1; chalcopyrite GBW07268; pyrrhotite SP-Po-01 (δ34S = 1.4‰ ± 0.4‰); chalcopyrite SP-CP-01 (δ34S = 5.45‰ ± 0.3‰); natural and synthetic minerals from USA SPI Supplies | 0.054615 |  |  |  | 1.041481 |  | 0.035087 |  |  |  | 0.054321 |  |  |  | 0.021385 | [5 empty] | 0 | [5 empty] | 0.036743 | [5 empty] | 0.418118 | [9 empty] | 17.423943 | [13 empty] | 0.026754 | [11 empty] | 1.366113 |  | 0.384101 |  | 0.107329 | [7 empty] | 0.335393 | [5 empty] | 0.038893 | [15 empty] | 1712.590415 |  | 0.110179 |  |  |  | 2.553815 | [5 empty] | 0.298912 | [7 empty] | 0.722661 | [5 empty] | 0.053663 |  |  |  | 0.015368 |  | 0.107645 | [7 empty] | 0.965471 |  |  |  |  | 2025
| Xunmei vent field, Niaochao vent field |  | Seafloor hydrothermal | Volcanic-hosted massive sulfide (VMS) | seafloor massive sulfide (SMS) | Cu, Zn, Au, Ag | Co, Pb, Sb | Cu, Zn, Au, Ag, Co, Pb, Sb |  |  | I-Ccp2 (n=22)-48 | I-Ccp2 (n=22)-48 | seafloor vent field |  |  |  |  | ore material | grab | grab | mineral separate | [5 empty] | mineralisation | sulfide chimney | pyrite, marcasite, chalcopyrite |  | pyrite, marcasite, chalcopyrite | multiple stages: colloform marcasite-pyrite intergrowths (outermost wall), replacement assemblages (transition layers), dense recrystallized assemblages, marcasite pseudomorphs after pyrrhotite (middle layer) | sulfide chimney | colloform, subhedral, anhedral, euhedral, dense coarse-grained, columnar pseudomorphs |  |  |  | sphalerite, pyrrhotite, anhydrite, galena, tetrahedrite, tennantite | Transverse sections (polished sections) | EMPA, LA-ICPMS, MC-ICPMS | JEOL JXA-8100 EPMA; Teledyne Cetac Technologies Analyte Excite laser ablation system coupled with an Agilent Technologies 7700x quadrupole ICP-MS; ESI NWR Image GEO 193 coupled with TOFWERK icp TOF R; Neptune Plus multicollector ICP-MS (Thermo Fisher Scientific, Bremen, Germany) coupled with a Geolas HD excimer ArF laser ablation system (Coherent, Göttingen, Germany); Bruker M4 Tornado™ system | SIO, MNR; China University of Petroleum (East China), Qingdao, China; Nanjing Focu MS Technology Co. Ltd., Nanjing, China; Shanghai Chemlab Laboratory, Shanghai, China; Wuhan Sample Solution Analytical Technology Co. Ltd., Wuhan, China | EPMA: beam current of 10 nA, beam size of 1–5 μm, accelerating voltage of 20 kV. Micro-XRF: rhodium target X-ray tube operating at 50 kV and 800 nA, polycapillary lens providing a 40-μm spot size on a 20-μm raster, dwell time of 5 ms per pixel. LA-ICP-MS: 193-nm ArF excimer laser, fluence of 6 J/cm², 6 Hz repetition rate for 40 seconds (240 pulses), 30-second pre-ablation blank, total run time 70 seconds, spot size 32–44 μm, He carrier gas mixed with Ar. LA-ICP-TOF-MS: 193 nm ArF excimer laser, spot diameter ~20 µm, repetition rate ~20 Hz, laser fluence ~7 J/cm², scan speed ~4000 µm/s, He carrier gas ~600 ml/min, washout time 50 ms. S isotope MC-ICP-MS: spot size ~44 μm, pulse frequency ~2 Hz, laser fluence ~5 J/cm², He carrier gas with Ar make-up gas. | MASS-1 (Fe-Cu-Zn-S pressed pellet) and GSE-1G (synthetic basaltic glass) from the United States Geological Survey; pyrite PPP-1; chalcopyrite GBW07268; pyrrhotite SP-Po-01 (δ34S = 1.4‰ ± 0.4‰); chalcopyrite SP-CP-01 (δ34S = 5.45‰ ± 0.3‰); natural and synthetic minerals from USA SPI Supplies | 0.057955 |  |  |  | 1.461072 |  | 0.0542 |  |  |  | 0.079986 |  |  |  | 0.014187 | [5 empty] | 0.5005 | [5 empty] | 0.037385 | [5 empty] | 0.675796 | [9 empty] | 16.022393 | [13 empty] | 0.009427 | [11 empty] | 0.98712 |  | 0.386036 |  | 0 | [7 empty] | 0.268678 | [5 empty] | 0.043235 | [15 empty] | 1802.30433 |  | 0.084802 |  |  |  | 1.923589 | [5 empty] | 0.415344 | [7 empty] | 0.382343 | [5 empty] | 0.055085 |  |  |  | 0.016211 |  | 0.114893 | [7 empty] | 0.810208 |  |  |  |  | 2025
| Xunmei vent field, Niaochao vent field |  | Seafloor hydrothermal | Volcanic-hosted massive sulfide (VMS) | seafloor massive sulfide (SMS) | Cu, Zn, Au, Ag | Co, Pb, Sb | Cu, Zn, Au, Ag, Co, Pb, Sb |  |  | Niaochao vent field-2 | Niaochao vent field-2 | seafloor vent field |  |  |  |  | ore material | grab | grab | mineral separate | [5 empty] | mineralisation | sulfide chimney | pyrite, marcasite, chalcopyrite |  | pyrite, marcasite, chalcopyrite | multiple stages: colloform marcasite-pyrite intergrowths (outermost wall), replacement assemblages (transition layers), dense recrystallized assemblages, marcasite pseudomorphs after pyrrhotite (middle layer) | sulfide chimney | colloform, subhedral, anhedral, euhedral, dense coarse-grained, columnar pseudomorphs |  |  |  | sphalerite, pyrrhotite, anhydrite, galena, tetrahedrite, tennantite | Transverse sections (polished sections) | EMPA, LA-ICPMS, MC-ICPMS | JEOL JXA-8100 EPMA; Teledyne Cetac Technologies Analyte Excite laser ablation system coupled with an Agilent Technologies 7700x quadrupole ICP-MS; ESI NWR Image GEO 193 coupled with TOFWERK icp TOF R; Neptune Plus multicollector ICP-MS (Thermo Fisher Scientific, Bremen, Germany) coupled with a Geolas HD excimer ArF laser ablation system (Coherent, Göttingen, Germany); Bruker M4 Tornado™ system | SIO, MNR; China University of Petroleum (East China), Qingdao, China; Nanjing Focu MS Technology Co. Ltd., Nanjing, China; Shanghai Chemlab Laboratory, Shanghai, China; Wuhan Sample Solution Analytical Technology Co. Ltd., Wuhan, China | EPMA: beam current of 10 nA, beam size of 1–5 μm, accelerating voltage of 20 kV. Micro-XRF: rhodium target X-ray tube operating at 50 kV and 800 nA, polycapillary lens providing a 40-μm spot size on a 20-μm raster, dwell time of 5 ms per pixel. LA-ICP-MS: 193-nm ArF excimer laser, fluence of 6 J/cm², 6 Hz repetition rate for 40 seconds (240 pulses), 30-second pre-ablation blank, total run time 70 seconds, spot size 32–44 μm, He carrier gas mixed with Ar. LA-ICP-TOF-MS: 193 nm ArF excimer laser, spot diameter ~20 µm, repetition rate ~20 Hz, laser fluence ~7 J/cm², scan speed ~4000 µm/s, He carrier gas ~600 ml/min, washout time 50 ms. S isotope MC-ICP-MS: spot size ~44 μm, pulse frequency ~2 Hz, laser fluence ~5 J/cm², He carrier gas with Ar make-up gas. | MASS-1 (Fe-Cu-Zn-S pressed pellet) and GSE-1G (synthetic basaltic glass) from the United States Geological Survey; pyrite PPP-1; chalcopyrite GBW07268; pyrrhotite SP-Po-01 (δ34S = 1.4‰ ± 0.4‰); chalcopyrite SP-CP-01 (δ34S = 5.45‰ ± 0.3‰); natural and synthetic minerals from USA SPI Supplies | [147 empty] | 2025
| Xunmei vent field, Niaochao vent field |  | Seafloor hydrothermal | Volcanic-hosted massive sulfide (VMS) | seafloor massive sulfide (SMS) | Cu, Zn, Au, Ag | Co, Pb, Sb | Cu, Zn, Au, Ag, Co, Pb, Sb |  |  | II-Mrc2 (n = 10)-14 | II-Mrc2 (n = 10)-14 | seafloor vent field |  |  |  |  | ore material | grab | grab | mineral separate | [5 empty] | mineralisation | sulfide chimney | pyrite, marcasite, chalcopyrite |  | pyrite, marcasite, chalcopyrite | multiple stages: colloform marcasite-pyrite intergrowths (outermost wall), replacement assemblages (transition layers), dense recrystallized assemblages, marcasite pseudomorphs after pyrrhotite (middle layer) | sulfide chimney | colloform, subhedral, anhedral, euhedral, dense coarse-grained, columnar pseudomorphs |  |  |  | sphalerite, pyrrhotite, anhydrite, galena, tetrahedrite, tennantite | Transverse sections (polished sections) | EMPA, LA-ICPMS, MC-ICPMS | JEOL JXA-8100 EPMA; Teledyne Cetac Technologies Analyte Excite laser ablation system coupled with an Agilent Technologies 7700x quadrupole ICP-MS; ESI NWR Image GEO 193 coupled with TOFWERK icp TOF R; Neptune Plus multicollector ICP-MS (Thermo Fisher Scientific, Bremen, Germany) coupled with a Geolas HD excimer ArF laser ablation system (Coherent, Göttingen, Germany); Bruker M4 Tornado™ system | SIO, MNR; China University of Petroleum (East China), Qingdao, China; Nanjing Focu MS Technology Co. Ltd., Nanjing, China; Shanghai Chemlab Laboratory, Shanghai, China; Wuhan Sample Solution Analytical Technology Co. Ltd., Wuhan, China | EPMA: beam current of 10 nA, beam size of 1–5 μm, accelerating voltage of 20 kV. Micro-XRF: rhodium target X-ray tube operating at 50 kV and 800 nA, polycapillary lens providing a 40-μm spot size on a 20-μm raster, dwell time of 5 ms per pixel. LA-ICP-MS: 193-nm ArF excimer laser, fluence of 6 J/cm², 6 Hz repetition rate for 40 seconds (240 pulses), 30-second pre-ablation blank, total run time 70 seconds, spot size 32–44 μm, He carrier gas mixed with Ar. LA-ICP-TOF-MS: 193 nm ArF excimer laser, spot diameter ~20 µm, repetition rate ~20 Hz, laser fluence ~7 J/cm², scan speed ~4000 µm/s, He carrier gas ~600 ml/min, washout time 50 ms. S isotope MC-ICP-MS: spot size ~44 μm, pulse frequency ~2 Hz, laser fluence ~5 J/cm², He carrier gas with Ar make-up gas. | MASS-1 (Fe-Cu-Zn-S pressed pellet) and GSE-1G (synthetic basaltic glass) from the United States Geological Survey; pyrite PPP-1; chalcopyrite GBW07268; pyrrhotite SP-Po-01 (δ34S = 1.4‰ ± 0.4‰); chalcopyrite SP-CP-01 (δ34S = 5.45‰ ± 0.3‰); natural and synthetic minerals from USA SPI Supplies | 0.163502 |  |  |  | 0.914402 |  | 0 |  |  |  | 0.087352 |  |  |  | 0.014361 | [5 empty] | 0.205696 | [5 empty] | 0.061229 | [5 empty] | 2.951479 | [9 empty] | 8.644072 | [13 empty] | 0 | [11 empty] | 1.115281 |  | 0.350703 |  | 0 | [7 empty] | 0.234113 | [5 empty] | 0.017706 | [15 empty] | 923.140117 |  | 0.051961 |  |  |  | 1.334104 | [5 empty] | 0.256003 | [7 empty] | 0 | [5 empty] | 0.057471 |  |  |  | 0 |  | 0.072735 | [7 empty] | 0.627684 |  |  |  |  | 2025
| Xunmei vent field, Niaochao vent field |  | Seafloor hydrothermal | Volcanic-hosted massive sulfide (VMS) | seafloor massive sulfide (SMS) | Cu, Zn, Au, Ag | Co, Pb, Sb | Cu, Zn, Au, Ag, Co, Pb, Sb |  |  | II-Mrc2 (n = 10)-15 | II-Mrc2 (n = 10)-15 | seafloor vent field |  |  |  |  | ore material | grab | grab | mineral separate | [5 empty] | mineralisation | sulfide chimney | pyrite, marcasite, chalcopyrite |  | pyrite, marcasite, chalcopyrite | multiple stages: colloform marcasite-pyrite intergrowths (outermost wall), replacement assemblages (transition layers), dense recrystallized assemblages, marcasite pseudomorphs after pyrrhotite (middle layer) | sulfide chimney | colloform, subhedral, anhedral, euhedral, dense coarse-grained, columnar pseudomorphs |  |  |  | sphalerite, pyrrhotite, anhydrite, galena, tetrahedrite, tennantite | Transverse sections (polished sections) | EMPA, LA-ICPMS, MC-ICPMS | JEOL JXA-8100 EPMA; Teledyne Cetac Technologies Analyte Excite laser ablation system coupled with an Agilent Technologies 7700x quadrupole ICP-MS; ESI NWR Image GEO 193 coupled with TOFWERK icp TOF R; Neptune Plus multicollector ICP-MS (Thermo Fisher Scientific, Bremen, Germany) coupled with a Geolas HD excimer ArF laser ablation system (Coherent, Göttingen, Germany); Bruker M4 Tornado™ system | SIO, MNR; China University of Petroleum (East China), Qingdao, China; Nanjing Focu MS Technology Co. Ltd., Nanjing, China; Shanghai Chemlab Laboratory, Shanghai, China; Wuhan Sample Solution Analytical Technology Co. Ltd., Wuhan, China | EPMA: beam current of 10 nA, beam size of 1–5 μm, accelerating voltage of 20 kV. Micro-XRF: rhodium target X-ray tube operating at 50 kV and 800 nA, polycapillary lens providing a 40-μm spot size on a 20-μm raster, dwell time of 5 ms per pixel. LA-ICP-MS: 193-nm ArF excimer laser, fluence of 6 J/cm², 6 Hz repetition rate for 40 seconds (240 pulses), 30-second pre-ablation blank, total run time 70 seconds, spot size 32–44 μm, He carrier gas mixed with Ar. LA-ICP-TOF-MS: 193 nm ArF excimer laser, spot diameter ~20 µm, repetition rate ~20 Hz, laser fluence ~7 J/cm², scan speed ~4000 µm/s, He carrier gas ~600 ml/min, washout time 50 ms. S isotope MC-ICP-MS: spot size ~44 μm, pulse frequency ~2 Hz, laser fluence ~5 J/cm², He carrier gas with Ar make-up gas. | MASS-1 (Fe-Cu-Zn-S pressed pellet) and GSE-1G (synthetic basaltic glass) from the United States Geological Survey; pyrite PPP-1; chalcopyrite GBW07268; pyrrhotite SP-Po-01 (δ34S = 1.4‰ ± 0.4‰); chalcopyrite SP-CP-01 (δ34S = 5.45‰ ± 0.3‰); natural and synthetic minerals from USA SPI Supplies | 0.19806 |  |  |  | 0.984814 |  | 0 |  |  |  | 0.085032 |  |  |  | 0.00967 | [5 empty] | 0.100523 | [5 empty] | 0 | [5 empty] | 3.117327 | [9 empty] | 6.19954 | [13 empty] | 0 | [11 empty] | 0.788776 |  | 0.314098 |  | 0 | [7 empty] | 0.207708 | [5 empty] | 0 | [15 empty] | 1186.301871 |  | 0.093331 |  |  |  | 1.836369 | [5 empty] | 0.343505 | [7 empty] | 0 | [5 empty] | 0.041678 |  |  |  | 0 |  | 0.028198 | [7 empty] | 0.477579 |  |  |  |  | 2025
| Xunmei vent field, Niaochao vent field |  | Seafloor hydrothermal | Volcanic-hosted massive sulfide (VMS) | seafloor massive sulfide (SMS) | Cu, Zn, Au, Ag | Co, Pb, Sb | Cu, Zn, Au, Ag, Co, Pb, Sb |  |  | II-Mrc2 (n = 10)-16 | II-Mrc2 (n = 10)-16 | seafloor vent field |  |  |  |  | ore material | grab | grab | mineral separate | [5 empty] | mineralisation | sulfide chimney | pyrite, marcasite, chalcopyrite |  | pyrite, marcasite, chalcopyrite | multiple stages: colloform marcasite-pyrite intergrowths (outermost wall), replacement assemblages (transition layers), dense recrystallized assemblages, marcasite pseudomorphs after pyrrhotite (middle layer) | sulfide chimney | colloform, subhedral, anhedral, euhedral, dense coarse-grained, columnar pseudomorphs |  |  |  | sphalerite, pyrrhotite, anhydrite, galena, tetrahedrite, tennantite | Transverse sections (polished sections) | EMPA, LA-ICPMS, MC-ICPMS | JEOL JXA-8100 EPMA; Teledyne Cetac Technologies Analyte Excite laser ablation system coupled with an Agilent Technologies 7700x quadrupole ICP-MS; ESI NWR Image GEO 193 coupled with TOFWERK icp TOF R; Neptune Plus multicollector ICP-MS (Thermo Fisher Scientific, Bremen, Germany) coupled with a Geolas HD excimer ArF laser ablation system (Coherent, Göttingen, Germany); Bruker M4 Tornado™ system | SIO, MNR; China University of Petroleum (East China), Qingdao, China; Nanjing Focu MS Technology Co. Ltd., Nanjing, China; Shanghai Chemlab Laboratory, Shanghai, China; Wuhan Sample Solution Analytical Technology Co. Ltd., Wuhan, China | EPMA: beam current of 10 nA, beam size of 1–5 μm, accelerating voltage of 20 kV. Micro-XRF: rhodium target X-ray tube operating at 50 kV and 800 nA, polycapillary lens providing a 40-μm spot size on a 20-μm raster, dwell time of 5 ms per pixel. LA-ICP-MS: 193-nm ArF excimer laser, fluence of 6 J/cm², 6 Hz repetition rate for 40 seconds (240 pulses), 30-second pre-ablation blank, total run time 70 seconds, spot size 32–44 μm, He carrier gas mixed with Ar. LA-ICP-TOF-MS: 193 nm ArF excimer laser, spot diameter ~20 µm, repetition rate ~20 Hz, laser fluence ~7 J/cm², scan speed ~4000 µm/s, He carrier gas ~600 ml/min, washout time 50 ms. S isotope MC-ICP-MS: spot size ~44 μm, pulse frequency ~2 Hz, laser fluence ~5 J/cm², He carrier gas with Ar make-up gas. | MASS-1 (Fe-Cu-Zn-S pressed pellet) and GSE-1G (synthetic basaltic glass) from the United States Geological Survey; pyrite PPP-1; chalcopyrite GBW07268; pyrrhotite SP-Po-01 (δ34S = 1.4‰ ± 0.4‰); chalcopyrite SP-CP-01 (δ34S = 5.45‰ ± 0.3‰); natural and synthetic minerals from USA SPI Supplies | 0.207588 |  |  |  | 0.804936 |  | 0 |  |  |  | 0 |  |  |  | 0.007272 | [5 empty] | 0.144569 | [5 empty] | 0.02245 | [5 empty] | 3.241789 | [9 empty] | 6.794854 | [13 empty] | 0.026826 | [11 empty] | 1.232676 |  | 0.335466 |  | 0 | [7 empty] | 0.319149 | [5 empty] | 0.028384 | [15 empty] | 1261.280302 |  | 0.082189 |  |  |  | 1.159535 | [5 empty] | 0.34941 | [7 empty] | 0 | [5 empty] | 0.046432 |  |  |  | 0.005692 |  | 0.069685 | [7 empty] | 0.57356 |  |  |  |  | 2025
| Xunmei vent field, Niaochao vent field |  | Seafloor hydrothermal | Volcanic-hosted massive sulfide (VMS) | seafloor massive sulfide (SMS) | Cu, Zn, Au, Ag | Co, Pb, Sb | Cu, Zn, Au, Ag, Co, Pb, Sb |  |  | II-Mrc2 (n = 10)-17 | II-Mrc2 (n = 10)-17 | seafloor vent field |  |  |  |  | ore material | grab | grab | mineral separate | [5 empty] | mineralisation | sulfide chimney | pyrite, marcasite, chalcopyrite |  | pyrite, marcasite, chalcopyrite | multiple stages: colloform marcasite-pyrite intergrowths (outermost wall), replacement assemblages (transition layers), dense recrystallized assemblages, marcasite pseudomorphs after pyrrhotite (middle layer) | sulfide chimney | colloform, subhedral, anhedral, euhedral, dense coarse-grained, columnar pseudomorphs |  |  |  | sphalerite, pyrrhotite, anhydrite, galena, tetrahedrite, tennantite | Transverse sections (polished sections) | EMPA, LA-ICPMS, MC-ICPMS | JEOL JXA-8100 EPMA; Teledyne Cetac Technologies Analyte Excite laser ablation system coupled with an Agilent Technologies 7700x quadrupole ICP-MS; ESI NWR Image GEO 193 coupled with TOFWERK icp TOF R; Neptune Plus multicollector ICP-MS (Thermo Fisher Scientific, Bremen, Germany) coupled with a Geolas HD excimer ArF laser ablation system (Coherent, Göttingen, Germany); Bruker M4 Tornado™ system | SIO, MNR; China University of Petroleum (East China), Qingdao, China; Nanjing Focu MS Technology Co. Ltd., Nanjing, China; Shanghai Chemlab Laboratory, Shanghai, China; Wuhan Sample Solution Analytical Technology Co. Ltd., Wuhan, China | EPMA: beam current of 10 nA, beam size of 1–5 μm, accelerating voltage of 20 kV. Micro-XRF: rhodium target X-ray tube operating at 50 kV and 800 nA, polycapillary lens providing a 40-μm spot size on a 20-μm raster, dwell time of 5 ms per pixel. LA-ICP-MS: 193-nm ArF excimer laser, fluence of 6 J/cm², 6 Hz repetition rate for 40 seconds (240 pulses), 30-second pre-ablation blank, total run time 70 seconds, spot size 32–44 μm, He carrier gas mixed with Ar. LA-ICP-TOF-MS: 193 nm ArF excimer laser, spot diameter ~20 µm, repetition rate ~20 Hz, laser fluence ~7 J/cm², scan speed ~4000 µm/s, He carrier gas ~600 ml/min, washout time 50 ms. S isotope MC-ICP-MS: spot size ~44 μm, pulse frequency ~2 Hz, laser fluence ~5 J/cm², He carrier gas with Ar make-up gas. | MASS-1 (Fe-Cu-Zn-S pressed pellet) and GSE-1G (synthetic basaltic glass) from the United States Geological Survey; pyrite PPP-1; chalcopyrite GBW07268; pyrrhotite SP-Po-01 (δ34S = 1.4‰ ± 0.4‰); chalcopyrite SP-CP-01 (δ34S = 5.45‰ ± 0.3‰); natural and synthetic minerals from USA SPI Supplies | 0.148986 |  |  |  | 0.715642 |  | 0.023796 |  |  |  | 0.085571 |  |  |  | 0.006955 | [5 empty] | 0 | [5 empty] | 0 | [5 empty] | 3.462355 | [9 empty] | 5.214924 | [13 empty] | 0.017285 | [11 empty] | 1.614825 |  | 0.345204 |  | 0.156341 | [7 empty] | 0.109878 | [5 empty] | 0.02971 | [15 empty] | 975.324038 |  | 0.146364 |  |  |  | 2.023796 | [5 empty] | 0.308122 | [7 empty] | 0.252298 | [5 empty] | 0.05046 |  |  |  | 0 |  | 0.020911 | [7 empty] | 0.41943 |  |  |  |  | 2025
| Xunmei vent field, Niaochao vent field |  | Seafloor hydrothermal | Volcanic-hosted massive sulfide (VMS) | seafloor massive sulfide (SMS) | Cu, Zn, Au, Ag | Co, Pb, Sb | Cu, Zn, Au, Ag, Co, Pb, Sb |  |  | II-Mrc2 (n = 10)-18 | II-Mrc2 (n = 10)-18 | seafloor vent field |  |  |  |  | ore material | grab | grab | mineral separate | [5 empty] | mineralisation | sulfide chimney | pyrite, marcasite, chalcopyrite |  | pyrite, marcasite, chalcopyrite | multiple stages: colloform marcasite-pyrite intergrowths (outermost wall), replacement assemblages (transition layers), dense recrystallized assemblages, marcasite pseudomorphs after pyrrhotite (middle layer) | sulfide chimney | colloform, subhedral, anhedral, euhedral, dense coarse-grained, columnar pseudomorphs |  |  |  | sphalerite, pyrrhotite, anhydrite, galena, tetrahedrite, tennantite | Transverse sections (polished sections) | EMPA, LA-ICPMS, MC-ICPMS | JEOL JXA-8100 EPMA; Teledyne Cetac Technologies Analyte Excite laser ablation system coupled with an Agilent Technologies 7700x quadrupole ICP-MS; ESI NWR Image GEO 193 coupled with TOFWERK icp TOF R; Neptune Plus multicollector ICP-MS (Thermo Fisher Scientific, Bremen, Germany) coupled with a Geolas HD excimer ArF laser ablation system (Coherent, Göttingen, Germany); Bruker M4 Tornado™ system | SIO, MNR; China University of Petroleum (East China), Qingdao, China; Nanjing Focu MS Technology Co. Ltd., Nanjing, China; Shanghai Chemlab Laboratory, Shanghai, China; Wuhan Sample Solution Analytical Technology Co. Ltd., Wuhan, China | EPMA: beam current of 10 nA, beam size of 1–5 μm, accelerating voltage of 20 kV. Micro-XRF: rhodium target X-ray tube operating at 50 kV and 800 nA, polycapillary lens providing a 40-μm spot size on a 20-μm raster, dwell time of 5 ms per pixel. LA-ICP-MS: 193-nm ArF excimer laser, fluence of 6 J/cm², 6 Hz repetition rate for 40 seconds (240 pulses), 30-second pre-ablation blank, total run time 70 seconds, spot size 32–44 μm, He carrier gas mixed with Ar. LA-ICP-TOF-MS: 193 nm ArF excimer laser, spot diameter ~20 µm, repetition rate ~20 Hz, laser fluence ~7 J/cm², scan speed ~4000 µm/s, He carrier gas ~600 ml/min, washout time 50 ms. S isotope MC-ICP-MS: spot size ~44 μm, pulse frequency ~2 Hz, laser fluence ~5 J/cm², He carrier gas with Ar make-up gas. | MASS-1 (Fe-Cu-Zn-S pressed pellet) and GSE-1G (synthetic basaltic glass) from the United States Geological Survey; pyrite PPP-1; chalcopyrite GBW07268; pyrrhotite SP-Po-01 (δ34S = 1.4‰ ± 0.4‰); chalcopyrite SP-CP-01 (δ34S = 5.45‰ ± 0.3‰); natural and synthetic minerals from USA SPI Supplies | 0.159059 |  |  |  | 0.805816 |  | 0.022703 |  |  |  | 0 |  |  |  | 0.00663 | [5 empty] | 0.094314 | [5 empty] | 0.046856 | [5 empty] | 4.288292 | [9 empty] | 4.792343 | [13 empty] | 0.011429 | [11 empty] | 0.768887 |  | 0.36264 |  | 0 | [7 empty] | 0.452682 | [5 empty] | 0.034757 | [15 empty] | 1130.321692 |  | 0.064687 |  |  |  | 2.146212 | [5 empty] | 0.248796 | [7 empty] | 0.238223 | [5 empty] | 0.069608 |  |  |  | 0 |  | 0.064577 | [7 empty] | 0.541242 |  |  |  |  | 2025
| Xunmei vent field, Niaochao vent field |  | Seafloor hydrothermal | Volcanic-hosted massive sulfide (VMS) | seafloor massive sulfide (SMS) | Cu, Zn, Au, Ag | Co, Pb, Sb | Cu, Zn, Au, Ag, Co, Pb, Sb |  |  | II-Mrc2 (n = 10)-19 | II-Mrc2 (n = 10)-19 | seafloor vent field |  |  |  |  | ore material | grab | grab | mineral separate | [5 empty] | mineralisation | sulfide chimney | pyrite, marcasite, chalcopyrite |  | pyrite, marcasite, chalcopyrite | multiple stages: colloform marcasite-pyrite intergrowths (outermost wall), replacement assemblages (transition layers), dense recrystallized assemblages, marcasite pseudomorphs after pyrrhotite (middle layer) | sulfide chimney | colloform, subhedral, anhedral, euhedral, dense coarse-grained, columnar pseudomorphs |  |  |  | sphalerite, pyrrhotite, anhydrite, galena, tetrahedrite, tennantite | Transverse sections (polished sections) | EMPA, LA-ICPMS, MC-ICPMS | JEOL JXA-8100 EPMA; Teledyne Cetac Technologies Analyte Excite laser ablation system coupled with an Agilent Technologies 7700x quadrupole ICP-MS; ESI NWR Image GEO 193 coupled with TOFWERK icp TOF R; Neptune Plus multicollector ICP-MS (Thermo Fisher Scientific, Bremen, Germany) coupled with a Geolas HD excimer ArF laser ablation system (Coherent, Göttingen, Germany); Bruker M4 Tornado™ system | SIO, MNR; China University of Petroleum (East China), Qingdao, China; Nanjing Focu MS Technology Co. Ltd., Nanjing, China; Shanghai Chemlab Laboratory, Shanghai, China; Wuhan Sample Solution Analytical Technology Co. Ltd., Wuhan, China | EPMA: beam current of 10 nA, beam size of 1–5 μm, accelerating voltage of 20 kV. Micro-XRF: rhodium target X-ray tube operating at 50 kV and 800 nA, polycapillary lens providing a 40-μm spot size on a 20-μm raster, dwell time of 5 ms per pixel. LA-ICP-MS: 193-nm ArF excimer laser, fluence of 6 J/cm², 6 Hz repetition rate for 40 seconds (240 pulses), 30-second pre-ablation blank, total run time 70 seconds, spot size 32–44 μm, He carrier gas mixed with Ar. LA-ICP-TOF-MS: 193 nm ArF excimer laser, spot diameter ~20 µm, repetition rate ~20 Hz, laser fluence ~7 J/cm², scan speed ~4000 µm/s, He carrier gas ~600 ml/min, washout time 50 ms. S isotope MC-ICP-MS: spot size ~44 μm, pulse frequency ~2 Hz, laser fluence ~5 J/cm², He carrier gas with Ar make-up gas. | MASS-1 (Fe-Cu-Zn-S pressed pellet) and GSE-1G (synthetic basaltic glass) from the United States Geological Survey; pyrite PPP-1; chalcopyrite GBW07268; pyrrhotite SP-Po-01 (δ34S = 1.4‰ ± 0.4‰); chalcopyrite SP-CP-01 (δ34S = 5.45‰ ± 0.3‰); natural and synthetic minerals from USA SPI Supplies | 0.142399 |  |  |  | 0.950182 |  | 0 |  |  |  | 0 |  |  |  | 0 | [5 empty] | 0 | [5 empty] | 0.022637 | [5 empty] | 4.339552 | [9 empty] | 4.457784 | [13 empty] | 0 | [11 empty] | 1.214107 |  | 0.385625 |  | 0 | [7 empty] | 0.243459 | [5 empty] | 0.032988 | [15 empty] | 1126.239581 |  | 0.148129 |  |  |  | 0.911917 | [5 empty] | 0.26275 | [7 empty] | 0 | [5 empty] | 0.051027 |  |  |  | 0.005558 |  | 0.029358 | [7 empty] | 0.247084 |  |  |  |  | 2025
| Xunmei vent field, Niaochao vent field |  | Seafloor hydrothermal | Volcanic-hosted massive sulfide (VMS) | seafloor massive sulfide (SMS) | Cu, Zn, Au, Ag | Co, Pb, Sb | Cu, Zn, Au, Ag, Co, Pb, Sb |  |  | II-Mrc2 (n = 10)-20 | II-Mrc2 (n = 10)-20 | seafloor vent field |  |  |  |  | ore material | grab | grab | mineral separate | [5 empty] | mineralisation | sulfide chimney | pyrite, marcasite, chalcopyrite |  | pyrite, marcasite, chalcopyrite | multiple stages: colloform marcasite-pyrite intergrowths (outermost wall), replacement assemblages (transition layers), dense recrystallized assemblages, marcasite pseudomorphs after pyrrhotite (middle layer) | sulfide chimney | colloform, subhedral, anhedral, euhedral, dense coarse-grained, columnar pseudomorphs |  |  |  | sphalerite, pyrrhotite, anhydrite, galena, tetrahedrite, tennantite | Transverse sections (polished sections) | EMPA, LA-ICPMS, MC-ICPMS | JEOL JXA-8100 EPMA; Teledyne Cetac Technologies Analyte Excite laser ablation system coupled with an Agilent Technologies 7700x quadrupole ICP-MS; ESI NWR Image GEO 193 coupled with TOFWERK icp TOF R; Neptune Plus multicollector ICP-MS (Thermo Fisher Scientific, Bremen, Germany) coupled with a Geolas HD excimer ArF laser ablation system (Coherent, Göttingen, Germany); Bruker M4 Tornado™ system | SIO, MNR; China University of Petroleum (East China), Qingdao, China; Nanjing Focu MS Technology Co. Ltd., Nanjing, China; Shanghai Chemlab Laboratory, Shanghai, China; Wuhan Sample Solution Analytical Technology Co. Ltd., Wuhan, China | EPMA: beam current of 10 nA, beam size of 1–5 μm, accelerating voltage of 20 kV. Micro-XRF: rhodium target X-ray tube operating at 50 kV and 800 nA, polycapillary lens providing a 40-μm spot size on a 20-μm raster, dwell time of 5 ms per pixel. LA-ICP-MS: 193-nm ArF excimer laser, fluence of 6 J/cm², 6 Hz repetition rate for 40 seconds (240 pulses), 30-second pre-ablation blank, total run time 70 seconds, spot size 32–44 μm, He carrier gas mixed with Ar. LA-ICP-TOF-MS: 193 nm ArF excimer laser, spot diameter ~20 µm, repetition rate ~20 Hz, laser fluence ~7 J/cm², scan speed ~4000 µm/s, He carrier gas ~600 ml/min, washout time 50 ms. S isotope MC-ICP-MS: spot size ~44 μm, pulse frequency ~2 Hz, laser fluence ~5 J/cm², He carrier gas with Ar make-up gas. | MASS-1 (Fe-Cu-Zn-S pressed pellet) and GSE-1G (synthetic basaltic glass) from the United States Geological Survey; pyrite PPP-1; chalcopyrite GBW07268; pyrrhotite SP-Po-01 (δ34S = 1.4‰ ± 0.4‰); chalcopyrite SP-CP-01 (δ34S = 5.45‰ ± 0.3‰); natural and synthetic minerals from USA SPI Supplies | 0.199296 |  |  |  | 0.468862 |  | 0.022922 |  |  |  | 0 |  |  |  | 0.021733 | [5 empty] | 0.091099 | [5 empty] | 0 | [5 empty] | 2.521897 | [9 empty] | 3.934881 | [13 empty] | 0.00815 | [11 empty] | 0.830299 |  | 0.375255 |  | 0 | [7 empty] | 0.35231 | [5 empty] | 0 | [15 empty] | 1503.256873 |  | 0.039224 |  |  |  | 1.834127 | [5 empty] | 0.21252 | [7 empty] | 0 | [5 empty] | 0.040239 |  |  |  | 0.005156 |  | 0.03957 | [7 empty] | 0.399952 |  |  |  |  | 2025
| Xunmei vent field, Niaochao vent field |  | Seafloor hydrothermal | Volcanic-hosted massive sulfide (VMS) | seafloor massive sulfide (SMS) | Cu, Zn, Au, Ag | Co, Pb, Sb | Cu, Zn, Au, Ag, Co, Pb, Sb |  |  | II-Mrc2 (n = 10)-21 | II-Mrc2 (n = 10)-21 | seafloor vent field |  |  |  |  | ore material | grab | grab | mineral separate | [5 empty] | mineralisation | sulfide chimney | pyrite, marcasite, chalcopyrite |  | pyrite, marcasite, chalcopyrite | multiple stages: colloform marcasite-pyrite intergrowths (outermost wall), replacement assemblages (transition layers), dense recrystallized assemblages, marcasite pseudomorphs after pyrrhotite (middle layer) | sulfide chimney | colloform, subhedral, anhedral, euhedral, dense coarse-grained, columnar pseudomorphs |  |  |  | sphalerite, pyrrhotite, anhydrite, galena, tetrahedrite, tennantite | Transverse sections (polished sections) | EMPA, LA-ICPMS, MC-ICPMS | JEOL JXA-8100 EPMA; Teledyne Cetac Technologies Analyte Excite laser ablation system coupled with an Agilent Technologies 7700x quadrupole ICP-MS; ESI NWR Image GEO 193 coupled with TOFWERK icp TOF R; Neptune Plus multicollector ICP-MS (Thermo Fisher Scientific, Bremen, Germany) coupled with a Geolas HD excimer ArF laser ablation system (Coherent, Göttingen, Germany); Bruker M4 Tornado™ system | SIO, MNR; China University of Petroleum (East China), Qingdao, China; Nanjing Focu MS Technology Co. Ltd., Nanjing, China; Shanghai Chemlab Laboratory, Shanghai, China; Wuhan Sample Solution Analytical Technology Co. Ltd., Wuhan, China | EPMA: beam current of 10 nA, beam size of 1–5 μm, accelerating voltage of 20 kV. Micro-XRF: rhodium target X-ray tube operating at 50 kV and 800 nA, polycapillary lens providing a 40-μm spot size on a 20-μm raster, dwell time of 5 ms per pixel. LA-ICP-MS: 193-nm ArF excimer laser, fluence of 6 J/cm², 6 Hz repetition rate for 40 seconds (240 pulses), 30-second pre-ablation blank, total run time 70 seconds, spot size 32–44 μm, He carrier gas mixed with Ar. LA-ICP-TOF-MS: 193 nm ArF excimer laser, spot diameter ~20 µm, repetition rate ~20 Hz, laser fluence ~7 J/cm², scan speed ~4000 µm/s, He carrier gas ~600 ml/min, washout time 50 ms. S isotope MC-ICP-MS: spot size ~44 μm, pulse frequency ~2 Hz, laser fluence ~5 J/cm², He carrier gas with Ar make-up gas. | MASS-1 (Fe-Cu-Zn-S pressed pellet) and GSE-1G (synthetic basaltic glass) from the United States Geological Survey; pyrite PPP-1; chalcopyrite GBW07268; pyrrhotite SP-Po-01 (δ34S = 1.4‰ ± 0.4‰); chalcopyrite SP-CP-01 (δ34S = 5.45‰ ± 0.3‰); natural and synthetic minerals from USA SPI Supplies | 0.161607 |  |  |  | 1.124255 |  | 0 |  |  |  | 0 |  |  |  | 0 | [5 empty] | 0.310897 | [5 empty] | 0 | [5 empty] | 3.582388 | [9 empty] | 6.761986 | [13 empty] | 0 | [11 empty] | 0.599069 |  | 0.284033 |  | 0.082162 | [7 empty] | 0.278992 | [5 empty] | 0.028572 | [15 empty] | 1247.302992 |  | 0.160687 |  |  |  | 1.881286 | [5 empty] | 0.21815 | [7 empty] | 0.256429 | [5 empty] | 0.073871 |  |  |  | 0 |  | 0.045538 | [7 empty] | 0.218881 |  |  |  |  | 2025
| Xunmei vent field, Niaochao vent field |  | Seafloor hydrothermal | Volcanic-hosted massive sulfide (VMS) | seafloor massive sulfide (SMS) | Cu, Zn, Au, Ag | Co, Pb, Sb | Cu, Zn, Au, Ag, Co, Pb, Sb |  |  | II-Mrc2 (n = 10)-22 | II-Mrc2 (n = 10)-22 | seafloor vent field |  |  |  |  | ore material | grab | grab | mineral separate | [5 empty] | mineralisation | sulfide chimney | pyrite, marcasite, chalcopyrite |  | pyrite, marcasite, chalcopyrite | multiple stages: colloform marcasite-pyrite intergrowths (outermost wall), replacement assemblages (transition layers), dense recrystallized assemblages, marcasite pseudomorphs after pyrrhotite (middle layer) | sulfide chimney | colloform, subhedral, anhedral, euhedral, dense coarse-grained, columnar pseudomorphs |  |  |  | sphalerite, pyrrhotite, anhydrite, galena, tetrahedrite, tennantite | Transverse sections (polished sections) | EMPA, LA-ICPMS, MC-ICPMS | JEOL JXA-8100 EPMA; Teledyne Cetac Technologies Analyte Excite laser ablation system coupled with an Agilent Technologies 7700x quadrupole ICP-MS; ESI NWR Image GEO 193 coupled with TOFWERK icp TOF R; Neptune Plus multicollector ICP-MS (Thermo Fisher Scientific, Bremen, Germany) coupled with a Geolas HD excimer ArF laser ablation system (Coherent, Göttingen, Germany); Bruker M4 Tornado™ system | SIO, MNR; China University of Petroleum (East China), Qingdao, China; Nanjing Focu MS Technology Co. Ltd., Nanjing, China; Shanghai Chemlab Laboratory, Shanghai, China; Wuhan Sample Solution Analytical Technology Co. Ltd., Wuhan, China | EPMA: beam current of 10 nA, beam size of 1–5 μm, accelerating voltage of 20 kV. Micro-XRF: rhodium target X-ray tube operating at 50 kV and 800 nA, polycapillary lens providing a 40-μm spot size on a 20-μm raster, dwell time of 5 ms per pixel. LA-ICP-MS: 193-nm ArF excimer laser, fluence of 6 J/cm², 6 Hz repetition rate for 40 seconds (240 pulses), 30-second pre-ablation blank, total run time 70 seconds, spot size 32–44 μm, He carrier gas mixed with Ar. LA-ICP-TOF-MS: 193 nm ArF excimer laser, spot diameter ~20 µm, repetition rate ~20 Hz, laser fluence ~7 J/cm², scan speed ~4000 µm/s, He carrier gas ~600 ml/min, washout time 50 ms. S isotope MC-ICP-MS: spot size ~44 μm, pulse frequency ~2 Hz, laser fluence ~5 J/cm², He carrier gas with Ar make-up gas. | MASS-1 (Fe-Cu-Zn-S pressed pellet) and GSE-1G (synthetic basaltic glass) from the United States Geological Survey; pyrite PPP-1; chalcopyrite GBW07268; pyrrhotite SP-Po-01 (δ34S = 1.4‰ ± 0.4‰); chalcopyrite SP-CP-01 (δ34S = 5.45‰ ± 0.3‰); natural and synthetic minerals from USA SPI Supplies | 0.181524 |  |  |  | 0.924745 |  | 0.024811 |  |  |  | 0.088357 |  |  |  | 0.014261 | [5 empty] | 0 | [5 empty] | 0.046322 | [5 empty] | 4.706361 | [9 empty] | 5.437536 | [13 empty] | 0.012548 | [11 empty] | 1.716189 |  | 0.383834 |  | 0 | [7 empty] | 0 | [5 empty] | 0.077458 | [15 empty] | 1442.937104 |  | 0.149015 |  |  |  | 1.119602 | [5 empty] | 0.307603 | [7 empty] | 0 | [5 empty] | 0.06482 |  |  |  | 0 |  | 0.106402 | [7 empty] | 0.614108 |  |  |  |  | 2025
| Xunmei vent field, Niaochao vent field |  | Seafloor hydrothermal | Volcanic-hosted massive sulfide (VMS) | seafloor massive sulfide (SMS) | Cu, Zn, Au, Ag | Co, Pb, Sb | Cu, Zn, Au, Ag, Co, Pb, Sb |  |  | II-Mrc2 (n = 10)-23 | II-Mrc2 (n = 10)-23 | seafloor vent field |  |  |  |  | ore material | grab | grab | mineral separate | [5 empty] | mineralisation | sulfide chimney | pyrite, marcasite, chalcopyrite |  | pyrite, marcasite, chalcopyrite | multiple stages: colloform marcasite-pyrite intergrowths (outermost wall), replacement assemblages (transition layers), dense recrystallized assemblages, marcasite pseudomorphs after pyrrhotite (middle layer) | sulfide chimney | colloform, subhedral, anhedral, euhedral, dense coarse-grained, columnar pseudomorphs |  |  |  | sphalerite, pyrrhotite, anhydrite, galena, tetrahedrite, tennantite | Transverse sections (polished sections) | EMPA, LA-ICPMS, MC-ICPMS | JEOL JXA-8100 EPMA; Teledyne Cetac Technologies Analyte Excite laser ablation system coupled with an Agilent Technologies 7700x quadrupole ICP-MS; ESI NWR Image GEO 193 coupled with TOFWERK icp TOF R; Neptune Plus multicollector ICP-MS (Thermo Fisher Scientific, Bremen, Germany) coupled with a Geolas HD excimer ArF laser ablation system (Coherent, Göttingen, Germany); Bruker M4 Tornado™ system | SIO, MNR; China University of Petroleum (East China), Qingdao, China; Nanjing Focu MS Technology Co. Ltd., Nanjing, China; Shanghai Chemlab Laboratory, Shanghai, China; Wuhan Sample Solution Analytical Technology Co. Ltd., Wuhan, China | EPMA: beam current of 10 nA, beam size of 1–5 μm, accelerating voltage of 20 kV. Micro-XRF: rhodium target X-ray tube operating at 50 kV and 800 nA, polycapillary lens providing a 40-μm spot size on a 20-μm raster, dwell time of 5 ms per pixel. LA-ICP-MS: 193-nm ArF excimer laser, fluence of 6 J/cm², 6 Hz repetition rate for 40 seconds (240 pulses), 30-second pre-ablation blank, total run time 70 seconds, spot size 32–44 μm, He carrier gas mixed with Ar. LA-ICP-TOF-MS: 193 nm ArF excimer laser, spot diameter ~20 µm, repetition rate ~20 Hz, laser fluence ~7 J/cm², scan speed ~4000 µm/s, He carrier gas ~600 ml/min, washout time 50 ms. S isotope MC-ICP-MS: spot size ~44 μm, pulse frequency ~2 Hz, laser fluence ~5 J/cm², He carrier gas with Ar make-up gas. | MASS-1 (Fe-Cu-Zn-S pressed pellet) and GSE-1G (synthetic basaltic glass) from the United States Geological Survey; pyrite PPP-1; chalcopyrite GBW07268; pyrrhotite SP-Po-01 (δ34S = 1.4‰ ± 0.4‰); chalcopyrite SP-CP-01 (δ34S = 5.45‰ ± 0.3‰); natural and synthetic minerals from USA SPI Supplies | 0.092723 |  |  |  | 1.049957 |  | 0 |  |  |  | 0 |  |  |  | 0.006832 | [5 empty] | 0 | [5 empty] | 0.065779 | [5 empty] | 2.870691 | [9 empty] | 6.60134 | [13 empty] | 0.019122 | [11 empty] | 0.817783 |  | 0.346499 |  | 0 | [7 empty] | 0 | [5 empty] | 0 | [15 empty] | 1429.548873 |  | 0.150121 |  |  |  | 2.523721 | [5 empty] | 0.340197 | [7 empty] | 0 | [5 empty] | 0.077601 |  |  |  | 0 |  | 0.069453 | [7 empty] | 0.861234 |  |  |  |  | 2025
| Xunmei vent field, Niaochao vent field |  | Seafloor hydrothermal | Volcanic-hosted massive sulfide (VMS) | seafloor massive sulfide (SMS) | Cu, Zn, Au, Ag | Co, Pb, Sb | Cu, Zn, Au, Ag, Co, Pb, Sb |  |  | II-Py2 (n = 10)-14 | II-Py2 (n = 10)-14 | seafloor vent field |  |  |  |  | ore material | grab | grab | mineral separate | [5 empty] | mineralisation | sulfide chimney | pyrite, marcasite, chalcopyrite |  | pyrite, marcasite, chalcopyrite | multiple stages: colloform marcasite-pyrite intergrowths (outermost wall), replacement assemblages (transition layers), dense recrystallized assemblages, marcasite pseudomorphs after pyrrhotite (middle layer) | sulfide chimney | colloform, subhedral, anhedral, euhedral, dense coarse-grained, columnar pseudomorphs |  |  |  | sphalerite, pyrrhotite, anhydrite, galena, tetrahedrite, tennantite | Transverse sections (polished sections) | EMPA, LA-ICPMS, MC-ICPMS | JEOL JXA-8100 EPMA; Teledyne Cetac Technologies Analyte Excite laser ablation system coupled with an Agilent Technologies 7700x quadrupole ICP-MS; ESI NWR Image GEO 193 coupled with TOFWERK icp TOF R; Neptune Plus multicollector ICP-MS (Thermo Fisher Scientific, Bremen, Germany) coupled with a Geolas HD excimer ArF laser ablation system (Coherent, Göttingen, Germany); Bruker M4 Tornado™ system | SIO, MNR; China University of Petroleum (East China), Qingdao, China; Nanjing Focu MS Technology Co. Ltd., Nanjing, China; Shanghai Chemlab Laboratory, Shanghai, China; Wuhan Sample Solution Analytical Technology Co. Ltd., Wuhan, China | EPMA: beam current of 10 nA, beam size of 1–5 μm, accelerating voltage of 20 kV. Micro-XRF: rhodium target X-ray tube operating at 50 kV and 800 nA, polycapillary lens providing a 40-μm spot size on a 20-μm raster, dwell time of 5 ms per pixel. LA-ICP-MS: 193-nm ArF excimer laser, fluence of 6 J/cm², 6 Hz repetition rate for 40 seconds (240 pulses), 30-second pre-ablation blank, total run time 70 seconds, spot size 32–44 μm, He carrier gas mixed with Ar. LA-ICP-TOF-MS: 193 nm ArF excimer laser, spot diameter ~20 µm, repetition rate ~20 Hz, laser fluence ~7 J/cm², scan speed ~4000 µm/s, He carrier gas ~600 ml/min, washout time 50 ms. S isotope MC-ICP-MS: spot size ~44 μm, pulse frequency ~2 Hz, laser fluence ~5 J/cm², He carrier gas with Ar make-up gas. | MASS-1 (Fe-Cu-Zn-S pressed pellet) and GSE-1G (synthetic basaltic glass) from the United States Geological Survey; pyrite PPP-1; chalcopyrite GBW07268; pyrrhotite SP-Po-01 (δ34S = 1.4‰ ± 0.4‰); chalcopyrite SP-CP-01 (δ34S = 5.45‰ ± 0.3‰); natural and synthetic minerals from USA SPI Supplies | [147 empty] | 2025
| Xunmei vent field, Niaochao vent field |  | Seafloor hydrothermal | Volcanic-hosted massive sulfide (VMS) | seafloor massive sulfide (SMS) | Cu, Zn, Au, Ag | Co, Pb, Sb | Cu, Zn, Au, Ag, Co, Pb, Sb |  |  | II-Py2 (n = 10)-15 | II-Py2 (n = 10)-15 | seafloor vent field |  |  |  |  | ore material | grab | grab | mineral separate | [5 empty] | mineralisation | sulfide chimney | pyrite, marcasite, chalcopyrite |  | pyrite, marcasite, chalcopyrite | multiple stages: colloform marcasite-pyrite intergrowths (outermost wall), replacement assemblages (transition layers), dense recrystallized assemblages, marcasite pseudomorphs after pyrrhotite (middle layer) | sulfide chimney | colloform, subhedral, anhedral, euhedral, dense coarse-grained, columnar pseudomorphs |  |  |  | sphalerite, pyrrhotite, anhydrite, galena, tetrahedrite, tennantite | Transverse sections (polished sections) | EMPA, LA-ICPMS, MC-ICPMS | JEOL JXA-8100 EPMA; Teledyne Cetac Technologies Analyte Excite laser ablation system coupled with an Agilent Technologies 7700x quadrupole ICP-MS; ESI NWR Image GEO 193 coupled with TOFWERK icp TOF R; Neptune Plus multicollector ICP-MS (Thermo Fisher Scientific, Bremen, Germany) coupled with a Geolas HD excimer ArF laser ablation system (Coherent, Göttingen, Germany); Bruker M4 Tornado™ system | SIO, MNR; China University of Petroleum (East China), Qingdao, China; Nanjing Focu MS Technology Co. Ltd., Nanjing, China; Shanghai Chemlab Laboratory, Shanghai, China; Wuhan Sample Solution Analytical Technology Co. Ltd., Wuhan, China | EPMA: beam current of 10 nA, beam size of 1–5 μm, accelerating voltage of 20 kV. Micro-XRF: rhodium target X-ray tube operating at 50 kV and 800 nA, polycapillary lens providing a 40-μm spot size on a 20-μm raster, dwell time of 5 ms per pixel. LA-ICP-MS: 193-nm ArF excimer laser, fluence of 6 J/cm², 6 Hz repetition rate for 40 seconds (240 pulses), 30-second pre-ablation blank, total run time 70 seconds, spot size 32–44 μm, He carrier gas mixed with Ar. LA-ICP-TOF-MS: 193 nm ArF excimer laser, spot diameter ~20 µm, repetition rate ~20 Hz, laser fluence ~7 J/cm², scan speed ~4000 µm/s, He carrier gas ~600 ml/min, washout time 50 ms. S isotope MC-ICP-MS: spot size ~44 μm, pulse frequency ~2 Hz, laser fluence ~5 J/cm², He carrier gas with Ar make-up gas. | MASS-1 (Fe-Cu-Zn-S pressed pellet) and GSE-1G (synthetic basaltic glass) from the United States Geological Survey; pyrite PPP-1; chalcopyrite GBW07268; pyrrhotite SP-Po-01 (δ34S = 1.4‰ ± 0.4‰); chalcopyrite SP-CP-01 (δ34S = 5.45‰ ± 0.3‰); natural and synthetic minerals from USA SPI Supplies | 0.152024 |  |  |  | 0.495057 |  | 0 |  |  |  | 0.108845 |  |  |  | 0.014127 | [5 empty] | 0 | [5 empty] | 0 | [5 empty] | 3.021762 | [9 empty] | 5.978399 | [13 empty] | 0 | [11 empty] | 1.086696 |  | 0.300373 |  | 0 | [7 empty] | 0.34628 | [5 empty] | 0.015982 | [15 empty] | 1056.509415 |  | 0.134807 |  |  |  | 1.129917 | [5 empty] | 0.097326 | [7 empty] | 0 | [5 empty] | 0.06409 |  |  |  | 0 |  | 0.057246 | [7 empty] | 0.647928 |  |  |  |  | 2025
| Xunmei vent field, Niaochao vent field |  | Seafloor hydrothermal | Volcanic-hosted massive sulfide (VMS) | seafloor massive sulfide (SMS) | Cu, Zn, Au, Ag | Co, Pb, Sb | Cu, Zn, Au, Ag, Co, Pb, Sb |  |  | II-Py2 (n = 10)-16 | II-Py2 (n = 10)-16 | seafloor vent field |  |  |  |  | ore material | grab | grab | mineral separate | [5 empty] | mineralisation | sulfide chimney | pyrite, marcasite, chalcopyrite |  | pyrite, marcasite, chalcopyrite | multiple stages: colloform marcasite-pyrite intergrowths (outermost wall), replacement assemblages (transition layers), dense recrystallized assemblages, marcasite pseudomorphs after pyrrhotite (middle layer) | sulfide chimney | colloform, subhedral, anhedral, euhedral, dense coarse-grained, columnar pseudomorphs |  |  |  | sphalerite, pyrrhotite, anhydrite, galena, tetrahedrite, tennantite | Transverse sections (polished sections) | EMPA, LA-ICPMS, MC-ICPMS | JEOL JXA-8100 EPMA; Teledyne Cetac Technologies Analyte Excite laser ablation system coupled with an Agilent Technologies 7700x quadrupole ICP-MS; ESI NWR Image GEO 193 coupled with TOFWERK icp TOF R; Neptune Plus multicollector ICP-MS (Thermo Fisher Scientific, Bremen, Germany) coupled with a Geolas HD excimer ArF laser ablation system (Coherent, Göttingen, Germany); Bruker M4 Tornado™ system | SIO, MNR; China University of Petroleum (East China), Qingdao, China; Nanjing Focu MS Technology Co. Ltd., Nanjing, China; Shanghai Chemlab Laboratory, Shanghai, China; Wuhan Sample Solution Analytical Technology Co. Ltd., Wuhan, China | EPMA: beam current of 10 nA, beam size of 1–5 μm, accelerating voltage of 20 kV. Micro-XRF: rhodium target X-ray tube operating at 50 kV and 800 nA, polycapillary lens providing a 40-μm spot size on a 20-μm raster, dwell time of 5 ms per pixel. LA-ICP-MS: 193-nm ArF excimer laser, fluence of 6 J/cm², 6 Hz repetition rate for 40 seconds (240 pulses), 30-second pre-ablation blank, total run time 70 seconds, spot size 32–44 μm, He carrier gas mixed with Ar. LA-ICP-TOF-MS: 193 nm ArF excimer laser, spot diameter ~20 µm, repetition rate ~20 Hz, laser fluence ~7 J/cm², scan speed ~4000 µm/s, He carrier gas ~600 ml/min, washout time 50 ms. S isotope MC-ICP-MS: spot size ~44 μm, pulse frequency ~2 Hz, laser fluence ~5 J/cm², He carrier gas with Ar make-up gas. | MASS-1 (Fe-Cu-Zn-S pressed pellet) and GSE-1G (synthetic basaltic glass) from the United States Geological Survey; pyrite PPP-1; chalcopyrite GBW07268; pyrrhotite SP-Po-01 (δ34S = 1.4‰ ± 0.4‰); chalcopyrite SP-CP-01 (δ34S = 5.45‰ ± 0.3‰); natural and synthetic minerals from USA SPI Supplies | 0.238304 |  |  |  | 0.722838 |  | 0 |  |  |  | 0 |  |  |  | 0 | [5 empty] | 0 | [5 empty] | 0.020794 | [5 empty] | 3.774369 | [9 empty] | 5.841053 | [13 empty] | 0 | [11 empty] | 0.823222 |  | 0.342348 |  | 0 | [7 empty] | 0.186902 | [5 empty] | 0.012105 | [15 empty] | 720.664854 |  | 0.145928 |  |  |  | 1.811182 | [5 empty] | 0.273978 | [7 empty] | 0 | [5 empty] | 0.068909 |  |  |  | 0 |  | 0.019943 | [7 empty] | 0.492148 |  |  |  |  | 2025
| Xunmei vent field, Niaochao vent field |  | Seafloor hydrothermal | Volcanic-hosted massive sulfide (VMS) | seafloor massive sulfide (SMS) | Cu, Zn, Au, Ag | Co, Pb, Sb | Cu, Zn, Au, Ag, Co, Pb, Sb |  |  | II-Py2 (n = 10)-17 | II-Py2 (n = 10)-17 | seafloor vent field |  |  |  |  | ore material | grab | grab | mineral separate | [5 empty] | mineralisation | sulfide chimney | pyrite, marcasite, chalcopyrite |  | pyrite, marcasite, chalcopyrite | multiple stages: colloform marcasite-pyrite intergrowths (outermost wall), replacement assemblages (transition layers), dense recrystallized assemblages, marcasite pseudomorphs after pyrrhotite (middle layer) | sulfide chimney | colloform, subhedral, anhedral, euhedral, dense coarse-grained, columnar pseudomorphs |  |  |  | sphalerite, pyrrhotite, anhydrite, galena, tetrahedrite, tennantite | Transverse sections (polished sections) | EMPA, LA-ICPMS, MC-ICPMS | JEOL JXA-8100 EPMA; Teledyne Cetac Technologies Analyte Excite laser ablation system coupled with an Agilent Technologies 7700x quadrupole ICP-MS; ESI NWR Image GEO 193 coupled with TOFWERK icp TOF R; Neptune Plus multicollector ICP-MS (Thermo Fisher Scientific, Bremen, Germany) coupled with a Geolas HD excimer ArF laser ablation system (Coherent, Göttingen, Germany); Bruker M4 Tornado™ system | SIO, MNR; China University of Petroleum (East China), Qingdao, China; Nanjing Focu MS Technology Co. Ltd., Nanjing, China; Shanghai Chemlab Laboratory, Shanghai, China; Wuhan Sample Solution Analytical Technology Co. Ltd., Wuhan, China | EPMA: beam current of 10 nA, beam size of 1–5 μm, accelerating voltage of 20 kV. Micro-XRF: rhodium target X-ray tube operating at 50 kV and 800 nA, polycapillary lens providing a 40-μm spot size on a 20-μm raster, dwell time of 5 ms per pixel. LA-ICP-MS: 193-nm ArF excimer laser, fluence of 6 J/cm², 6 Hz repetition rate for 40 seconds (240 pulses), 30-second pre-ablation blank, total run time 70 seconds, spot size 32–44 μm, He carrier gas mixed with Ar. LA-ICP-TOF-MS: 193 nm ArF excimer laser, spot diameter ~20 µm, repetition rate ~20 Hz, laser fluence ~7 J/cm², scan speed ~4000 µm/s, He carrier gas ~600 ml/min, washout time 50 ms. S isotope MC-ICP-MS: spot size ~44 μm, pulse frequency ~2 Hz, laser fluence ~5 J/cm², He carrier gas with Ar make-up gas. | MASS-1 (Fe-Cu-Zn-S pressed pellet) and GSE-1G (synthetic basaltic glass) from the United States Geological Survey; pyrite PPP-1; chalcopyrite GBW07268; pyrrhotite SP-Po-01 (δ34S = 1.4‰ ± 0.4‰); chalcopyrite SP-CP-01 (δ34S = 5.45‰ ± 0.3‰); natural and synthetic minerals from USA SPI Supplies | 0.169674 |  |  |  | 0.643854 |  | 0 |  |  |  | 0 |  |  |  | 0 | [5 empty] | 0.093893 | [5 empty] | 0.044757 | [5 empty] | 3.944923 | [9 empty] | 5.799524 | [13 empty] | 0.011195 | [11 empty] | 0.608853 |  | 0.350369 |  | 0 | [7 empty] | 0.392845 | [5 empty] | 0.085233 | [15 empty] | 854.479293 |  | 0.109642 |  |  |  | 1.774987 | [5 empty] | 0.355609 | [7 empty] | 0.235971 | [5 empty] | 0.038454 |  |  |  | 0 |  | 0.026938 | [7 empty] | 0.595311 |  |  |  |  | 2025
| Xunmei vent field, Niaochao vent field |  | Seafloor hydrothermal | Volcanic-hosted massive sulfide (VMS) | seafloor massive sulfide (SMS) | Cu, Zn, Au, Ag | Co, Pb, Sb | Cu, Zn, Au, Ag, Co, Pb, Sb |  |  | II-Py2 (n = 10)-18 | II-Py2 (n = 10)-18 | seafloor vent field |  |  |  |  | ore material | grab | grab | mineral separate | [5 empty] | mineralisation | sulfide chimney | pyrite, marcasite, chalcopyrite |  | pyrite, marcasite, chalcopyrite | multiple stages: colloform marcasite-pyrite intergrowths (outermost wall), replacement assemblages (transition layers), dense recrystallized assemblages, marcasite pseudomorphs after pyrrhotite (middle layer) | sulfide chimney | colloform, subhedral, anhedral, euhedral, dense coarse-grained, columnar pseudomorphs |  |  |  | sphalerite, pyrrhotite, anhydrite, galena, tetrahedrite, tennantite | Transverse sections (polished sections) | EMPA, LA-ICPMS, MC-ICPMS | JEOL JXA-8100 EPMA; Teledyne Cetac Technologies Analyte Excite laser ablation system coupled with an Agilent Technologies 7700x quadrupole ICP-MS; ESI NWR Image GEO 193 coupled with TOFWERK icp TOF R; Neptune Plus multicollector ICP-MS (Thermo Fisher Scientific, Bremen, Germany) coupled with a Geolas HD excimer ArF laser ablation system (Coherent, Göttingen, Germany); Bruker M4 Tornado™ system | SIO, MNR; China University of Petroleum (East China), Qingdao, China; Nanjing Focu MS Technology Co. Ltd., Nanjing, China; Shanghai Chemlab Laboratory, Shanghai, China; Wuhan Sample Solution Analytical Technology Co. Ltd., Wuhan, China | EPMA: beam current of 10 nA, beam size of 1–5 μm, accelerating voltage of 20 kV. Micro-XRF: rhodium target X-ray tube operating at 50 kV and 800 nA, polycapillary lens providing a 40-μm spot size on a 20-μm raster, dwell time of 5 ms per pixel. LA-ICP-MS: 193-nm ArF excimer laser, fluence of 6 J/cm², 6 Hz repetition rate for 40 seconds (240 pulses), 30-second pre-ablation blank, total run time 70 seconds, spot size 32–44 μm, He carrier gas mixed with Ar. LA-ICP-TOF-MS: 193 nm ArF excimer laser, spot diameter ~20 µm, repetition rate ~20 Hz, laser fluence ~7 J/cm², scan speed ~4000 µm/s, He carrier gas ~600 ml/min, washout time 50 ms. S isotope MC-ICP-MS: spot size ~44 μm, pulse frequency ~2 Hz, laser fluence ~5 J/cm², He carrier gas with Ar make-up gas. | MASS-1 (Fe-Cu-Zn-S pressed pellet) and GSE-1G (synthetic basaltic glass) from the United States Geological Survey; pyrite PPP-1; chalcopyrite GBW07268; pyrrhotite SP-Po-01 (δ34S = 1.4‰ ± 0.4‰); chalcopyrite SP-CP-01 (δ34S = 5.45‰ ± 0.3‰); natural and synthetic minerals from USA SPI Supplies | 0.133139 |  |  |  | 0.690269 |  | 0.048558 |  |  |  | 0 |  |  |  | 0.011536 | [5 empty] | 0 | [5 empty] | 0.04933 | [5 empty] | 2.964124 | [9 empty] | 5.686795 | [13 empty] | 0.008659 | [11 empty] | 0.946019 |  | 0.322436 |  | 0 | [7 empty] | 0.368703 | [5 empty] | 0.041185 | [15 empty] | 1368.021796 |  | 0.18404 |  |  |  | 1.940915 | [5 empty] | 0.286814 | [7 empty] | 0.24991 | [5 empty] | 0.076382 |  |  |  | 0.00548 |  | 0.064862 | [7 empty] | 0.584407 |  |  |  |  | 2025
| Xunmei vent field, Niaochao vent field |  | Seafloor hydrothermal | Volcanic-hosted massive sulfide (VMS) | seafloor massive sulfide (SMS) | Cu, Zn, Au, Ag | Co, Pb, Sb | Cu, Zn, Au, Ag, Co, Pb, Sb |  |  | II-Py2 (n = 10)-19 | II-Py2 (n = 10)-19 | seafloor vent field |  |  |  |  | ore material | grab | grab | mineral separate | [5 empty] | mineralisation | sulfide chimney | pyrite, marcasite, chalcopyrite |  | pyrite, marcasite, chalcopyrite | multiple stages: colloform marcasite-pyrite intergrowths (outermost wall), replacement assemblages (transition layers), dense recrystallized assemblages, marcasite pseudomorphs after pyrrhotite (middle layer) | sulfide chimney | colloform, subhedral, anhedral, euhedral, dense coarse-grained, columnar pseudomorphs |  |  |  | sphalerite, pyrrhotite, anhydrite, galena, tetrahedrite, tennantite | Transverse sections (polished sections) | EMPA, LA-ICPMS, MC-ICPMS | JEOL JXA-8100 EPMA; Teledyne Cetac Technologies Analyte Excite laser ablation system coupled with an Agilent Technologies 7700x quadrupole ICP-MS; ESI NWR Image GEO 193 coupled with TOFWERK icp TOF R; Neptune Plus multicollector ICP-MS (Thermo Fisher Scientific, Bremen, Germany) coupled with a Geolas HD excimer ArF laser ablation system (Coherent, Göttingen, Germany); Bruker M4 Tornado™ system | SIO, MNR; China University of Petroleum (East China), Qingdao, China; Nanjing Focu MS Technology Co. Ltd., Nanjing, China; Shanghai Chemlab Laboratory, Shanghai, China; Wuhan Sample Solution Analytical Technology Co. Ltd., Wuhan, China | EPMA: beam current of 10 nA, beam size of 1–5 μm, accelerating voltage of 20 kV. Micro-XRF: rhodium target X-ray tube operating at 50 kV and 800 nA, polycapillary lens providing a 40-μm spot size on a 20-μm raster, dwell time of 5 ms per pixel. LA-ICP-MS: 193-nm ArF excimer laser, fluence of 6 J/cm², 6 Hz repetition rate for 40 seconds (240 pulses), 30-second pre-ablation blank, total run time 70 seconds, spot size 32–44 μm, He carrier gas mixed with Ar. LA-ICP-TOF-MS: 193 nm ArF excimer laser, spot diameter ~20 µm, repetition rate ~20 Hz, laser fluence ~7 J/cm², scan speed ~4000 µm/s, He carrier gas ~600 ml/min, washout time 50 ms. S isotope MC-ICP-MS: spot size ~44 μm, pulse frequency ~2 Hz, laser fluence ~5 J/cm², He carrier gas with Ar make-up gas. | MASS-1 (Fe-Cu-Zn-S pressed pellet) and GSE-1G (synthetic basaltic glass) from the United States Geological Survey; pyrite PPP-1; chalcopyrite GBW07268; pyrrhotite SP-Po-01 (δ34S = 1.4‰ ± 0.4‰); chalcopyrite SP-CP-01 (δ34S = 5.45‰ ± 0.3‰); natural and synthetic minerals from USA SPI Supplies | 0.197911 |  |  |  | 0.709429 |  | 0 |  |  |  | 0 |  |  |  | 0.006612 | [5 empty] | 0 | [5 empty] | 0 | [5 empty] | 2.992256 | [9 empty] | 3.672656 | [13 empty] | 0 | [11 empty] | 1.383112 |  | 0.307452 |  | 0.074274 | [7 empty] | 0.104324 | [5 empty] | 0.059656 | [15 empty] | 1202.770328 |  | 0.136449 |  |  |  | 3.251972 | [5 empty] | 0.246979 | [7 empty] | 0 | [5 empty] | 0.048386 |  |  |  | 0.005208 |  | 0.054954 | [7 empty] | 0.48482 |  |  |  |  | 2025
| Xunmei vent field, Niaochao vent field |  | Seafloor hydrothermal | Volcanic-hosted massive sulfide (VMS) | seafloor massive sulfide (SMS) | Cu, Zn, Au, Ag | Co, Pb, Sb | Cu, Zn, Au, Ag, Co, Pb, Sb |  |  | II-Py2 (n = 10)-20 | II-Py2 (n = 10)-20 | seafloor vent field |  |  |  |  | ore material | grab | grab | mineral separate | [5 empty] | mineralisation | sulfide chimney | pyrite, marcasite, chalcopyrite |  | pyrite, marcasite, chalcopyrite | multiple stages: colloform marcasite-pyrite intergrowths (outermost wall), replacement assemblages (transition layers), dense recrystallized assemblages, marcasite pseudomorphs after pyrrhotite (middle layer) | sulfide chimney | colloform, subhedral, anhedral, euhedral, dense coarse-grained, columnar pseudomorphs |  |  |  | sphalerite, pyrrhotite, anhydrite, galena, tetrahedrite, tennantite | Transverse sections (polished sections) | EMPA, LA-ICPMS, MC-ICPMS | JEOL JXA-8100 EPMA; Teledyne Cetac Technologies Analyte Excite laser ablation system coupled with an Agilent Technologies 7700x quadrupole ICP-MS; ESI NWR Image GEO 193 coupled with TOFWERK icp TOF R; Neptune Plus multicollector ICP-MS (Thermo Fisher Scientific, Bremen, Germany) coupled with a Geolas HD excimer ArF laser ablation system (Coherent, Göttingen, Germany); Bruker M4 Tornado™ system | SIO, MNR; China University of Petroleum (East China), Qingdao, China; Nanjing Focu MS Technology Co. Ltd., Nanjing, China; Shanghai Chemlab Laboratory, Shanghai, China; Wuhan Sample Solution Analytical Technology Co. Ltd., Wuhan, China | EPMA: beam current of 10 nA, beam size of 1–5 μm, accelerating voltage of 20 kV. Micro-XRF: rhodium target X-ray tube operating at 50 kV and 800 nA, polycapillary lens providing a 40-μm spot size on a 20-μm raster, dwell time of 5 ms per pixel. LA-ICP-MS: 193-nm ArF excimer laser, fluence of 6 J/cm², 6 Hz repetition rate for 40 seconds (240 pulses), 30-second pre-ablation blank, total run time 70 seconds, spot size 32–44 μm, He carrier gas mixed with Ar. LA-ICP-TOF-MS: 193 nm ArF excimer laser, spot diameter ~20 µm, repetition rate ~20 Hz, laser fluence ~7 J/cm², scan speed ~4000 µm/s, He carrier gas ~600 ml/min, washout time 50 ms. S isotope MC-ICP-MS: spot size ~44 μm, pulse frequency ~2 Hz, laser fluence ~5 J/cm², He carrier gas with Ar make-up gas. | MASS-1 (Fe-Cu-Zn-S pressed pellet) and GSE-1G (synthetic basaltic glass) from the United States Geological Survey; pyrite PPP-1; chalcopyrite GBW07268; pyrrhotite SP-Po-01 (δ34S = 1.4‰ ± 0.4‰); chalcopyrite SP-CP-01 (δ34S = 5.45‰ ± 0.3‰); natural and synthetic minerals from USA SPI Supplies | 0.102368 |  |  |  | 0.745903 |  | 0.022398 |  |  |  | 0 |  |  |  | 0 | [5 empty] | 0.128515 | [5 empty] | 0.0602 | [5 empty] | 3.507246 | [9 empty] | 5.653788 | [13 empty] | 0 | [11 empty] | 0.701654 |  | 0.309313 |  | 0 | [7 empty] | 0.510488 | [5 empty] | 0.035404 | [15 empty] | 911.991868 |  | 0.115954 |  |  |  | 1.41339 | [5 empty] | 0.263663 | [7 empty] | 0 | [5 empty] | 0.045112 |  |  |  | 0 |  | 0.052413 | [7 empty] | 0.326291 |  |  |  |  | 2025
| Xunmei vent field, Niaochao vent field |  | Seafloor hydrothermal | Volcanic-hosted massive sulfide (VMS) | seafloor massive sulfide (SMS) | Cu, Zn, Au, Ag | Co, Pb, Sb | Cu, Zn, Au, Ag, Co, Pb, Sb |  |  | II-Py2 (n = 10)-21 | II-Py2 (n = 10)-21 | seafloor vent field |  |  |  |  | ore material | grab | grab | mineral separate | [5 empty] | mineralisation | sulfide chimney | pyrite, marcasite, chalcopyrite |  | pyrite, marcasite, chalcopyrite | multiple stages: colloform marcasite-pyrite intergrowths (outermost wall), replacement assemblages (transition layers), dense recrystallized assemblages, marcasite pseudomorphs after pyrrhotite (middle layer) | sulfide chimney | colloform, subhedral, anhedral, euhedral, dense coarse-grained, columnar pseudomorphs |  |  |  | sphalerite, pyrrhotite, anhydrite, galena, tetrahedrite, tennantite | Transverse sections (polished sections) | EMPA, LA-ICPMS, MC-ICPMS | JEOL JXA-8100 EPMA; Teledyne Cetac Technologies Analyte Excite laser ablation system coupled with an Agilent Technologies 7700x quadrupole ICP-MS; ESI NWR Image GEO 193 coupled with TOFWERK icp TOF R; Neptune Plus multicollector ICP-MS (Thermo Fisher Scientific, Bremen, Germany) coupled with a Geolas HD excimer ArF laser ablation system (Coherent, Göttingen, Germany); Bruker M4 Tornado™ system | SIO, MNR; China University of Petroleum (East China), Qingdao, China; Nanjing Focu MS Technology Co. Ltd., Nanjing, China; Shanghai Chemlab Laboratory, Shanghai, China; Wuhan Sample Solution Analytical Technology Co. Ltd., Wuhan, China | EPMA: beam current of 10 nA, beam size of 1–5 μm, accelerating voltage of 20 kV. Micro-XRF: rhodium target X-ray tube operating at 50 kV and 800 nA, polycapillary lens providing a 40-μm spot size on a 20-μm raster, dwell time of 5 ms per pixel. LA-ICP-MS: 193-nm ArF excimer laser, fluence of 6 J/cm², 6 Hz repetition rate for 40 seconds (240 pulses), 30-second pre-ablation blank, total run time 70 seconds, spot size 32–44 μm, He carrier gas mixed with Ar. LA-ICP-TOF-MS: 193 nm ArF excimer laser, spot diameter ~20 µm, repetition rate ~20 Hz, laser fluence ~7 J/cm², scan speed ~4000 µm/s, He carrier gas ~600 ml/min, washout time 50 ms. S isotope MC-ICP-MS: spot size ~44 μm, pulse frequency ~2 Hz, laser fluence ~5 J/cm², He carrier gas with Ar make-up gas. | MASS-1 (Fe-Cu-Zn-S pressed pellet) and GSE-1G (synthetic basaltic glass) from the United States Geological Survey; pyrite PPP-1; chalcopyrite GBW07268; pyrrhotite SP-Po-01 (δ34S = 1.4‰ ± 0.4‰); chalcopyrite SP-CP-01 (δ34S = 5.45‰ ± 0.3‰); natural and synthetic minerals from USA SPI Supplies | 0.123298 |  |  |  | 0.832267 |  | 0 |  |  |  | 0.080563 |  |  |  | 0.013068 | [5 empty] | 0.092637 | [5 empty] | 0.028987 | [5 empty] | 3.195784 | [9 empty] | 6.617696 | [13 empty] | 0.008122 | [11 empty] | 1.091525 |  | 0.348876 |  | 0 | [7 empty] | 0.28567 | [5 empty] | 0.026063 | [15 empty] | 1183.483519 |  | 0.12462 |  |  |  | 1.346399 | [5 empty] | 0.255853 | [7 empty] | 0 | [5 empty] | 0.070769 |  |  |  | 0 |  | 0.058326 | [7 empty] | 0.336993 |  |  |  |  | 2025
| Xunmei vent field, Niaochao vent field |  | Seafloor hydrothermal | Volcanic-hosted massive sulfide (VMS) | seafloor massive sulfide (SMS) | Cu, Zn, Au, Ag | Co, Pb, Sb | Cu, Zn, Au, Ag, Co, Pb, Sb |  |  | II-Py2 (n = 10)-22 | II-Py2 (n = 10)-22 | seafloor vent field |  |  |  |  | ore material | grab | grab | mineral separate | [5 empty] | mineralisation | sulfide chimney | pyrite, marcasite, chalcopyrite |  | pyrite, marcasite, chalcopyrite | multiple stages: colloform marcasite-pyrite intergrowths (outermost wall), replacement assemblages (transition layers), dense recrystallized assemblages, marcasite pseudomorphs after pyrrhotite (middle layer) | sulfide chimney | colloform, subhedral, anhedral, euhedral, dense coarse-grained, columnar pseudomorphs |  |  |  | sphalerite, pyrrhotite, anhydrite, galena, tetrahedrite, tennantite | Transverse sections (polished sections) | EMPA, LA-ICPMS, MC-ICPMS | JEOL JXA-8100 EPMA; Teledyne Cetac Technologies Analyte Excite laser ablation system coupled with an Agilent Technologies 7700x quadrupole ICP-MS; ESI NWR Image GEO 193 coupled with TOFWERK icp TOF R; Neptune Plus multicollector ICP-MS (Thermo Fisher Scientific, Bremen, Germany) coupled with a Geolas HD excimer ArF laser ablation system (Coherent, Göttingen, Germany); Bruker M4 Tornado™ system | SIO, MNR; China University of Petroleum (East China), Qingdao, China; Nanjing Focu MS Technology Co. Ltd., Nanjing, China; Shanghai Chemlab Laboratory, Shanghai, China; Wuhan Sample Solution Analytical Technology Co. Ltd., Wuhan, China | EPMA: beam current of 10 nA, beam size of 1–5 μm, accelerating voltage of 20 kV. Micro-XRF: rhodium target X-ray tube operating at 50 kV and 800 nA, polycapillary lens providing a 40-μm spot size on a 20-μm raster, dwell time of 5 ms per pixel. LA-ICP-MS: 193-nm ArF excimer laser, fluence of 6 J/cm², 6 Hz repetition rate for 40 seconds (240 pulses), 30-second pre-ablation blank, total run time 70 seconds, spot size 32–44 μm, He carrier gas mixed with Ar. LA-ICP-TOF-MS: 193 nm ArF excimer laser, spot diameter ~20 µm, repetition rate ~20 Hz, laser fluence ~7 J/cm², scan speed ~4000 µm/s, He carrier gas ~600 ml/min, washout time 50 ms. S isotope MC-ICP-MS: spot size ~44 μm, pulse frequency ~2 Hz, laser fluence ~5 J/cm², He carrier gas with Ar make-up gas. | MASS-1 (Fe-Cu-Zn-S pressed pellet) and GSE-1G (synthetic basaltic glass) from the United States Geological Survey; pyrite PPP-1; chalcopyrite GBW07268; pyrrhotite SP-Po-01 (δ34S = 1.4‰ ± 0.4‰); chalcopyrite SP-CP-01 (δ34S = 5.45‰ ± 0.3‰); natural and synthetic minerals from USA SPI Supplies | 0.175327 |  |  |  | 0.822364 |  | 0 |  |  |  | 0.177242 |  |  |  | 0.009042 | [5 empty] | 0.129734 | [5 empty] | 0.042593 | [5 empty] | 2.74208 | [9 empty] | 5.014874 | [13 empty] | 0 | [11 empty] | 0.544351 |  | 0.393333 |  | 0 | [7 empty] | 0.107799 | [5 empty] | 0.011856 | [15 empty] | 1101.064216 |  | 0.102585 |  |  |  | 1.437002 | [5 empty] | 0.289859 | [7 empty] | 0.234139 | [5 empty] | 0.045956 |  |  |  | 0.005234 |  | 0.048673 | [7 empty] | 0.303402 |  |  |  |  | 2025
| Xunmei vent field, Niaochao vent field |  | Seafloor hydrothermal | Volcanic-hosted massive sulfide (VMS) | seafloor massive sulfide (SMS) | Cu, Zn, Au, Ag | Co, Pb, Sb | Cu, Zn, Au, Ag, Co, Pb, Sb |  |  | II-Py2 (n = 10)-23 | II-Py2 (n = 10)-23 | seafloor vent field |  |  |  |  | ore material | grab | grab | mineral separate | [5 empty] | mineralisation | sulfide chimney | pyrite, marcasite, chalcopyrite |  | pyrite, marcasite, chalcopyrite | multiple stages: colloform marcasite-pyrite intergrowths (outermost wall), replacement assemblages (transition layers), dense recrystallized assemblages, marcasite pseudomorphs after pyrrhotite (middle layer) | sulfide chimney | colloform, subhedral, anhedral, euhedral, dense coarse-grained, columnar pseudomorphs |  |  |  | sphalerite, pyrrhotite, anhydrite, galena, tetrahedrite, tennantite | Transverse sections (polished sections) | EMPA, LA-ICPMS, MC-ICPMS | JEOL JXA-8100 EPMA; Teledyne Cetac Technologies Analyte Excite laser ablation system coupled with an Agilent Technologies 7700x quadrupole ICP-MS; ESI NWR Image GEO 193 coupled with TOFWERK icp TOF R; Neptune Plus multicollector ICP-MS (Thermo Fisher Scientific, Bremen, Germany) coupled with a Geolas HD excimer ArF laser ablation system (Coherent, Göttingen, Germany); Bruker M4 Tornado™ system | SIO, MNR; China University of Petroleum (East China), Qingdao, China; Nanjing Focu MS Technology Co. Ltd., Nanjing, China; Shanghai Chemlab Laboratory, Shanghai, China; Wuhan Sample Solution Analytical Technology Co. Ltd., Wuhan, China | EPMA: beam current of 10 nA, beam size of 1–5 μm, accelerating voltage of 20 kV. Micro-XRF: rhodium target X-ray tube operating at 50 kV and 800 nA, polycapillary lens providing a 40-μm spot size on a 20-μm raster, dwell time of 5 ms per pixel. LA-ICP-MS: 193-nm ArF excimer laser, fluence of 6 J/cm², 6 Hz repetition rate for 40 seconds (240 pulses), 30-second pre-ablation blank, total run time 70 seconds, spot size 32–44 μm, He carrier gas mixed with Ar. LA-ICP-TOF-MS: 193 nm ArF excimer laser, spot diameter ~20 µm, repetition rate ~20 Hz, laser fluence ~7 J/cm², scan speed ~4000 µm/s, He carrier gas ~600 ml/min, washout time 50 ms. S isotope MC-ICP-MS: spot size ~44 μm, pulse frequency ~2 Hz, laser fluence ~5 J/cm², He carrier gas with Ar make-up gas. | MASS-1 (Fe-Cu-Zn-S pressed pellet) and GSE-1G (synthetic basaltic glass) from the United States Geological Survey; pyrite PPP-1; chalcopyrite GBW07268; pyrrhotite SP-Po-01 (δ34S = 1.4‰ ± 0.4‰); chalcopyrite SP-CP-01 (δ34S = 5.45‰ ± 0.3‰); natural and synthetic minerals from USA SPI Supplies | 0.10411 |  |  |  | 0.910357 |  | 0 |  |  |  | 0 |  |  |  | 0.006557 | [5 empty] | 0 | [5 empty] | 0.042634 | [5 empty] | 3.578079 | [9 empty] | 3.977435 | [13 empty] | 0.030093 | [11 empty] | 0.395571 |  | 0.455266 |  | 0.103852 | [7 empty] | 0.395515 | [5 empty] | 0.011979 | [15 empty] | 1354.769904 |  | 0.136897 |  |  |  | 1.357028 | [5 empty] | 0.22079 | [7 empty] | 0 | [5 empty] | 0.041241 |  |  |  | 0 |  | 0.041617 | [7 empty] | 0.411931 |  |  |  |  | 2025
| Xunmei vent field, Niaochao vent field |  | Seafloor hydrothermal | Volcanic-hosted massive sulfide (VMS) | seafloor massive sulfide (SMS) | Cu, Zn, Au, Ag | Co, Pb, Sb | Cu, Zn, Au, Ag, Co, Pb, Sb |  |  | II-Py2 (n = 10)-24 | II-Py2 (n = 10)-24 | seafloor vent field |  |  |  |  | ore material | grab | grab | mineral separate | [5 empty] | mineralisation | sulfide chimney | pyrite, marcasite, chalcopyrite |  | pyrite, marcasite, chalcopyrite | multiple stages: colloform marcasite-pyrite intergrowths (outermost wall), replacement assemblages (transition layers), dense recrystallized assemblages, marcasite pseudomorphs after pyrrhotite (middle layer) | sulfide chimney | colloform, subhedral, anhedral, euhedral, dense coarse-grained, columnar pseudomorphs |  |  |  | sphalerite, pyrrhotite, anhydrite, galena, tetrahedrite, tennantite | Transverse sections (polished sections) | EMPA, LA-ICPMS, MC-ICPMS | JEOL JXA-8100 EPMA; Teledyne Cetac Technologies Analyte Excite laser ablation system coupled with an Agilent Technologies 7700x quadrupole ICP-MS; ESI NWR Image GEO 193 coupled with TOFWERK icp TOF R; Neptune Plus multicollector ICP-MS (Thermo Fisher Scientific, Bremen, Germany) coupled with a Geolas HD excimer ArF laser ablation system (Coherent, Göttingen, Germany); Bruker M4 Tornado™ system | SIO, MNR; China University of Petroleum (East China), Qingdao, China; Nanjing Focu MS Technology Co. Ltd., Nanjing, China; Shanghai Chemlab Laboratory, Shanghai, China; Wuhan Sample Solution Analytical Technology Co. Ltd., Wuhan, China | EPMA: beam current of 10 nA, beam size of 1–5 μm, accelerating voltage of 20 kV. Micro-XRF: rhodium target X-ray tube operating at 50 kV and 800 nA, polycapillary lens providing a 40-μm spot size on a 20-μm raster, dwell time of 5 ms per pixel. LA-ICP-MS: 193-nm ArF excimer laser, fluence of 6 J/cm², 6 Hz repetition rate for 40 seconds (240 pulses), 30-second pre-ablation blank, total run time 70 seconds, spot size 32–44 μm, He carrier gas mixed with Ar. LA-ICP-TOF-MS: 193 nm ArF excimer laser, spot diameter ~20 µm, repetition rate ~20 Hz, laser fluence ~7 J/cm², scan speed ~4000 µm/s, He carrier gas ~600 ml/min, washout time 50 ms. S isotope MC-ICP-MS: spot size ~44 μm, pulse frequency ~2 Hz, laser fluence ~5 J/cm², He carrier gas with Ar make-up gas. | MASS-1 (Fe-Cu-Zn-S pressed pellet) and GSE-1G (synthetic basaltic glass) from the United States Geological Survey; pyrite PPP-1; chalcopyrite GBW07268; pyrrhotite SP-Po-01 (δ34S = 1.4‰ ± 0.4‰); chalcopyrite SP-CP-01 (δ34S = 5.45‰ ± 0.3‰); natural and synthetic minerals from USA SPI Supplies | 0.149082 |  |  |  | 0.86421 |  | 0.045833 |  |  |  | 0 |  |  |  | 0 | [5 empty] | 0 | [5 empty] | 0.021379 | [5 empty] | 3.440775 | [9 empty] | 4.80524 | [13 empty] | 0 | [11 empty] | 1.734043 |  | 0.564989 |  | 0.151073 | [7 empty] | 0.252812 | [5 empty] | 0.043416 | [15 empty] | 1140.503245 |  | 0.109177 |  |  |  | 2.177246 | [5 empty] | 0.295632 | [7 empty] | 0 | [5 empty] | 0.060799 |  |  |  | 0 |  | 0.048975 | [7 empty] | 0.320529 |  |  |  |  | 2025
| Xunmei vent field, Niaochao vent field |  | Seafloor hydrothermal | Volcanic-hosted massive sulfide (VMS) | seafloor massive sulfide (SMS) | Cu, Zn, Au, Ag | Co, Pb, Sb | Cu, Zn, Au, Ag, Co, Pb, Sb |  |  | II-Ccp (n = 8)-12 | II-Ccp (n = 8)-12 | seafloor vent field |  |  |  |  | ore material | grab | grab | mineral separate | [5 empty] | mineralisation | sulfide chimney | pyrite, marcasite, chalcopyrite |  | pyrite, marcasite, chalcopyrite | multiple stages: colloform marcasite-pyrite intergrowths (outermost wall), replacement assemblages (transition layers), dense recrystallized assemblages, marcasite pseudomorphs after pyrrhotite (middle layer) | sulfide chimney | colloform, subhedral, anhedral, euhedral, dense coarse-grained, columnar pseudomorphs |  |  |  | sphalerite, pyrrhotite, anhydrite, galena, tetrahedrite, tennantite | Transverse sections (polished sections) | EMPA, LA-ICPMS, MC-ICPMS | JEOL JXA-8100 EPMA; Teledyne Cetac Technologies Analyte Excite laser ablation system coupled with an Agilent Technologies 7700x quadrupole ICP-MS; ESI NWR Image GEO 193 coupled with TOFWERK icp TOF R; Neptune Plus multicollector ICP-MS (Thermo Fisher Scientific, Bremen, Germany) coupled with a Geolas HD excimer ArF laser ablation system (Coherent, Göttingen, Germany); Bruker M4 Tornado™ system | SIO, MNR; China University of Petroleum (East China), Qingdao, China; Nanjing Focu MS Technology Co. Ltd., Nanjing, China; Shanghai Chemlab Laboratory, Shanghai, China; Wuhan Sample Solution Analytical Technology Co. Ltd., Wuhan, China | EPMA: beam current of 10 nA, beam size of 1–5 μm, accelerating voltage of 20 kV. Micro-XRF: rhodium target X-ray tube operating at 50 kV and 800 nA, polycapillary lens providing a 40-μm spot size on a 20-μm raster, dwell time of 5 ms per pixel. LA-ICP-MS: 193-nm ArF excimer laser, fluence of 6 J/cm², 6 Hz repetition rate for 40 seconds (240 pulses), 30-second pre-ablation blank, total run time 70 seconds, spot size 32–44 μm, He carrier gas mixed with Ar. LA-ICP-TOF-MS: 193 nm ArF excimer laser, spot diameter ~20 µm, repetition rate ~20 Hz, laser fluence ~7 J/cm², scan speed ~4000 µm/s, He carrier gas ~600 ml/min, washout time 50 ms. S isotope MC-ICP-MS: spot size ~44 μm, pulse frequency ~2 Hz, laser fluence ~5 J/cm², He carrier gas with Ar make-up gas. | MASS-1 (Fe-Cu-Zn-S pressed pellet) and GSE-1G (synthetic basaltic glass) from the United States Geological Survey; pyrite PPP-1; chalcopyrite GBW07268; pyrrhotite SP-Po-01 (δ34S = 1.4‰ ± 0.4‰); chalcopyrite SP-CP-01 (δ34S = 5.45‰ ± 0.3‰); natural and synthetic minerals from USA SPI Supplies | [147 empty] | 2025
| Xunmei vent field, Niaochao vent field |  | Seafloor hydrothermal | Volcanic-hosted massive sulfide (VMS) | seafloor massive sulfide (SMS) | Cu, Zn, Au, Ag | Co, Pb, Sb | Cu, Zn, Au, Ag, Co, Pb, Sb |  |  | II-Ccp (n = 8)-13 | II-Ccp (n = 8)-13 | seafloor vent field |  |  |  |  | ore material | grab | grab | mineral separate | [5 empty] | mineralisation | sulfide chimney | pyrite, marcasite, chalcopyrite |  | pyrite, marcasite, chalcopyrite | multiple stages: colloform marcasite-pyrite intergrowths (outermost wall), replacement assemblages (transition layers), dense recrystallized assemblages, marcasite pseudomorphs after pyrrhotite (middle layer) | sulfide chimney | colloform, subhedral, anhedral, euhedral, dense coarse-grained, columnar pseudomorphs |  |  |  | sphalerite, pyrrhotite, anhydrite, galena, tetrahedrite, tennantite | Transverse sections (polished sections) | EMPA, LA-ICPMS, MC-ICPMS | JEOL JXA-8100 EPMA; Teledyne Cetac Technologies Analyte Excite laser ablation system coupled with an Agilent Technologies 7700x quadrupole ICP-MS; ESI NWR Image GEO 193 coupled with TOFWERK icp TOF R; Neptune Plus multicollector ICP-MS (Thermo Fisher Scientific, Bremen, Germany) coupled with a Geolas HD excimer ArF laser ablation system (Coherent, Göttingen, Germany); Bruker M4 Tornado™ system | SIO, MNR; China University of Petroleum (East China), Qingdao, China; Nanjing Focu MS Technology Co. Ltd., Nanjing, China; Shanghai Chemlab Laboratory, Shanghai, China; Wuhan Sample Solution Analytical Technology Co. Ltd., Wuhan, China | EPMA: beam current of 10 nA, beam size of 1–5 μm, accelerating voltage of 20 kV. Micro-XRF: rhodium target X-ray tube operating at 50 kV and 800 nA, polycapillary lens providing a 40-μm spot size on a 20-μm raster, dwell time of 5 ms per pixel. LA-ICP-MS: 193-nm ArF excimer laser, fluence of 6 J/cm², 6 Hz repetition rate for 40 seconds (240 pulses), 30-second pre-ablation blank, total run time 70 seconds, spot size 32–44 μm, He carrier gas mixed with Ar. LA-ICP-TOF-MS: 193 nm ArF excimer laser, spot diameter ~20 µm, repetition rate ~20 Hz, laser fluence ~7 J/cm², scan speed ~4000 µm/s, He carrier gas ~600 ml/min, washout time 50 ms. S isotope MC-ICP-MS: spot size ~44 μm, pulse frequency ~2 Hz, laser fluence ~5 J/cm², He carrier gas with Ar make-up gas. | MASS-1 (Fe-Cu-Zn-S pressed pellet) and GSE-1G (synthetic basaltic glass) from the United States Geological Survey; pyrite PPP-1; chalcopyrite GBW07268; pyrrhotite SP-Po-01 (δ34S = 1.4‰ ± 0.4‰); chalcopyrite SP-CP-01 (δ34S = 5.45‰ ± 0.3‰); natural and synthetic minerals from USA SPI Supplies | 0.491021 |  |  |  | 2.903297 |  | 0 |  |  |  | 0 |  |  |  | 0.071844 | [5 empty] | 0.323609 | [5 empty] | 0 | [5 empty] | 10.611374 | [9 empty] | 25.413449 | [13 empty] | 0 | [11 empty] | 3.005555 |  | 1.38407 |  | 0 | [7 empty] | 0.965454 | [5 empty] | 0.10439 | [15 empty] | 2806.08049 |  | 0.412247 |  |  |  | 4.463186 | [5 empty] | 1.002507 | [7 empty] | 0 | [5 empty] | 0.211651 |  |  |  | 0.018915 |  | 0.200123 | [7 empty] | 2.582958 |  |  |  |  | 2025
| Xunmei vent field, Niaochao vent field |  | Seafloor hydrothermal | Volcanic-hosted massive sulfide (VMS) | seafloor massive sulfide (SMS) | Cu, Zn, Au, Ag | Co, Pb, Sb | Cu, Zn, Au, Ag, Co, Pb, Sb |  |  | II-Ccp (n = 8)-14 | II-Ccp (n = 8)-14 | seafloor vent field |  |  |  |  | ore material | grab | grab | mineral separate | [5 empty] | mineralisation | sulfide chimney | pyrite, marcasite, chalcopyrite |  | pyrite, marcasite, chalcopyrite | multiple stages: colloform marcasite-pyrite intergrowths (outermost wall), replacement assemblages (transition layers), dense recrystallized assemblages, marcasite pseudomorphs after pyrrhotite (middle layer) | sulfide chimney | colloform, subhedral, anhedral, euhedral, dense coarse-grained, columnar pseudomorphs |  |  |  | sphalerite, pyrrhotite, anhydrite, galena, tetrahedrite, tennantite | Transverse sections (polished sections) | EMPA, LA-ICPMS, MC-ICPMS | JEOL JXA-8100 EPMA; Teledyne Cetac Technologies Analyte Excite laser ablation system coupled with an Agilent Technologies 7700x quadrupole ICP-MS; ESI NWR Image GEO 193 coupled with TOFWERK icp TOF R; Neptune Plus multicollector ICP-MS (Thermo Fisher Scientific, Bremen, Germany) coupled with a Geolas HD excimer ArF laser ablation system (Coherent, Göttingen, Germany); Bruker M4 Tornado™ system | SIO, MNR; China University of Petroleum (East China), Qingdao, China; Nanjing Focu MS Technology Co. Ltd., Nanjing, China; Shanghai Chemlab Laboratory, Shanghai, China; Wuhan Sample Solution Analytical Technology Co. Ltd., Wuhan, China | EPMA: beam current of 10 nA, beam size of 1–5 μm, accelerating voltage of 20 kV. Micro-XRF: rhodium target X-ray tube operating at 50 kV and 800 nA, polycapillary lens providing a 40-μm spot size on a 20-μm raster, dwell time of 5 ms per pixel. LA-ICP-MS: 193-nm ArF excimer laser, fluence of 6 J/cm², 6 Hz repetition rate for 40 seconds (240 pulses), 30-second pre-ablation blank, total run time 70 seconds, spot size 32–44 μm, He carrier gas mixed with Ar. LA-ICP-TOF-MS: 193 nm ArF excimer laser, spot diameter ~20 µm, repetition rate ~20 Hz, laser fluence ~7 J/cm², scan speed ~4000 µm/s, He carrier gas ~600 ml/min, washout time 50 ms. S isotope MC-ICP-MS: spot size ~44 μm, pulse frequency ~2 Hz, laser fluence ~5 J/cm², He carrier gas with Ar make-up gas. | MASS-1 (Fe-Cu-Zn-S pressed pellet) and GSE-1G (synthetic basaltic glass) from the United States Geological Survey; pyrite PPP-1; chalcopyrite GBW07268; pyrrhotite SP-Po-01 (δ34S = 1.4‰ ± 0.4‰); chalcopyrite SP-CP-01 (δ34S = 5.45‰ ± 0.3‰); natural and synthetic minerals from USA SPI Supplies | 0.665558 |  |  |  | 2.582712 |  | 0.087873 |  |  |  | 0 |  |  |  | 0.023921 | [5 empty] | 0 | [5 empty] | 0.071312 | [5 empty] | 10.701524 | [9 empty] | 20.104141 | [13 empty] | 0.0583 | [11 empty] | 0 |  | 1.45239 |  | 0 | [7 empty] | 0.348564 | [5 empty] | 0.120601 | [15 empty] | 3431.341052 |  | 0.460989 |  |  |  | 4.063379 | [5 empty] | 0.733475 | [7 empty] | 0 | [5 empty] | 0.207302 |  |  |  | 0.019625 |  | 0.334774 | [7 empty] | 1.882412 |  |  |  |  | 2025
| Xunmei vent field, Niaochao vent field |  | Seafloor hydrothermal | Volcanic-hosted massive sulfide (VMS) | seafloor massive sulfide (SMS) | Cu, Zn, Au, Ag | Co, Pb, Sb | Cu, Zn, Au, Ag, Co, Pb, Sb |  |  | II-Ccp (n = 8)-15 | II-Ccp (n = 8)-15 | seafloor vent field |  |  |  |  | ore material | grab | grab | mineral separate | [5 empty] | mineralisation | sulfide chimney | pyrite, marcasite, chalcopyrite |  | pyrite, marcasite, chalcopyrite | multiple stages: colloform marcasite-pyrite intergrowths (outermost wall), replacement assemblages (transition layers), dense recrystallized assemblages, marcasite pseudomorphs after pyrrhotite (middle layer) | sulfide chimney | colloform, subhedral, anhedral, euhedral, dense coarse-grained, columnar pseudomorphs |  |  |  | sphalerite, pyrrhotite, anhydrite, galena, tetrahedrite, tennantite | Transverse sections (polished sections) | EMPA, LA-ICPMS, MC-ICPMS | JEOL JXA-8100 EPMA; Teledyne Cetac Technologies Analyte Excite laser ablation system coupled with an Agilent Technologies 7700x quadrupole ICP-MS; ESI NWR Image GEO 193 coupled with TOFWERK icp TOF R; Neptune Plus multicollector ICP-MS (Thermo Fisher Scientific, Bremen, Germany) coupled with a Geolas HD excimer ArF laser ablation system (Coherent, Göttingen, Germany); Bruker M4 Tornado™ system | SIO, MNR; China University of Petroleum (East China), Qingdao, China; Nanjing Focu MS Technology Co. Ltd., Nanjing, China; Shanghai Chemlab Laboratory, Shanghai, China; Wuhan Sample Solution Analytical Technology Co. Ltd., Wuhan, China | EPMA: beam current of 10 nA, beam size of 1–5 μm, accelerating voltage of 20 kV. Micro-XRF: rhodium target X-ray tube operating at 50 kV and 800 nA, polycapillary lens providing a 40-μm spot size on a 20-μm raster, dwell time of 5 ms per pixel. LA-ICP-MS: 193-nm ArF excimer laser, fluence of 6 J/cm², 6 Hz repetition rate for 40 seconds (240 pulses), 30-second pre-ablation blank, total run time 70 seconds, spot size 32–44 μm, He carrier gas mixed with Ar. LA-ICP-TOF-MS: 193 nm ArF excimer laser, spot diameter ~20 µm, repetition rate ~20 Hz, laser fluence ~7 J/cm², scan speed ~4000 µm/s, He carrier gas ~600 ml/min, washout time 50 ms. S isotope MC-ICP-MS: spot size ~44 μm, pulse frequency ~2 Hz, laser fluence ~5 J/cm², He carrier gas with Ar make-up gas. | MASS-1 (Fe-Cu-Zn-S pressed pellet) and GSE-1G (synthetic basaltic glass) from the United States Geological Survey; pyrite PPP-1; chalcopyrite GBW07268; pyrrhotite SP-Po-01 (δ34S = 1.4‰ ± 0.4‰); chalcopyrite SP-CP-01 (δ34S = 5.45‰ ± 0.3‰); natural and synthetic minerals from USA SPI Supplies | 0.484632 |  |  |  | 3.595875 |  | 0 |  |  |  | 0 |  |  |  | 0.050632 | [5 empty] | 0 | [5 empty] | 0.075487 | [5 empty] | 12.200681 | [9 empty] | 26.394111 | [13 empty] | 0.061591 | [11 empty] | 1.40429 |  | 1.269642 |  | 0 | [7 empty] | 1.184073 | [5 empty] | 0.127293 | [15 empty] | 3386.991196 |  | 0.631611 |  |  |  | 2.012613 | [5 empty] | 0.993581 | [7 empty] | 0 | [5 empty] | 0.204988 |  |  |  | 0.020764 |  | 0.148766 | [7 empty] | 2.815002 |  |  |  |  | 2025
| Xunmei vent field, Niaochao vent field |  | Seafloor hydrothermal | Volcanic-hosted massive sulfide (VMS) | seafloor massive sulfide (SMS) | Cu, Zn, Au, Ag | Co, Pb, Sb | Cu, Zn, Au, Ag, Co, Pb, Sb |  |  | II-Ccp (n = 8)-16 | II-Ccp (n = 8)-16 | seafloor vent field |  |  |  |  | ore material | grab | grab | mineral separate | [5 empty] | mineralisation | sulfide chimney | pyrite, marcasite, chalcopyrite |  | pyrite, marcasite, chalcopyrite | multiple stages: colloform marcasite-pyrite intergrowths (outermost wall), replacement assemblages (transition layers), dense recrystallized assemblages, marcasite pseudomorphs after pyrrhotite (middle layer) | sulfide chimney | colloform, subhedral, anhedral, euhedral, dense coarse-grained, columnar pseudomorphs |  |  |  | sphalerite, pyrrhotite, anhydrite, galena, tetrahedrite, tennantite | Transverse sections (polished sections) | EMPA, LA-ICPMS, MC-ICPMS | JEOL JXA-8100 EPMA; Teledyne Cetac Technologies Analyte Excite laser ablation system coupled with an Agilent Technologies 7700x quadrupole ICP-MS; ESI NWR Image GEO 193 coupled with TOFWERK icp TOF R; Neptune Plus multicollector ICP-MS (Thermo Fisher Scientific, Bremen, Germany) coupled with a Geolas HD excimer ArF laser ablation system (Coherent, Göttingen, Germany); Bruker M4 Tornado™ system | SIO, MNR; China University of Petroleum (East China), Qingdao, China; Nanjing Focu MS Technology Co. Ltd., Nanjing, China; Shanghai Chemlab Laboratory, Shanghai, China; Wuhan Sample Solution Analytical Technology Co. Ltd., Wuhan, China | EPMA: beam current of 10 nA, beam size of 1–5 μm, accelerating voltage of 20 kV. Micro-XRF: rhodium target X-ray tube operating at 50 kV and 800 nA, polycapillary lens providing a 40-μm spot size on a 20-μm raster, dwell time of 5 ms per pixel. LA-ICP-MS: 193-nm ArF excimer laser, fluence of 6 J/cm², 6 Hz repetition rate for 40 seconds (240 pulses), 30-second pre-ablation blank, total run time 70 seconds, spot size 32–44 μm, He carrier gas mixed with Ar. LA-ICP-TOF-MS: 193 nm ArF excimer laser, spot diameter ~20 µm, repetition rate ~20 Hz, laser fluence ~7 J/cm², scan speed ~4000 µm/s, He carrier gas ~600 ml/min, washout time 50 ms. S isotope MC-ICP-MS: spot size ~44 μm, pulse frequency ~2 Hz, laser fluence ~5 J/cm², He carrier gas with Ar make-up gas. | MASS-1 (Fe-Cu-Zn-S pressed pellet) and GSE-1G (synthetic basaltic glass) from the United States Geological Survey; pyrite PPP-1; chalcopyrite GBW07268; pyrrhotite SP-Po-01 (δ34S = 1.4‰ ± 0.4‰); chalcopyrite SP-CP-01 (δ34S = 5.45‰ ± 0.3‰); natural and synthetic minerals from USA SPI Supplies | 0.504829 |  |  |  | 3.127444 |  | 0.133882 |  |  |  | 0 |  |  |  | 0.04828 | [5 empty] | 0.309156 | [5 empty] | 0 | [5 empty] | 7.861193 | [9 empty] | 19.416067 | [13 empty] | 0.080127 | [11 empty] | 1.220001 |  | 1.389072 |  | 0 | [7 empty] | 0.701445 | [5 empty] | 0.08001 | [15 empty] | 1817.182608 |  | 0.32562 |  |  |  | 5.288518 | [5 empty] | 0.605707 | [7 empty] | 0 | [5 empty] | 0.204639 |  |  |  | 0 |  | 0.186044 | [7 empty] | 2.161 |  |  |  |  | 2025
| Xunmei vent field, Niaochao vent field |  | Seafloor hydrothermal | Volcanic-hosted massive sulfide (VMS) | seafloor massive sulfide (SMS) | Cu, Zn, Au, Ag | Co, Pb, Sb | Cu, Zn, Au, Ag, Co, Pb, Sb |  |  | II-Ccp (n = 8)-17 | II-Ccp (n = 8)-17 | seafloor vent field |  |  |  |  | ore material | grab | grab | mineral separate | [5 empty] | mineralisation | sulfide chimney | pyrite, marcasite, chalcopyrite |  | pyrite, marcasite, chalcopyrite | multiple stages: colloform marcasite-pyrite intergrowths (outermost wall), replacement assemblages (transition layers), dense recrystallized assemblages, marcasite pseudomorphs after pyrrhotite (middle layer) | sulfide chimney | colloform, subhedral, anhedral, euhedral, dense coarse-grained, columnar pseudomorphs |  |  |  | sphalerite, pyrrhotite, anhydrite, galena, tetrahedrite, tennantite | Transverse sections (polished sections) | EMPA, LA-ICPMS, MC-ICPMS | JEOL JXA-8100 EPMA; Teledyne Cetac Technologies Analyte Excite laser ablation system coupled with an Agilent Technologies 7700x quadrupole ICP-MS; ESI NWR Image GEO 193 coupled with TOFWERK icp TOF R; Neptune Plus multicollector ICP-MS (Thermo Fisher Scientific, Bremen, Germany) coupled with a Geolas HD excimer ArF laser ablation system (Coherent, Göttingen, Germany); Bruker M4 Tornado™ system | SIO, MNR; China University of Petroleum (East China), Qingdao, China; Nanjing Focu MS Technology Co. Ltd., Nanjing, China; Shanghai Chemlab Laboratory, Shanghai, China; Wuhan Sample Solution Analytical Technology Co. Ltd., Wuhan, China | EPMA: beam current of 10 nA, beam size of 1–5 μm, accelerating voltage of 20 kV. Micro-XRF: rhodium target X-ray tube operating at 50 kV and 800 nA, polycapillary lens providing a 40-μm spot size on a 20-μm raster, dwell time of 5 ms per pixel. LA-ICP-MS: 193-nm ArF excimer laser, fluence of 6 J/cm², 6 Hz repetition rate for 40 seconds (240 pulses), 30-second pre-ablation blank, total run time 70 seconds, spot size 32–44 μm, He carrier gas mixed with Ar. LA-ICP-TOF-MS: 193 nm ArF excimer laser, spot diameter ~20 µm, repetition rate ~20 Hz, laser fluence ~7 J/cm², scan speed ~4000 µm/s, He carrier gas ~600 ml/min, washout time 50 ms. S isotope MC-ICP-MS: spot size ~44 μm, pulse frequency ~2 Hz, laser fluence ~5 J/cm², He carrier gas with Ar make-up gas. | MASS-1 (Fe-Cu-Zn-S pressed pellet) and GSE-1G (synthetic basaltic glass) from the United States Geological Survey; pyrite PPP-1; chalcopyrite GBW07268; pyrrhotite SP-Po-01 (δ34S = 1.4‰ ± 0.4‰); chalcopyrite SP-CP-01 (δ34S = 5.45‰ ± 0.3‰); natural and synthetic minerals from USA SPI Supplies | 0.554648 |  |  |  | 2.30179 |  | 0 |  |  |  | 0 |  |  |  | 0 | [5 empty] | 0 | [5 empty] | 0.129823 | [5 empty] | 13.884813 | [9 empty] | 28.104231 | [13 empty] | 0.028571 | [11 empty] | 1.293417 |  | 1.103408 |  | 0 | [7 empty] | 1.164563 | [5 empty] | 0.125661 | [15 empty] | 3075.929048 |  | 0.426471 |  |  |  | 5.025655 | [5 empty] | 0.821483 | [7 empty] | 0 | [5 empty] | 0.182266 |  |  |  | 0 |  | 0.06825 | [7 empty] | 1.935939 |  |  |  |  | 2025
| Xunmei vent field, Niaochao vent field |  | Seafloor hydrothermal | Volcanic-hosted massive sulfide (VMS) | seafloor massive sulfide (SMS) | Cu, Zn, Au, Ag | Co, Pb, Sb | Cu, Zn, Au, Ag, Co, Pb, Sb |  |  | II-Ccp (n = 8)-18 | II-Ccp (n = 8)-18 | seafloor vent field |  |  |  |  | ore material | grab | grab | mineral separate | [5 empty] | mineralisation | sulfide chimney | pyrite, marcasite, chalcopyrite |  | pyrite, marcasite, chalcopyrite | multiple stages: colloform marcasite-pyrite intergrowths (outermost wall), replacement assemblages (transition layers), dense recrystallized assemblages, marcasite pseudomorphs after pyrrhotite (middle layer) | sulfide chimney | colloform, subhedral, anhedral, euhedral, dense coarse-grained, columnar pseudomorphs |  |  |  | sphalerite, pyrrhotite, anhydrite, galena, tetrahedrite, tennantite | Transverse sections (polished sections) | EMPA, LA-ICPMS, MC-ICPMS | JEOL JXA-8100 EPMA; Teledyne Cetac Technologies Analyte Excite laser ablation system coupled with an Agilent Technologies 7700x quadrupole ICP-MS; ESI NWR Image GEO 193 coupled with TOFWERK icp TOF R; Neptune Plus multicollector ICP-MS (Thermo Fisher Scientific, Bremen, Germany) coupled with a Geolas HD excimer ArF laser ablation system (Coherent, Göttingen, Germany); Bruker M4 Tornado™ system | SIO, MNR; China University of Petroleum (East China), Qingdao, China; Nanjing Focu MS Technology Co. Ltd., Nanjing, China; Shanghai Chemlab Laboratory, Shanghai, China; Wuhan Sample Solution Analytical Technology Co. Ltd., Wuhan, China | EPMA: beam current of 10 nA, beam size of 1–5 μm, accelerating voltage of 20 kV. Micro-XRF: rhodium target X-ray tube operating at 50 kV and 800 nA, polycapillary lens providing a 40-μm spot size on a 20-μm raster, dwell time of 5 ms per pixel. LA-ICP-MS: 193-nm ArF excimer laser, fluence of 6 J/cm², 6 Hz repetition rate for 40 seconds (240 pulses), 30-second pre-ablation blank, total run time 70 seconds, spot size 32–44 μm, He carrier gas mixed with Ar. LA-ICP-TOF-MS: 193 nm ArF excimer laser, spot diameter ~20 µm, repetition rate ~20 Hz, laser fluence ~7 J/cm², scan speed ~4000 µm/s, He carrier gas ~600 ml/min, washout time 50 ms. S isotope MC-ICP-MS: spot size ~44 μm, pulse frequency ~2 Hz, laser fluence ~5 J/cm², He carrier gas with Ar make-up gas. | MASS-1 (Fe-Cu-Zn-S pressed pellet) and GSE-1G (synthetic basaltic glass) from the United States Geological Survey; pyrite PPP-1; chalcopyrite GBW07268; pyrrhotite SP-Po-01 (δ34S = 1.4‰ ± 0.4‰); chalcopyrite SP-CP-01 (δ34S = 5.45‰ ± 0.3‰); natural and synthetic minerals from USA SPI Supplies | 0.490746 |  |  |  | 2.146711 |  | 0 |  |  |  | 0.229418 |  |  |  | 0.040861 | [5 empty] | 0.523961 | [5 empty] | 0 | [5 empty] | 9.940359 | [9 empty] | 16.664806 | [13 empty] | 0.022848 | [11 empty] | 4.272137 |  | 0.984543 |  | 0.203062 | [7 empty] | 0.920725 | [5 empty] | 0.055909 | [15 empty] | 2476.75669 |  | 0.273298 |  |  |  | 5.117831 | [5 empty] | 0.490816 | [7 empty] | 0 | [5 empty] | 0.134836 |  |  |  | 0 |  | 0.195702 | [7 empty] | 0.981042 |  |  |  |  | 2025
| Xunmei vent field, Niaochao vent field |  | Seafloor hydrothermal | Volcanic-hosted massive sulfide (VMS) | seafloor massive sulfide (SMS) | Cu, Zn, Au, Ag | Co, Pb, Sb | Cu, Zn, Au, Ag, Co, Pb, Sb |  |  | II-Ccp (n = 8)-19 | II-Ccp (n = 8)-19 | seafloor vent field |  |  |  |  | ore material | grab | grab | mineral separate | [5 empty] | mineralisation | sulfide chimney | pyrite, marcasite, chalcopyrite |  | pyrite, marcasite, chalcopyrite | multiple stages: colloform marcasite-pyrite intergrowths (outermost wall), replacement assemblages (transition layers), dense recrystallized assemblages, marcasite pseudomorphs after pyrrhotite (middle layer) | sulfide chimney | colloform, subhedral, anhedral, euhedral, dense coarse-grained, columnar pseudomorphs |  |  |  | sphalerite, pyrrhotite, anhydrite, galena, tetrahedrite, tennantite | Transverse sections (polished sections) | EMPA, LA-ICPMS, MC-ICPMS | JEOL JXA-8100 EPMA; Teledyne Cetac Technologies Analyte Excite laser ablation system coupled with an Agilent Technologies 7700x quadrupole ICP-MS; ESI NWR Image GEO 193 coupled with TOFWERK icp TOF R; Neptune Plus multicollector ICP-MS (Thermo Fisher Scientific, Bremen, Germany) coupled with a Geolas HD excimer ArF laser ablation system (Coherent, Göttingen, Germany); Bruker M4 Tornado™ system | SIO, MNR; China University of Petroleum (East China), Qingdao, China; Nanjing Focu MS Technology Co. Ltd., Nanjing, China; Shanghai Chemlab Laboratory, Shanghai, China; Wuhan Sample Solution Analytical Technology Co. Ltd., Wuhan, China | EPMA: beam current of 10 nA, beam size of 1–5 μm, accelerating voltage of 20 kV. Micro-XRF: rhodium target X-ray tube operating at 50 kV and 800 nA, polycapillary lens providing a 40-μm spot size on a 20-μm raster, dwell time of 5 ms per pixel. LA-ICP-MS: 193-nm ArF excimer laser, fluence of 6 J/cm², 6 Hz repetition rate for 40 seconds (240 pulses), 30-second pre-ablation blank, total run time 70 seconds, spot size 32–44 μm, He carrier gas mixed with Ar. LA-ICP-TOF-MS: 193 nm ArF excimer laser, spot diameter ~20 µm, repetition rate ~20 Hz, laser fluence ~7 J/cm², scan speed ~4000 µm/s, He carrier gas ~600 ml/min, washout time 50 ms. S isotope MC-ICP-MS: spot size ~44 μm, pulse frequency ~2 Hz, laser fluence ~5 J/cm², He carrier gas with Ar make-up gas. | MASS-1 (Fe-Cu-Zn-S pressed pellet) and GSE-1G (synthetic basaltic glass) from the United States Geological Survey; pyrite PPP-1; chalcopyrite GBW07268; pyrrhotite SP-Po-01 (δ34S = 1.4‰ ± 0.4‰); chalcopyrite SP-CP-01 (δ34S = 5.45‰ ± 0.3‰); natural and synthetic minerals from USA SPI Supplies | 0.396073 |  |  |  | 2.452996 |  | 0 |  |  |  | 0 |  |  |  | 0.045574 | [5 empty] | 0.403723 | [5 empty] | 0 | [5 empty] | 8.800091 | [9 empty] | 17.801625 | [13 empty] | 0.079747 | [11 empty] | 1.587181 |  | 1.258453 |  | 0 | [7 empty] | 0.61156 | [5 empty] | 0.075616 | [15 empty] | 2180.161291 |  | 1.188208 |  |  |  | 4.457298 | [5 empty] | 0.93511 | [7 empty] | 0.714368 | [5 empty] | 0.154695 |  |  |  | 0 |  | 0.142069 | [7 empty] | 1.37593 |  |  |  |  | 2025
| Xunmei vent field, Niaochao vent field |  | Seafloor hydrothermal | Volcanic-hosted massive sulfide (VMS) | seafloor massive sulfide (SMS) | Cu, Zn, Au, Ag | Co, Pb, Sb | Cu, Zn, Au, Ag, Co, Pb, Sb |  |  | II-Ccp (n = 8)-20 | II-Ccp (n = 8)-20 | seafloor vent field |  |  |  |  | ore material | grab | grab | mineral separate | [5 empty] | mineralisation | sulfide chimney | pyrite, marcasite, chalcopyrite |  | pyrite, marcasite, chalcopyrite | multiple stages: colloform marcasite-pyrite intergrowths (outermost wall), replacement assemblages (transition layers), dense recrystallized assemblages, marcasite pseudomorphs after pyrrhotite (middle layer) | sulfide chimney | colloform, subhedral, anhedral, euhedral, dense coarse-grained, columnar pseudomorphs |  |  |  | sphalerite, pyrrhotite, anhydrite, galena, tetrahedrite, tennantite | Transverse sections (polished sections) | EMPA, LA-ICPMS, MC-ICPMS | JEOL JXA-8100 EPMA; Teledyne Cetac Technologies Analyte Excite laser ablation system coupled with an Agilent Technologies 7700x quadrupole ICP-MS; ESI NWR Image GEO 193 coupled with TOFWERK icp TOF R; Neptune Plus multicollector ICP-MS (Thermo Fisher Scientific, Bremen, Germany) coupled with a Geolas HD excimer ArF laser ablation system (Coherent, Göttingen, Germany); Bruker M4 Tornado™ system | SIO, MNR; China University of Petroleum (East China), Qingdao, China; Nanjing Focu MS Technology Co. Ltd., Nanjing, China; Shanghai Chemlab Laboratory, Shanghai, China; Wuhan Sample Solution Analytical Technology Co. Ltd., Wuhan, China | EPMA: beam current of 10 nA, beam size of 1–5 μm, accelerating voltage of 20 kV. Micro-XRF: rhodium target X-ray tube operating at 50 kV and 800 nA, polycapillary lens providing a 40-μm spot size on a 20-μm raster, dwell time of 5 ms per pixel. LA-ICP-MS: 193-nm ArF excimer laser, fluence of 6 J/cm², 6 Hz repetition rate for 40 seconds (240 pulses), 30-second pre-ablation blank, total run time 70 seconds, spot size 32–44 μm, He carrier gas mixed with Ar. LA-ICP-TOF-MS: 193 nm ArF excimer laser, spot diameter ~20 µm, repetition rate ~20 Hz, laser fluence ~7 J/cm², scan speed ~4000 µm/s, He carrier gas ~600 ml/min, washout time 50 ms. S isotope MC-ICP-MS: spot size ~44 μm, pulse frequency ~2 Hz, laser fluence ~5 J/cm², He carrier gas with Ar make-up gas. | MASS-1 (Fe-Cu-Zn-S pressed pellet) and GSE-1G (synthetic basaltic glass) from the United States Geological Survey; pyrite PPP-1; chalcopyrite GBW07268; pyrrhotite SP-Po-01 (δ34S = 1.4‰ ± 0.4‰); chalcopyrite SP-CP-01 (δ34S = 5.45‰ ± 0.3‰); natural and synthetic minerals from USA SPI Supplies | 0.712213 |  |  |  | 1.540139 |  | 0 |  |  |  | 0.342346 |  |  |  | 0.020061 | [5 empty] | 0 | [5 empty] | 0.132959 | [5 empty] | 12.748265 | [9 empty] | 24.212437 | [13 empty] | 0.049555 | [11 empty] | 3.567063 |  | 1.326713 |  | 0 | [7 empty] | 1.043621 | [5 empty] | 0.131401 | [15 empty] | 2629.518426 |  | 0.29308 |  |  |  | 2.874775 | [5 empty] | 0.973309 | [7 empty] | 0 | [5 empty] | 0.219793 |  |  |  | 0 |  | 0.058211 | [7 empty] | 1.378208 |  |  |  |  | 2025
| Xunmei vent field, Niaochao vent field |  | Seafloor hydrothermal | Volcanic-hosted massive sulfide (VMS) | seafloor massive sulfide (SMS) | Cu, Zn, Au, Ag | Co, Pb, Sb | Cu, Zn, Au, Ag, Co, Pb, Sb |  |  | II-Ccp (n = 8)-21 | II-Ccp (n = 8)-21 | seafloor vent field |  |  |  |  | ore material | grab | grab | mineral separate | [5 empty] | mineralisation | sulfide chimney | pyrite, marcasite, chalcopyrite |  | pyrite, marcasite, chalcopyrite | multiple stages: colloform marcasite-pyrite intergrowths (outermost wall), replacement assemblages (transition layers), dense recrystallized assemblages, marcasite pseudomorphs after pyrrhotite (middle layer) | sulfide chimney | colloform, subhedral, anhedral, euhedral, dense coarse-grained, columnar pseudomorphs |  |  |  | sphalerite, pyrrhotite, anhydrite, galena, tetrahedrite, tennantite | Transverse sections (polished sections) | EMPA, LA-ICPMS, MC-ICPMS | JEOL JXA-8100 EPMA; Teledyne Cetac Technologies Analyte Excite laser ablation system coupled with an Agilent Technologies 7700x quadrupole ICP-MS; ESI NWR Image GEO 193 coupled with TOFWERK icp TOF R; Neptune Plus multicollector ICP-MS (Thermo Fisher Scientific, Bremen, Germany) coupled with a Geolas HD excimer ArF laser ablation system (Coherent, Göttingen, Germany); Bruker M4 Tornado™ system | SIO, MNR; China University of Petroleum (East China), Qingdao, China; Nanjing Focu MS Technology Co. Ltd., Nanjing, China; Shanghai Chemlab Laboratory, Shanghai, China; Wuhan Sample Solution Analytical Technology Co. Ltd., Wuhan, China | EPMA: beam current of 10 nA, beam size of 1–5 μm, accelerating voltage of 20 kV. Micro-XRF: rhodium target X-ray tube operating at 50 kV and 800 nA, polycapillary lens providing a 40-μm spot size on a 20-μm raster, dwell time of 5 ms per pixel. LA-ICP-MS: 193-nm ArF excimer laser, fluence of 6 J/cm², 6 Hz repetition rate for 40 seconds (240 pulses), 30-second pre-ablation blank, total run time 70 seconds, spot size 32–44 μm, He carrier gas mixed with Ar. LA-ICP-TOF-MS: 193 nm ArF excimer laser, spot diameter ~20 µm, repetition rate ~20 Hz, laser fluence ~7 J/cm², scan speed ~4000 µm/s, He carrier gas ~600 ml/min, washout time 50 ms. S isotope MC-ICP-MS: spot size ~44 μm, pulse frequency ~2 Hz, laser fluence ~5 J/cm², He carrier gas with Ar make-up gas. | MASS-1 (Fe-Cu-Zn-S pressed pellet) and GSE-1G (synthetic basaltic glass) from the United States Geological Survey; pyrite PPP-1; chalcopyrite GBW07268; pyrrhotite SP-Po-01 (δ34S = 1.4‰ ± 0.4‰); chalcopyrite SP-CP-01 (δ34S = 5.45‰ ± 0.3‰); natural and synthetic minerals from USA SPI Supplies | [147 empty] | 2025
| Xunmei vent field, Niaochao vent field |  | Seafloor hydrothermal | Volcanic-hosted massive sulfide (VMS) | seafloor massive sulfide (SMS) | Cu, Zn, Au, Ag | Co, Pb, Sb | Cu, Zn, Au, Ag, Co, Pb, Sb |  |  | II-Ccp (n = 8)-22 | II-Ccp (n = 8)-22 | seafloor vent field |  |  |  |  | ore material | grab | grab | mineral separate | [5 empty] | mineralisation | sulfide chimney | pyrite, marcasite, chalcopyrite |  | pyrite, marcasite, chalcopyrite | multiple stages: colloform marcasite-pyrite intergrowths (outermost wall), replacement assemblages (transition layers), dense recrystallized assemblages, marcasite pseudomorphs after pyrrhotite (middle layer) | sulfide chimney | colloform, subhedral, anhedral, euhedral, dense coarse-grained, columnar pseudomorphs |  |  |  | sphalerite, pyrrhotite, anhydrite, galena, tetrahedrite, tennantite | Transverse sections (polished sections) | EMPA, LA-ICPMS, MC-ICPMS | JEOL JXA-8100 EPMA; Teledyne Cetac Technologies Analyte Excite laser ablation system coupled with an Agilent Technologies 7700x quadrupole ICP-MS; ESI NWR Image GEO 193 coupled with TOFWERK icp TOF R; Neptune Plus multicollector ICP-MS (Thermo Fisher Scientific, Bremen, Germany) coupled with a Geolas HD excimer ArF laser ablation system (Coherent, Göttingen, Germany); Bruker M4 Tornado™ system | SIO, MNR; China University of Petroleum (East China), Qingdao, China; Nanjing Focu MS Technology Co. Ltd., Nanjing, China; Shanghai Chemlab Laboratory, Shanghai, China; Wuhan Sample Solution Analytical Technology Co. Ltd., Wuhan, China | EPMA: beam current of 10 nA, beam size of 1–5 μm, accelerating voltage of 20 kV. Micro-XRF: rhodium target X-ray tube operating at 50 kV and 800 nA, polycapillary lens providing a 40-μm spot size on a 20-μm raster, dwell time of 5 ms per pixel. LA-ICP-MS: 193-nm ArF excimer laser, fluence of 6 J/cm², 6 Hz repetition rate for 40 seconds (240 pulses), 30-second pre-ablation blank, total run time 70 seconds, spot size 32–44 μm, He carrier gas mixed with Ar. LA-ICP-TOF-MS: 193 nm ArF excimer laser, spot diameter ~20 µm, repetition rate ~20 Hz, laser fluence ~7 J/cm², scan speed ~4000 µm/s, He carrier gas ~600 ml/min, washout time 50 ms. S isotope MC-ICP-MS: spot size ~44 μm, pulse frequency ~2 Hz, laser fluence ~5 J/cm², He carrier gas with Ar make-up gas. | MASS-1 (Fe-Cu-Zn-S pressed pellet) and GSE-1G (synthetic basaltic glass) from the United States Geological Survey; pyrite PPP-1; chalcopyrite GBW07268; pyrrhotite SP-Po-01 (δ34S = 1.4‰ ± 0.4‰); chalcopyrite SP-CP-01 (δ34S = 5.45‰ ± 0.3‰); natural and synthetic minerals from USA SPI Supplies | [147 empty] | 2025
| Xunmei vent field, Niaochao vent field |  | Seafloor hydrothermal | Volcanic-hosted massive sulfide (VMS) | seafloor massive sulfide (SMS) | Cu, Zn, Au, Ag | Co, Pb, Sb | Cu, Zn, Au, Ag, Co, Pb, Sb |  |  | Error (1 Sigma)-1 | Error (1 Sigma)-1 | seafloor vent field |  |  |  |  | ore material | grab | grab | mineral separate | [5 empty] | mineralisation | sulfide chimney | pyrite, marcasite, chalcopyrite |  | pyrite, marcasite, chalcopyrite | multiple stages: colloform marcasite-pyrite intergrowths (outermost wall), replacement assemblages (transition layers), dense recrystallized assemblages, marcasite pseudomorphs after pyrrhotite (middle layer) | sulfide chimney | colloform, subhedral, anhedral, euhedral, dense coarse-grained, columnar pseudomorphs |  |  |  | sphalerite, pyrrhotite, anhydrite, galena, tetrahedrite, tennantite | Transverse sections (polished sections) | EMPA, LA-ICPMS, MC-ICPMS | JEOL JXA-8100 EPMA; Teledyne Cetac Technologies Analyte Excite laser ablation system coupled with an Agilent Technologies 7700x quadrupole ICP-MS; ESI NWR Image GEO 193 coupled with TOFWERK icp TOF R; Neptune Plus multicollector ICP-MS (Thermo Fisher Scientific, Bremen, Germany) coupled with a Geolas HD excimer ArF laser ablation system (Coherent, Göttingen, Germany); Bruker M4 Tornado™ system | SIO, MNR; China University of Petroleum (East China), Qingdao, China; Nanjing Focu MS Technology Co. Ltd., Nanjing, China; Shanghai Chemlab Laboratory, Shanghai, China; Wuhan Sample Solution Analytical Technology Co. Ltd., Wuhan, China | EPMA: beam current of 10 nA, beam size of 1–5 μm, accelerating voltage of 20 kV. Micro-XRF: rhodium target X-ray tube operating at 50 kV and 800 nA, polycapillary lens providing a 40-μm spot size on a 20-μm raster, dwell time of 5 ms per pixel. LA-ICP-MS: 193-nm ArF excimer laser, fluence of 6 J/cm², 6 Hz repetition rate for 40 seconds (240 pulses), 30-second pre-ablation blank, total run time 70 seconds, spot size 32–44 μm, He carrier gas mixed with Ar. LA-ICP-TOF-MS: 193 nm ArF excimer laser, spot diameter ~20 µm, repetition rate ~20 Hz, laser fluence ~7 J/cm², scan speed ~4000 µm/s, He carrier gas ~600 ml/min, washout time 50 ms. S isotope MC-ICP-MS: spot size ~44 μm, pulse frequency ~2 Hz, laser fluence ~5 J/cm², He carrier gas with Ar make-up gas. | MASS-1 (Fe-Cu-Zn-S pressed pellet) and GSE-1G (synthetic basaltic glass) from the United States Geological Survey; pyrite PPP-1; chalcopyrite GBW07268; pyrrhotite SP-Po-01 (δ34S = 1.4‰ ± 0.4‰); chalcopyrite SP-CP-01 (δ34S = 5.45‰ ± 0.3‰); natural and synthetic minerals from USA SPI Supplies | [147 empty] | 2025
| Xunmei vent field, Niaochao vent field |  | Seafloor hydrothermal | Volcanic-hosted massive sulfide (VMS) | seafloor massive sulfide (SMS) | Cu, Zn, Au, Ag | Co, Pb, Sb | Cu, Zn, Au, Ag, Co, Pb, Sb |  |  | Xunmei vent field-3 | Xunmei vent field-3 | seafloor vent field |  |  |  |  | ore material | grab | grab | mineral separate | [5 empty] | mineralisation | sulfide chimney | pyrite, marcasite, chalcopyrite |  | pyrite, marcasite, chalcopyrite | multiple stages: colloform marcasite-pyrite intergrowths (outermost wall), replacement assemblages (transition layers), dense recrystallized assemblages, marcasite pseudomorphs after pyrrhotite (middle layer) | sulfide chimney | colloform, subhedral, anhedral, euhedral, dense coarse-grained, columnar pseudomorphs |  |  |  | sphalerite, pyrrhotite, anhydrite, galena, tetrahedrite, tennantite | Transverse sections (polished sections) | EMPA, LA-ICPMS, MC-ICPMS | JEOL JXA-8100 EPMA; Teledyne Cetac Technologies Analyte Excite laser ablation system coupled with an Agilent Technologies 7700x quadrupole ICP-MS; ESI NWR Image GEO 193 coupled with TOFWERK icp TOF R; Neptune Plus multicollector ICP-MS (Thermo Fisher Scientific, Bremen, Germany) coupled with a Geolas HD excimer ArF laser ablation system (Coherent, Göttingen, Germany); Bruker M4 Tornado™ system | SIO, MNR; China University of Petroleum (East China), Qingdao, China; Nanjing Focu MS Technology Co. Ltd., Nanjing, China; Shanghai Chemlab Laboratory, Shanghai, China; Wuhan Sample Solution Analytical Technology Co. Ltd., Wuhan, China | EPMA: beam current of 10 nA, beam size of 1–5 μm, accelerating voltage of 20 kV. Micro-XRF: rhodium target X-ray tube operating at 50 kV and 800 nA, polycapillary lens providing a 40-μm spot size on a 20-μm raster, dwell time of 5 ms per pixel. LA-ICP-MS: 193-nm ArF excimer laser, fluence of 6 J/cm², 6 Hz repetition rate for 40 seconds (240 pulses), 30-second pre-ablation blank, total run time 70 seconds, spot size 32–44 μm, He carrier gas mixed with Ar. LA-ICP-TOF-MS: 193 nm ArF excimer laser, spot diameter ~20 µm, repetition rate ~20 Hz, laser fluence ~7 J/cm², scan speed ~4000 µm/s, He carrier gas ~600 ml/min, washout time 50 ms. S isotope MC-ICP-MS: spot size ~44 μm, pulse frequency ~2 Hz, laser fluence ~5 J/cm², He carrier gas with Ar make-up gas. | MASS-1 (Fe-Cu-Zn-S pressed pellet) and GSE-1G (synthetic basaltic glass) from the United States Geological Survey; pyrite PPP-1; chalcopyrite GBW07268; pyrrhotite SP-Po-01 (δ34S = 1.4‰ ± 0.4‰); chalcopyrite SP-CP-01 (δ34S = 5.45‰ ± 0.3‰); natural and synthetic minerals from USA SPI Supplies | [147 empty] | 2025
| Xunmei vent field, Niaochao vent field |  | Seafloor hydrothermal | Volcanic-hosted massive sulfide (VMS) | seafloor massive sulfide (SMS) | Cu, Zn, Au, Ag | Co, Pb, Sb | Cu, Zn, Au, Ag, Co, Pb, Sb |  |  | I-Mrc1 (n=9)-22 | I-Mrc1 (n=9)-22 | seafloor vent field |  |  |  |  | ore material | grab | grab | mineral separate | [5 empty] | mineralisation | sulfide chimney | pyrite, marcasite, chalcopyrite |  | pyrite, marcasite, chalcopyrite | multiple stages: colloform marcasite-pyrite intergrowths (outermost wall), replacement assemblages (transition layers), dense recrystallized assemblages, marcasite pseudomorphs after pyrrhotite (middle layer) | sulfide chimney | colloform, subhedral, anhedral, euhedral, dense coarse-grained, columnar pseudomorphs |  |  |  | sphalerite, pyrrhotite, anhydrite, galena, tetrahedrite, tennantite | Transverse sections (polished sections) | EMPA, LA-ICPMS, MC-ICPMS | JEOL JXA-8100 EPMA; Teledyne Cetac Technologies Analyte Excite laser ablation system coupled with an Agilent Technologies 7700x quadrupole ICP-MS; ESI NWR Image GEO 193 coupled with TOFWERK icp TOF R; Neptune Plus multicollector ICP-MS (Thermo Fisher Scientific, Bremen, Germany) coupled with a Geolas HD excimer ArF laser ablation system (Coherent, Göttingen, Germany); Bruker M4 Tornado™ system | SIO, MNR; China University of Petroleum (East China), Qingdao, China; Nanjing Focu MS Technology Co. Ltd., Nanjing, China; Shanghai Chemlab Laboratory, Shanghai, China; Wuhan Sample Solution Analytical Technology Co. Ltd., Wuhan, China | EPMA: beam current of 10 nA, beam size of 1–5 μm, accelerating voltage of 20 kV. Micro-XRF: rhodium target X-ray tube operating at 50 kV and 800 nA, polycapillary lens providing a 40-μm spot size on a 20-μm raster, dwell time of 5 ms per pixel. LA-ICP-MS: 193-nm ArF excimer laser, fluence of 6 J/cm², 6 Hz repetition rate for 40 seconds (240 pulses), 30-second pre-ablation blank, total run time 70 seconds, spot size 32–44 μm, He carrier gas mixed with Ar. LA-ICP-TOF-MS: 193 nm ArF excimer laser, spot diameter ~20 µm, repetition rate ~20 Hz, laser fluence ~7 J/cm², scan speed ~4000 µm/s, He carrier gas ~600 ml/min, washout time 50 ms. S isotope MC-ICP-MS: spot size ~44 μm, pulse frequency ~2 Hz, laser fluence ~5 J/cm², He carrier gas with Ar make-up gas. | MASS-1 (Fe-Cu-Zn-S pressed pellet) and GSE-1G (synthetic basaltic glass) from the United States Geological Survey; pyrite PPP-1; chalcopyrite GBW07268; pyrrhotite SP-Po-01 (δ34S = 1.4‰ ± 0.4‰); chalcopyrite SP-CP-01 (δ34S = 5.45‰ ± 0.3‰); natural and synthetic minerals from USA SPI Supplies | 0.854027 |  |  |  | 4.692315 |  | 0.024666 |  |  |  | 0.037296 |  |  |  | 0.003846 | [5 empty] | 0.225701 | [5 empty] | 11.204594 | [5 empty] | 439.622708 | [9 empty] | 15479.14 | [13 empty] | 0.059784 | [11 empty] | 1.099576 |  | 8.07594 |  | 4.046321 | [7 empty] | 0.155261 | [5 empty] | 5.258336 | [15 empty] | 10205.93 |  | 0.085442 |  |  |  | 0.805477 | [5 empty] | 0.061682 | [7 empty] | 0.073035 | [5 empty] | 0.946561 |  |  |  | 0.251996 |  | 0.559972 | [7 empty] | 25.262097 |  |  |  |  | 2025
| Xunmei vent field, Niaochao vent field |  | Seafloor hydrothermal | Volcanic-hosted massive sulfide (VMS) | seafloor massive sulfide (SMS) | Cu, Zn, Au, Ag | Co, Pb, Sb | Cu, Zn, Au, Ag, Co, Pb, Sb |  |  | I-Mrc1 (n=9)-23 | I-Mrc1 (n=9)-23 | seafloor vent field |  |  |  |  | ore material | grab | grab | mineral separate | [5 empty] | mineralisation | sulfide chimney | pyrite, marcasite, chalcopyrite |  | pyrite, marcasite, chalcopyrite | multiple stages: colloform marcasite-pyrite intergrowths (outermost wall), replacement assemblages (transition layers), dense recrystallized assemblages, marcasite pseudomorphs after pyrrhotite (middle layer) | sulfide chimney | colloform, subhedral, anhedral, euhedral, dense coarse-grained, columnar pseudomorphs |  |  |  | sphalerite, pyrrhotite, anhydrite, galena, tetrahedrite, tennantite | Transverse sections (polished sections) | EMPA, LA-ICPMS, MC-ICPMS | JEOL JXA-8100 EPMA; Teledyne Cetac Technologies Analyte Excite laser ablation system coupled with an Agilent Technologies 7700x quadrupole ICP-MS; ESI NWR Image GEO 193 coupled with TOFWERK icp TOF R; Neptune Plus multicollector ICP-MS (Thermo Fisher Scientific, Bremen, Germany) coupled with a Geolas HD excimer ArF laser ablation system (Coherent, Göttingen, Germany); Bruker M4 Tornado™ system | SIO, MNR; China University of Petroleum (East China), Qingdao, China; Nanjing Focu MS Technology Co. Ltd., Nanjing, China; Shanghai Chemlab Laboratory, Shanghai, China; Wuhan Sample Solution Analytical Technology Co. Ltd., Wuhan, China | EPMA: beam current of 10 nA, beam size of 1–5 μm, accelerating voltage of 20 kV. Micro-XRF: rhodium target X-ray tube operating at 50 kV and 800 nA, polycapillary lens providing a 40-μm spot size on a 20-μm raster, dwell time of 5 ms per pixel. LA-ICP-MS: 193-nm ArF excimer laser, fluence of 6 J/cm², 6 Hz repetition rate for 40 seconds (240 pulses), 30-second pre-ablation blank, total run time 70 seconds, spot size 32–44 μm, He carrier gas mixed with Ar. LA-ICP-TOF-MS: 193 nm ArF excimer laser, spot diameter ~20 µm, repetition rate ~20 Hz, laser fluence ~7 J/cm², scan speed ~4000 µm/s, He carrier gas ~600 ml/min, washout time 50 ms. S isotope MC-ICP-MS: spot size ~44 μm, pulse frequency ~2 Hz, laser fluence ~5 J/cm², He carrier gas with Ar make-up gas. | MASS-1 (Fe-Cu-Zn-S pressed pellet) and GSE-1G (synthetic basaltic glass) from the United States Geological Survey; pyrite PPP-1; chalcopyrite GBW07268; pyrrhotite SP-Po-01 (δ34S = 1.4‰ ± 0.4‰); chalcopyrite SP-CP-01 (δ34S = 5.45‰ ± 0.3‰); natural and synthetic minerals from USA SPI Supplies | 0.828224 |  |  |  | 3.424425 |  | 0.026701 |  |  |  | 0.021296 |  |  |  | 0.002818 | [5 empty] | 0.226495 | [5 empty] | 9.906156 | [5 empty] | 39.970037 | [9 empty] | 10275.96 | [13 empty] | 0.017587 | [11 empty] | 0.586232 |  | 4.780116 |  | 10.53515 | [7 empty] | 0.14309 | [5 empty] | 2.714025 | [15 empty] | 9293.510387 |  | 0.081776 |  |  |  | 0.6458 | [5 empty] | 0.050777 | [7 empty] | 0.055353 | [5 empty] | 0.738264 |  |  |  | 0.017624 |  | 0.23054 | [7 empty] | 88.130443 |  |  |  |  | 2025
| Xunmei vent field, Niaochao vent field |  | Seafloor hydrothermal | Volcanic-hosted massive sulfide (VMS) | seafloor massive sulfide (SMS) | Cu, Zn, Au, Ag | Co, Pb, Sb | Cu, Zn, Au, Ag, Co, Pb, Sb |  |  | I-Mrc1 (n=9)-24 | I-Mrc1 (n=9)-24 | seafloor vent field |  |  |  |  | ore material | grab | grab | mineral separate | [5 empty] | mineralisation | sulfide chimney | pyrite, marcasite, chalcopyrite |  | pyrite, marcasite, chalcopyrite | multiple stages: colloform marcasite-pyrite intergrowths (outermost wall), replacement assemblages (transition layers), dense recrystallized assemblages, marcasite pseudomorphs after pyrrhotite (middle layer) | sulfide chimney | colloform, subhedral, anhedral, euhedral, dense coarse-grained, columnar pseudomorphs |  |  |  | sphalerite, pyrrhotite, anhydrite, galena, tetrahedrite, tennantite | Transverse sections (polished sections) | EMPA, LA-ICPMS, MC-ICPMS | JEOL JXA-8100 EPMA; Teledyne Cetac Technologies Analyte Excite laser ablation system coupled with an Agilent Technologies 7700x quadrupole ICP-MS; ESI NWR Image GEO 193 coupled with TOFWERK icp TOF R; Neptune Plus multicollector ICP-MS (Thermo Fisher Scientific, Bremen, Germany) coupled with a Geolas HD excimer ArF laser ablation system (Coherent, Göttingen, Germany); Bruker M4 Tornado™ system | SIO, MNR; China University of Petroleum (East China), Qingdao, China; Nanjing Focu MS Technology Co. Ltd., Nanjing, China; Shanghai Chemlab Laboratory, Shanghai, China; Wuhan Sample Solution Analytical Technology Co. Ltd., Wuhan, China | EPMA: beam current of 10 nA, beam size of 1–5 μm, accelerating voltage of 20 kV. Micro-XRF: rhodium target X-ray tube operating at 50 kV and 800 nA, polycapillary lens providing a 40-μm spot size on a 20-μm raster, dwell time of 5 ms per pixel. LA-ICP-MS: 193-nm ArF excimer laser, fluence of 6 J/cm², 6 Hz repetition rate for 40 seconds (240 pulses), 30-second pre-ablation blank, total run time 70 seconds, spot size 32–44 μm, He carrier gas mixed with Ar. LA-ICP-TOF-MS: 193 nm ArF excimer laser, spot diameter ~20 µm, repetition rate ~20 Hz, laser fluence ~7 J/cm², scan speed ~4000 µm/s, He carrier gas ~600 ml/min, washout time 50 ms. S isotope MC-ICP-MS: spot size ~44 μm, pulse frequency ~2 Hz, laser fluence ~5 J/cm², He carrier gas with Ar make-up gas. | MASS-1 (Fe-Cu-Zn-S pressed pellet) and GSE-1G (synthetic basaltic glass) from the United States Geological Survey; pyrite PPP-1; chalcopyrite GBW07268; pyrrhotite SP-Po-01 (δ34S = 1.4‰ ± 0.4‰); chalcopyrite SP-CP-01 (δ34S = 5.45‰ ± 0.3‰); natural and synthetic minerals from USA SPI Supplies | 1.057388 |  |  |  | 2.683398 |  | 0.035199 |  |  |  | 0.047641 |  |  |  | 0.002079 | [5 empty] | 0.119875 | [5 empty] | 15.303591 | [5 empty] | 77.211355 | [9 empty] | 7658.091672 | [13 empty] | 0.011861 | [11 empty] | 0.646932 |  | 7.856046 |  | 0.968722 | [7 empty] | 0.151065 | [5 empty] | 3.308639 | [15 empty] | 10156.62 |  | 0.074988 |  |  |  | 0.583092 | [5 empty] | 0.042965 | [7 empty] | 0.078932 | [5 empty] | 0.656194 |  |  |  | 0.090764 |  | 0.237715 | [7 empty] | 26.158789 |  |  |  |  | 2025
| Xunmei vent field, Niaochao vent field |  | Seafloor hydrothermal | Volcanic-hosted massive sulfide (VMS) | seafloor massive sulfide (SMS) | Cu, Zn, Au, Ag | Co, Pb, Sb | Cu, Zn, Au, Ag, Co, Pb, Sb |  |  | I-Mrc1 (n=9)-25 | I-Mrc1 (n=9)-25 | seafloor vent field |  |  |  |  | ore material | grab | grab | mineral separate | [5 empty] | mineralisation | sulfide chimney | pyrite, marcasite, chalcopyrite |  | pyrite, marcasite, chalcopyrite | multiple stages: colloform marcasite-pyrite intergrowths (outermost wall), replacement assemblages (transition layers), dense recrystallized assemblages, marcasite pseudomorphs after pyrrhotite (middle layer) | sulfide chimney | colloform, subhedral, anhedral, euhedral, dense coarse-grained, columnar pseudomorphs |  |  |  | sphalerite, pyrrhotite, anhydrite, galena, tetrahedrite, tennantite | Transverse sections (polished sections) | EMPA, LA-ICPMS, MC-ICPMS | JEOL JXA-8100 EPMA; Teledyne Cetac Technologies Analyte Excite laser ablation system coupled with an Agilent Technologies 7700x quadrupole ICP-MS; ESI NWR Image GEO 193 coupled with TOFWERK icp TOF R; Neptune Plus multicollector ICP-MS (Thermo Fisher Scientific, Bremen, Germany) coupled with a Geolas HD excimer ArF laser ablation system (Coherent, Göttingen, Germany); Bruker M4 Tornado™ system | SIO, MNR; China University of Petroleum (East China), Qingdao, China; Nanjing Focu MS Technology Co. Ltd., Nanjing, China; Shanghai Chemlab Laboratory, Shanghai, China; Wuhan Sample Solution Analytical Technology Co. Ltd., Wuhan, China | EPMA: beam current of 10 nA, beam size of 1–5 μm, accelerating voltage of 20 kV. Micro-XRF: rhodium target X-ray tube operating at 50 kV and 800 nA, polycapillary lens providing a 40-μm spot size on a 20-μm raster, dwell time of 5 ms per pixel. LA-ICP-MS: 193-nm ArF excimer laser, fluence of 6 J/cm², 6 Hz repetition rate for 40 seconds (240 pulses), 30-second pre-ablation blank, total run time 70 seconds, spot size 32–44 μm, He carrier gas mixed with Ar. LA-ICP-TOF-MS: 193 nm ArF excimer laser, spot diameter ~20 µm, repetition rate ~20 Hz, laser fluence ~7 J/cm², scan speed ~4000 µm/s, He carrier gas ~600 ml/min, washout time 50 ms. S isotope MC-ICP-MS: spot size ~44 μm, pulse frequency ~2 Hz, laser fluence ~5 J/cm², He carrier gas with Ar make-up gas. | MASS-1 (Fe-Cu-Zn-S pressed pellet) and GSE-1G (synthetic basaltic glass) from the United States Geological Survey; pyrite PPP-1; chalcopyrite GBW07268; pyrrhotite SP-Po-01 (δ34S = 1.4‰ ± 0.4‰); chalcopyrite SP-CP-01 (δ34S = 5.45‰ ± 0.3‰); natural and synthetic minerals from USA SPI Supplies | 1.451887 |  |  |  | 9.409296 |  | 0.03085 |  |  |  | 0.026447 |  |  |  | 0.003706 | [5 empty] | 0.197117 | [5 empty] | 12.121568 | [5 empty] | 101.278989 | [9 empty] | 10631.54 | [13 empty] | 0.012645 | [11 empty] | 0.68634 |  | 6.228464 |  | 7.666256 | [7 empty] | 0.172057 | [5 empty] | 2.043103 | [15 empty] | 10071.1 |  | 0.087623 |  |  |  | 0.375047 | [5 empty] | 0.042981 | [7 empty] | 0.027939 | [5 empty] | 2.562475 |  |  |  | 0.025825 |  | 0.193301 | [7 empty] | 126.002008 |  |  |  |  | 2025
| Xunmei vent field, Niaochao vent field |  | Seafloor hydrothermal | Volcanic-hosted massive sulfide (VMS) | seafloor massive sulfide (SMS) | Cu, Zn, Au, Ag | Co, Pb, Sb | Cu, Zn, Au, Ag, Co, Pb, Sb |  |  | I-Mrc1 (n=9)-26 | I-Mrc1 (n=9)-26 | seafloor vent field |  |  |  |  | ore material | grab | grab | mineral separate | [5 empty] | mineralisation | sulfide chimney | pyrite, marcasite, chalcopyrite |  | pyrite, marcasite, chalcopyrite | multiple stages: colloform marcasite-pyrite intergrowths (outermost wall), replacement assemblages (transition layers), dense recrystallized assemblages, marcasite pseudomorphs after pyrrhotite (middle layer) | sulfide chimney | colloform, subhedral, anhedral, euhedral, dense coarse-grained, columnar pseudomorphs |  |  |  | sphalerite, pyrrhotite, anhydrite, galena, tetrahedrite, tennantite | Transverse sections (polished sections) | EMPA, LA-ICPMS, MC-ICPMS | JEOL JXA-8100 EPMA; Teledyne Cetac Technologies Analyte Excite laser ablation system coupled with an Agilent Technologies 7700x quadrupole ICP-MS; ESI NWR Image GEO 193 coupled with TOFWERK icp TOF R; Neptune Plus multicollector ICP-MS (Thermo Fisher Scientific, Bremen, Germany) coupled with a Geolas HD excimer ArF laser ablation system (Coherent, Göttingen, Germany); Bruker M4 Tornado™ system | SIO, MNR; China University of Petroleum (East China), Qingdao, China; Nanjing Focu MS Technology Co. Ltd., Nanjing, China; Shanghai Chemlab Laboratory, Shanghai, China; Wuhan Sample Solution Analytical Technology Co. Ltd., Wuhan, China | EPMA: beam current of 10 nA, beam size of 1–5 μm, accelerating voltage of 20 kV. Micro-XRF: rhodium target X-ray tube operating at 50 kV and 800 nA, polycapillary lens providing a 40-μm spot size on a 20-μm raster, dwell time of 5 ms per pixel. LA-ICP-MS: 193-nm ArF excimer laser, fluence of 6 J/cm², 6 Hz repetition rate for 40 seconds (240 pulses), 30-second pre-ablation blank, total run time 70 seconds, spot size 32–44 μm, He carrier gas mixed with Ar. LA-ICP-TOF-MS: 193 nm ArF excimer laser, spot diameter ~20 µm, repetition rate ~20 Hz, laser fluence ~7 J/cm², scan speed ~4000 µm/s, He carrier gas ~600 ml/min, washout time 50 ms. S isotope MC-ICP-MS: spot size ~44 μm, pulse frequency ~2 Hz, laser fluence ~5 J/cm², He carrier gas with Ar make-up gas. | MASS-1 (Fe-Cu-Zn-S pressed pellet) and GSE-1G (synthetic basaltic glass) from the United States Geological Survey; pyrite PPP-1; chalcopyrite GBW07268; pyrrhotite SP-Po-01 (δ34S = 1.4‰ ± 0.4‰); chalcopyrite SP-CP-01 (δ34S = 5.45‰ ± 0.3‰); natural and synthetic minerals from USA SPI Supplies | 3.031329 |  |  |  | 2.85153 |  | 0.047412 |  |  |  | 0.025096 |  |  |  | 0.002141 | [5 empty] | 0.138087 | [5 empty] | 101.280133 | [5 empty] | 90.254154 | [9 empty] | 10352.52 | [13 empty] | 0.007786 | [11 empty] | 1.320296 |  | 10.013141 |  | 2.141653 | [7 empty] | 0.371019 | [5 empty] | 5.278485 | [15 empty] | 10865.3 |  | 0.078985 |  |  |  | 0.342701 | [5 empty] | 0.042524 | [7 empty] | 0.073784 | [5 empty] | 1.409046 |  |  |  | 0.054529 |  | 0.037732 | [7 empty] | 14.971914 |  |  |  |  | 2025
| Xunmei vent field, Niaochao vent field |  | Seafloor hydrothermal | Volcanic-hosted massive sulfide (VMS) | seafloor massive sulfide (SMS) | Cu, Zn, Au, Ag | Co, Pb, Sb | Cu, Zn, Au, Ag, Co, Pb, Sb |  |  | I-Mrc1 (n=9)-27 | I-Mrc1 (n=9)-27 | seafloor vent field |  |  |  |  | ore material | grab | grab | mineral separate | [5 empty] | mineralisation | sulfide chimney | pyrite, marcasite, chalcopyrite |  | pyrite, marcasite, chalcopyrite | multiple stages: colloform marcasite-pyrite intergrowths (outermost wall), replacement assemblages (transition layers), dense recrystallized assemblages, marcasite pseudomorphs after pyrrhotite (middle layer) | sulfide chimney | colloform, subhedral, anhedral, euhedral, dense coarse-grained, columnar pseudomorphs |  |  |  | sphalerite, pyrrhotite, anhydrite, galena, tetrahedrite, tennantite | Transverse sections (polished sections) | EMPA, LA-ICPMS, MC-ICPMS | JEOL JXA-8100 EPMA; Teledyne Cetac Technologies Analyte Excite laser ablation system coupled with an Agilent Technologies 7700x quadrupole ICP-MS; ESI NWR Image GEO 193 coupled with TOFWERK icp TOF R; Neptune Plus multicollector ICP-MS (Thermo Fisher Scientific, Bremen, Germany) coupled with a Geolas HD excimer ArF laser ablation system (Coherent, Göttingen, Germany); Bruker M4 Tornado™ system | SIO, MNR; China University of Petroleum (East China), Qingdao, China; Nanjing Focu MS Technology Co. Ltd., Nanjing, China; Shanghai Chemlab Laboratory, Shanghai, China; Wuhan Sample Solution Analytical Technology Co. Ltd., Wuhan, China | EPMA: beam current of 10 nA, beam size of 1–5 μm, accelerating voltage of 20 kV. Micro-XRF: rhodium target X-ray tube operating at 50 kV and 800 nA, polycapillary lens providing a 40-μm spot size on a 20-μm raster, dwell time of 5 ms per pixel. LA-ICP-MS: 193-nm ArF excimer laser, fluence of 6 J/cm², 6 Hz repetition rate for 40 seconds (240 pulses), 30-second pre-ablation blank, total run time 70 seconds, spot size 32–44 μm, He carrier gas mixed with Ar. LA-ICP-TOF-MS: 193 nm ArF excimer laser, spot diameter ~20 µm, repetition rate ~20 Hz, laser fluence ~7 J/cm², scan speed ~4000 µm/s, He carrier gas ~600 ml/min, washout time 50 ms. S isotope MC-ICP-MS: spot size ~44 μm, pulse frequency ~2 Hz, laser fluence ~5 J/cm², He carrier gas with Ar make-up gas. | MASS-1 (Fe-Cu-Zn-S pressed pellet) and GSE-1G (synthetic basaltic glass) from the United States Geological Survey; pyrite PPP-1; chalcopyrite GBW07268; pyrrhotite SP-Po-01 (δ34S = 1.4‰ ± 0.4‰); chalcopyrite SP-CP-01 (δ34S = 5.45‰ ± 0.3‰); natural and synthetic minerals from USA SPI Supplies | 1.589269 |  |  |  | 4.49086 |  | 0.033066 |  |  |  | 0.038681 |  |  |  | 0.002381 | [5 empty] | 0.135331 | [5 empty] | 31.772454 | [5 empty] | 229.166706 | [9 empty] | 12757.7 | [13 empty] | 0.020266 | [11 empty] | 3.907959 |  | 15.679581 |  | 67.101857 | [7 empty] | 0.185608 | [5 empty] | 7.800226 | [15 empty] | 11610.99 |  | 0.081593 |  |  |  | 0.575296 | [5 empty] | 0.051172 | [7 empty] | 0.033914 | [5 empty] | 0.538542 |  |  |  | 0.062833 |  | 0.479004 | [7 empty] | 8.611061 |  |  |  |  | 2025
| Xunmei vent field, Niaochao vent field |  | Seafloor hydrothermal | Volcanic-hosted massive sulfide (VMS) | seafloor massive sulfide (SMS) | Cu, Zn, Au, Ag | Co, Pb, Sb | Cu, Zn, Au, Ag, Co, Pb, Sb |  |  | I-Mrc1 (n=9)-28 | I-Mrc1 (n=9)-28 | seafloor vent field |  |  |  |  | ore material | grab | grab | mineral separate | [5 empty] | mineralisation | sulfide chimney | pyrite, marcasite, chalcopyrite |  | pyrite, marcasite, chalcopyrite | multiple stages: colloform marcasite-pyrite intergrowths (outermost wall), replacement assemblages (transition layers), dense recrystallized assemblages, marcasite pseudomorphs after pyrrhotite (middle layer) | sulfide chimney | colloform, subhedral, anhedral, euhedral, dense coarse-grained, columnar pseudomorphs |  |  |  | sphalerite, pyrrhotite, anhydrite, galena, tetrahedrite, tennantite | Transverse sections (polished sections) | EMPA, LA-ICPMS, MC-ICPMS | JEOL JXA-8100 EPMA; Teledyne Cetac Technologies Analyte Excite laser ablation system coupled with an Agilent Technologies 7700x quadrupole ICP-MS; ESI NWR Image GEO 193 coupled with TOFWERK icp TOF R; Neptune Plus multicollector ICP-MS (Thermo Fisher Scientific, Bremen, Germany) coupled with a Geolas HD excimer ArF laser ablation system (Coherent, Göttingen, Germany); Bruker M4 Tornado™ system | SIO, MNR; China University of Petroleum (East China), Qingdao, China; Nanjing Focu MS Technology Co. Ltd., Nanjing, China; Shanghai Chemlab Laboratory, Shanghai, China; Wuhan Sample Solution Analytical Technology Co. Ltd., Wuhan, China | EPMA: beam current of 10 nA, beam size of 1–5 μm, accelerating voltage of 20 kV. Micro-XRF: rhodium target X-ray tube operating at 50 kV and 800 nA, polycapillary lens providing a 40-μm spot size on a 20-μm raster, dwell time of 5 ms per pixel. LA-ICP-MS: 193-nm ArF excimer laser, fluence of 6 J/cm², 6 Hz repetition rate for 40 seconds (240 pulses), 30-second pre-ablation blank, total run time 70 seconds, spot size 32–44 μm, He carrier gas mixed with Ar. LA-ICP-TOF-MS: 193 nm ArF excimer laser, spot diameter ~20 µm, repetition rate ~20 Hz, laser fluence ~7 J/cm², scan speed ~4000 µm/s, He carrier gas ~600 ml/min, washout time 50 ms. S isotope MC-ICP-MS: spot size ~44 μm, pulse frequency ~2 Hz, laser fluence ~5 J/cm², He carrier gas with Ar make-up gas. | MASS-1 (Fe-Cu-Zn-S pressed pellet) and GSE-1G (synthetic basaltic glass) from the United States Geological Survey; pyrite PPP-1; chalcopyrite GBW07268; pyrrhotite SP-Po-01 (δ34S = 1.4‰ ± 0.4‰); chalcopyrite SP-CP-01 (δ34S = 5.45‰ ± 0.3‰); natural and synthetic minerals from USA SPI Supplies | 1.888211 |  |  |  | 5.500038 |  | 0.042873 |  |  |  | 0.039264 |  |  |  | 0.002708 | [5 empty] | 0.188987 | [5 empty] | 40.197338 | [5 empty] | 38.782134 | [9 empty] | 15074.9 | [13 empty] | 0.016113 | [11 empty] | 2.166314 |  | 23.089723 |  | 2.225646 | [7 empty] | 0.2744 | [5 empty] | 9.202276 | [15 empty] | 17930.68 |  | 0.106848 |  |  |  | 0.581503 | [5 empty] | 0.05562 | [7 empty] | 0.075411 | [5 empty] | 0.386684 |  |  |  | 0.112186 |  | 0.170731 | [7 empty] | 50.748905 |  |  |  |  | 2025
| Xunmei vent field, Niaochao vent field |  | Seafloor hydrothermal | Volcanic-hosted massive sulfide (VMS) | seafloor massive sulfide (SMS) | Cu, Zn, Au, Ag | Co, Pb, Sb | Cu, Zn, Au, Ag, Co, Pb, Sb |  |  | I-Mrc1 (n=9)-29 | I-Mrc1 (n=9)-29 | seafloor vent field |  |  |  |  | ore material | grab | grab | mineral separate | [5 empty] | mineralisation | sulfide chimney | pyrite, marcasite, chalcopyrite |  | pyrite, marcasite, chalcopyrite | multiple stages: colloform marcasite-pyrite intergrowths (outermost wall), replacement assemblages (transition layers), dense recrystallized assemblages, marcasite pseudomorphs after pyrrhotite (middle layer) | sulfide chimney | colloform, subhedral, anhedral, euhedral, dense coarse-grained, columnar pseudomorphs |  |  |  | sphalerite, pyrrhotite, anhydrite, galena, tetrahedrite, tennantite | Transverse sections (polished sections) | EMPA, LA-ICPMS, MC-ICPMS | JEOL JXA-8100 EPMA; Teledyne Cetac Technologies Analyte Excite laser ablation system coupled with an Agilent Technologies 7700x quadrupole ICP-MS; ESI NWR Image GEO 193 coupled with TOFWERK icp TOF R; Neptune Plus multicollector ICP-MS (Thermo Fisher Scientific, Bremen, Germany) coupled with a Geolas HD excimer ArF laser ablation system (Coherent, Göttingen, Germany); Bruker M4 Tornado™ system | SIO, MNR; China University of Petroleum (East China), Qingdao, China; Nanjing Focu MS Technology Co. Ltd., Nanjing, China; Shanghai Chemlab Laboratory, Shanghai, China; Wuhan Sample Solution Analytical Technology Co. Ltd., Wuhan, China | EPMA: beam current of 10 nA, beam size of 1–5 μm, accelerating voltage of 20 kV. Micro-XRF: rhodium target X-ray tube operating at 50 kV and 800 nA, polycapillary lens providing a 40-μm spot size on a 20-μm raster, dwell time of 5 ms per pixel. LA-ICP-MS: 193-nm ArF excimer laser, fluence of 6 J/cm², 6 Hz repetition rate for 40 seconds (240 pulses), 30-second pre-ablation blank, total run time 70 seconds, spot size 32–44 μm, He carrier gas mixed with Ar. LA-ICP-TOF-MS: 193 nm ArF excimer laser, spot diameter ~20 µm, repetition rate ~20 Hz, laser fluence ~7 J/cm², scan speed ~4000 µm/s, He carrier gas ~600 ml/min, washout time 50 ms. S isotope MC-ICP-MS: spot size ~44 μm, pulse frequency ~2 Hz, laser fluence ~5 J/cm², He carrier gas with Ar make-up gas. | MASS-1 (Fe-Cu-Zn-S pressed pellet) and GSE-1G (synthetic basaltic glass) from the United States Geological Survey; pyrite PPP-1; chalcopyrite GBW07268; pyrrhotite SP-Po-01 (δ34S = 1.4‰ ± 0.4‰); chalcopyrite SP-CP-01 (δ34S = 5.45‰ ± 0.3‰); natural and synthetic minerals from USA SPI Supplies | 1.05085 |  |  |  | 3.521561 |  | 0.025751 |  |  |  | 0.022103 |  |  |  | 0.002248 | [5 empty] | 0.117434 | [5 empty] | 10.67777 | [5 empty] | 55.924553 | [9 empty] | 10540.59 | [13 empty] | 0.011762 | [11 empty] | 1.350006 |  | 7.929505 |  | 9.79676 | [7 empty] | 0.222602 | [5 empty] | 3.827894 | [15 empty] | 9705.202049 |  | 0.074891 |  |  |  | 0.366061 | [5 empty] | 0.053346 | [7 empty] | 0.076068 | [5 empty] | 0.985816 |  |  |  | 0.042494 |  | 0.078517 | [7 empty] | 24.877943 |  |  |  |  | 2025
| Xunmei vent field, Niaochao vent field |  | Seafloor hydrothermal | Volcanic-hosted massive sulfide (VMS) | seafloor massive sulfide (SMS) | Cu, Zn, Au, Ag | Co, Pb, Sb | Cu, Zn, Au, Ag, Co, Pb, Sb |  |  | I-Mrc1 (n=9)-30 | I-Mrc1 (n=9)-30 | seafloor vent field |  |  |  |  | ore material | grab | grab | mineral separate | [5 empty] | mineralisation | sulfide chimney | pyrite, marcasite, chalcopyrite |  | pyrite, marcasite, chalcopyrite | multiple stages: colloform marcasite-pyrite intergrowths (outermost wall), replacement assemblages (transition layers), dense recrystallized assemblages, marcasite pseudomorphs after pyrrhotite (middle layer) | sulfide chimney | colloform, subhedral, anhedral, euhedral, dense coarse-grained, columnar pseudomorphs |  |  |  | sphalerite, pyrrhotite, anhydrite, galena, tetrahedrite, tennantite | Transverse sections (polished sections) | EMPA, LA-ICPMS, MC-ICPMS | JEOL JXA-8100 EPMA; Teledyne Cetac Technologies Analyte Excite laser ablation system coupled with an Agilent Technologies 7700x quadrupole ICP-MS; ESI NWR Image GEO 193 coupled with TOFWERK icp TOF R; Neptune Plus multicollector ICP-MS (Thermo Fisher Scientific, Bremen, Germany) coupled with a Geolas HD excimer ArF laser ablation system (Coherent, Göttingen, Germany); Bruker M4 Tornado™ system | SIO, MNR; China University of Petroleum (East China), Qingdao, China; Nanjing Focu MS Technology Co. Ltd., Nanjing, China; Shanghai Chemlab Laboratory, Shanghai, China; Wuhan Sample Solution Analytical Technology Co. Ltd., Wuhan, China | EPMA: beam current of 10 nA, beam size of 1–5 μm, accelerating voltage of 20 kV. Micro-XRF: rhodium target X-ray tube operating at 50 kV and 800 nA, polycapillary lens providing a 40-μm spot size on a 20-μm raster, dwell time of 5 ms per pixel. LA-ICP-MS: 193-nm ArF excimer laser, fluence of 6 J/cm², 6 Hz repetition rate for 40 seconds (240 pulses), 30-second pre-ablation blank, total run time 70 seconds, spot size 32–44 μm, He carrier gas mixed with Ar. LA-ICP-TOF-MS: 193 nm ArF excimer laser, spot diameter ~20 µm, repetition rate ~20 Hz, laser fluence ~7 J/cm², scan speed ~4000 µm/s, He carrier gas ~600 ml/min, washout time 50 ms. S isotope MC-ICP-MS: spot size ~44 μm, pulse frequency ~2 Hz, laser fluence ~5 J/cm², He carrier gas with Ar make-up gas. | MASS-1 (Fe-Cu-Zn-S pressed pellet) and GSE-1G (synthetic basaltic glass) from the United States Geological Survey; pyrite PPP-1; chalcopyrite GBW07268; pyrrhotite SP-Po-01 (δ34S = 1.4‰ ± 0.4‰); chalcopyrite SP-CP-01 (δ34S = 5.45‰ ± 0.3‰); natural and synthetic minerals from USA SPI Supplies | 1.012606 |  |  |  | 1.421822 |  | 0.025656 |  |  |  | 0.145697 |  |  |  | 0.003634 | [5 empty] | 0.14556 | [5 empty] | 24.468006 | [5 empty] | 68.370824 | [9 empty] | 10803.02 | [13 empty] | 0.00486 | [11 empty] | 3.818517 |  | 4.724573 |  | 1.20322 | [7 empty] | 1.400061 | [5 empty] | 8.64311 | [15 empty] | 12212.31 |  | 0.226093 |  |  |  | 1.139088 | [5 empty] | 0.062086 | [7 empty] | 0.06467 | [5 empty] | 0.226392 |  |  |  | 0.045117 |  | 0.049609 | [7 empty] | 3.353552 |  |  |  |  | 2025
| Xunmei vent field, Niaochao vent field |  | Seafloor hydrothermal | Volcanic-hosted massive sulfide (VMS) | seafloor massive sulfide (SMS) | Cu, Zn, Au, Ag | Co, Pb, Sb | Cu, Zn, Au, Ag, Co, Pb, Sb |  |  | I-Py1 (n=9)-23 | I-Py1 (n=9)-23 | seafloor vent field |  |  |  |  | ore material | grab | grab | mineral separate | [5 empty] | mineralisation | sulfide chimney | pyrite, marcasite, chalcopyrite |  | pyrite, marcasite, chalcopyrite | multiple stages: colloform marcasite-pyrite intergrowths (outermost wall), replacement assemblages (transition layers), dense recrystallized assemblages, marcasite pseudomorphs after pyrrhotite (middle layer) | sulfide chimney | colloform, subhedral, anhedral, euhedral, dense coarse-grained, columnar pseudomorphs |  |  |  | sphalerite, pyrrhotite, anhydrite, galena, tetrahedrite, tennantite | Transverse sections (polished sections) | EMPA, LA-ICPMS, MC-ICPMS | JEOL JXA-8100 EPMA; Teledyne Cetac Technologies Analyte Excite laser ablation system coupled with an Agilent Technologies 7700x quadrupole ICP-MS; ESI NWR Image GEO 193 coupled with TOFWERK icp TOF R; Neptune Plus multicollector ICP-MS (Thermo Fisher Scientific, Bremen, Germany) coupled with a Geolas HD excimer ArF laser ablation system (Coherent, Göttingen, Germany); Bruker M4 Tornado™ system | SIO, MNR; China University of Petroleum (East China), Qingdao, China; Nanjing Focu MS Technology Co. Ltd., Nanjing, China; Shanghai Chemlab Laboratory, Shanghai, China; Wuhan Sample Solution Analytical Technology Co. Ltd., Wuhan, China | EPMA: beam current of 10 nA, beam size of 1–5 μm, accelerating voltage of 20 kV. Micro-XRF: rhodium target X-ray tube operating at 50 kV and 800 nA, polycapillary lens providing a 40-μm spot size on a 20-μm raster, dwell time of 5 ms per pixel. LA-ICP-MS: 193-nm ArF excimer laser, fluence of 6 J/cm², 6 Hz repetition rate for 40 seconds (240 pulses), 30-second pre-ablation blank, total run time 70 seconds, spot size 32–44 μm, He carrier gas mixed with Ar. LA-ICP-TOF-MS: 193 nm ArF excimer laser, spot diameter ~20 µm, repetition rate ~20 Hz, laser fluence ~7 J/cm², scan speed ~4000 µm/s, He carrier gas ~600 ml/min, washout time 50 ms. S isotope MC-ICP-MS: spot size ~44 μm, pulse frequency ~2 Hz, laser fluence ~5 J/cm², He carrier gas with Ar make-up gas. | MASS-1 (Fe-Cu-Zn-S pressed pellet) and GSE-1G (synthetic basaltic glass) from the United States Geological Survey; pyrite PPP-1; chalcopyrite GBW07268; pyrrhotite SP-Po-01 (δ34S = 1.4‰ ± 0.4‰); chalcopyrite SP-CP-01 (δ34S = 5.45‰ ± 0.3‰); natural and synthetic minerals from USA SPI Supplies | [147 empty] | 2025
| Xunmei vent field, Niaochao vent field |  | Seafloor hydrothermal | Volcanic-hosted massive sulfide (VMS) | seafloor massive sulfide (SMS) | Cu, Zn, Au, Ag | Co, Pb, Sb | Cu, Zn, Au, Ag, Co, Pb, Sb |  |  | I-Py1 (n=9)-24 | I-Py1 (n=9)-24 | seafloor vent field |  |  |  |  | ore material | grab | grab | mineral separate | [5 empty] | mineralisation | sulfide chimney | pyrite, marcasite, chalcopyrite |  | pyrite, marcasite, chalcopyrite | multiple stages: colloform marcasite-pyrite intergrowths (outermost wall), replacement assemblages (transition layers), dense recrystallized assemblages, marcasite pseudomorphs after pyrrhotite (middle layer) | sulfide chimney | colloform, subhedral, anhedral, euhedral, dense coarse-grained, columnar pseudomorphs |  |  |  | sphalerite, pyrrhotite, anhydrite, galena, tetrahedrite, tennantite | Transverse sections (polished sections) | EMPA, LA-ICPMS, MC-ICPMS | JEOL JXA-8100 EPMA; Teledyne Cetac Technologies Analyte Excite laser ablation system coupled with an Agilent Technologies 7700x quadrupole ICP-MS; ESI NWR Image GEO 193 coupled with TOFWERK icp TOF R; Neptune Plus multicollector ICP-MS (Thermo Fisher Scientific, Bremen, Germany) coupled with a Geolas HD excimer ArF laser ablation system (Coherent, Göttingen, Germany); Bruker M4 Tornado™ system | SIO, MNR; China University of Petroleum (East China), Qingdao, China; Nanjing Focu MS Technology Co. Ltd., Nanjing, China; Shanghai Chemlab Laboratory, Shanghai, China; Wuhan Sample Solution Analytical Technology Co. Ltd., Wuhan, China | EPMA: beam current of 10 nA, beam size of 1–5 μm, accelerating voltage of 20 kV. Micro-XRF: rhodium target X-ray tube operating at 50 kV and 800 nA, polycapillary lens providing a 40-μm spot size on a 20-μm raster, dwell time of 5 ms per pixel. LA-ICP-MS: 193-nm ArF excimer laser, fluence of 6 J/cm², 6 Hz repetition rate for 40 seconds (240 pulses), 30-second pre-ablation blank, total run time 70 seconds, spot size 32–44 μm, He carrier gas mixed with Ar. LA-ICP-TOF-MS: 193 nm ArF excimer laser, spot diameter ~20 µm, repetition rate ~20 Hz, laser fluence ~7 J/cm², scan speed ~4000 µm/s, He carrier gas ~600 ml/min, washout time 50 ms. S isotope MC-ICP-MS: spot size ~44 μm, pulse frequency ~2 Hz, laser fluence ~5 J/cm², He carrier gas with Ar make-up gas. | MASS-1 (Fe-Cu-Zn-S pressed pellet) and GSE-1G (synthetic basaltic glass) from the United States Geological Survey; pyrite PPP-1; chalcopyrite GBW07268; pyrrhotite SP-Po-01 (δ34S = 1.4‰ ± 0.4‰); chalcopyrite SP-CP-01 (δ34S = 5.45‰ ± 0.3‰); natural and synthetic minerals from USA SPI Supplies | 1.701364 |  |  |  | 0.92776 |  | 0.024051 |  |  |  | 0.079016 |  |  |  | 0.002062 | [5 empty] | 0.195275 | [5 empty] | 1.610639 | [5 empty] | 81.417499 | [9 empty] | 8463.746127 | [13 empty] | 0.005545 | [11 empty] | 4.727025 |  | 4.613995 |  | 0.713698 | [7 empty] | 0.3373 | [5 empty] | 8.417067 | [15 empty] | 10120.05 |  | 0.133405 |  |  |  | 0.440541 | [5 empty] | 0.036937 | [7 empty] | 0.09151 | [5 empty] | 0.231998 |  |  |  | 0.394749 |  | 0.034373 | [7 empty] | 17.885663 |  |  |  |  | 2025
| Xunmei vent field, Niaochao vent field |  | Seafloor hydrothermal | Volcanic-hosted massive sulfide (VMS) | seafloor massive sulfide (SMS) | Cu, Zn, Au, Ag | Co, Pb, Sb | Cu, Zn, Au, Ag, Co, Pb, Sb |  |  | I-Py1 (n=9)-25 | I-Py1 (n=9)-25 | seafloor vent field |  |  |  |  | ore material | grab | grab | mineral separate | [5 empty] | mineralisation | sulfide chimney | pyrite, marcasite, chalcopyrite |  | pyrite, marcasite, chalcopyrite | multiple stages: colloform marcasite-pyrite intergrowths (outermost wall), replacement assemblages (transition layers), dense recrystallized assemblages, marcasite pseudomorphs after pyrrhotite (middle layer) | sulfide chimney | colloform, subhedral, anhedral, euhedral, dense coarse-grained, columnar pseudomorphs |  |  |  | sphalerite, pyrrhotite, anhydrite, galena, tetrahedrite, tennantite | Transverse sections (polished sections) | EMPA, LA-ICPMS, MC-ICPMS | JEOL JXA-8100 EPMA; Teledyne Cetac Technologies Analyte Excite laser ablation system coupled with an Agilent Technologies 7700x quadrupole ICP-MS; ESI NWR Image GEO 193 coupled with TOFWERK icp TOF R; Neptune Plus multicollector ICP-MS (Thermo Fisher Scientific, Bremen, Germany) coupled with a Geolas HD excimer ArF laser ablation system (Coherent, Göttingen, Germany); Bruker M4 Tornado™ system | SIO, MNR; China University of Petroleum (East China), Qingdao, China; Nanjing Focu MS Technology Co. Ltd., Nanjing, China; Shanghai Chemlab Laboratory, Shanghai, China; Wuhan Sample Solution Analytical Technology Co. Ltd., Wuhan, China | EPMA: beam current of 10 nA, beam size of 1–5 μm, accelerating voltage of 20 kV. Micro-XRF: rhodium target X-ray tube operating at 50 kV and 800 nA, polycapillary lens providing a 40-μm spot size on a 20-μm raster, dwell time of 5 ms per pixel. LA-ICP-MS: 193-nm ArF excimer laser, fluence of 6 J/cm², 6 Hz repetition rate for 40 seconds (240 pulses), 30-second pre-ablation blank, total run time 70 seconds, spot size 32–44 μm, He carrier gas mixed with Ar. LA-ICP-TOF-MS: 193 nm ArF excimer laser, spot diameter ~20 µm, repetition rate ~20 Hz, laser fluence ~7 J/cm², scan speed ~4000 µm/s, He carrier gas ~600 ml/min, washout time 50 ms. S isotope MC-ICP-MS: spot size ~44 μm, pulse frequency ~2 Hz, laser fluence ~5 J/cm², He carrier gas with Ar make-up gas. | MASS-1 (Fe-Cu-Zn-S pressed pellet) and GSE-1G (synthetic basaltic glass) from the United States Geological Survey; pyrite PPP-1; chalcopyrite GBW07268; pyrrhotite SP-Po-01 (δ34S = 1.4‰ ± 0.4‰); chalcopyrite SP-CP-01 (δ34S = 5.45‰ ± 0.3‰); natural and synthetic minerals from USA SPI Supplies | 1.069963 |  |  |  | 1.060877 |  | 0.025324 |  |  |  | 0.056803 |  |  |  | 0.003112 | [5 empty] | 0.124203 | [5 empty] | 0.878078 | [5 empty] | 123.884819 | [9 empty] | 9822.860457 | [13 empty] | 0.004611 | [11 empty] | 1.209903 |  | 3.632084 |  | 1.439879 | [7 empty] | 0.252864 | [5 empty] | 7.561992 | [15 empty] | 10230.80482 |  | 0.133222 |  |  |  | 0.418246 | [5 empty] | 0.038331 | [7 empty] | 0.039546 | [5 empty] | 0.232655 |  |  |  | 0.282734 |  | 0.031486 | [7 empty] | 4.499924 |  |  |  |  | 2025
| Xunmei vent field, Niaochao vent field |  | Seafloor hydrothermal | Volcanic-hosted massive sulfide (VMS) | seafloor massive sulfide (SMS) | Cu, Zn, Au, Ag | Co, Pb, Sb | Cu, Zn, Au, Ag, Co, Pb, Sb |  |  | I-Py1 (n=9)-26 | I-Py1 (n=9)-26 | seafloor vent field |  |  |  |  | ore material | grab | grab | mineral separate | [5 empty] | mineralisation | sulfide chimney | pyrite, marcasite, chalcopyrite |  | pyrite, marcasite, chalcopyrite | multiple stages: colloform marcasite-pyrite intergrowths (outermost wall), replacement assemblages (transition layers), dense recrystallized assemblages, marcasite pseudomorphs after pyrrhotite (middle layer) | sulfide chimney | colloform, subhedral, anhedral, euhedral, dense coarse-grained, columnar pseudomorphs |  |  |  | sphalerite, pyrrhotite, anhydrite, galena, tetrahedrite, tennantite | Transverse sections (polished sections) | EMPA, LA-ICPMS, MC-ICPMS | JEOL JXA-8100 EPMA; Teledyne Cetac Technologies Analyte Excite laser ablation system coupled with an Agilent Technologies 7700x quadrupole ICP-MS; ESI NWR Image GEO 193 coupled with TOFWERK icp TOF R; Neptune Plus multicollector ICP-MS (Thermo Fisher Scientific, Bremen, Germany) coupled with a Geolas HD excimer ArF laser ablation system (Coherent, Göttingen, Germany); Bruker M4 Tornado™ system | SIO, MNR; China University of Petroleum (East China), Qingdao, China; Nanjing Focu MS Technology Co. Ltd., Nanjing, China; Shanghai Chemlab Laboratory, Shanghai, China; Wuhan Sample Solution Analytical Technology Co. Ltd., Wuhan, China | EPMA: beam current of 10 nA, beam size of 1–5 μm, accelerating voltage of 20 kV. Micro-XRF: rhodium target X-ray tube operating at 50 kV and 800 nA, polycapillary lens providing a 40-μm spot size on a 20-μm raster, dwell time of 5 ms per pixel. LA-ICP-MS: 193-nm ArF excimer laser, fluence of 6 J/cm², 6 Hz repetition rate for 40 seconds (240 pulses), 30-second pre-ablation blank, total run time 70 seconds, spot size 32–44 μm, He carrier gas mixed with Ar. LA-ICP-TOF-MS: 193 nm ArF excimer laser, spot diameter ~20 µm, repetition rate ~20 Hz, laser fluence ~7 J/cm², scan speed ~4000 µm/s, He carrier gas ~600 ml/min, washout time 50 ms. S isotope MC-ICP-MS: spot size ~44 μm, pulse frequency ~2 Hz, laser fluence ~5 J/cm², He carrier gas with Ar make-up gas. | MASS-1 (Fe-Cu-Zn-S pressed pellet) and GSE-1G (synthetic basaltic glass) from the United States Geological Survey; pyrite PPP-1; chalcopyrite GBW07268; pyrrhotite SP-Po-01 (δ34S = 1.4‰ ± 0.4‰); chalcopyrite SP-CP-01 (δ34S = 5.45‰ ± 0.3‰); natural and synthetic minerals from USA SPI Supplies | 1.642364 |  |  |  | 0.978169 |  | 0.02535 |  |  |  | 0.149111 |  |  |  | 0.002565 | [5 empty] | 0.144888 | [5 empty] | 1.003929 | [5 empty] | 101.968604 | [9 empty] | 9842.869265 | [13 empty] | 0.004726 | [11 empty] | 2.263838 |  | 4.031342 |  | 1.448293 | [7 empty] | 0.244022 | [5 empty] | 5.691703 | [15 empty] | 9902.753675 |  | 0.106558 |  |  |  | 0.326823 | [5 empty] | 0.038541 | [7 empty] | 0.033891 | [5 empty] | 0.227826 |  |  |  | 1.238062 |  | 0.03549 | [7 empty] | 5.560042 |  |  |  |  | 2025
| Xunmei vent field, Niaochao vent field |  | Seafloor hydrothermal | Volcanic-hosted massive sulfide (VMS) | seafloor massive sulfide (SMS) | Cu, Zn, Au, Ag | Co, Pb, Sb | Cu, Zn, Au, Ag, Co, Pb, Sb |  |  | I-Py1 (n=9)-27 | I-Py1 (n=9)-27 | seafloor vent field |  |  |  |  | ore material | grab | grab | mineral separate | [5 empty] | mineralisation | sulfide chimney | pyrite, marcasite, chalcopyrite |  | pyrite, marcasite, chalcopyrite | multiple stages: colloform marcasite-pyrite intergrowths (outermost wall), replacement assemblages (transition layers), dense recrystallized assemblages, marcasite pseudomorphs after pyrrhotite (middle layer) | sulfide chimney | colloform, subhedral, anhedral, euhedral, dense coarse-grained, columnar pseudomorphs |  |  |  | sphalerite, pyrrhotite, anhydrite, galena, tetrahedrite, tennantite | Transverse sections (polished sections) | EMPA, LA-ICPMS, MC-ICPMS | JEOL JXA-8100 EPMA; Teledyne Cetac Technologies Analyte Excite laser ablation system coupled with an Agilent Technologies 7700x quadrupole ICP-MS; ESI NWR Image GEO 193 coupled with TOFWERK icp TOF R; Neptune Plus multicollector ICP-MS (Thermo Fisher Scientific, Bremen, Germany) coupled with a Geolas HD excimer ArF laser ablation system (Coherent, Göttingen, Germany); Bruker M4 Tornado™ system | SIO, MNR; China University of Petroleum (East China), Qingdao, China; Nanjing Focu MS Technology Co. Ltd., Nanjing, China; Shanghai Chemlab Laboratory, Shanghai, China; Wuhan Sample Solution Analytical Technology Co. Ltd., Wuhan, China | EPMA: beam current of 10 nA, beam size of 1–5 μm, accelerating voltage of 20 kV. Micro-XRF: rhodium target X-ray tube operating at 50 kV and 800 nA, polycapillary lens providing a 40-μm spot size on a 20-μm raster, dwell time of 5 ms per pixel. LA-ICP-MS: 193-nm ArF excimer laser, fluence of 6 J/cm², 6 Hz repetition rate for 40 seconds (240 pulses), 30-second pre-ablation blank, total run time 70 seconds, spot size 32–44 μm, He carrier gas mixed with Ar. LA-ICP-TOF-MS: 193 nm ArF excimer laser, spot diameter ~20 µm, repetition rate ~20 Hz, laser fluence ~7 J/cm², scan speed ~4000 µm/s, He carrier gas ~600 ml/min, washout time 50 ms. S isotope MC-ICP-MS: spot size ~44 μm, pulse frequency ~2 Hz, laser fluence ~5 J/cm², He carrier gas with Ar make-up gas. | MASS-1 (Fe-Cu-Zn-S pressed pellet) and GSE-1G (synthetic basaltic glass) from the United States Geological Survey; pyrite PPP-1; chalcopyrite GBW07268; pyrrhotite SP-Po-01 (δ34S = 1.4‰ ± 0.4‰); chalcopyrite SP-CP-01 (δ34S = 5.45‰ ± 0.3‰); natural and synthetic minerals from USA SPI Supplies | 1.037907 |  |  |  | 5.552032 |  | 0.019859 |  |  |  | 0.058729 |  |  |  | 0.001573 | [5 empty] | 0.10527 | [5 empty] | 2.174914 | [5 empty] | 123.239076 | [9 empty] | 11741.96 | [13 empty] | 0.005948 | [11 empty] | 0.92964 |  | 2.713705 |  | 3.51009 | [7 empty] | 0.140811 | [5 empty] | 3.309127 | [15 empty] | 9484.549535 |  | 0.075596 |  |  |  | 0.318136 | [5 empty] | 0.037474 | [7 empty] | 0.047224 | [5 empty] | 0.934797 |  |  |  | 0.195759 |  | 0.03354 | [7 empty] | 8.645637 |  |  |  |  | 2025
| Xunmei vent field, Niaochao vent field |  | Seafloor hydrothermal | Volcanic-hosted massive sulfide (VMS) | seafloor massive sulfide (SMS) | Cu, Zn, Au, Ag | Co, Pb, Sb | Cu, Zn, Au, Ag, Co, Pb, Sb |  |  | I-Py1 (n=9)-28 | I-Py1 (n=9)-28 | seafloor vent field |  |  |  |  | ore material | grab | grab | mineral separate | [5 empty] | mineralisation | sulfide chimney | pyrite, marcasite, chalcopyrite |  | pyrite, marcasite, chalcopyrite | multiple stages: colloform marcasite-pyrite intergrowths (outermost wall), replacement assemblages (transition layers), dense recrystallized assemblages, marcasite pseudomorphs after pyrrhotite (middle layer) | sulfide chimney | colloform, subhedral, anhedral, euhedral, dense coarse-grained, columnar pseudomorphs |  |  |  | sphalerite, pyrrhotite, anhydrite, galena, tetrahedrite, tennantite | Transverse sections (polished sections) | EMPA, LA-ICPMS, MC-ICPMS | JEOL JXA-8100 EPMA; Teledyne Cetac Technologies Analyte Excite laser ablation system coupled with an Agilent Technologies 7700x quadrupole ICP-MS; ESI NWR Image GEO 193 coupled with TOFWERK icp TOF R; Neptune Plus multicollector ICP-MS (Thermo Fisher Scientific, Bremen, Germany) coupled with a Geolas HD excimer ArF laser ablation system (Coherent, Göttingen, Germany); Bruker M4 Tornado™ system | SIO, MNR; China University of Petroleum (East China), Qingdao, China; Nanjing Focu MS Technology Co. Ltd., Nanjing, China; Shanghai Chemlab Laboratory, Shanghai, China; Wuhan Sample Solution Analytical Technology Co. Ltd., Wuhan, China | EPMA: beam current of 10 nA, beam size of 1–5 μm, accelerating voltage of 20 kV. Micro-XRF: rhodium target X-ray tube operating at 50 kV and 800 nA, polycapillary lens providing a 40-μm spot size on a 20-μm raster, dwell time of 5 ms per pixel. LA-ICP-MS: 193-nm ArF excimer laser, fluence of 6 J/cm², 6 Hz repetition rate for 40 seconds (240 pulses), 30-second pre-ablation blank, total run time 70 seconds, spot size 32–44 μm, He carrier gas mixed with Ar. LA-ICP-TOF-MS: 193 nm ArF excimer laser, spot diameter ~20 µm, repetition rate ~20 Hz, laser fluence ~7 J/cm², scan speed ~4000 µm/s, He carrier gas ~600 ml/min, washout time 50 ms. S isotope MC-ICP-MS: spot size ~44 μm, pulse frequency ~2 Hz, laser fluence ~5 J/cm², He carrier gas with Ar make-up gas. | MASS-1 (Fe-Cu-Zn-S pressed pellet) and GSE-1G (synthetic basaltic glass) from the United States Geological Survey; pyrite PPP-1; chalcopyrite GBW07268; pyrrhotite SP-Po-01 (δ34S = 1.4‰ ± 0.4‰); chalcopyrite SP-CP-01 (δ34S = 5.45‰ ± 0.3‰); natural and synthetic minerals from USA SPI Supplies | 0.637038 |  |  |  | 1.972284 |  | 0.017476 |  |  |  | 0.017864 |  |  |  | 0.001982 | [5 empty] | 0.087323 | [5 empty] | 21.471412 | [5 empty] | 119.326803 | [9 empty] | 11852.18 | [13 empty] | 0.004421 | [11 empty] | 0.594714 |  | 0.751508 |  | 2.250607 | [7 empty] | 0.167109 | [5 empty] | 1.805797 | [15 empty] | 8404.210693 |  | 0.045046 |  |  |  | 0.741858 | [5 empty] | 0.031203 | [7 empty] | 0.034439 | [5 empty] | 0.84423 |  |  |  | 0.061792 |  | 0.034209 | [7 empty] | 10.835361 |  |  |  |  | 2025
| Xunmei vent field, Niaochao vent field |  | Seafloor hydrothermal | Volcanic-hosted massive sulfide (VMS) | seafloor massive sulfide (SMS) | Cu, Zn, Au, Ag | Co, Pb, Sb | Cu, Zn, Au, Ag, Co, Pb, Sb |  |  | I-Py1 (n=9)-29 | I-Py1 (n=9)-29 | seafloor vent field |  |  |  |  | ore material | grab | grab | mineral separate | [5 empty] | mineralisation | sulfide chimney | pyrite, marcasite, chalcopyrite |  | pyrite, marcasite, chalcopyrite | multiple stages: colloform marcasite-pyrite intergrowths (outermost wall), replacement assemblages (transition layers), dense recrystallized assemblages, marcasite pseudomorphs after pyrrhotite (middle layer) | sulfide chimney | colloform, subhedral, anhedral, euhedral, dense coarse-grained, columnar pseudomorphs |  |  |  | sphalerite, pyrrhotite, anhydrite, galena, tetrahedrite, tennantite | Transverse sections (polished sections) | EMPA, LA-ICPMS, MC-ICPMS | JEOL JXA-8100 EPMA; Teledyne Cetac Technologies Analyte Excite laser ablation system coupled with an Agilent Technologies 7700x quadrupole ICP-MS; ESI NWR Image GEO 193 coupled with TOFWERK icp TOF R; Neptune Plus multicollector ICP-MS (Thermo Fisher Scientific, Bremen, Germany) coupled with a Geolas HD excimer ArF laser ablation system (Coherent, Göttingen, Germany); Bruker M4 Tornado™ system | SIO, MNR; China University of Petroleum (East China), Qingdao, China; Nanjing Focu MS Technology Co. Ltd., Nanjing, China; Shanghai Chemlab Laboratory, Shanghai, China; Wuhan Sample Solution Analytical Technology Co. Ltd., Wuhan, China | EPMA: beam current of 10 nA, beam size of 1–5 μm, accelerating voltage of 20 kV. Micro-XRF: rhodium target X-ray tube operating at 50 kV and 800 nA, polycapillary lens providing a 40-μm spot size on a 20-μm raster, dwell time of 5 ms per pixel. LA-ICP-MS: 193-nm ArF excimer laser, fluence of 6 J/cm², 6 Hz repetition rate for 40 seconds (240 pulses), 30-second pre-ablation blank, total run time 70 seconds, spot size 32–44 μm, He carrier gas mixed with Ar. LA-ICP-TOF-MS: 193 nm ArF excimer laser, spot diameter ~20 µm, repetition rate ~20 Hz, laser fluence ~7 J/cm², scan speed ~4000 µm/s, He carrier gas ~600 ml/min, washout time 50 ms. S isotope MC-ICP-MS: spot size ~44 μm, pulse frequency ~2 Hz, laser fluence ~5 J/cm², He carrier gas with Ar make-up gas. | MASS-1 (Fe-Cu-Zn-S pressed pellet) and GSE-1G (synthetic basaltic glass) from the United States Geological Survey; pyrite PPP-1; chalcopyrite GBW07268; pyrrhotite SP-Po-01 (δ34S = 1.4‰ ± 0.4‰); chalcopyrite SP-CP-01 (δ34S = 5.45‰ ± 0.3‰); natural and synthetic minerals from USA SPI Supplies | 1.330715 |  |  |  | 2.546409 |  | 0.028562 |  |  |  | 0.038863 |  |  |  | 0.00197 | [5 empty] | 0.072813 | [5 empty] | 12.473405 | [5 empty] | 57.399383 | [9 empty] | 12121.33 | [13 empty] | 0.004174 | [11 empty] | 0.738366 |  | 2.38817 |  | 2.265296 | [7 empty] | 0.14438 | [5 empty] | 10.196961 | [15 empty] | 11837.84182 |  | 0.154018 |  |  |  | 0.861866 | [5 empty] | 0.0431 | [7 empty] | 0.029952 | [5 empty] | 0.263781 |  |  |  | 0.434428 |  | 0.027395 | [7 empty] | 2.246245 |  |  |  |  | 2025
| Xunmei vent field, Niaochao vent field |  | Seafloor hydrothermal | Volcanic-hosted massive sulfide (VMS) | seafloor massive sulfide (SMS) | Cu, Zn, Au, Ag | Co, Pb, Sb | Cu, Zn, Au, Ag, Co, Pb, Sb |  |  | I-Py1 (n=9)-30 | I-Py1 (n=9)-30 | seafloor vent field |  |  |  |  | ore material | grab | grab | mineral separate | [5 empty] | mineralisation | sulfide chimney | pyrite, marcasite, chalcopyrite |  | pyrite, marcasite, chalcopyrite | multiple stages: colloform marcasite-pyrite intergrowths (outermost wall), replacement assemblages (transition layers), dense recrystallized assemblages, marcasite pseudomorphs after pyrrhotite (middle layer) | sulfide chimney | colloform, subhedral, anhedral, euhedral, dense coarse-grained, columnar pseudomorphs |  |  |  | sphalerite, pyrrhotite, anhydrite, galena, tetrahedrite, tennantite | Transverse sections (polished sections) | EMPA, LA-ICPMS, MC-ICPMS | JEOL JXA-8100 EPMA; Teledyne Cetac Technologies Analyte Excite laser ablation system coupled with an Agilent Technologies 7700x quadrupole ICP-MS; ESI NWR Image GEO 193 coupled with TOFWERK icp TOF R; Neptune Plus multicollector ICP-MS (Thermo Fisher Scientific, Bremen, Germany) coupled with a Geolas HD excimer ArF laser ablation system (Coherent, Göttingen, Germany); Bruker M4 Tornado™ system | SIO, MNR; China University of Petroleum (East China), Qingdao, China; Nanjing Focu MS Technology Co. Ltd., Nanjing, China; Shanghai Chemlab Laboratory, Shanghai, China; Wuhan Sample Solution Analytical Technology Co. Ltd., Wuhan, China | EPMA: beam current of 10 nA, beam size of 1–5 μm, accelerating voltage of 20 kV. Micro-XRF: rhodium target X-ray tube operating at 50 kV and 800 nA, polycapillary lens providing a 40-μm spot size on a 20-μm raster, dwell time of 5 ms per pixel. LA-ICP-MS: 193-nm ArF excimer laser, fluence of 6 J/cm², 6 Hz repetition rate for 40 seconds (240 pulses), 30-second pre-ablation blank, total run time 70 seconds, spot size 32–44 μm, He carrier gas mixed with Ar. LA-ICP-TOF-MS: 193 nm ArF excimer laser, spot diameter ~20 µm, repetition rate ~20 Hz, laser fluence ~7 J/cm², scan speed ~4000 µm/s, He carrier gas ~600 ml/min, washout time 50 ms. S isotope MC-ICP-MS: spot size ~44 μm, pulse frequency ~2 Hz, laser fluence ~5 J/cm², He carrier gas with Ar make-up gas. | MASS-1 (Fe-Cu-Zn-S pressed pellet) and GSE-1G (synthetic basaltic glass) from the United States Geological Survey; pyrite PPP-1; chalcopyrite GBW07268; pyrrhotite SP-Po-01 (δ34S = 1.4‰ ± 0.4‰); chalcopyrite SP-CP-01 (δ34S = 5.45‰ ± 0.3‰); natural and synthetic minerals from USA SPI Supplies | 0.241846 |  |  |  | 1.508754 |  | 0.010895 |  |  |  | 0.016737 |  |  |  | 0.001869 | [5 empty] | 0.180868 | [5 empty] | 2.064895 | [5 empty] | 84.386386 | [9 empty] | 13797.88 | [13 empty] | 0.00592 | [11 empty] | 0.307389 |  | 2.178076 |  | 1.12301 | [7 empty] | 0.096088 | [5 empty] | 0.959168 | [15 empty] | 9834.580219 |  | 0.036956 |  |  |  | 0.203095 | [5 empty] | 0.033199 | [7 empty] | 0.04617 | [5 empty] | 0.47863 |  |  |  | 0.020186 |  | 0.038649 | [7 empty] | 67.760007 |  |  |  |  | 2025
| Xunmei vent field, Niaochao vent field |  | Seafloor hydrothermal | Volcanic-hosted massive sulfide (VMS) | seafloor massive sulfide (SMS) | Cu, Zn, Au, Ag | Co, Pb, Sb | Cu, Zn, Au, Ag, Co, Pb, Sb |  |  | I-Py1 (n=9)-31 | I-Py1 (n=9)-31 | seafloor vent field |  |  |  |  | ore material | grab | grab | mineral separate | [5 empty] | mineralisation | sulfide chimney | pyrite, marcasite, chalcopyrite |  | pyrite, marcasite, chalcopyrite | multiple stages: colloform marcasite-pyrite intergrowths (outermost wall), replacement assemblages (transition layers), dense recrystallized assemblages, marcasite pseudomorphs after pyrrhotite (middle layer) | sulfide chimney | colloform, subhedral, anhedral, euhedral, dense coarse-grained, columnar pseudomorphs |  |  |  | sphalerite, pyrrhotite, anhydrite, galena, tetrahedrite, tennantite | Transverse sections (polished sections) | EMPA, LA-ICPMS, MC-ICPMS | JEOL JXA-8100 EPMA; Teledyne Cetac Technologies Analyte Excite laser ablation system coupled with an Agilent Technologies 7700x quadrupole ICP-MS; ESI NWR Image GEO 193 coupled with TOFWERK icp TOF R; Neptune Plus multicollector ICP-MS (Thermo Fisher Scientific, Bremen, Germany) coupled with a Geolas HD excimer ArF laser ablation system (Coherent, Göttingen, Germany); Bruker M4 Tornado™ system | SIO, MNR; China University of Petroleum (East China), Qingdao, China; Nanjing Focu MS Technology Co. Ltd., Nanjing, China; Shanghai Chemlab Laboratory, Shanghai, China; Wuhan Sample Solution Analytical Technology Co. Ltd., Wuhan, China | EPMA: beam current of 10 nA, beam size of 1–5 μm, accelerating voltage of 20 kV. Micro-XRF: rhodium target X-ray tube operating at 50 kV and 800 nA, polycapillary lens providing a 40-μm spot size on a 20-μm raster, dwell time of 5 ms per pixel. LA-ICP-MS: 193-nm ArF excimer laser, fluence of 6 J/cm², 6 Hz repetition rate for 40 seconds (240 pulses), 30-second pre-ablation blank, total run time 70 seconds, spot size 32–44 μm, He carrier gas mixed with Ar. LA-ICP-TOF-MS: 193 nm ArF excimer laser, spot diameter ~20 µm, repetition rate ~20 Hz, laser fluence ~7 J/cm², scan speed ~4000 µm/s, He carrier gas ~600 ml/min, washout time 50 ms. S isotope MC-ICP-MS: spot size ~44 μm, pulse frequency ~2 Hz, laser fluence ~5 J/cm², He carrier gas with Ar make-up gas. | MASS-1 (Fe-Cu-Zn-S pressed pellet) and GSE-1G (synthetic basaltic glass) from the United States Geological Survey; pyrite PPP-1; chalcopyrite GBW07268; pyrrhotite SP-Po-01 (δ34S = 1.4‰ ± 0.4‰); chalcopyrite SP-CP-01 (δ34S = 5.45‰ ± 0.3‰); natural and synthetic minerals from USA SPI Supplies | 1.118159 |  |  |  | 1.180208 |  | 0.022952 |  |  |  | 0.024786 |  |  |  | 0.001296 | [5 empty] | 0.098363 | [5 empty] | 1.470415 | [5 empty] | 73.980571 | [9 empty] | 10056.95 | [13 empty] | 0.004761 | [11 empty] | 1.197612 |  | 2.571275 |  | 1.378565 | [7 empty] | 0.227864 | [5 empty] | 4.314764 | [15 empty] | 10569.67 |  | 0.100221 |  |  |  | 0.287757 | [5 empty] | 0.03845 | [7 empty] | 0.048133 | [5 empty] | 0.274997 |  |  |  | 0.055001 |  | 0.037009 | [7 empty] | 2.121219 |  |  |  |  | 2025
| Xunmei vent field, Niaochao vent field |  | Seafloor hydrothermal | Volcanic-hosted massive sulfide (VMS) | seafloor massive sulfide (SMS) | Cu, Zn, Au, Ag | Co, Pb, Sb | Cu, Zn, Au, Ag, Co, Pb, Sb |  |  | I-Py1 (n=9)-32 | I-Py1 (n=9)-32 | seafloor vent field |  |  |  |  | ore material | grab | grab | mineral separate | [5 empty] | mineralisation | sulfide chimney | pyrite, marcasite, chalcopyrite |  | pyrite, marcasite, chalcopyrite | multiple stages: colloform marcasite-pyrite intergrowths (outermost wall), replacement assemblages (transition layers), dense recrystallized assemblages, marcasite pseudomorphs after pyrrhotite (middle layer) | sulfide chimney | colloform, subhedral, anhedral, euhedral, dense coarse-grained, columnar pseudomorphs |  |  |  | sphalerite, pyrrhotite, anhydrite, galena, tetrahedrite, tennantite | Transverse sections (polished sections) | EMPA, LA-ICPMS, MC-ICPMS | JEOL JXA-8100 EPMA; Teledyne Cetac Technologies Analyte Excite laser ablation system coupled with an Agilent Technologies 7700x quadrupole ICP-MS; ESI NWR Image GEO 193 coupled with TOFWERK icp TOF R; Neptune Plus multicollector ICP-MS (Thermo Fisher Scientific, Bremen, Germany) coupled with a Geolas HD excimer ArF laser ablation system (Coherent, Göttingen, Germany); Bruker M4 Tornado™ system | SIO, MNR; China University of Petroleum (East China), Qingdao, China; Nanjing Focu MS Technology Co. Ltd., Nanjing, China; Shanghai Chemlab Laboratory, Shanghai, China; Wuhan Sample Solution Analytical Technology Co. Ltd., Wuhan, China | EPMA: beam current of 10 nA, beam size of 1–5 μm, accelerating voltage of 20 kV. Micro-XRF: rhodium target X-ray tube operating at 50 kV and 800 nA, polycapillary lens providing a 40-μm spot size on a 20-μm raster, dwell time of 5 ms per pixel. LA-ICP-MS: 193-nm ArF excimer laser, fluence of 6 J/cm², 6 Hz repetition rate for 40 seconds (240 pulses), 30-second pre-ablation blank, total run time 70 seconds, spot size 32–44 μm, He carrier gas mixed with Ar. LA-ICP-TOF-MS: 193 nm ArF excimer laser, spot diameter ~20 µm, repetition rate ~20 Hz, laser fluence ~7 J/cm², scan speed ~4000 µm/s, He carrier gas ~600 ml/min, washout time 50 ms. S isotope MC-ICP-MS: spot size ~44 μm, pulse frequency ~2 Hz, laser fluence ~5 J/cm², He carrier gas with Ar make-up gas. | MASS-1 (Fe-Cu-Zn-S pressed pellet) and GSE-1G (synthetic basaltic glass) from the United States Geological Survey; pyrite PPP-1; chalcopyrite GBW07268; pyrrhotite SP-Po-01 (δ34S = 1.4‰ ± 0.4‰); chalcopyrite SP-CP-01 (δ34S = 5.45‰ ± 0.3‰); natural and synthetic minerals from USA SPI Supplies | 0.742972 |  |  |  | 4.131011 |  | 0.026457 |  |  |  | 0.027256 |  |  |  | 0.002669 | [5 empty] | 0.086774 | [5 empty] | 21.150017 | [5 empty] | 39.672725 | [9 empty] | 7931.113339 | [13 empty] | 0.009797 | [11 empty] | 0.870143 |  | 11.639538 |  | 1.507714 | [7 empty] | 0.171504 | [5 empty] | 1.911832 | [15 empty] | 8104.876174 |  | 0.048527 |  |  |  | 0.41825 | [5 empty] | 0.037601 | [7 empty] | 0.050679 | [5 empty] | 1.464414 |  |  |  | 0.073246 |  | 0.130572 | [7 empty] | 5.021133 |  |  |  |  | 2025
| Xunmei vent field, Niaochao vent field |  | Seafloor hydrothermal | Volcanic-hosted massive sulfide (VMS) | seafloor massive sulfide (SMS) | Cu, Zn, Au, Ag | Co, Pb, Sb | Cu, Zn, Au, Ag, Co, Pb, Sb |  |  | I-Py2 (n=11)-27 | I-Py2 (n=11)-27 | seafloor vent field |  |  |  |  | ore material | grab | grab | mineral separate | [5 empty] | mineralisation | sulfide chimney | pyrite, marcasite, chalcopyrite |  | pyrite, marcasite, chalcopyrite | multiple stages: colloform marcasite-pyrite intergrowths (outermost wall), replacement assemblages (transition layers), dense recrystallized assemblages, marcasite pseudomorphs after pyrrhotite (middle layer) | sulfide chimney | colloform, subhedral, anhedral, euhedral, dense coarse-grained, columnar pseudomorphs |  |  |  | sphalerite, pyrrhotite, anhydrite, galena, tetrahedrite, tennantite | Transverse sections (polished sections) | EMPA, LA-ICPMS, MC-ICPMS | JEOL JXA-8100 EPMA; Teledyne Cetac Technologies Analyte Excite laser ablation system coupled with an Agilent Technologies 7700x quadrupole ICP-MS; ESI NWR Image GEO 193 coupled with TOFWERK icp TOF R; Neptune Plus multicollector ICP-MS (Thermo Fisher Scientific, Bremen, Germany) coupled with a Geolas HD excimer ArF laser ablation system (Coherent, Göttingen, Germany); Bruker M4 Tornado™ system | SIO, MNR; China University of Petroleum (East China), Qingdao, China; Nanjing Focu MS Technology Co. Ltd., Nanjing, China; Shanghai Chemlab Laboratory, Shanghai, China; Wuhan Sample Solution Analytical Technology Co. Ltd., Wuhan, China | EPMA: beam current of 10 nA, beam size of 1–5 μm, accelerating voltage of 20 kV. Micro-XRF: rhodium target X-ray tube operating at 50 kV and 800 nA, polycapillary lens providing a 40-μm spot size on a 20-μm raster, dwell time of 5 ms per pixel. LA-ICP-MS: 193-nm ArF excimer laser, fluence of 6 J/cm², 6 Hz repetition rate for 40 seconds (240 pulses), 30-second pre-ablation blank, total run time 70 seconds, spot size 32–44 μm, He carrier gas mixed with Ar. LA-ICP-TOF-MS: 193 nm ArF excimer laser, spot diameter ~20 µm, repetition rate ~20 Hz, laser fluence ~7 J/cm², scan speed ~4000 µm/s, He carrier gas ~600 ml/min, washout time 50 ms. S isotope MC-ICP-MS: spot size ~44 μm, pulse frequency ~2 Hz, laser fluence ~5 J/cm², He carrier gas with Ar make-up gas. | MASS-1 (Fe-Cu-Zn-S pressed pellet) and GSE-1G (synthetic basaltic glass) from the United States Geological Survey; pyrite PPP-1; chalcopyrite GBW07268; pyrrhotite SP-Po-01 (δ34S = 1.4‰ ± 0.4‰); chalcopyrite SP-CP-01 (δ34S = 5.45‰ ± 0.3‰); natural and synthetic minerals from USA SPI Supplies | [147 empty] | 2025
| Xunmei vent field, Niaochao vent field |  | Seafloor hydrothermal | Volcanic-hosted massive sulfide (VMS) | seafloor massive sulfide (SMS) | Cu, Zn, Au, Ag | Co, Pb, Sb | Cu, Zn, Au, Ag, Co, Pb, Sb |  |  | I-Py2 (n=11)-28 | I-Py2 (n=11)-28 | seafloor vent field |  |  |  |  | ore material | grab | grab | mineral separate | [5 empty] | mineralisation | sulfide chimney | pyrite, marcasite, chalcopyrite |  | pyrite, marcasite, chalcopyrite | multiple stages: colloform marcasite-pyrite intergrowths (outermost wall), replacement assemblages (transition layers), dense recrystallized assemblages, marcasite pseudomorphs after pyrrhotite (middle layer) | sulfide chimney | colloform, subhedral, anhedral, euhedral, dense coarse-grained, columnar pseudomorphs |  |  |  | sphalerite, pyrrhotite, anhydrite, galena, tetrahedrite, tennantite | Transverse sections (polished sections) | EMPA, LA-ICPMS, MC-ICPMS | JEOL JXA-8100 EPMA; Teledyne Cetac Technologies Analyte Excite laser ablation system coupled with an Agilent Technologies 7700x quadrupole ICP-MS; ESI NWR Image GEO 193 coupled with TOFWERK icp TOF R; Neptune Plus multicollector ICP-MS (Thermo Fisher Scientific, Bremen, Germany) coupled with a Geolas HD excimer ArF laser ablation system (Coherent, Göttingen, Germany); Bruker M4 Tornado™ system | SIO, MNR; China University of Petroleum (East China), Qingdao, China; Nanjing Focu MS Technology Co. Ltd., Nanjing, China; Shanghai Chemlab Laboratory, Shanghai, China; Wuhan Sample Solution Analytical Technology Co. Ltd., Wuhan, China | EPMA: beam current of 10 nA, beam size of 1–5 μm, accelerating voltage of 20 kV. Micro-XRF: rhodium target X-ray tube operating at 50 kV and 800 nA, polycapillary lens providing a 40-μm spot size on a 20-μm raster, dwell time of 5 ms per pixel. LA-ICP-MS: 193-nm ArF excimer laser, fluence of 6 J/cm², 6 Hz repetition rate for 40 seconds (240 pulses), 30-second pre-ablation blank, total run time 70 seconds, spot size 32–44 μm, He carrier gas mixed with Ar. LA-ICP-TOF-MS: 193 nm ArF excimer laser, spot diameter ~20 µm, repetition rate ~20 Hz, laser fluence ~7 J/cm², scan speed ~4000 µm/s, He carrier gas ~600 ml/min, washout time 50 ms. S isotope MC-ICP-MS: spot size ~44 μm, pulse frequency ~2 Hz, laser fluence ~5 J/cm², He carrier gas with Ar make-up gas. | MASS-1 (Fe-Cu-Zn-S pressed pellet) and GSE-1G (synthetic basaltic glass) from the United States Geological Survey; pyrite PPP-1; chalcopyrite GBW07268; pyrrhotite SP-Po-01 (δ34S = 1.4‰ ± 0.4‰); chalcopyrite SP-CP-01 (δ34S = 5.45‰ ± 0.3‰); natural and synthetic minerals from USA SPI Supplies | 1.160874 |  |  |  | 6.201507 |  | 0.034962 |  |  |  | 0.012087 |  |  |  | 0.002462 | [5 empty] | 0.335569 | [5 empty] | 22.675383 | [5 empty] | 52.72148 | [9 empty] | 14072.16 | [13 empty] | 0.009034 | [11 empty] | 2.656806 |  | 0.984289 |  | 0.723177 | [7 empty] | 0.055089 | [5 empty] | 23.011127 | [15 empty] | 10123.72 |  | 0.094179 |  |  |  | 0.839505 | [5 empty] | 0.034424 | [7 empty] | 0.04385 | [5 empty] | 0.417288 |  |  |  | 0.02005 |  | 0.045978 | [7 empty] | 79.62903 |  |  |  |  | 2025
| Xunmei vent field, Niaochao vent field |  | Seafloor hydrothermal | Volcanic-hosted massive sulfide (VMS) | seafloor massive sulfide (SMS) | Cu, Zn, Au, Ag | Co, Pb, Sb | Cu, Zn, Au, Ag, Co, Pb, Sb |  |  | I-Py2 (n=11)-29 | I-Py2 (n=11)-29 | seafloor vent field |  |  |  |  | ore material | grab | grab | mineral separate | [5 empty] | mineralisation | sulfide chimney | pyrite, marcasite, chalcopyrite |  | pyrite, marcasite, chalcopyrite | multiple stages: colloform marcasite-pyrite intergrowths (outermost wall), replacement assemblages (transition layers), dense recrystallized assemblages, marcasite pseudomorphs after pyrrhotite (middle layer) | sulfide chimney | colloform, subhedral, anhedral, euhedral, dense coarse-grained, columnar pseudomorphs |  |  |  | sphalerite, pyrrhotite, anhydrite, galena, tetrahedrite, tennantite | Transverse sections (polished sections) | EMPA, LA-ICPMS, MC-ICPMS | JEOL JXA-8100 EPMA; Teledyne Cetac Technologies Analyte Excite laser ablation system coupled with an Agilent Technologies 7700x quadrupole ICP-MS; ESI NWR Image GEO 193 coupled with TOFWERK icp TOF R; Neptune Plus multicollector ICP-MS (Thermo Fisher Scientific, Bremen, Germany) coupled with a Geolas HD excimer ArF laser ablation system (Coherent, Göttingen, Germany); Bruker M4 Tornado™ system | SIO, MNR; China University of Petroleum (East China), Qingdao, China; Nanjing Focu MS Technology Co. Ltd., Nanjing, China; Shanghai Chemlab Laboratory, Shanghai, China; Wuhan Sample Solution Analytical Technology Co. Ltd., Wuhan, China | EPMA: beam current of 10 nA, beam size of 1–5 μm, accelerating voltage of 20 kV. Micro-XRF: rhodium target X-ray tube operating at 50 kV and 800 nA, polycapillary lens providing a 40-μm spot size on a 20-μm raster, dwell time of 5 ms per pixel. LA-ICP-MS: 193-nm ArF excimer laser, fluence of 6 J/cm², 6 Hz repetition rate for 40 seconds (240 pulses), 30-second pre-ablation blank, total run time 70 seconds, spot size 32–44 μm, He carrier gas mixed with Ar. LA-ICP-TOF-MS: 193 nm ArF excimer laser, spot diameter ~20 µm, repetition rate ~20 Hz, laser fluence ~7 J/cm², scan speed ~4000 µm/s, He carrier gas ~600 ml/min, washout time 50 ms. S isotope MC-ICP-MS: spot size ~44 μm, pulse frequency ~2 Hz, laser fluence ~5 J/cm², He carrier gas with Ar make-up gas. | MASS-1 (Fe-Cu-Zn-S pressed pellet) and GSE-1G (synthetic basaltic glass) from the United States Geological Survey; pyrite PPP-1; chalcopyrite GBW07268; pyrrhotite SP-Po-01 (δ34S = 1.4‰ ± 0.4‰); chalcopyrite SP-CP-01 (δ34S = 5.45‰ ± 0.3‰); natural and synthetic minerals from USA SPI Supplies | 1.175198 |  |  |  | 10.965368 |  | 0.081432 |  |  |  | 0.007857 |  |  |  | 0.001514 | [5 empty] | 0.159469 | [5 empty] | 0.046085 | [5 empty] | 1.703119 | [9 empty] | 12192.48 | [13 empty] | 0.004075 | [11 empty] | 0.103971 |  | 9.683623 |  | 0.801852 | [7 empty] | 0.059478 | [5 empty] | 9.052972 | [15 empty] | 8918.121892 |  | 0.086759 |  |  |  | 0.214147 | [5 empty] | 0.027159 | [7 empty] | 0.026326 | [5 empty] | 0.119941 |  |  |  | 0.002338 |  | 0.119474 | [7 empty] | 208.502216 |  |  |  |  | 2025
| Xunmei vent field, Niaochao vent field |  | Seafloor hydrothermal | Volcanic-hosted massive sulfide (VMS) | seafloor massive sulfide (SMS) | Cu, Zn, Au, Ag | Co, Pb, Sb | Cu, Zn, Au, Ag, Co, Pb, Sb |  |  | I-Py2 (n=11)-30 | I-Py2 (n=11)-30 | seafloor vent field |  |  |  |  | ore material | grab | grab | mineral separate | [5 empty] | mineralisation | sulfide chimney | pyrite, marcasite, chalcopyrite |  | pyrite, marcasite, chalcopyrite | multiple stages: colloform marcasite-pyrite intergrowths (outermost wall), replacement assemblages (transition layers), dense recrystallized assemblages, marcasite pseudomorphs after pyrrhotite (middle layer) | sulfide chimney | colloform, subhedral, anhedral, euhedral, dense coarse-grained, columnar pseudomorphs |  |  |  | sphalerite, pyrrhotite, anhydrite, galena, tetrahedrite, tennantite | Transverse sections (polished sections) | EMPA, LA-ICPMS, MC-ICPMS | JEOL JXA-8100 EPMA; Teledyne Cetac Technologies Analyte Excite laser ablation system coupled with an Agilent Technologies 7700x quadrupole ICP-MS; ESI NWR Image GEO 193 coupled with TOFWERK icp TOF R; Neptune Plus multicollector ICP-MS (Thermo Fisher Scientific, Bremen, Germany) coupled with a Geolas HD excimer ArF laser ablation system (Coherent, Göttingen, Germany); Bruker M4 Tornado™ system | SIO, MNR; China University of Petroleum (East China), Qingdao, China; Nanjing Focu MS Technology Co. Ltd., Nanjing, China; Shanghai Chemlab Laboratory, Shanghai, China; Wuhan Sample Solution Analytical Technology Co. Ltd., Wuhan, China | EPMA: beam current of 10 nA, beam size of 1–5 μm, accelerating voltage of 20 kV. Micro-XRF: rhodium target X-ray tube operating at 50 kV and 800 nA, polycapillary lens providing a 40-μm spot size on a 20-μm raster, dwell time of 5 ms per pixel. LA-ICP-MS: 193-nm ArF excimer laser, fluence of 6 J/cm², 6 Hz repetition rate for 40 seconds (240 pulses), 30-second pre-ablation blank, total run time 70 seconds, spot size 32–44 μm, He carrier gas mixed with Ar. LA-ICP-TOF-MS: 193 nm ArF excimer laser, spot diameter ~20 µm, repetition rate ~20 Hz, laser fluence ~7 J/cm², scan speed ~4000 µm/s, He carrier gas ~600 ml/min, washout time 50 ms. S isotope MC-ICP-MS: spot size ~44 μm, pulse frequency ~2 Hz, laser fluence ~5 J/cm², He carrier gas with Ar make-up gas. | MASS-1 (Fe-Cu-Zn-S pressed pellet) and GSE-1G (synthetic basaltic glass) from the United States Geological Survey; pyrite PPP-1; chalcopyrite GBW07268; pyrrhotite SP-Po-01 (δ34S = 1.4‰ ± 0.4‰); chalcopyrite SP-CP-01 (δ34S = 5.45‰ ± 0.3‰); natural and synthetic minerals from USA SPI Supplies | 0.472173 |  |  |  | 15.107675 |  | 0.049962 |  |  |  | 0.006318 |  |  |  | 0.002439 | [5 empty] | 0.097038 | [5 empty] | 0.456738 | [5 empty] | 10.852815 | [9 empty] | 7812.973501 | [13 empty] | 0.00289 | [11 empty] | 0.07765 |  | 2.466551 |  | 1.220401 | [7 empty] | 0.065144 | [5 empty] | 55.121681 | [15 empty] | 8585.71465 |  | 0.074884 |  |  |  | 0.178425 | [5 empty] | 0.030251 | [7 empty] | 0.064315 | [5 empty] | 1.599065 |  |  |  | 0.004036 |  | 0.080969 | [7 empty] | 28.033187 |  |  |  |  | 2025
| Xunmei vent field, Niaochao vent field |  | Seafloor hydrothermal | Volcanic-hosted massive sulfide (VMS) | seafloor massive sulfide (SMS) | Cu, Zn, Au, Ag | Co, Pb, Sb | Cu, Zn, Au, Ag, Co, Pb, Sb |  |  | I-Py2 (n=11)-31 | I-Py2 (n=11)-31 | seafloor vent field |  |  |  |  | ore material | grab | grab | mineral separate | [5 empty] | mineralisation | sulfide chimney | pyrite, marcasite, chalcopyrite |  | pyrite, marcasite, chalcopyrite | multiple stages: colloform marcasite-pyrite intergrowths (outermost wall), replacement assemblages (transition layers), dense recrystallized assemblages, marcasite pseudomorphs after pyrrhotite (middle layer) | sulfide chimney | colloform, subhedral, anhedral, euhedral, dense coarse-grained, columnar pseudomorphs |  |  |  | sphalerite, pyrrhotite, anhydrite, galena, tetrahedrite, tennantite | Transverse sections (polished sections) | EMPA, LA-ICPMS, MC-ICPMS | JEOL JXA-8100 EPMA; Teledyne Cetac Technologies Analyte Excite laser ablation system coupled with an Agilent Technologies 7700x quadrupole ICP-MS; ESI NWR Image GEO 193 coupled with TOFWERK icp TOF R; Neptune Plus multicollector ICP-MS (Thermo Fisher Scientific, Bremen, Germany) coupled with a Geolas HD excimer ArF laser ablation system (Coherent, Göttingen, Germany); Bruker M4 Tornado™ system | SIO, MNR; China University of Petroleum (East China), Qingdao, China; Nanjing Focu MS Technology Co. Ltd., Nanjing, China; Shanghai Chemlab Laboratory, Shanghai, China; Wuhan Sample Solution Analytical Technology Co. Ltd., Wuhan, China | EPMA: beam current of 10 nA, beam size of 1–5 μm, accelerating voltage of 20 kV. Micro-XRF: rhodium target X-ray tube operating at 50 kV and 800 nA, polycapillary lens providing a 40-μm spot size on a 20-μm raster, dwell time of 5 ms per pixel. LA-ICP-MS: 193-nm ArF excimer laser, fluence of 6 J/cm², 6 Hz repetition rate for 40 seconds (240 pulses), 30-second pre-ablation blank, total run time 70 seconds, spot size 32–44 μm, He carrier gas mixed with Ar. LA-ICP-TOF-MS: 193 nm ArF excimer laser, spot diameter ~20 µm, repetition rate ~20 Hz, laser fluence ~7 J/cm², scan speed ~4000 µm/s, He carrier gas ~600 ml/min, washout time 50 ms. S isotope MC-ICP-MS: spot size ~44 μm, pulse frequency ~2 Hz, laser fluence ~5 J/cm², He carrier gas with Ar make-up gas. | MASS-1 (Fe-Cu-Zn-S pressed pellet) and GSE-1G (synthetic basaltic glass) from the United States Geological Survey; pyrite PPP-1; chalcopyrite GBW07268; pyrrhotite SP-Po-01 (δ34S = 1.4‰ ± 0.4‰); chalcopyrite SP-CP-01 (δ34S = 5.45‰ ± 0.3‰); natural and synthetic minerals from USA SPI Supplies | 0.702582 |  |  |  | 18.588589 |  | 0.04564 |  |  |  | 0.007406 |  |  |  | 0.001404 | [5 empty] | 0.049314 | [5 empty] | 0.896536 | [5 empty] | 8.181306 | [9 empty] | 9415.337945 | [13 empty] | 0.00225 | [11 empty] | 0.086942 |  | 1.049636 |  | 0.337497 | [7 empty] | 0.043177 | [5 empty] | 52.225378 | [15 empty] | 10236.69 |  | 0.265475 |  |  |  | 0.176536 | [5 empty] | 0.035144 | [7 empty] | 0.027798 | [5 empty] | 6.265124 |  |  |  | 0.008767 |  | 0.028624 | [7 empty] | 81.427737 |  |  |  |  | 2025
| Xunmei vent field, Niaochao vent field |  | Seafloor hydrothermal | Volcanic-hosted massive sulfide (VMS) | seafloor massive sulfide (SMS) | Cu, Zn, Au, Ag | Co, Pb, Sb | Cu, Zn, Au, Ag, Co, Pb, Sb |  |  | I-Py2 (n=11)-32 | I-Py2 (n=11)-32 | seafloor vent field |  |  |  |  | ore material | grab | grab | mineral separate | [5 empty] | mineralisation | sulfide chimney | pyrite, marcasite, chalcopyrite |  | pyrite, marcasite, chalcopyrite | multiple stages: colloform marcasite-pyrite intergrowths (outermost wall), replacement assemblages (transition layers), dense recrystallized assemblages, marcasite pseudomorphs after pyrrhotite (middle layer) | sulfide chimney | colloform, subhedral, anhedral, euhedral, dense coarse-grained, columnar pseudomorphs |  |  |  | sphalerite, pyrrhotite, anhydrite, galena, tetrahedrite, tennantite | Transverse sections (polished sections) | EMPA, LA-ICPMS, MC-ICPMS | JEOL JXA-8100 EPMA; Teledyne Cetac Technologies Analyte Excite laser ablation system coupled with an Agilent Technologies 7700x quadrupole ICP-MS; ESI NWR Image GEO 193 coupled with TOFWERK icp TOF R; Neptune Plus multicollector ICP-MS (Thermo Fisher Scientific, Bremen, Germany) coupled with a Geolas HD excimer ArF laser ablation system (Coherent, Göttingen, Germany); Bruker M4 Tornado™ system | SIO, MNR; China University of Petroleum (East China), Qingdao, China; Nanjing Focu MS Technology Co. Ltd., Nanjing, China; Shanghai Chemlab Laboratory, Shanghai, China; Wuhan Sample Solution Analytical Technology Co. Ltd., Wuhan, China | EPMA: beam current of 10 nA, beam size of 1–5 μm, accelerating voltage of 20 kV. Micro-XRF: rhodium target X-ray tube operating at 50 kV and 800 nA, polycapillary lens providing a 40-μm spot size on a 20-μm raster, dwell time of 5 ms per pixel. LA-ICP-MS: 193-nm ArF excimer laser, fluence of 6 J/cm², 6 Hz repetition rate for 40 seconds (240 pulses), 30-second pre-ablation blank, total run time 70 seconds, spot size 32–44 μm, He carrier gas mixed with Ar. LA-ICP-TOF-MS: 193 nm ArF excimer laser, spot diameter ~20 µm, repetition rate ~20 Hz, laser fluence ~7 J/cm², scan speed ~4000 µm/s, He carrier gas ~600 ml/min, washout time 50 ms. S isotope MC-ICP-MS: spot size ~44 μm, pulse frequency ~2 Hz, laser fluence ~5 J/cm², He carrier gas with Ar make-up gas. | MASS-1 (Fe-Cu-Zn-S pressed pellet) and GSE-1G (synthetic basaltic glass) from the United States Geological Survey; pyrite PPP-1; chalcopyrite GBW07268; pyrrhotite SP-Po-01 (δ34S = 1.4‰ ± 0.4‰); chalcopyrite SP-CP-01 (δ34S = 5.45‰ ± 0.3‰); natural and synthetic minerals from USA SPI Supplies | 0.140914 |  |  |  | 12.414102 |  | 0.030896 |  |  |  | 0.008698 |  |  |  | 0.002453 | [5 empty] | 0.082018 | [5 empty] | 1.409408 | [5 empty] | 7.59395 | [9 empty] | 8576.767351 | [13 empty] | 0.007492 | [11 empty] | 0.252009 |  | 3.122663 |  | 1.209359 | [7 empty] | 0.098037 | [5 empty] | 50.546974 | [15 empty] | 9420.887082 |  | 0.073718 |  |  |  | 0.183949 | [5 empty] | 0.028813 | [7 empty] | 0.066484 | [5 empty] | 0.60897 |  |  |  | 0.00306 |  | 0.048491 | [7 empty] | 10.690119 |  |  |  |  | 2025
| Xunmei vent field, Niaochao vent field |  | Seafloor hydrothermal | Volcanic-hosted massive sulfide (VMS) | seafloor massive sulfide (SMS) | Cu, Zn, Au, Ag | Co, Pb, Sb | Cu, Zn, Au, Ag, Co, Pb, Sb |  |  | I-Py2 (n=11)-33 | I-Py2 (n=11)-33 | seafloor vent field |  |  |  |  | ore material | grab | grab | mineral separate | [5 empty] | mineralisation | sulfide chimney | pyrite, marcasite, chalcopyrite |  | pyrite, marcasite, chalcopyrite | multiple stages: colloform marcasite-pyrite intergrowths (outermost wall), replacement assemblages (transition layers), dense recrystallized assemblages, marcasite pseudomorphs after pyrrhotite (middle layer) | sulfide chimney | colloform, subhedral, anhedral, euhedral, dense coarse-grained, columnar pseudomorphs |  |  |  | sphalerite, pyrrhotite, anhydrite, galena, tetrahedrite, tennantite | Transverse sections (polished sections) | EMPA, LA-ICPMS, MC-ICPMS | JEOL JXA-8100 EPMA; Teledyne Cetac Technologies Analyte Excite laser ablation system coupled with an Agilent Technologies 7700x quadrupole ICP-MS; ESI NWR Image GEO 193 coupled with TOFWERK icp TOF R; Neptune Plus multicollector ICP-MS (Thermo Fisher Scientific, Bremen, Germany) coupled with a Geolas HD excimer ArF laser ablation system (Coherent, Göttingen, Germany); Bruker M4 Tornado™ system | SIO, MNR; China University of Petroleum (East China), Qingdao, China; Nanjing Focu MS Technology Co. Ltd., Nanjing, China; Shanghai Chemlab Laboratory, Shanghai, China; Wuhan Sample Solution Analytical Technology Co. Ltd., Wuhan, China | EPMA: beam current of 10 nA, beam size of 1–5 μm, accelerating voltage of 20 kV. Micro-XRF: rhodium target X-ray tube operating at 50 kV and 800 nA, polycapillary lens providing a 40-μm spot size on a 20-μm raster, dwell time of 5 ms per pixel. LA-ICP-MS: 193-nm ArF excimer laser, fluence of 6 J/cm², 6 Hz repetition rate for 40 seconds (240 pulses), 30-second pre-ablation blank, total run time 70 seconds, spot size 32–44 μm, He carrier gas mixed with Ar. LA-ICP-TOF-MS: 193 nm ArF excimer laser, spot diameter ~20 µm, repetition rate ~20 Hz, laser fluence ~7 J/cm², scan speed ~4000 µm/s, He carrier gas ~600 ml/min, washout time 50 ms. S isotope MC-ICP-MS: spot size ~44 μm, pulse frequency ~2 Hz, laser fluence ~5 J/cm², He carrier gas with Ar make-up gas. | MASS-1 (Fe-Cu-Zn-S pressed pellet) and GSE-1G (synthetic basaltic glass) from the United States Geological Survey; pyrite PPP-1; chalcopyrite GBW07268; pyrrhotite SP-Po-01 (δ34S = 1.4‰ ± 0.4‰); chalcopyrite SP-CP-01 (δ34S = 5.45‰ ± 0.3‰); natural and synthetic minerals from USA SPI Supplies | 0.050044 |  |  |  | 8.710896 |  | 0.020078 |  |  |  | 0.00832 |  |  |  | 0.002647 | [5 empty] | 0.110859 | [5 empty] | 0.147634 | [5 empty] | 2.881167 | [9 empty] | 6837.686467 | [13 empty] | 0.002875 | [11 empty] | 0.129119 |  | 3.43924 |  | 0.72156 | [7 empty] | 0.098423 | [5 empty] | 22.740293 | [15 empty] | 7432.635658 |  | 0.054624 |  |  |  | 0.180627 | [5 empty] | 0.031822 | [7 empty] | 0.091651 | [5 empty] | 0.627114 |  |  |  | 0.030182 |  | 0.04692 | [7 empty] | 25.836398 |  |  |  |  | 2025
| Xunmei vent field, Niaochao vent field |  | Seafloor hydrothermal | Volcanic-hosted massive sulfide (VMS) | seafloor massive sulfide (SMS) | Cu, Zn, Au, Ag | Co, Pb, Sb | Cu, Zn, Au, Ag, Co, Pb, Sb |  |  | I-Py2 (n=11)-34 | I-Py2 (n=11)-34 | seafloor vent field |  |  |  |  | ore material | grab | grab | mineral separate | [5 empty] | mineralisation | sulfide chimney | pyrite, marcasite, chalcopyrite |  | pyrite, marcasite, chalcopyrite | multiple stages: colloform marcasite-pyrite intergrowths (outermost wall), replacement assemblages (transition layers), dense recrystallized assemblages, marcasite pseudomorphs after pyrrhotite (middle layer) | sulfide chimney | colloform, subhedral, anhedral, euhedral, dense coarse-grained, columnar pseudomorphs |  |  |  | sphalerite, pyrrhotite, anhydrite, galena, tetrahedrite, tennantite | Transverse sections (polished sections) | EMPA, LA-ICPMS, MC-ICPMS | JEOL JXA-8100 EPMA; Teledyne Cetac Technologies Analyte Excite laser ablation system coupled with an Agilent Technologies 7700x quadrupole ICP-MS; ESI NWR Image GEO 193 coupled with TOFWERK icp TOF R; Neptune Plus multicollector ICP-MS (Thermo Fisher Scientific, Bremen, Germany) coupled with a Geolas HD excimer ArF laser ablation system (Coherent, Göttingen, Germany); Bruker M4 Tornado™ system | SIO, MNR; China University of Petroleum (East China), Qingdao, China; Nanjing Focu MS Technology Co. Ltd., Nanjing, China; Shanghai Chemlab Laboratory, Shanghai, China; Wuhan Sample Solution Analytical Technology Co. Ltd., Wuhan, China | EPMA: beam current of 10 nA, beam size of 1–5 μm, accelerating voltage of 20 kV. Micro-XRF: rhodium target X-ray tube operating at 50 kV and 800 nA, polycapillary lens providing a 40-μm spot size on a 20-μm raster, dwell time of 5 ms per pixel. LA-ICP-MS: 193-nm ArF excimer laser, fluence of 6 J/cm², 6 Hz repetition rate for 40 seconds (240 pulses), 30-second pre-ablation blank, total run time 70 seconds, spot size 32–44 μm, He carrier gas mixed with Ar. LA-ICP-TOF-MS: 193 nm ArF excimer laser, spot diameter ~20 µm, repetition rate ~20 Hz, laser fluence ~7 J/cm², scan speed ~4000 µm/s, He carrier gas ~600 ml/min, washout time 50 ms. S isotope MC-ICP-MS: spot size ~44 μm, pulse frequency ~2 Hz, laser fluence ~5 J/cm², He carrier gas with Ar make-up gas. | MASS-1 (Fe-Cu-Zn-S pressed pellet) and GSE-1G (synthetic basaltic glass) from the United States Geological Survey; pyrite PPP-1; chalcopyrite GBW07268; pyrrhotite SP-Po-01 (δ34S = 1.4‰ ± 0.4‰); chalcopyrite SP-CP-01 (δ34S = 5.45‰ ± 0.3‰); natural and synthetic minerals from USA SPI Supplies | 0.14826 |  |  |  | 18.300327 |  | 0.02259 |  |  |  | 0.015067 |  |  |  | 0.002123 | [5 empty] | 0.178793 | [5 empty] | 0.085488 | [5 empty] | 1.819748 | [9 empty] | 10340.6 | [13 empty] | 0.002976 | [11 empty] | 0.129166 |  | 2.038113 |  | 0.829563 | [7 empty] | 0.095177 | [5 empty] | 39.253979 | [15 empty] | 13338.99 |  | 0.079034 |  |  |  | 0.16512 | [5 empty] | 0.029928 | [7 empty] | 0.056463 | [5 empty] | 1.068515 |  |  |  | 0.003682 |  | 0.060327 | [7 empty] | 59.081343 |  |  |  |  | 2025
| Xunmei vent field, Niaochao vent field |  | Seafloor hydrothermal | Volcanic-hosted massive sulfide (VMS) | seafloor massive sulfide (SMS) | Cu, Zn, Au, Ag | Co, Pb, Sb | Cu, Zn, Au, Ag, Co, Pb, Sb |  |  | I-Py2 (n=11)-35 | I-Py2 (n=11)-35 | seafloor vent field |  |  |  |  | ore material | grab | grab | mineral separate | [5 empty] | mineralisation | sulfide chimney | pyrite, marcasite, chalcopyrite |  | pyrite, marcasite, chalcopyrite | multiple stages: colloform marcasite-pyrite intergrowths (outermost wall), replacement assemblages (transition layers), dense recrystallized assemblages, marcasite pseudomorphs after pyrrhotite (middle layer) | sulfide chimney | colloform, subhedral, anhedral, euhedral, dense coarse-grained, columnar pseudomorphs |  |  |  | sphalerite, pyrrhotite, anhydrite, galena, tetrahedrite, tennantite | Transverse sections (polished sections) | EMPA, LA-ICPMS, MC-ICPMS | JEOL JXA-8100 EPMA; Teledyne Cetac Technologies Analyte Excite laser ablation system coupled with an Agilent Technologies 7700x quadrupole ICP-MS; ESI NWR Image GEO 193 coupled with TOFWERK icp TOF R; Neptune Plus multicollector ICP-MS (Thermo Fisher Scientific, Bremen, Germany) coupled with a Geolas HD excimer ArF laser ablation system (Coherent, Göttingen, Germany); Bruker M4 Tornado™ system | SIO, MNR; China University of Petroleum (East China), Qingdao, China; Nanjing Focu MS Technology Co. Ltd., Nanjing, China; Shanghai Chemlab Laboratory, Shanghai, China; Wuhan Sample Solution Analytical Technology Co. Ltd., Wuhan, China | EPMA: beam current of 10 nA, beam size of 1–5 μm, accelerating voltage of 20 kV. Micro-XRF: rhodium target X-ray tube operating at 50 kV and 800 nA, polycapillary lens providing a 40-μm spot size on a 20-μm raster, dwell time of 5 ms per pixel. LA-ICP-MS: 193-nm ArF excimer laser, fluence of 6 J/cm², 6 Hz repetition rate for 40 seconds (240 pulses), 30-second pre-ablation blank, total run time 70 seconds, spot size 32–44 μm, He carrier gas mixed with Ar. LA-ICP-TOF-MS: 193 nm ArF excimer laser, spot diameter ~20 µm, repetition rate ~20 Hz, laser fluence ~7 J/cm², scan speed ~4000 µm/s, He carrier gas ~600 ml/min, washout time 50 ms. S isotope MC-ICP-MS: spot size ~44 μm, pulse frequency ~2 Hz, laser fluence ~5 J/cm², He carrier gas with Ar make-up gas. | MASS-1 (Fe-Cu-Zn-S pressed pellet) and GSE-1G (synthetic basaltic glass) from the United States Geological Survey; pyrite PPP-1; chalcopyrite GBW07268; pyrrhotite SP-Po-01 (δ34S = 1.4‰ ± 0.4‰); chalcopyrite SP-CP-01 (δ34S = 5.45‰ ± 0.3‰); natural and synthetic minerals from USA SPI Supplies | 0.354101 |  |  |  | 3.518639 |  | 0.021188 |  |  |  | 0.01941 |  |  |  | 0.00228 | [5 empty] | 0.357362 | [5 empty] | 0.919466 | [5 empty] | 2.609927 | [9 empty] | 7410.833653 | [13 empty] | 0.003878 | [11 empty] | 0.148995 |  | 1.942018 |  | 1.324846 | [7 empty] | 0.094282 | [5 empty] | 25.928627 | [15 empty] | 12226.41 |  | 0.148588 |  |  |  | 0.223959 | [5 empty] | 0.031147 | [7 empty] | 0.034718 | [5 empty] | 0.45974 |  |  |  | 0.020394 |  | 0.079287 | [7 empty] | 374.913384 |  |  |  |  | 2025
| Xunmei vent field, Niaochao vent field |  | Seafloor hydrothermal | Volcanic-hosted massive sulfide (VMS) | seafloor massive sulfide (SMS) | Cu, Zn, Au, Ag | Co, Pb, Sb | Cu, Zn, Au, Ag, Co, Pb, Sb |  |  | I-Py2 (n=11)-36 | I-Py2 (n=11)-36 | seafloor vent field |  |  |  |  | ore material | grab | grab | mineral separate | [5 empty] | mineralisation | sulfide chimney | pyrite, marcasite, chalcopyrite |  | pyrite, marcasite, chalcopyrite | multiple stages: colloform marcasite-pyrite intergrowths (outermost wall), replacement assemblages (transition layers), dense recrystallized assemblages, marcasite pseudomorphs after pyrrhotite (middle layer) | sulfide chimney | colloform, subhedral, anhedral, euhedral, dense coarse-grained, columnar pseudomorphs |  |  |  | sphalerite, pyrrhotite, anhydrite, galena, tetrahedrite, tennantite | Transverse sections (polished sections) | EMPA, LA-ICPMS, MC-ICPMS | JEOL JXA-8100 EPMA; Teledyne Cetac Technologies Analyte Excite laser ablation system coupled with an Agilent Technologies 7700x quadrupole ICP-MS; ESI NWR Image GEO 193 coupled with TOFWERK icp TOF R; Neptune Plus multicollector ICP-MS (Thermo Fisher Scientific, Bremen, Germany) coupled with a Geolas HD excimer ArF laser ablation system (Coherent, Göttingen, Germany); Bruker M4 Tornado™ system | SIO, MNR; China University of Petroleum (East China), Qingdao, China; Nanjing Focu MS Technology Co. Ltd., Nanjing, China; Shanghai Chemlab Laboratory, Shanghai, China; Wuhan Sample Solution Analytical Technology Co. Ltd., Wuhan, China | EPMA: beam current of 10 nA, beam size of 1–5 μm, accelerating voltage of 20 kV. Micro-XRF: rhodium target X-ray tube operating at 50 kV and 800 nA, polycapillary lens providing a 40-μm spot size on a 20-μm raster, dwell time of 5 ms per pixel. LA-ICP-MS: 193-nm ArF excimer laser, fluence of 6 J/cm², 6 Hz repetition rate for 40 seconds (240 pulses), 30-second pre-ablation blank, total run time 70 seconds, spot size 32–44 μm, He carrier gas mixed with Ar. LA-ICP-TOF-MS: 193 nm ArF excimer laser, spot diameter ~20 µm, repetition rate ~20 Hz, laser fluence ~7 J/cm², scan speed ~4000 µm/s, He carrier gas ~600 ml/min, washout time 50 ms. S isotope MC-ICP-MS: spot size ~44 μm, pulse frequency ~2 Hz, laser fluence ~5 J/cm², He carrier gas with Ar make-up gas. | MASS-1 (Fe-Cu-Zn-S pressed pellet) and GSE-1G (synthetic basaltic glass) from the United States Geological Survey; pyrite PPP-1; chalcopyrite GBW07268; pyrrhotite SP-Po-01 (δ34S = 1.4‰ ± 0.4‰); chalcopyrite SP-CP-01 (δ34S = 5.45‰ ± 0.3‰); natural and synthetic minerals from USA SPI Supplies | 0.354274 |  |  |  | 24.804563 |  | 0.057283 |  |  |  | 0.006632 |  |  |  | 0.002317 | [5 empty] | 0.109759 | [5 empty] | 0.294733 | [5 empty] | 175.317315 | [9 empty] | 9786.514692 | [13 empty] | 0.003171 | [11 empty] | 0.136072 |  | 6.866676 |  | 0.736943 | [7 empty] | 0.082282 | [5 empty] | 187.789995 | [15 empty] | 13217.74 |  | 1.008972 |  |  |  | 0.225928 | [5 empty] | 0.029155 | [7 empty] | 0.068368 | [5 empty] | 0.492708 |  |  |  | 0.00642 |  | 0.083686 | [7 empty] | 664.979651 |  |  |  |  | 2025
| Xunmei vent field, Niaochao vent field |  | Seafloor hydrothermal | Volcanic-hosted massive sulfide (VMS) | seafloor massive sulfide (SMS) | Cu, Zn, Au, Ag | Co, Pb, Sb | Cu, Zn, Au, Ag, Co, Pb, Sb |  |  | I-Py2 (n=11)-37 | I-Py2 (n=11)-37 | seafloor vent field |  |  |  |  | ore material | grab | grab | mineral separate | [5 empty] | mineralisation | sulfide chimney | pyrite, marcasite, chalcopyrite |  | pyrite, marcasite, chalcopyrite | multiple stages: colloform marcasite-pyrite intergrowths (outermost wall), replacement assemblages (transition layers), dense recrystallized assemblages, marcasite pseudomorphs after pyrrhotite (middle layer) | sulfide chimney | colloform, subhedral, anhedral, euhedral, dense coarse-grained, columnar pseudomorphs |  |  |  | sphalerite, pyrrhotite, anhydrite, galena, tetrahedrite, tennantite | Transverse sections (polished sections) | EMPA, LA-ICPMS, MC-ICPMS | JEOL JXA-8100 EPMA; Teledyne Cetac Technologies Analyte Excite laser ablation system coupled with an Agilent Technologies 7700x quadrupole ICP-MS; ESI NWR Image GEO 193 coupled with TOFWERK icp TOF R; Neptune Plus multicollector ICP-MS (Thermo Fisher Scientific, Bremen, Germany) coupled with a Geolas HD excimer ArF laser ablation system (Coherent, Göttingen, Germany); Bruker M4 Tornado™ system | SIO, MNR; China University of Petroleum (East China), Qingdao, China; Nanjing Focu MS Technology Co. Ltd., Nanjing, China; Shanghai Chemlab Laboratory, Shanghai, China; Wuhan Sample Solution Analytical Technology Co. Ltd., Wuhan, China | EPMA: beam current of 10 nA, beam size of 1–5 μm, accelerating voltage of 20 kV. Micro-XRF: rhodium target X-ray tube operating at 50 kV and 800 nA, polycapillary lens providing a 40-μm spot size on a 20-μm raster, dwell time of 5 ms per pixel. LA-ICP-MS: 193-nm ArF excimer laser, fluence of 6 J/cm², 6 Hz repetition rate for 40 seconds (240 pulses), 30-second pre-ablation blank, total run time 70 seconds, spot size 32–44 μm, He carrier gas mixed with Ar. LA-ICP-TOF-MS: 193 nm ArF excimer laser, spot diameter ~20 µm, repetition rate ~20 Hz, laser fluence ~7 J/cm², scan speed ~4000 µm/s, He carrier gas ~600 ml/min, washout time 50 ms. S isotope MC-ICP-MS: spot size ~44 μm, pulse frequency ~2 Hz, laser fluence ~5 J/cm², He carrier gas with Ar make-up gas. | MASS-1 (Fe-Cu-Zn-S pressed pellet) and GSE-1G (synthetic basaltic glass) from the United States Geological Survey; pyrite PPP-1; chalcopyrite GBW07268; pyrrhotite SP-Po-01 (δ34S = 1.4‰ ± 0.4‰); chalcopyrite SP-CP-01 (δ34S = 5.45‰ ± 0.3‰); natural and synthetic minerals from USA SPI Supplies | 0.101175 |  |  |  | 19.212893 |  | 0.018055 |  |  |  | 0.010704 |  |  |  | 0.00233 | [5 empty] | 0.073395 | [5 empty] | 2.263905 | [5 empty] | 74.233795 | [9 empty] | 9843.964041 | [13 empty] | 0.008617 | [11 empty] | 0.98439 |  | 4.907951 |  | 2.264684 | [7 empty] | 0.087744 | [5 empty] | 33.508833 | [15 empty] | 10914.91 |  | 0.050503 |  |  |  | 0.287554 | [5 empty] | 0.041977 | [7 empty] | 0.085375 | [5 empty] | 0.864649 |  |  |  | 0.024842 |  | 0.03863 | [7 empty] | 7.733059 |  |  |  |  | 2025
| Xunmei vent field, Niaochao vent field |  | Seafloor hydrothermal | Volcanic-hosted massive sulfide (VMS) | seafloor massive sulfide (SMS) | Cu, Zn, Au, Ag | Co, Pb, Sb | Cu, Zn, Au, Ag, Co, Pb, Sb |  |  | I-Py2 (n=11)-38 | I-Py2 (n=11)-38 | seafloor vent field |  |  |  |  | ore material | grab | grab | mineral separate | [5 empty] | mineralisation | sulfide chimney | pyrite, marcasite, chalcopyrite |  | pyrite, marcasite, chalcopyrite | multiple stages: colloform marcasite-pyrite intergrowths (outermost wall), replacement assemblages (transition layers), dense recrystallized assemblages, marcasite pseudomorphs after pyrrhotite (middle layer) | sulfide chimney | colloform, subhedral, anhedral, euhedral, dense coarse-grained, columnar pseudomorphs |  |  |  | sphalerite, pyrrhotite, anhydrite, galena, tetrahedrite, tennantite | Transverse sections (polished sections) | EMPA, LA-ICPMS, MC-ICPMS | JEOL JXA-8100 EPMA; Teledyne Cetac Technologies Analyte Excite laser ablation system coupled with an Agilent Technologies 7700x quadrupole ICP-MS; ESI NWR Image GEO 193 coupled with TOFWERK icp TOF R; Neptune Plus multicollector ICP-MS (Thermo Fisher Scientific, Bremen, Germany) coupled with a Geolas HD excimer ArF laser ablation system (Coherent, Göttingen, Germany); Bruker M4 Tornado™ system | SIO, MNR; China University of Petroleum (East China), Qingdao, China; Nanjing Focu MS Technology Co. Ltd., Nanjing, China; Shanghai Chemlab Laboratory, Shanghai, China; Wuhan Sample Solution Analytical Technology Co. Ltd., Wuhan, China | EPMA: beam current of 10 nA, beam size of 1–5 μm, accelerating voltage of 20 kV. Micro-XRF: rhodium target X-ray tube operating at 50 kV and 800 nA, polycapillary lens providing a 40-μm spot size on a 20-μm raster, dwell time of 5 ms per pixel. LA-ICP-MS: 193-nm ArF excimer laser, fluence of 6 J/cm², 6 Hz repetition rate for 40 seconds (240 pulses), 30-second pre-ablation blank, total run time 70 seconds, spot size 32–44 μm, He carrier gas mixed with Ar. LA-ICP-TOF-MS: 193 nm ArF excimer laser, spot diameter ~20 µm, repetition rate ~20 Hz, laser fluence ~7 J/cm², scan speed ~4000 µm/s, He carrier gas ~600 ml/min, washout time 50 ms. S isotope MC-ICP-MS: spot size ~44 μm, pulse frequency ~2 Hz, laser fluence ~5 J/cm², He carrier gas with Ar make-up gas. | MASS-1 (Fe-Cu-Zn-S pressed pellet) and GSE-1G (synthetic basaltic glass) from the United States Geological Survey; pyrite PPP-1; chalcopyrite GBW07268; pyrrhotite SP-Po-01 (δ34S = 1.4‰ ± 0.4‰); chalcopyrite SP-CP-01 (δ34S = 5.45‰ ± 0.3‰); natural and synthetic minerals from USA SPI Supplies | 0.242423 |  |  |  | 15.767746 |  | 0.030129 |  |  |  | 0.010361 |  |  |  | 0.002599 | [5 empty] | 0.197509 | [5 empty] | 0.145623 | [5 empty] | 1.90466 | [9 empty] | 8882.239646 | [13 empty] | 0.003179 | [11 empty] | 0.099679 |  | 2.257142 |  | 0.912845 | [7 empty] | 0.090745 | [5 empty] | 62.595691 | [15 empty] | 7204.80609 |  | 0.103153 |  |  |  | 0.197037 | [5 empty] | 0.032367 | [7 empty] | 0.027843 | [5 empty] | 0.708218 |  |  |  | 0.001438 |  | 0.062712 | [7 empty] | 114.820716 |  |  |  |  | 2025
| Xunmei vent field, Niaochao vent field |  | Seafloor hydrothermal | Volcanic-hosted massive sulfide (VMS) | seafloor massive sulfide (SMS) | Cu, Zn, Au, Ag | Co, Pb, Sb | Cu, Zn, Au, Ag, Co, Pb, Sb |  |  | I-Mrc2 (n=8)-21 | I-Mrc2 (n=8)-21 | seafloor vent field |  |  |  |  | ore material | grab | grab | mineral separate | [5 empty] | mineralisation | sulfide chimney | pyrite, marcasite, chalcopyrite |  | pyrite, marcasite, chalcopyrite | multiple stages: colloform marcasite-pyrite intergrowths (outermost wall), replacement assemblages (transition layers), dense recrystallized assemblages, marcasite pseudomorphs after pyrrhotite (middle layer) | sulfide chimney | colloform, subhedral, anhedral, euhedral, dense coarse-grained, columnar pseudomorphs |  |  |  | sphalerite, pyrrhotite, anhydrite, galena, tetrahedrite, tennantite | Transverse sections (polished sections) | EMPA, LA-ICPMS, MC-ICPMS | JEOL JXA-8100 EPMA; Teledyne Cetac Technologies Analyte Excite laser ablation system coupled with an Agilent Technologies 7700x quadrupole ICP-MS; ESI NWR Image GEO 193 coupled with TOFWERK icp TOF R; Neptune Plus multicollector ICP-MS (Thermo Fisher Scientific, Bremen, Germany) coupled with a Geolas HD excimer ArF laser ablation system (Coherent, Göttingen, Germany); Bruker M4 Tornado™ system | SIO, MNR; China University of Petroleum (East China), Qingdao, China; Nanjing Focu MS Technology Co. Ltd., Nanjing, China; Shanghai Chemlab Laboratory, Shanghai, China; Wuhan Sample Solution Analytical Technology Co. Ltd., Wuhan, China | EPMA: beam current of 10 nA, beam size of 1–5 μm, accelerating voltage of 20 kV. Micro-XRF: rhodium target X-ray tube operating at 50 kV and 800 nA, polycapillary lens providing a 40-μm spot size on a 20-μm raster, dwell time of 5 ms per pixel. LA-ICP-MS: 193-nm ArF excimer laser, fluence of 6 J/cm², 6 Hz repetition rate for 40 seconds (240 pulses), 30-second pre-ablation blank, total run time 70 seconds, spot size 32–44 μm, He carrier gas mixed with Ar. LA-ICP-TOF-MS: 193 nm ArF excimer laser, spot diameter ~20 µm, repetition rate ~20 Hz, laser fluence ~7 J/cm², scan speed ~4000 µm/s, He carrier gas ~600 ml/min, washout time 50 ms. S isotope MC-ICP-MS: spot size ~44 μm, pulse frequency ~2 Hz, laser fluence ~5 J/cm², He carrier gas with Ar make-up gas. | MASS-1 (Fe-Cu-Zn-S pressed pellet) and GSE-1G (synthetic basaltic glass) from the United States Geological Survey; pyrite PPP-1; chalcopyrite GBW07268; pyrrhotite SP-Po-01 (δ34S = 1.4‰ ± 0.4‰); chalcopyrite SP-CP-01 (δ34S = 5.45‰ ± 0.3‰); natural and synthetic minerals from USA SPI Supplies | [147 empty] | 2025
| Xunmei vent field, Niaochao vent field |  | Seafloor hydrothermal | Volcanic-hosted massive sulfide (VMS) | seafloor massive sulfide (SMS) | Cu, Zn, Au, Ag | Co, Pb, Sb | Cu, Zn, Au, Ag, Co, Pb, Sb |  |  | I-Mrc2 (n=8)-22 | I-Mrc2 (n=8)-22 | seafloor vent field |  |  |  |  | ore material | grab | grab | mineral separate | [5 empty] | mineralisation | sulfide chimney | pyrite, marcasite, chalcopyrite |  | pyrite, marcasite, chalcopyrite | multiple stages: colloform marcasite-pyrite intergrowths (outermost wall), replacement assemblages (transition layers), dense recrystallized assemblages, marcasite pseudomorphs after pyrrhotite (middle layer) | sulfide chimney | colloform, subhedral, anhedral, euhedral, dense coarse-grained, columnar pseudomorphs |  |  |  | sphalerite, pyrrhotite, anhydrite, galena, tetrahedrite, tennantite | Transverse sections (polished sections) | EMPA, LA-ICPMS, MC-ICPMS | JEOL JXA-8100 EPMA; Teledyne Cetac Technologies Analyte Excite laser ablation system coupled with an Agilent Technologies 7700x quadrupole ICP-MS; ESI NWR Image GEO 193 coupled with TOFWERK icp TOF R; Neptune Plus multicollector ICP-MS (Thermo Fisher Scientific, Bremen, Germany) coupled with a Geolas HD excimer ArF laser ablation system (Coherent, Göttingen, Germany); Bruker M4 Tornado™ system | SIO, MNR; China University of Petroleum (East China), Qingdao, China; Nanjing Focu MS Technology Co. Ltd., Nanjing, China; Shanghai Chemlab Laboratory, Shanghai, China; Wuhan Sample Solution Analytical Technology Co. Ltd., Wuhan, China | EPMA: beam current of 10 nA, beam size of 1–5 μm, accelerating voltage of 20 kV. Micro-XRF: rhodium target X-ray tube operating at 50 kV and 800 nA, polycapillary lens providing a 40-μm spot size on a 20-μm raster, dwell time of 5 ms per pixel. LA-ICP-MS: 193-nm ArF excimer laser, fluence of 6 J/cm², 6 Hz repetition rate for 40 seconds (240 pulses), 30-second pre-ablation blank, total run time 70 seconds, spot size 32–44 μm, He carrier gas mixed with Ar. LA-ICP-TOF-MS: 193 nm ArF excimer laser, spot diameter ~20 µm, repetition rate ~20 Hz, laser fluence ~7 J/cm², scan speed ~4000 µm/s, He carrier gas ~600 ml/min, washout time 50 ms. S isotope MC-ICP-MS: spot size ~44 μm, pulse frequency ~2 Hz, laser fluence ~5 J/cm², He carrier gas with Ar make-up gas. | MASS-1 (Fe-Cu-Zn-S pressed pellet) and GSE-1G (synthetic basaltic glass) from the United States Geological Survey; pyrite PPP-1; chalcopyrite GBW07268; pyrrhotite SP-Po-01 (δ34S = 1.4‰ ± 0.4‰); chalcopyrite SP-CP-01 (δ34S = 5.45‰ ± 0.3‰); natural and synthetic minerals from USA SPI Supplies | 0.135225 |  |  |  | 0.42807 |  | 0.005268 |  |  |  | 0.02694 |  |  |  | 0.002268 | [5 empty] | 0.076528 | [5 empty] | 4.960433 | [5 empty] | 226.010177 | [9 empty] | 13066.50273 | [13 empty] | 0.008667 | [11 empty] | 0.571945 |  | 8.438838 |  | 0.330587 | [7 empty] | 0.04496 | [5 empty] | 1.029782 | [15 empty] | 10702.23799 |  | 0.02435 |  |  |  | 0.321176 | [5 empty] | 0.039669 | [7 empty] | 0.05609 | [5 empty] | 0.54698 |  |  |  | 0.023287 |  | 0.030969 | [7 empty] | 1.913805 |  |  |  |  | 2025
| Xunmei vent field, Niaochao vent field |  | Seafloor hydrothermal | Volcanic-hosted massive sulfide (VMS) | seafloor massive sulfide (SMS) | Cu, Zn, Au, Ag | Co, Pb, Sb | Cu, Zn, Au, Ag, Co, Pb, Sb |  |  | I-Mrc2 (n=8)-23 | I-Mrc2 (n=8)-23 | seafloor vent field |  |  |  |  | ore material | grab | grab | mineral separate | [5 empty] | mineralisation | sulfide chimney | pyrite, marcasite, chalcopyrite |  | pyrite, marcasite, chalcopyrite | multiple stages: colloform marcasite-pyrite intergrowths (outermost wall), replacement assemblages (transition layers), dense recrystallized assemblages, marcasite pseudomorphs after pyrrhotite (middle layer) | sulfide chimney | colloform, subhedral, anhedral, euhedral, dense coarse-grained, columnar pseudomorphs |  |  |  | sphalerite, pyrrhotite, anhydrite, galena, tetrahedrite, tennantite | Transverse sections (polished sections) | EMPA, LA-ICPMS, MC-ICPMS | JEOL JXA-8100 EPMA; Teledyne Cetac Technologies Analyte Excite laser ablation system coupled with an Agilent Technologies 7700x quadrupole ICP-MS; ESI NWR Image GEO 193 coupled with TOFWERK icp TOF R; Neptune Plus multicollector ICP-MS (Thermo Fisher Scientific, Bremen, Germany) coupled with a Geolas HD excimer ArF laser ablation system (Coherent, Göttingen, Germany); Bruker M4 Tornado™ system | SIO, MNR; China University of Petroleum (East China), Qingdao, China; Nanjing Focu MS Technology Co. Ltd., Nanjing, China; Shanghai Chemlab Laboratory, Shanghai, China; Wuhan Sample Solution Analytical Technology Co. Ltd., Wuhan, China | EPMA: beam current of 10 nA, beam size of 1–5 μm, accelerating voltage of 20 kV. Micro-XRF: rhodium target X-ray tube operating at 50 kV and 800 nA, polycapillary lens providing a 40-μm spot size on a 20-μm raster, dwell time of 5 ms per pixel. LA-ICP-MS: 193-nm ArF excimer laser, fluence of 6 J/cm², 6 Hz repetition rate for 40 seconds (240 pulses), 30-second pre-ablation blank, total run time 70 seconds, spot size 32–44 μm, He carrier gas mixed with Ar. LA-ICP-TOF-MS: 193 nm ArF excimer laser, spot diameter ~20 µm, repetition rate ~20 Hz, laser fluence ~7 J/cm², scan speed ~4000 µm/s, He carrier gas ~600 ml/min, washout time 50 ms. S isotope MC-ICP-MS: spot size ~44 μm, pulse frequency ~2 Hz, laser fluence ~5 J/cm², He carrier gas with Ar make-up gas. | MASS-1 (Fe-Cu-Zn-S pressed pellet) and GSE-1G (synthetic basaltic glass) from the United States Geological Survey; pyrite PPP-1; chalcopyrite GBW07268; pyrrhotite SP-Po-01 (δ34S = 1.4‰ ± 0.4‰); chalcopyrite SP-CP-01 (δ34S = 5.45‰ ± 0.3‰); natural and synthetic minerals from USA SPI Supplies | 0.127814 |  |  |  | 0.277102 |  | 0.022748 |  |  |  | 0.008673 |  |  |  | 0.00315 | [5 empty] | 0.067934 | [5 empty] | 0.8845 | [5 empty] | 13.462459 | [9 empty] | 13334.4 | [13 empty] | 0.005574 | [11 empty] | 0.281448 |  | 2.23 |  | 0.075458 | [7 empty] | 0.35787 | [5 empty] | 5.202257 | [15 empty] | 12194.03 |  | 0.014231 |  |  |  | 0.248708 | [5 empty] | 0.042826 | [7 empty] | 0.055268 | [5 empty] | 2.413321 |  |  |  | 0.111129 |  | 0.030541 | [7 empty] | 1.077577 |  |  |  |  | 2025
| Xunmei vent field, Niaochao vent field |  | Seafloor hydrothermal | Volcanic-hosted massive sulfide (VMS) | seafloor massive sulfide (SMS) | Cu, Zn, Au, Ag | Co, Pb, Sb | Cu, Zn, Au, Ag, Co, Pb, Sb |  |  | I-Mrc2 (n=8)-24 | I-Mrc2 (n=8)-24 | seafloor vent field |  |  |  |  | ore material | grab | grab | mineral separate | [5 empty] | mineralisation | sulfide chimney | pyrite, marcasite, chalcopyrite |  | pyrite, marcasite, chalcopyrite | multiple stages: colloform marcasite-pyrite intergrowths (outermost wall), replacement assemblages (transition layers), dense recrystallized assemblages, marcasite pseudomorphs after pyrrhotite (middle layer) | sulfide chimney | colloform, subhedral, anhedral, euhedral, dense coarse-grained, columnar pseudomorphs |  |  |  | sphalerite, pyrrhotite, anhydrite, galena, tetrahedrite, tennantite | Transverse sections (polished sections) | EMPA, LA-ICPMS, MC-ICPMS | JEOL JXA-8100 EPMA; Teledyne Cetac Technologies Analyte Excite laser ablation system coupled with an Agilent Technologies 7700x quadrupole ICP-MS; ESI NWR Image GEO 193 coupled with TOFWERK icp TOF R; Neptune Plus multicollector ICP-MS (Thermo Fisher Scientific, Bremen, Germany) coupled with a Geolas HD excimer ArF laser ablation system (Coherent, Göttingen, Germany); Bruker M4 Tornado™ system | SIO, MNR; China University of Petroleum (East China), Qingdao, China; Nanjing Focu MS Technology Co. Ltd., Nanjing, China; Shanghai Chemlab Laboratory, Shanghai, China; Wuhan Sample Solution Analytical Technology Co. Ltd., Wuhan, China | EPMA: beam current of 10 nA, beam size of 1–5 μm, accelerating voltage of 20 kV. Micro-XRF: rhodium target X-ray tube operating at 50 kV and 800 nA, polycapillary lens providing a 40-μm spot size on a 20-μm raster, dwell time of 5 ms per pixel. LA-ICP-MS: 193-nm ArF excimer laser, fluence of 6 J/cm², 6 Hz repetition rate for 40 seconds (240 pulses), 30-second pre-ablation blank, total run time 70 seconds, spot size 32–44 μm, He carrier gas mixed with Ar. LA-ICP-TOF-MS: 193 nm ArF excimer laser, spot diameter ~20 µm, repetition rate ~20 Hz, laser fluence ~7 J/cm², scan speed ~4000 µm/s, He carrier gas ~600 ml/min, washout time 50 ms. S isotope MC-ICP-MS: spot size ~44 μm, pulse frequency ~2 Hz, laser fluence ~5 J/cm², He carrier gas with Ar make-up gas. | MASS-1 (Fe-Cu-Zn-S pressed pellet) and GSE-1G (synthetic basaltic glass) from the United States Geological Survey; pyrite PPP-1; chalcopyrite GBW07268; pyrrhotite SP-Po-01 (δ34S = 1.4‰ ± 0.4‰); chalcopyrite SP-CP-01 (δ34S = 5.45‰ ± 0.3‰); natural and synthetic minerals from USA SPI Supplies | 0.075415 |  |  |  | 4.260655 |  | 0.00549 |  |  |  | 0.033385 |  |  |  | 0.002455 | [5 empty] | 0.071981 | [5 empty] | 1.687237 | [5 empty] | 29.170371 | [9 empty] | 12046.58332 | [13 empty] | 0.0105 | [11 empty] | 0.535281 |  | 45.024535 |  | 0.060492 | [7 empty] | 0.051603 | [5 empty] | 0.707545 | [15 empty] | 8539.698217 |  | 0.016053 |  |  |  | 0.218662 | [5 empty] | 0.039844 | [7 empty] | 0.073762 | [5 empty] | 4.065301 |  |  |  | 0.237257 |  | 0.033991 | [7 empty] | 5.393668 |  |  |  |  | 2025
| Xunmei vent field, Niaochao vent field |  | Seafloor hydrothermal | Volcanic-hosted massive sulfide (VMS) | seafloor massive sulfide (SMS) | Cu, Zn, Au, Ag | Co, Pb, Sb | Cu, Zn, Au, Ag, Co, Pb, Sb |  |  | I-Mrc2 (n=8)-25 | I-Mrc2 (n=8)-25 | seafloor vent field |  |  |  |  | ore material | grab | grab | mineral separate | [5 empty] | mineralisation | sulfide chimney | pyrite, marcasite, chalcopyrite |  | pyrite, marcasite, chalcopyrite | multiple stages: colloform marcasite-pyrite intergrowths (outermost wall), replacement assemblages (transition layers), dense recrystallized assemblages, marcasite pseudomorphs after pyrrhotite (middle layer) | sulfide chimney | colloform, subhedral, anhedral, euhedral, dense coarse-grained, columnar pseudomorphs |  |  |  | sphalerite, pyrrhotite, anhydrite, galena, tetrahedrite, tennantite | Transverse sections (polished sections) | EMPA, LA-ICPMS, MC-ICPMS | JEOL JXA-8100 EPMA; Teledyne Cetac Technologies Analyte Excite laser ablation system coupled with an Agilent Technologies 7700x quadrupole ICP-MS; ESI NWR Image GEO 193 coupled with TOFWERK icp TOF R; Neptune Plus multicollector ICP-MS (Thermo Fisher Scientific, Bremen, Germany) coupled with a Geolas HD excimer ArF laser ablation system (Coherent, Göttingen, Germany); Bruker M4 Tornado™ system | SIO, MNR; China University of Petroleum (East China), Qingdao, China; Nanjing Focu MS Technology Co. Ltd., Nanjing, China; Shanghai Chemlab Laboratory, Shanghai, China; Wuhan Sample Solution Analytical Technology Co. Ltd., Wuhan, China | EPMA: beam current of 10 nA, beam size of 1–5 μm, accelerating voltage of 20 kV. Micro-XRF: rhodium target X-ray tube operating at 50 kV and 800 nA, polycapillary lens providing a 40-μm spot size on a 20-μm raster, dwell time of 5 ms per pixel. LA-ICP-MS: 193-nm ArF excimer laser, fluence of 6 J/cm², 6 Hz repetition rate for 40 seconds (240 pulses), 30-second pre-ablation blank, total run time 70 seconds, spot size 32–44 μm, He carrier gas mixed with Ar. LA-ICP-TOF-MS: 193 nm ArF excimer laser, spot diameter ~20 µm, repetition rate ~20 Hz, laser fluence ~7 J/cm², scan speed ~4000 µm/s, He carrier gas ~600 ml/min, washout time 50 ms. S isotope MC-ICP-MS: spot size ~44 μm, pulse frequency ~2 Hz, laser fluence ~5 J/cm², He carrier gas with Ar make-up gas. | MASS-1 (Fe-Cu-Zn-S pressed pellet) and GSE-1G (synthetic basaltic glass) from the United States Geological Survey; pyrite PPP-1; chalcopyrite GBW07268; pyrrhotite SP-Po-01 (δ34S = 1.4‰ ± 0.4‰); chalcopyrite SP-CP-01 (δ34S = 5.45‰ ± 0.3‰); natural and synthetic minerals from USA SPI Supplies | 0.118086 |  |  |  | 5.254089 |  | 0.01777 |  |  |  | 0.013137 |  |  |  | 0.002414 | [5 empty] | 0.193704 | [5 empty] | 0.427736 | [5 empty] | 2.393466 | [9 empty] | 12668.25 | [13 empty] | 0.004072 | [11 empty] | 1.101387 |  | 5.700788 |  | 2.553816 | [7 empty] | 0.192892 | [5 empty] | 17.388793 | [15 empty] | 13138.8 |  | 0.103737 |  |  |  | 0.197631 | [5 empty] | 0.039984 | [7 empty] | 0.036621 | [5 empty] | 0.836592 |  |  |  | 0.020241 |  | 0.148575 | [7 empty] | 73.290784 |  |  |  |  | 2025
| Xunmei vent field, Niaochao vent field |  | Seafloor hydrothermal | Volcanic-hosted massive sulfide (VMS) | seafloor massive sulfide (SMS) | Cu, Zn, Au, Ag | Co, Pb, Sb | Cu, Zn, Au, Ag, Co, Pb, Sb |  |  | I-Mrc2 (n=8)-26 | I-Mrc2 (n=8)-26 | seafloor vent field |  |  |  |  | ore material | grab | grab | mineral separate | [5 empty] | mineralisation | sulfide chimney | pyrite, marcasite, chalcopyrite |  | pyrite, marcasite, chalcopyrite | multiple stages: colloform marcasite-pyrite intergrowths (outermost wall), replacement assemblages (transition layers), dense recrystallized assemblages, marcasite pseudomorphs after pyrrhotite (middle layer) | sulfide chimney | colloform, subhedral, anhedral, euhedral, dense coarse-grained, columnar pseudomorphs |  |  |  | sphalerite, pyrrhotite, anhydrite, galena, tetrahedrite, tennantite | Transverse sections (polished sections) | EMPA, LA-ICPMS, MC-ICPMS | JEOL JXA-8100 EPMA; Teledyne Cetac Technologies Analyte Excite laser ablation system coupled with an Agilent Technologies 7700x quadrupole ICP-MS; ESI NWR Image GEO 193 coupled with TOFWERK icp TOF R; Neptune Plus multicollector ICP-MS (Thermo Fisher Scientific, Bremen, Germany) coupled with a Geolas HD excimer ArF laser ablation system (Coherent, Göttingen, Germany); Bruker M4 Tornado™ system | SIO, MNR; China University of Petroleum (East China), Qingdao, China; Nanjing Focu MS Technology Co. Ltd., Nanjing, China; Shanghai Chemlab Laboratory, Shanghai, China; Wuhan Sample Solution Analytical Technology Co. Ltd., Wuhan, China | EPMA: beam current of 10 nA, beam size of 1–5 μm, accelerating voltage of 20 kV. Micro-XRF: rhodium target X-ray tube operating at 50 kV and 800 nA, polycapillary lens providing a 40-μm spot size on a 20-μm raster, dwell time of 5 ms per pixel. LA-ICP-MS: 193-nm ArF excimer laser, fluence of 6 J/cm², 6 Hz repetition rate for 40 seconds (240 pulses), 30-second pre-ablation blank, total run time 70 seconds, spot size 32–44 μm, He carrier gas mixed with Ar. LA-ICP-TOF-MS: 193 nm ArF excimer laser, spot diameter ~20 µm, repetition rate ~20 Hz, laser fluence ~7 J/cm², scan speed ~4000 µm/s, He carrier gas ~600 ml/min, washout time 50 ms. S isotope MC-ICP-MS: spot size ~44 μm, pulse frequency ~2 Hz, laser fluence ~5 J/cm², He carrier gas with Ar make-up gas. | MASS-1 (Fe-Cu-Zn-S pressed pellet) and GSE-1G (synthetic basaltic glass) from the United States Geological Survey; pyrite PPP-1; chalcopyrite GBW07268; pyrrhotite SP-Po-01 (δ34S = 1.4‰ ± 0.4‰); chalcopyrite SP-CP-01 (δ34S = 5.45‰ ± 0.3‰); natural and synthetic minerals from USA SPI Supplies | 0.103813 |  |  |  | 7.498366 |  | 0.017436 |  |  |  | 0.013339 |  |  |  | 0.002475 | [5 empty] | 0.202455 | [5 empty] | 0.546983 | [5 empty] | 9.950502 | [9 empty] | 13262.12 | [13 empty] | 0.002967 | [11 empty] | 3.683259 |  | 7.960744 |  | 1.185222 | [7 empty] | 0.127505 | [5 empty] | 7.742276 | [15 empty] | 8750.961191 |  | 0.06228 |  |  |  | 0.233821 | [5 empty] | 0.037207 | [7 empty] | 0.02517 | [5 empty] | 1.287895 |  |  |  | 0.007608 |  | 0.086656 | [7 empty] | 54.075183 |  |  |  |  | 2025
| Xunmei vent field, Niaochao vent field |  | Seafloor hydrothermal | Volcanic-hosted massive sulfide (VMS) | seafloor massive sulfide (SMS) | Cu, Zn, Au, Ag | Co, Pb, Sb | Cu, Zn, Au, Ag, Co, Pb, Sb |  |  | I-Mrc2 (n=8)-27 | I-Mrc2 (n=8)-27 | seafloor vent field |  |  |  |  | ore material | grab | grab | mineral separate | [5 empty] | mineralisation | sulfide chimney | pyrite, marcasite, chalcopyrite |  | pyrite, marcasite, chalcopyrite | multiple stages: colloform marcasite-pyrite intergrowths (outermost wall), replacement assemblages (transition layers), dense recrystallized assemblages, marcasite pseudomorphs after pyrrhotite (middle layer) | sulfide chimney | colloform, subhedral, anhedral, euhedral, dense coarse-grained, columnar pseudomorphs |  |  |  | sphalerite, pyrrhotite, anhydrite, galena, tetrahedrite, tennantite | Transverse sections (polished sections) | EMPA, LA-ICPMS, MC-ICPMS | JEOL JXA-8100 EPMA; Teledyne Cetac Technologies Analyte Excite laser ablation system coupled with an Agilent Technologies 7700x quadrupole ICP-MS; ESI NWR Image GEO 193 coupled with TOFWERK icp TOF R; Neptune Plus multicollector ICP-MS (Thermo Fisher Scientific, Bremen, Germany) coupled with a Geolas HD excimer ArF laser ablation system (Coherent, Göttingen, Germany); Bruker M4 Tornado™ system | SIO, MNR; China University of Petroleum (East China), Qingdao, China; Nanjing Focu MS Technology Co. Ltd., Nanjing, China; Shanghai Chemlab Laboratory, Shanghai, China; Wuhan Sample Solution Analytical Technology Co. Ltd., Wuhan, China | EPMA: beam current of 10 nA, beam size of 1–5 μm, accelerating voltage of 20 kV. Micro-XRF: rhodium target X-ray tube operating at 50 kV and 800 nA, polycapillary lens providing a 40-μm spot size on a 20-μm raster, dwell time of 5 ms per pixel. LA-ICP-MS: 193-nm ArF excimer laser, fluence of 6 J/cm², 6 Hz repetition rate for 40 seconds (240 pulses), 30-second pre-ablation blank, total run time 70 seconds, spot size 32–44 μm, He carrier gas mixed with Ar. LA-ICP-TOF-MS: 193 nm ArF excimer laser, spot diameter ~20 µm, repetition rate ~20 Hz, laser fluence ~7 J/cm², scan speed ~4000 µm/s, He carrier gas ~600 ml/min, washout time 50 ms. S isotope MC-ICP-MS: spot size ~44 μm, pulse frequency ~2 Hz, laser fluence ~5 J/cm², He carrier gas with Ar make-up gas. | MASS-1 (Fe-Cu-Zn-S pressed pellet) and GSE-1G (synthetic basaltic glass) from the United States Geological Survey; pyrite PPP-1; chalcopyrite GBW07268; pyrrhotite SP-Po-01 (δ34S = 1.4‰ ± 0.4‰); chalcopyrite SP-CP-01 (δ34S = 5.45‰ ± 0.3‰); natural and synthetic minerals from USA SPI Supplies | 0.176943 |  |  |  | 2.898151 |  | 0.020231 |  |  |  | 0.007055 |  |  |  | 0.002597 | [5 empty] | 0.234136 | [5 empty] | 1.654555 | [5 empty] | 4.646426 | [9 empty] | 10491.93 | [13 empty] | 0.004557 | [11 empty] | 0.233 |  | 4.511461 |  | 1.170468 | [7 empty] | 0.144361 | [5 empty] | 15.019061 | [15 empty] | 10119.68 |  | 0.066144 |  |  |  | 0.23154 | [5 empty] | 0.039973 | [7 empty] | 0.025781 | [5 empty] | 1.928818 |  |  |  | 0.051192 |  | 0.086834 | [7 empty] | 112.121932 |  |  |  |  | 2025
| Xunmei vent field, Niaochao vent field |  | Seafloor hydrothermal | Volcanic-hosted massive sulfide (VMS) | seafloor massive sulfide (SMS) | Cu, Zn, Au, Ag | Co, Pb, Sb | Cu, Zn, Au, Ag, Co, Pb, Sb |  |  | I-Mrc2 (n=8)-28 | I-Mrc2 (n=8)-28 | seafloor vent field |  |  |  |  | ore material | grab | grab | mineral separate | [5 empty] | mineralisation | sulfide chimney | pyrite, marcasite, chalcopyrite |  | pyrite, marcasite, chalcopyrite | multiple stages: colloform marcasite-pyrite intergrowths (outermost wall), replacement assemblages (transition layers), dense recrystallized assemblages, marcasite pseudomorphs after pyrrhotite (middle layer) | sulfide chimney | colloform, subhedral, anhedral, euhedral, dense coarse-grained, columnar pseudomorphs |  |  |  | sphalerite, pyrrhotite, anhydrite, galena, tetrahedrite, tennantite | Transverse sections (polished sections) | EMPA, LA-ICPMS, MC-ICPMS | JEOL JXA-8100 EPMA; Teledyne Cetac Technologies Analyte Excite laser ablation system coupled with an Agilent Technologies 7700x quadrupole ICP-MS; ESI NWR Image GEO 193 coupled with TOFWERK icp TOF R; Neptune Plus multicollector ICP-MS (Thermo Fisher Scientific, Bremen, Germany) coupled with a Geolas HD excimer ArF laser ablation system (Coherent, Göttingen, Germany); Bruker M4 Tornado™ system | SIO, MNR; China University of Petroleum (East China), Qingdao, China; Nanjing Focu MS Technology Co. Ltd., Nanjing, China; Shanghai Chemlab Laboratory, Shanghai, China; Wuhan Sample Solution Analytical Technology Co. Ltd., Wuhan, China | EPMA: beam current of 10 nA, beam size of 1–5 μm, accelerating voltage of 20 kV. Micro-XRF: rhodium target X-ray tube operating at 50 kV and 800 nA, polycapillary lens providing a 40-μm spot size on a 20-μm raster, dwell time of 5 ms per pixel. LA-ICP-MS: 193-nm ArF excimer laser, fluence of 6 J/cm², 6 Hz repetition rate for 40 seconds (240 pulses), 30-second pre-ablation blank, total run time 70 seconds, spot size 32–44 μm, He carrier gas mixed with Ar. LA-ICP-TOF-MS: 193 nm ArF excimer laser, spot diameter ~20 µm, repetition rate ~20 Hz, laser fluence ~7 J/cm², scan speed ~4000 µm/s, He carrier gas ~600 ml/min, washout time 50 ms. S isotope MC-ICP-MS: spot size ~44 μm, pulse frequency ~2 Hz, laser fluence ~5 J/cm², He carrier gas with Ar make-up gas. | MASS-1 (Fe-Cu-Zn-S pressed pellet) and GSE-1G (synthetic basaltic glass) from the United States Geological Survey; pyrite PPP-1; chalcopyrite GBW07268; pyrrhotite SP-Po-01 (δ34S = 1.4‰ ± 0.4‰); chalcopyrite SP-CP-01 (δ34S = 5.45‰ ± 0.3‰); natural and synthetic minerals from USA SPI Supplies | 0.136228 |  |  |  | 3.643651 |  | 0.015747 |  |  |  | 0.026467 |  |  |  | 0.002308 | [5 empty] | 0.183725 | [5 empty] | 2.774303 | [5 empty] | 6.687319 | [9 empty] | 9859.660508 | [13 empty] | 0.0041 | [11 empty] | 0.212475 |  | 3.594004 |  | 1.614729 | [7 empty] | 0.144596 | [5 empty] | 15.909442 | [15 empty] | 9975.088622 |  | 0.07277 |  |  |  | 0.224665 | [5 empty] | 0.042712 | [7 empty] | 0.080159 | [5 empty] | 2.017203 |  |  |  | 0.072555 |  | 0.074493 | [7 empty] | 84.127314 |  |  |  |  | 2025
| Xunmei vent field, Niaochao vent field |  | Seafloor hydrothermal | Volcanic-hosted massive sulfide (VMS) | seafloor massive sulfide (SMS) | Cu, Zn, Au, Ag | Co, Pb, Sb | Cu, Zn, Au, Ag, Co, Pb, Sb |  |  | I-Mrc2 (n=8)-29 | I-Mrc2 (n=8)-29 | seafloor vent field |  |  |  |  | ore material | grab | grab | mineral separate | [5 empty] | mineralisation | sulfide chimney | pyrite, marcasite, chalcopyrite |  | pyrite, marcasite, chalcopyrite | multiple stages: colloform marcasite-pyrite intergrowths (outermost wall), replacement assemblages (transition layers), dense recrystallized assemblages, marcasite pseudomorphs after pyrrhotite (middle layer) | sulfide chimney | colloform, subhedral, anhedral, euhedral, dense coarse-grained, columnar pseudomorphs |  |  |  | sphalerite, pyrrhotite, anhydrite, galena, tetrahedrite, tennantite | Transverse sections (polished sections) | EMPA, LA-ICPMS, MC-ICPMS | JEOL JXA-8100 EPMA; Teledyne Cetac Technologies Analyte Excite laser ablation system coupled with an Agilent Technologies 7700x quadrupole ICP-MS; ESI NWR Image GEO 193 coupled with TOFWERK icp TOF R; Neptune Plus multicollector ICP-MS (Thermo Fisher Scientific, Bremen, Germany) coupled with a Geolas HD excimer ArF laser ablation system (Coherent, Göttingen, Germany); Bruker M4 Tornado™ system | SIO, MNR; China University of Petroleum (East China), Qingdao, China; Nanjing Focu MS Technology Co. Ltd., Nanjing, China; Shanghai Chemlab Laboratory, Shanghai, China; Wuhan Sample Solution Analytical Technology Co. Ltd., Wuhan, China | EPMA: beam current of 10 nA, beam size of 1–5 μm, accelerating voltage of 20 kV. Micro-XRF: rhodium target X-ray tube operating at 50 kV and 800 nA, polycapillary lens providing a 40-μm spot size on a 20-μm raster, dwell time of 5 ms per pixel. LA-ICP-MS: 193-nm ArF excimer laser, fluence of 6 J/cm², 6 Hz repetition rate for 40 seconds (240 pulses), 30-second pre-ablation blank, total run time 70 seconds, spot size 32–44 μm, He carrier gas mixed with Ar. LA-ICP-TOF-MS: 193 nm ArF excimer laser, spot diameter ~20 µm, repetition rate ~20 Hz, laser fluence ~7 J/cm², scan speed ~4000 µm/s, He carrier gas ~600 ml/min, washout time 50 ms. S isotope MC-ICP-MS: spot size ~44 μm, pulse frequency ~2 Hz, laser fluence ~5 J/cm², He carrier gas with Ar make-up gas. | MASS-1 (Fe-Cu-Zn-S pressed pellet) and GSE-1G (synthetic basaltic glass) from the United States Geological Survey; pyrite PPP-1; chalcopyrite GBW07268; pyrrhotite SP-Po-01 (δ34S = 1.4‰ ± 0.4‰); chalcopyrite SP-CP-01 (δ34S = 5.45‰ ± 0.3‰); natural and synthetic minerals from USA SPI Supplies | 0.431097 |  |  |  | 5.835341 |  | 0.013853 |  |  |  | 0.025807 |  |  |  | 0.002994 | [5 empty] | 0.198695 | [5 empty] | 4.384476 | [5 empty] | 890.123201 | [9 empty] | 10937.09 | [13 empty] | 0.024627 | [11 empty] | 1.973647 |  | 7.519162 |  | 1.295388 | [7 empty] | 0.095607 | [5 empty] | 8.558002 | [15 empty] | 8404.153156 |  | 0.064893 |  |  |  | 0.309464 | [5 empty] | 0.038352 | [7 empty] | 0.053556 | [5 empty] | 0.908479 |  |  |  | 0.147566 |  | 0.041153 | [7 empty] | 55.463967 |  |  |  |  | 2025
| Xunmei vent field, Niaochao vent field |  | Seafloor hydrothermal | Volcanic-hosted massive sulfide (VMS) | seafloor massive sulfide (SMS) | Cu, Zn, Au, Ag | Co, Pb, Sb | Cu, Zn, Au, Ag, Co, Pb, Sb |  |  | I-Py3 (n=24)-53 | I-Py3 (n=24)-53 | seafloor vent field |  |  |  |  | ore material | grab | grab | mineral separate | [5 empty] | mineralisation | sulfide chimney | pyrite, marcasite, chalcopyrite |  | pyrite, marcasite, chalcopyrite | multiple stages: colloform marcasite-pyrite intergrowths (outermost wall), replacement assemblages (transition layers), dense recrystallized assemblages, marcasite pseudomorphs after pyrrhotite (middle layer) | sulfide chimney | colloform, subhedral, anhedral, euhedral, dense coarse-grained, columnar pseudomorphs |  |  |  | sphalerite, pyrrhotite, anhydrite, galena, tetrahedrite, tennantite | Transverse sections (polished sections) | EMPA, LA-ICPMS, MC-ICPMS | JEOL JXA-8100 EPMA; Teledyne Cetac Technologies Analyte Excite laser ablation system coupled with an Agilent Technologies 7700x quadrupole ICP-MS; ESI NWR Image GEO 193 coupled with TOFWERK icp TOF R; Neptune Plus multicollector ICP-MS (Thermo Fisher Scientific, Bremen, Germany) coupled with a Geolas HD excimer ArF laser ablation system (Coherent, Göttingen, Germany); Bruker M4 Tornado™ system | SIO, MNR; China University of Petroleum (East China), Qingdao, China; Nanjing Focu MS Technology Co. Ltd., Nanjing, China; Shanghai Chemlab Laboratory, Shanghai, China; Wuhan Sample Solution Analytical Technology Co. Ltd., Wuhan, China | EPMA: beam current of 10 nA, beam size of 1–5 μm, accelerating voltage of 20 kV. Micro-XRF: rhodium target X-ray tube operating at 50 kV and 800 nA, polycapillary lens providing a 40-μm spot size on a 20-μm raster, dwell time of 5 ms per pixel. LA-ICP-MS: 193-nm ArF excimer laser, fluence of 6 J/cm², 6 Hz repetition rate for 40 seconds (240 pulses), 30-second pre-ablation blank, total run time 70 seconds, spot size 32–44 μm, He carrier gas mixed with Ar. LA-ICP-TOF-MS: 193 nm ArF excimer laser, spot diameter ~20 µm, repetition rate ~20 Hz, laser fluence ~7 J/cm², scan speed ~4000 µm/s, He carrier gas ~600 ml/min, washout time 50 ms. S isotope MC-ICP-MS: spot size ~44 μm, pulse frequency ~2 Hz, laser fluence ~5 J/cm², He carrier gas with Ar make-up gas. | MASS-1 (Fe-Cu-Zn-S pressed pellet) and GSE-1G (synthetic basaltic glass) from the United States Geological Survey; pyrite PPP-1; chalcopyrite GBW07268; pyrrhotite SP-Po-01 (δ34S = 1.4‰ ± 0.4‰); chalcopyrite SP-CP-01 (δ34S = 5.45‰ ± 0.3‰); natural and synthetic minerals from USA SPI Supplies | [147 empty] | 2025
| Xunmei vent field, Niaochao vent field |  | Seafloor hydrothermal | Volcanic-hosted massive sulfide (VMS) | seafloor massive sulfide (SMS) | Cu, Zn, Au, Ag | Co, Pb, Sb | Cu, Zn, Au, Ag, Co, Pb, Sb |  |  | I-Py3 (n=24)-54 | I-Py3 (n=24)-54 | seafloor vent field |  |  |  |  | ore material | grab | grab | mineral separate | [5 empty] | mineralisation | sulfide chimney | pyrite, marcasite, chalcopyrite |  | pyrite, marcasite, chalcopyrite | multiple stages: colloform marcasite-pyrite intergrowths (outermost wall), replacement assemblages (transition layers), dense recrystallized assemblages, marcasite pseudomorphs after pyrrhotite (middle layer) | sulfide chimney | colloform, subhedral, anhedral, euhedral, dense coarse-grained, columnar pseudomorphs |  |  |  | sphalerite, pyrrhotite, anhydrite, galena, tetrahedrite, tennantite | Transverse sections (polished sections) | EMPA, LA-ICPMS, MC-ICPMS | JEOL JXA-8100 EPMA; Teledyne Cetac Technologies Analyte Excite laser ablation system coupled with an Agilent Technologies 7700x quadrupole ICP-MS; ESI NWR Image GEO 193 coupled with TOFWERK icp TOF R; Neptune Plus multicollector ICP-MS (Thermo Fisher Scientific, Bremen, Germany) coupled with a Geolas HD excimer ArF laser ablation system (Coherent, Göttingen, Germany); Bruker M4 Tornado™ system | SIO, MNR; China University of Petroleum (East China), Qingdao, China; Nanjing Focu MS Technology Co. Ltd., Nanjing, China; Shanghai Chemlab Laboratory, Shanghai, China; Wuhan Sample Solution Analytical Technology Co. Ltd., Wuhan, China | EPMA: beam current of 10 nA, beam size of 1–5 μm, accelerating voltage of 20 kV. Micro-XRF: rhodium target X-ray tube operating at 50 kV and 800 nA, polycapillary lens providing a 40-μm spot size on a 20-μm raster, dwell time of 5 ms per pixel. LA-ICP-MS: 193-nm ArF excimer laser, fluence of 6 J/cm², 6 Hz repetition rate for 40 seconds (240 pulses), 30-second pre-ablation blank, total run time 70 seconds, spot size 32–44 μm, He carrier gas mixed with Ar. LA-ICP-TOF-MS: 193 nm ArF excimer laser, spot diameter ~20 µm, repetition rate ~20 Hz, laser fluence ~7 J/cm², scan speed ~4000 µm/s, He carrier gas ~600 ml/min, washout time 50 ms. S isotope MC-ICP-MS: spot size ~44 μm, pulse frequency ~2 Hz, laser fluence ~5 J/cm², He carrier gas with Ar make-up gas. | MASS-1 (Fe-Cu-Zn-S pressed pellet) and GSE-1G (synthetic basaltic glass) from the United States Geological Survey; pyrite PPP-1; chalcopyrite GBW07268; pyrrhotite SP-Po-01 (δ34S = 1.4‰ ± 0.4‰); chalcopyrite SP-CP-01 (δ34S = 5.45‰ ± 0.3‰); natural and synthetic minerals from USA SPI Supplies | 0.234971 |  |  |  | 20.769684 |  | 0.023486 |  |  |  | 0.036574 |  |  |  | 0.001512 | [5 empty] | 0.823717 | [5 empty] | 19.682061 | [5 empty] | 19.471282 | [9 empty] | 14758.97 | [13 empty] | 0.031939 | [11 empty] | 3.059513 |  | 1.085267 |  | 1.969537 | [7 empty] | 0.068248 | [5 empty] | 9.011829 | [15 empty] | 14330.89 |  | 0.133322 |  |  |  | 0.630528 | [5 empty] | 0.027492 | [7 empty] | 0.055552 | [5 empty] | 0.547649 |  |  |  | 0.003466 |  | 0.358322 | [7 empty] | 337.47038 |  |  |  |  | 2025
| Xunmei vent field, Niaochao vent field |  | Seafloor hydrothermal | Volcanic-hosted massive sulfide (VMS) | seafloor massive sulfide (SMS) | Cu, Zn, Au, Ag | Co, Pb, Sb | Cu, Zn, Au, Ag, Co, Pb, Sb |  |  | I-Py3 (n=24)-55 | I-Py3 (n=24)-55 | seafloor vent field |  |  |  |  | ore material | grab | grab | mineral separate | [5 empty] | mineralisation | sulfide chimney | pyrite, marcasite, chalcopyrite |  | pyrite, marcasite, chalcopyrite | multiple stages: colloform marcasite-pyrite intergrowths (outermost wall), replacement assemblages (transition layers), dense recrystallized assemblages, marcasite pseudomorphs after pyrrhotite (middle layer) | sulfide chimney | colloform, subhedral, anhedral, euhedral, dense coarse-grained, columnar pseudomorphs |  |  |  | sphalerite, pyrrhotite, anhydrite, galena, tetrahedrite, tennantite | Transverse sections (polished sections) | EMPA, LA-ICPMS, MC-ICPMS | JEOL JXA-8100 EPMA; Teledyne Cetac Technologies Analyte Excite laser ablation system coupled with an Agilent Technologies 7700x quadrupole ICP-MS; ESI NWR Image GEO 193 coupled with TOFWERK icp TOF R; Neptune Plus multicollector ICP-MS (Thermo Fisher Scientific, Bremen, Germany) coupled with a Geolas HD excimer ArF laser ablation system (Coherent, Göttingen, Germany); Bruker M4 Tornado™ system | SIO, MNR; China University of Petroleum (East China), Qingdao, China; Nanjing Focu MS Technology Co. Ltd., Nanjing, China; Shanghai Chemlab Laboratory, Shanghai, China; Wuhan Sample Solution Analytical Technology Co. Ltd., Wuhan, China | EPMA: beam current of 10 nA, beam size of 1–5 μm, accelerating voltage of 20 kV. Micro-XRF: rhodium target X-ray tube operating at 50 kV and 800 nA, polycapillary lens providing a 40-μm spot size on a 20-μm raster, dwell time of 5 ms per pixel. LA-ICP-MS: 193-nm ArF excimer laser, fluence of 6 J/cm², 6 Hz repetition rate for 40 seconds (240 pulses), 30-second pre-ablation blank, total run time 70 seconds, spot size 32–44 μm, He carrier gas mixed with Ar. LA-ICP-TOF-MS: 193 nm ArF excimer laser, spot diameter ~20 µm, repetition rate ~20 Hz, laser fluence ~7 J/cm², scan speed ~4000 µm/s, He carrier gas ~600 ml/min, washout time 50 ms. S isotope MC-ICP-MS: spot size ~44 μm, pulse frequency ~2 Hz, laser fluence ~5 J/cm², He carrier gas with Ar make-up gas. | MASS-1 (Fe-Cu-Zn-S pressed pellet) and GSE-1G (synthetic basaltic glass) from the United States Geological Survey; pyrite PPP-1; chalcopyrite GBW07268; pyrrhotite SP-Po-01 (δ34S = 1.4‰ ± 0.4‰); chalcopyrite SP-CP-01 (δ34S = 5.45‰ ± 0.3‰); natural and synthetic minerals from USA SPI Supplies | 0.214662 |  |  |  | 7.582563 |  | 0.008923 |  |  |  | 0.022281 |  |  |  | 0.002399 | [5 empty] | 0.0423 | [5 empty] | 39.730396 | [5 empty] | 52.739147 | [9 empty] | 12767.82 | [13 empty] | 0.021164 | [11 empty] | 0.697553 |  | 1.193371 |  | 1.92692 | [7 empty] | 0.076855 | [5 empty] | 3.365813 | [15 empty] | 13419.53 |  | 0.068229 |  |  |  | 1.114134 | [5 empty] | 0.036085 | [7 empty] | 0.03245 | [5 empty] | 0.057318 |  |  |  | 0.020956 |  | 0.13879 | [7 empty] | 1.38116 |  |  |  |  | 2025
| Xunmei vent field, Niaochao vent field |  | Seafloor hydrothermal | Volcanic-hosted massive sulfide (VMS) | seafloor massive sulfide (SMS) | Cu, Zn, Au, Ag | Co, Pb, Sb | Cu, Zn, Au, Ag, Co, Pb, Sb |  |  | I-Py3 (n=24)-56 | I-Py3 (n=24)-56 | seafloor vent field |  |  |  |  | ore material | grab | grab | mineral separate | [5 empty] | mineralisation | sulfide chimney | pyrite, marcasite, chalcopyrite |  | pyrite, marcasite, chalcopyrite | multiple stages: colloform marcasite-pyrite intergrowths (outermost wall), replacement assemblages (transition layers), dense recrystallized assemblages, marcasite pseudomorphs after pyrrhotite (middle layer) | sulfide chimney | colloform, subhedral, anhedral, euhedral, dense coarse-grained, columnar pseudomorphs |  |  |  | sphalerite, pyrrhotite, anhydrite, galena, tetrahedrite, tennantite | Transverse sections (polished sections) | EMPA, LA-ICPMS, MC-ICPMS | JEOL JXA-8100 EPMA; Teledyne Cetac Technologies Analyte Excite laser ablation system coupled with an Agilent Technologies 7700x quadrupole ICP-MS; ESI NWR Image GEO 193 coupled with TOFWERK icp TOF R; Neptune Plus multicollector ICP-MS (Thermo Fisher Scientific, Bremen, Germany) coupled with a Geolas HD excimer ArF laser ablation system (Coherent, Göttingen, Germany); Bruker M4 Tornado™ system | SIO, MNR; China University of Petroleum (East China), Qingdao, China; Nanjing Focu MS Technology Co. Ltd., Nanjing, China; Shanghai Chemlab Laboratory, Shanghai, China; Wuhan Sample Solution Analytical Technology Co. Ltd., Wuhan, China | EPMA: beam current of 10 nA, beam size of 1–5 μm, accelerating voltage of 20 kV. Micro-XRF: rhodium target X-ray tube operating at 50 kV and 800 nA, polycapillary lens providing a 40-μm spot size on a 20-μm raster, dwell time of 5 ms per pixel. LA-ICP-MS: 193-nm ArF excimer laser, fluence of 6 J/cm², 6 Hz repetition rate for 40 seconds (240 pulses), 30-second pre-ablation blank, total run time 70 seconds, spot size 32–44 μm, He carrier gas mixed with Ar. LA-ICP-TOF-MS: 193 nm ArF excimer laser, spot diameter ~20 µm, repetition rate ~20 Hz, laser fluence ~7 J/cm², scan speed ~4000 µm/s, He carrier gas ~600 ml/min, washout time 50 ms. S isotope MC-ICP-MS: spot size ~44 μm, pulse frequency ~2 Hz, laser fluence ~5 J/cm², He carrier gas with Ar make-up gas. | MASS-1 (Fe-Cu-Zn-S pressed pellet) and GSE-1G (synthetic basaltic glass) from the United States Geological Survey; pyrite PPP-1; chalcopyrite GBW07268; pyrrhotite SP-Po-01 (δ34S = 1.4‰ ± 0.4‰); chalcopyrite SP-CP-01 (δ34S = 5.45‰ ± 0.3‰); natural and synthetic minerals from USA SPI Supplies | 0.240667 |  |  |  | 18.091541 |  | 0.016332 |  |  |  | 0.209707 |  |  |  | 0.002739 | [5 empty] | 0.159853 | [5 empty] | 6.036781 | [5 empty] | 33.89245 | [9 empty] | 13641.07 | [13 empty] | 0.006978 | [11 empty] | 0.659223 |  | 3.478883 |  | 2.415614 | [7 empty] | 0.130497 | [5 empty] | 10.491327 | [15 empty] | 11123.8 |  | 0.313608 |  |  |  | 0.529373 | [5 empty] | 0.036298 | [7 empty] | 0.045642 | [5 empty] | 0.451095 |  |  |  | 0.761366 |  | 0.429588 | [7 empty] | 36.998352 |  |  |  |  | 2025
| Xunmei vent field, Niaochao vent field |  | Seafloor hydrothermal | Volcanic-hosted massive sulfide (VMS) | seafloor massive sulfide (SMS) | Cu, Zn, Au, Ag | Co, Pb, Sb | Cu, Zn, Au, Ag, Co, Pb, Sb |  |  | I-Py3 (n=24)-57 | I-Py3 (n=24)-57 | seafloor vent field |  |  |  |  | ore material | grab | grab | mineral separate | [5 empty] | mineralisation | sulfide chimney | pyrite, marcasite, chalcopyrite |  | pyrite, marcasite, chalcopyrite | multiple stages: colloform marcasite-pyrite intergrowths (outermost wall), replacement assemblages (transition layers), dense recrystallized assemblages, marcasite pseudomorphs after pyrrhotite (middle layer) | sulfide chimney | colloform, subhedral, anhedral, euhedral, dense coarse-grained, columnar pseudomorphs |  |  |  | sphalerite, pyrrhotite, anhydrite, galena, tetrahedrite, tennantite | Transverse sections (polished sections) | EMPA, LA-ICPMS, MC-ICPMS | JEOL JXA-8100 EPMA; Teledyne Cetac Technologies Analyte Excite laser ablation system coupled with an Agilent Technologies 7700x quadrupole ICP-MS; ESI NWR Image GEO 193 coupled with TOFWERK icp TOF R; Neptune Plus multicollector ICP-MS (Thermo Fisher Scientific, Bremen, Germany) coupled with a Geolas HD excimer ArF laser ablation system (Coherent, Göttingen, Germany); Bruker M4 Tornado™ system | SIO, MNR; China University of Petroleum (East China), Qingdao, China; Nanjing Focu MS Technology Co. Ltd., Nanjing, China; Shanghai Chemlab Laboratory, Shanghai, China; Wuhan Sample Solution Analytical Technology Co. Ltd., Wuhan, China | EPMA: beam current of 10 nA, beam size of 1–5 μm, accelerating voltage of 20 kV. Micro-XRF: rhodium target X-ray tube operating at 50 kV and 800 nA, polycapillary lens providing a 40-μm spot size on a 20-μm raster, dwell time of 5 ms per pixel. LA-ICP-MS: 193-nm ArF excimer laser, fluence of 6 J/cm², 6 Hz repetition rate for 40 seconds (240 pulses), 30-second pre-ablation blank, total run time 70 seconds, spot size 32–44 μm, He carrier gas mixed with Ar. LA-ICP-TOF-MS: 193 nm ArF excimer laser, spot diameter ~20 µm, repetition rate ~20 Hz, laser fluence ~7 J/cm², scan speed ~4000 µm/s, He carrier gas ~600 ml/min, washout time 50 ms. S isotope MC-ICP-MS: spot size ~44 μm, pulse frequency ~2 Hz, laser fluence ~5 J/cm², He carrier gas with Ar make-up gas. | MASS-1 (Fe-Cu-Zn-S pressed pellet) and GSE-1G (synthetic basaltic glass) from the United States Geological Survey; pyrite PPP-1; chalcopyrite GBW07268; pyrrhotite SP-Po-01 (δ34S = 1.4‰ ± 0.4‰); chalcopyrite SP-CP-01 (δ34S = 5.45‰ ± 0.3‰); natural and synthetic minerals from USA SPI Supplies | 0.436027 |  |  |  | 6.167594 |  | 0.020471 |  |  |  | 0.02396 |  |  |  | 0.00173 | [5 empty] | 0.616651 | [5 empty] | 15.907533 | [5 empty] | 26.247204 | [9 empty] | 11980.47 | [13 empty] | 0.036706 | [11 empty] | 1.113967 |  | 3.789462 |  | 2.836002 | [7 empty] | 0.138292 | [5 empty] | 8.956521 | [15 empty] | 7923.159244 |  | 0.12054 |  |  |  | 0.677906 | [5 empty] | 0.040344 | [7 empty] | 0.04045 | [5 empty] | 0.677161 |  |  |  | 0.06521 |  | 0.249369 | [7 empty] | 143.128312 |  |  |  |  | 2025
| Xunmei vent field, Niaochao vent field |  | Seafloor hydrothermal | Volcanic-hosted massive sulfide (VMS) | seafloor massive sulfide (SMS) | Cu, Zn, Au, Ag | Co, Pb, Sb | Cu, Zn, Au, Ag, Co, Pb, Sb |  |  | I-Py3 (n=24)-58 | I-Py3 (n=24)-58 | seafloor vent field |  |  |  |  | ore material | grab | grab | mineral separate | [5 empty] | mineralisation | sulfide chimney | pyrite, marcasite, chalcopyrite |  | pyrite, marcasite, chalcopyrite | multiple stages: colloform marcasite-pyrite intergrowths (outermost wall), replacement assemblages (transition layers), dense recrystallized assemblages, marcasite pseudomorphs after pyrrhotite (middle layer) | sulfide chimney | colloform, subhedral, anhedral, euhedral, dense coarse-grained, columnar pseudomorphs |  |  |  | sphalerite, pyrrhotite, anhydrite, galena, tetrahedrite, tennantite | Transverse sections (polished sections) | EMPA, LA-ICPMS, MC-ICPMS | JEOL JXA-8100 EPMA; Teledyne Cetac Technologies Analyte Excite laser ablation system coupled with an Agilent Technologies 7700x quadrupole ICP-MS; ESI NWR Image GEO 193 coupled with TOFWERK icp TOF R; Neptune Plus multicollector ICP-MS (Thermo Fisher Scientific, Bremen, Germany) coupled with a Geolas HD excimer ArF laser ablation system (Coherent, Göttingen, Germany); Bruker M4 Tornado™ system | SIO, MNR; China University of Petroleum (East China), Qingdao, China; Nanjing Focu MS Technology Co. Ltd., Nanjing, China; Shanghai Chemlab Laboratory, Shanghai, China; Wuhan Sample Solution Analytical Technology Co. Ltd., Wuhan, China | EPMA: beam current of 10 nA, beam size of 1–5 μm, accelerating voltage of 20 kV. Micro-XRF: rhodium target X-ray tube operating at 50 kV and 800 nA, polycapillary lens providing a 40-μm spot size on a 20-μm raster, dwell time of 5 ms per pixel. LA-ICP-MS: 193-nm ArF excimer laser, fluence of 6 J/cm², 6 Hz repetition rate for 40 seconds (240 pulses), 30-second pre-ablation blank, total run time 70 seconds, spot size 32–44 μm, He carrier gas mixed with Ar. LA-ICP-TOF-MS: 193 nm ArF excimer laser, spot diameter ~20 µm, repetition rate ~20 Hz, laser fluence ~7 J/cm², scan speed ~4000 µm/s, He carrier gas ~600 ml/min, washout time 50 ms. S isotope MC-ICP-MS: spot size ~44 μm, pulse frequency ~2 Hz, laser fluence ~5 J/cm², He carrier gas with Ar make-up gas. | MASS-1 (Fe-Cu-Zn-S pressed pellet) and GSE-1G (synthetic basaltic glass) from the United States Geological Survey; pyrite PPP-1; chalcopyrite GBW07268; pyrrhotite SP-Po-01 (δ34S = 1.4‰ ± 0.4‰); chalcopyrite SP-CP-01 (δ34S = 5.45‰ ± 0.3‰); natural and synthetic minerals from USA SPI Supplies | 0.57985 |  |  |  | 12.163765 |  | 0.021234 |  |  |  | 0.015305 |  |  |  | 0.002732 | [5 empty] | 1.193453 | [5 empty] | 32.59318 | [5 empty] | 18.292816 | [9 empty] | 12260.33 | [13 empty] | 0.0896 | [11 empty] | 1.495958 |  | 4.492173 |  | 20.045986 | [7 empty] | 0.145976 | [5 empty] | 19.247976 | [15 empty] | 8917.998347 |  | 0.201751 |  |  |  | 0.661868 | [5 empty] | 0.03164 | [7 empty] | 0.084857 | [5 empty] | 0.389405 |  |  |  | 0.123695 |  | 0.537217 | [7 empty] | 418.987871 |  |  |  |  | 2025
| Xunmei vent field, Niaochao vent field |  | Seafloor hydrothermal | Volcanic-hosted massive sulfide (VMS) | seafloor massive sulfide (SMS) | Cu, Zn, Au, Ag | Co, Pb, Sb | Cu, Zn, Au, Ag, Co, Pb, Sb |  |  | I-Py3 (n=24)-59 | I-Py3 (n=24)-59 | seafloor vent field |  |  |  |  | ore material | grab | grab | mineral separate | [5 empty] | mineralisation | sulfide chimney | pyrite, marcasite, chalcopyrite |  | pyrite, marcasite, chalcopyrite | multiple stages: colloform marcasite-pyrite intergrowths (outermost wall), replacement assemblages (transition layers), dense recrystallized assemblages, marcasite pseudomorphs after pyrrhotite (middle layer) | sulfide chimney | colloform, subhedral, anhedral, euhedral, dense coarse-grained, columnar pseudomorphs |  |  |  | sphalerite, pyrrhotite, anhydrite, galena, tetrahedrite, tennantite | Transverse sections (polished sections) | EMPA, LA-ICPMS, MC-ICPMS | JEOL JXA-8100 EPMA; Teledyne Cetac Technologies Analyte Excite laser ablation system coupled with an Agilent Technologies 7700x quadrupole ICP-MS; ESI NWR Image GEO 193 coupled with TOFWERK icp TOF R; Neptune Plus multicollector ICP-MS (Thermo Fisher Scientific, Bremen, Germany) coupled with a Geolas HD excimer ArF laser ablation system (Coherent, Göttingen, Germany); Bruker M4 Tornado™ system | SIO, MNR; China University of Petroleum (East China), Qingdao, China; Nanjing Focu MS Technology Co. Ltd., Nanjing, China; Shanghai Chemlab Laboratory, Shanghai, China; Wuhan Sample Solution Analytical Technology Co. Ltd., Wuhan, China | EPMA: beam current of 10 nA, beam size of 1–5 μm, accelerating voltage of 20 kV. Micro-XRF: rhodium target X-ray tube operating at 50 kV and 800 nA, polycapillary lens providing a 40-μm spot size on a 20-μm raster, dwell time of 5 ms per pixel. LA-ICP-MS: 193-nm ArF excimer laser, fluence of 6 J/cm², 6 Hz repetition rate for 40 seconds (240 pulses), 30-second pre-ablation blank, total run time 70 seconds, spot size 32–44 μm, He carrier gas mixed with Ar. LA-ICP-TOF-MS: 193 nm ArF excimer laser, spot diameter ~20 µm, repetition rate ~20 Hz, laser fluence ~7 J/cm², scan speed ~4000 µm/s, He carrier gas ~600 ml/min, washout time 50 ms. S isotope MC-ICP-MS: spot size ~44 μm, pulse frequency ~2 Hz, laser fluence ~5 J/cm², He carrier gas with Ar make-up gas. | MASS-1 (Fe-Cu-Zn-S pressed pellet) and GSE-1G (synthetic basaltic glass) from the United States Geological Survey; pyrite PPP-1; chalcopyrite GBW07268; pyrrhotite SP-Po-01 (δ34S = 1.4‰ ± 0.4‰); chalcopyrite SP-CP-01 (δ34S = 5.45‰ ± 0.3‰); natural and synthetic minerals from USA SPI Supplies | 1.781903 |  |  |  | 5.888939 |  | 0.035916 |  |  |  | 0.07481 |  |  |  | 0.002733 | [5 empty] | 0.157102 | [5 empty] | 36.76224 | [5 empty] | 79.723388 | [9 empty] | 13678.7 | [13 empty] | 0.019797 | [11 empty] | 1.105904 |  | 5.501501 |  | 6.694126 | [7 empty] | 0.28176 | [5 empty] | 8.538171 | [15 empty] | 10019.11207 |  | 0.146036 |  |  |  | 0.770177 | [5 empty] | 0.0421 | [7 empty] | 0.097382 | [5 empty] | 0.176653 |  |  |  | 0.173377 |  | 0.445915 | [7 empty] | 54.621669 |  |  |  |  | 2025
| Xunmei vent field, Niaochao vent field |  | Seafloor hydrothermal | Volcanic-hosted massive sulfide (VMS) | seafloor massive sulfide (SMS) | Cu, Zn, Au, Ag | Co, Pb, Sb | Cu, Zn, Au, Ag, Co, Pb, Sb |  |  | I-Py3 (n=24)-60 | I-Py3 (n=24)-60 | seafloor vent field |  |  |  |  | ore material | grab | grab | mineral separate | [5 empty] | mineralisation | sulfide chimney | pyrite, marcasite, chalcopyrite |  | pyrite, marcasite, chalcopyrite | multiple stages: colloform marcasite-pyrite intergrowths (outermost wall), replacement assemblages (transition layers), dense recrystallized assemblages, marcasite pseudomorphs after pyrrhotite (middle layer) | sulfide chimney | colloform, subhedral, anhedral, euhedral, dense coarse-grained, columnar pseudomorphs |  |  |  | sphalerite, pyrrhotite, anhydrite, galena, tetrahedrite, tennantite | Transverse sections (polished sections) | EMPA, LA-ICPMS, MC-ICPMS | JEOL JXA-8100 EPMA; Teledyne Cetac Technologies Analyte Excite laser ablation system coupled with an Agilent Technologies 7700x quadrupole ICP-MS; ESI NWR Image GEO 193 coupled with TOFWERK icp TOF R; Neptune Plus multicollector ICP-MS (Thermo Fisher Scientific, Bremen, Germany) coupled with a Geolas HD excimer ArF laser ablation system (Coherent, Göttingen, Germany); Bruker M4 Tornado™ system | SIO, MNR; China University of Petroleum (East China), Qingdao, China; Nanjing Focu MS Technology Co. Ltd., Nanjing, China; Shanghai Chemlab Laboratory, Shanghai, China; Wuhan Sample Solution Analytical Technology Co. Ltd., Wuhan, China | EPMA: beam current of 10 nA, beam size of 1–5 μm, accelerating voltage of 20 kV. Micro-XRF: rhodium target X-ray tube operating at 50 kV and 800 nA, polycapillary lens providing a 40-μm spot size on a 20-μm raster, dwell time of 5 ms per pixel. LA-ICP-MS: 193-nm ArF excimer laser, fluence of 6 J/cm², 6 Hz repetition rate for 40 seconds (240 pulses), 30-second pre-ablation blank, total run time 70 seconds, spot size 32–44 μm, He carrier gas mixed with Ar. LA-ICP-TOF-MS: 193 nm ArF excimer laser, spot diameter ~20 µm, repetition rate ~20 Hz, laser fluence ~7 J/cm², scan speed ~4000 µm/s, He carrier gas ~600 ml/min, washout time 50 ms. S isotope MC-ICP-MS: spot size ~44 μm, pulse frequency ~2 Hz, laser fluence ~5 J/cm², He carrier gas with Ar make-up gas. | MASS-1 (Fe-Cu-Zn-S pressed pellet) and GSE-1G (synthetic basaltic glass) from the United States Geological Survey; pyrite PPP-1; chalcopyrite GBW07268; pyrrhotite SP-Po-01 (δ34S = 1.4‰ ± 0.4‰); chalcopyrite SP-CP-01 (δ34S = 5.45‰ ± 0.3‰); natural and synthetic minerals from USA SPI Supplies | 0.736452 |  |  |  | 17.922916 |  | 0.023949 |  |  |  | 0.070652 |  |  |  | 0.001835 | [5 empty] | 0.148656 | [5 empty] | 30.030954 | [5 empty] | 24.313551 | [9 empty] | 14561.69 | [13 empty] | 0.018544 | [11 empty] | 0.528851 |  | 3.587346 |  | 8.277141 | [7 empty] | 0.175423 | [5 empty] | 23.114028 | [15 empty] | 11826.05 |  | 0.125284 |  |  |  | 1.152479 | [5 empty] | 0.030106 | [7 empty] | 0.06682 | [5 empty] | 1.182043 |  |  |  | 0.177948 |  | 1.015061 | [7 empty] | 61.023805 |  |  |  |  | 2025
| Xunmei vent field, Niaochao vent field |  | Seafloor hydrothermal | Volcanic-hosted massive sulfide (VMS) | seafloor massive sulfide (SMS) | Cu, Zn, Au, Ag | Co, Pb, Sb | Cu, Zn, Au, Ag, Co, Pb, Sb |  |  | I-Py3 (n=24)-61 | I-Py3 (n=24)-61 | seafloor vent field |  |  |  |  | ore material | grab | grab | mineral separate | [5 empty] | mineralisation | sulfide chimney | pyrite, marcasite, chalcopyrite |  | pyrite, marcasite, chalcopyrite | multiple stages: colloform marcasite-pyrite intergrowths (outermost wall), replacement assemblages (transition layers), dense recrystallized assemblages, marcasite pseudomorphs after pyrrhotite (middle layer) | sulfide chimney | colloform, subhedral, anhedral, euhedral, dense coarse-grained, columnar pseudomorphs |  |  |  | sphalerite, pyrrhotite, anhydrite, galena, tetrahedrite, tennantite | Transverse sections (polished sections) | EMPA, LA-ICPMS, MC-ICPMS | JEOL JXA-8100 EPMA; Teledyne Cetac Technologies Analyte Excite laser ablation system coupled with an Agilent Technologies 7700x quadrupole ICP-MS; ESI NWR Image GEO 193 coupled with TOFWERK icp TOF R; Neptune Plus multicollector ICP-MS (Thermo Fisher Scientific, Bremen, Germany) coupled with a Geolas HD excimer ArF laser ablation system (Coherent, Göttingen, Germany); Bruker M4 Tornado™ system | SIO, MNR; China University of Petroleum (East China), Qingdao, China; Nanjing Focu MS Technology Co. Ltd., Nanjing, China; Shanghai Chemlab Laboratory, Shanghai, China; Wuhan Sample Solution Analytical Technology Co. Ltd., Wuhan, China | EPMA: beam current of 10 nA, beam size of 1–5 μm, accelerating voltage of 20 kV. Micro-XRF: rhodium target X-ray tube operating at 50 kV and 800 nA, polycapillary lens providing a 40-μm spot size on a 20-μm raster, dwell time of 5 ms per pixel. LA-ICP-MS: 193-nm ArF excimer laser, fluence of 6 J/cm², 6 Hz repetition rate for 40 seconds (240 pulses), 30-second pre-ablation blank, total run time 70 seconds, spot size 32–44 μm, He carrier gas mixed with Ar. LA-ICP-TOF-MS: 193 nm ArF excimer laser, spot diameter ~20 µm, repetition rate ~20 Hz, laser fluence ~7 J/cm², scan speed ~4000 µm/s, He carrier gas ~600 ml/min, washout time 50 ms. S isotope MC-ICP-MS: spot size ~44 μm, pulse frequency ~2 Hz, laser fluence ~5 J/cm², He carrier gas with Ar make-up gas. | MASS-1 (Fe-Cu-Zn-S pressed pellet) and GSE-1G (synthetic basaltic glass) from the United States Geological Survey; pyrite PPP-1; chalcopyrite GBW07268; pyrrhotite SP-Po-01 (δ34S = 1.4‰ ± 0.4‰); chalcopyrite SP-CP-01 (δ34S = 5.45‰ ± 0.3‰); natural and synthetic minerals from USA SPI Supplies | 0.396129 |  |  |  | 7.397754 |  | 0.013325 |  |  |  | 0.090899 |  |  |  | 0.001867 | [5 empty] | 0.238932 | [5 empty] | 37.512401 | [5 empty] | 55.383924 | [9 empty] | 15002.78 | [13 empty] | 0.058896 | [11 empty] | 0.494971 |  | 0.932656 |  | 6.059195 | [7 empty] | 0.032816 | [5 empty] | 5.728326 | [15 empty] | 12336.34 |  | 0.110254 |  |  |  | 1.393778 | [5 empty] | 0.036444 | [7 empty] | 0.074553 | [5 empty] | 0.220765 |  |  |  | 0.053361 |  | 0.529965 | [7 empty] | 46.630942 |  |  |  |  | 2025
| Xunmei vent field, Niaochao vent field |  | Seafloor hydrothermal | Volcanic-hosted massive sulfide (VMS) | seafloor massive sulfide (SMS) | Cu, Zn, Au, Ag | Co, Pb, Sb | Cu, Zn, Au, Ag, Co, Pb, Sb |  |  | I-Py3 (n=24)-62 | I-Py3 (n=24)-62 | seafloor vent field |  |  |  |  | ore material | grab | grab | mineral separate | [5 empty] | mineralisation | sulfide chimney | pyrite, marcasite, chalcopyrite |  | pyrite, marcasite, chalcopyrite | multiple stages: colloform marcasite-pyrite intergrowths (outermost wall), replacement assemblages (transition layers), dense recrystallized assemblages, marcasite pseudomorphs after pyrrhotite (middle layer) | sulfide chimney | colloform, subhedral, anhedral, euhedral, dense coarse-grained, columnar pseudomorphs |  |  |  | sphalerite, pyrrhotite, anhydrite, galena, tetrahedrite, tennantite | Transverse sections (polished sections) | EMPA, LA-ICPMS, MC-ICPMS | JEOL JXA-8100 EPMA; Teledyne Cetac Technologies Analyte Excite laser ablation system coupled with an Agilent Technologies 7700x quadrupole ICP-MS; ESI NWR Image GEO 193 coupled with TOFWERK icp TOF R; Neptune Plus multicollector ICP-MS (Thermo Fisher Scientific, Bremen, Germany) coupled with a Geolas HD excimer ArF laser ablation system (Coherent, Göttingen, Germany); Bruker M4 Tornado™ system | SIO, MNR; China University of Petroleum (East China), Qingdao, China; Nanjing Focu MS Technology Co. Ltd., Nanjing, China; Shanghai Chemlab Laboratory, Shanghai, China; Wuhan Sample Solution Analytical Technology Co. Ltd., Wuhan, China | EPMA: beam current of 10 nA, beam size of 1–5 μm, accelerating voltage of 20 kV. Micro-XRF: rhodium target X-ray tube operating at 50 kV and 800 nA, polycapillary lens providing a 40-μm spot size on a 20-μm raster, dwell time of 5 ms per pixel. LA-ICP-MS: 193-nm ArF excimer laser, fluence of 6 J/cm², 6 Hz repetition rate for 40 seconds (240 pulses), 30-second pre-ablation blank, total run time 70 seconds, spot size 32–44 μm, He carrier gas mixed with Ar. LA-ICP-TOF-MS: 193 nm ArF excimer laser, spot diameter ~20 µm, repetition rate ~20 Hz, laser fluence ~7 J/cm², scan speed ~4000 µm/s, He carrier gas ~600 ml/min, washout time 50 ms. S isotope MC-ICP-MS: spot size ~44 μm, pulse frequency ~2 Hz, laser fluence ~5 J/cm², He carrier gas with Ar make-up gas. | MASS-1 (Fe-Cu-Zn-S pressed pellet) and GSE-1G (synthetic basaltic glass) from the United States Geological Survey; pyrite PPP-1; chalcopyrite GBW07268; pyrrhotite SP-Po-01 (δ34S = 1.4‰ ± 0.4‰); chalcopyrite SP-CP-01 (δ34S = 5.45‰ ± 0.3‰); natural and synthetic minerals from USA SPI Supplies | 0.319118 |  |  |  | 5.237632 |  | 0.013176 |  |  |  | 0.060273 |  |  |  | 0.001953 | [5 empty] | 0.165063 | [5 empty] | 33.548152 | [5 empty] | 27.069241 | [9 empty] | 15118.07 | [13 empty] | 0.059645 | [11 empty] | 0.758974 |  | 0.496005 |  | 5.855139 | [7 empty] | 0.037934 | [5 empty] | 3.450158 | [15 empty] | 12221.87 |  | 0.074223 |  |  |  | 1.531459 | [5 empty] | 0.028961 | [7 empty] | 0.025808 | [5 empty] | 0.146116 |  |  |  | 0.049513 |  | 0.342332 | [7 empty] | 15.971255 |  |  |  |  | 2025
| Xunmei vent field, Niaochao vent field |  | Seafloor hydrothermal | Volcanic-hosted massive sulfide (VMS) | seafloor massive sulfide (SMS) | Cu, Zn, Au, Ag | Co, Pb, Sb | Cu, Zn, Au, Ag, Co, Pb, Sb |  |  | I-Py3 (n=24)-63 | I-Py3 (n=24)-63 | seafloor vent field |  |  |  |  | ore material | grab | grab | mineral separate | [5 empty] | mineralisation | sulfide chimney | pyrite, marcasite, chalcopyrite |  | pyrite, marcasite, chalcopyrite | multiple stages: colloform marcasite-pyrite intergrowths (outermost wall), replacement assemblages (transition layers), dense recrystallized assemblages, marcasite pseudomorphs after pyrrhotite (middle layer) | sulfide chimney | colloform, subhedral, anhedral, euhedral, dense coarse-grained, columnar pseudomorphs |  |  |  | sphalerite, pyrrhotite, anhydrite, galena, tetrahedrite, tennantite | Transverse sections (polished sections) | EMPA, LA-ICPMS, MC-ICPMS | JEOL JXA-8100 EPMA; Teledyne Cetac Technologies Analyte Excite laser ablation system coupled with an Agilent Technologies 7700x quadrupole ICP-MS; ESI NWR Image GEO 193 coupled with TOFWERK icp TOF R; Neptune Plus multicollector ICP-MS (Thermo Fisher Scientific, Bremen, Germany) coupled with a Geolas HD excimer ArF laser ablation system (Coherent, Göttingen, Germany); Bruker M4 Tornado™ system | SIO, MNR; China University of Petroleum (East China), Qingdao, China; Nanjing Focu MS Technology Co. Ltd., Nanjing, China; Shanghai Chemlab Laboratory, Shanghai, China; Wuhan Sample Solution Analytical Technology Co. Ltd., Wuhan, China | EPMA: beam current of 10 nA, beam size of 1–5 μm, accelerating voltage of 20 kV. Micro-XRF: rhodium target X-ray tube operating at 50 kV and 800 nA, polycapillary lens providing a 40-μm spot size on a 20-μm raster, dwell time of 5 ms per pixel. LA-ICP-MS: 193-nm ArF excimer laser, fluence of 6 J/cm², 6 Hz repetition rate for 40 seconds (240 pulses), 30-second pre-ablation blank, total run time 70 seconds, spot size 32–44 μm, He carrier gas mixed with Ar. LA-ICP-TOF-MS: 193 nm ArF excimer laser, spot diameter ~20 µm, repetition rate ~20 Hz, laser fluence ~7 J/cm², scan speed ~4000 µm/s, He carrier gas ~600 ml/min, washout time 50 ms. S isotope MC-ICP-MS: spot size ~44 μm, pulse frequency ~2 Hz, laser fluence ~5 J/cm², He carrier gas with Ar make-up gas. | MASS-1 (Fe-Cu-Zn-S pressed pellet) and GSE-1G (synthetic basaltic glass) from the United States Geological Survey; pyrite PPP-1; chalcopyrite GBW07268; pyrrhotite SP-Po-01 (δ34S = 1.4‰ ± 0.4‰); chalcopyrite SP-CP-01 (δ34S = 5.45‰ ± 0.3‰); natural and synthetic minerals from USA SPI Supplies | 0.261701 |  |  |  | 4.244383 |  | 0.015046 |  |  |  | 0.017884 |  |  |  | 0.001868 | [5 empty] | 0.302799 | [5 empty] | 28.229813 | [5 empty] | 39.942417 | [9 empty] | 13468.41 | [13 empty] | 0.028127 | [11 empty] | 0.308507 |  | 1.234128 |  | 8.926418 | [7 empty] | 0.040851 | [5 empty] | 6.863283 | [15 empty] | 11820.39393 |  | 0.08427 |  |  |  | 0.972701 | [5 empty] | 0.02889 | [7 empty] | 0.035056 | [5 empty] | 0.184627 |  |  |  | 0.021654 |  | 0.143835 | [7 empty] | 38.346862 |  |  |  |  | 2025
| Xunmei vent field, Niaochao vent field |  | Seafloor hydrothermal | Volcanic-hosted massive sulfide (VMS) | seafloor massive sulfide (SMS) | Cu, Zn, Au, Ag | Co, Pb, Sb | Cu, Zn, Au, Ag, Co, Pb, Sb |  |  | I-Py3 (n=24)-64 | I-Py3 (n=24)-64 | seafloor vent field |  |  |  |  | ore material | grab | grab | mineral separate | [5 empty] | mineralisation | sulfide chimney | pyrite, marcasite, chalcopyrite |  | pyrite, marcasite, chalcopyrite | multiple stages: colloform marcasite-pyrite intergrowths (outermost wall), replacement assemblages (transition layers), dense recrystallized assemblages, marcasite pseudomorphs after pyrrhotite (middle layer) | sulfide chimney | colloform, subhedral, anhedral, euhedral, dense coarse-grained, columnar pseudomorphs |  |  |  | sphalerite, pyrrhotite, anhydrite, galena, tetrahedrite, tennantite | Transverse sections (polished sections) | EMPA, LA-ICPMS, MC-ICPMS | JEOL JXA-8100 EPMA; Teledyne Cetac Technologies Analyte Excite laser ablation system coupled with an Agilent Technologies 7700x quadrupole ICP-MS; ESI NWR Image GEO 193 coupled with TOFWERK icp TOF R; Neptune Plus multicollector ICP-MS (Thermo Fisher Scientific, Bremen, Germany) coupled with a Geolas HD excimer ArF laser ablation system (Coherent, Göttingen, Germany); Bruker M4 Tornado™ system | SIO, MNR; China University of Petroleum (East China), Qingdao, China; Nanjing Focu MS Technology Co. Ltd., Nanjing, China; Shanghai Chemlab Laboratory, Shanghai, China; Wuhan Sample Solution Analytical Technology Co. Ltd., Wuhan, China | EPMA: beam current of 10 nA, beam size of 1–5 μm, accelerating voltage of 20 kV. Micro-XRF: rhodium target X-ray tube operating at 50 kV and 800 nA, polycapillary lens providing a 40-μm spot size on a 20-μm raster, dwell time of 5 ms per pixel. LA-ICP-MS: 193-nm ArF excimer laser, fluence of 6 J/cm², 6 Hz repetition rate for 40 seconds (240 pulses), 30-second pre-ablation blank, total run time 70 seconds, spot size 32–44 μm, He carrier gas mixed with Ar. LA-ICP-TOF-MS: 193 nm ArF excimer laser, spot diameter ~20 µm, repetition rate ~20 Hz, laser fluence ~7 J/cm², scan speed ~4000 µm/s, He carrier gas ~600 ml/min, washout time 50 ms. S isotope MC-ICP-MS: spot size ~44 μm, pulse frequency ~2 Hz, laser fluence ~5 J/cm², He carrier gas with Ar make-up gas. | MASS-1 (Fe-Cu-Zn-S pressed pellet) and GSE-1G (synthetic basaltic glass) from the United States Geological Survey; pyrite PPP-1; chalcopyrite GBW07268; pyrrhotite SP-Po-01 (δ34S = 1.4‰ ± 0.4‰); chalcopyrite SP-CP-01 (δ34S = 5.45‰ ± 0.3‰); natural and synthetic minerals from USA SPI Supplies | 0.399707 |  |  |  | 13.68767 |  | 0.024083 |  |  |  | 0.043678 |  |  |  | 0.002033 | [5 empty] | 0.14349 | [5 empty] | 21.808514 | [5 empty] | 42.633732 | [9 empty] | 12668.32 | [13 empty] | 0.078715 | [11 empty] | 2.542256 |  | 5.450419 |  | 1.263079 | [7 empty] | 0.139344 | [5 empty] | 7.759606 | [15 empty] | 10299.26 |  | 0.118922 |  |  |  | 0.666199 | [5 empty] | 0.027547 | [7 empty] | 0.057098 | [5 empty] | 0.737227 |  |  |  | 0.136365 |  | 1.370109 | [7 empty] | 21.976121 |  |  |  |  | 2025
| Xunmei vent field, Niaochao vent field |  | Seafloor hydrothermal | Volcanic-hosted massive sulfide (VMS) | seafloor massive sulfide (SMS) | Cu, Zn, Au, Ag | Co, Pb, Sb | Cu, Zn, Au, Ag, Co, Pb, Sb |  |  | I-Py3 (n=24)-65 | I-Py3 (n=24)-65 | seafloor vent field |  |  |  |  | ore material | grab | grab | mineral separate | [5 empty] | mineralisation | sulfide chimney | pyrite, marcasite, chalcopyrite |  | pyrite, marcasite, chalcopyrite | multiple stages: colloform marcasite-pyrite intergrowths (outermost wall), replacement assemblages (transition layers), dense recrystallized assemblages, marcasite pseudomorphs after pyrrhotite (middle layer) | sulfide chimney | colloform, subhedral, anhedral, euhedral, dense coarse-grained, columnar pseudomorphs |  |  |  | sphalerite, pyrrhotite, anhydrite, galena, tetrahedrite, tennantite | Transverse sections (polished sections) | EMPA, LA-ICPMS, MC-ICPMS | JEOL JXA-8100 EPMA; Teledyne Cetac Technologies Analyte Excite laser ablation system coupled with an Agilent Technologies 7700x quadrupole ICP-MS; ESI NWR Image GEO 193 coupled with TOFWERK icp TOF R; Neptune Plus multicollector ICP-MS (Thermo Fisher Scientific, Bremen, Germany) coupled with a Geolas HD excimer ArF laser ablation system (Coherent, Göttingen, Germany); Bruker M4 Tornado™ system | SIO, MNR; China University of Petroleum (East China), Qingdao, China; Nanjing Focu MS Technology Co. Ltd., Nanjing, China; Shanghai Chemlab Laboratory, Shanghai, China; Wuhan Sample Solution Analytical Technology Co. Ltd., Wuhan, China | EPMA: beam current of 10 nA, beam size of 1–5 μm, accelerating voltage of 20 kV. Micro-XRF: rhodium target X-ray tube operating at 50 kV and 800 nA, polycapillary lens providing a 40-μm spot size on a 20-μm raster, dwell time of 5 ms per pixel. LA-ICP-MS: 193-nm ArF excimer laser, fluence of 6 J/cm², 6 Hz repetition rate for 40 seconds (240 pulses), 30-second pre-ablation blank, total run time 70 seconds, spot size 32–44 μm, He carrier gas mixed with Ar. LA-ICP-TOF-MS: 193 nm ArF excimer laser, spot diameter ~20 µm, repetition rate ~20 Hz, laser fluence ~7 J/cm², scan speed ~4000 µm/s, He carrier gas ~600 ml/min, washout time 50 ms. S isotope MC-ICP-MS: spot size ~44 μm, pulse frequency ~2 Hz, laser fluence ~5 J/cm², He carrier gas with Ar make-up gas. | MASS-1 (Fe-Cu-Zn-S pressed pellet) and GSE-1G (synthetic basaltic glass) from the United States Geological Survey; pyrite PPP-1; chalcopyrite GBW07268; pyrrhotite SP-Po-01 (δ34S = 1.4‰ ± 0.4‰); chalcopyrite SP-CP-01 (δ34S = 5.45‰ ± 0.3‰); natural and synthetic minerals from USA SPI Supplies | 0.224103 |  |  |  | 5.347955 |  | 0.012372 |  |  |  | 0.104064 |  |  |  | 0.001701 | [5 empty] | 0.108809 | [5 empty] | 22.76925 | [5 empty] | 212.859568 | [9 empty] | 13502.34 | [13 empty] | 0.013888 | [11 empty] | 0.638552 |  | 0.504516 |  | 4.420838 | [7 empty] | 0.065287 | [5 empty] | 5.490214 | [15 empty] | 11428.55 |  | 0.072383 |  |  |  | 1.022319 | [5 empty] | 0.028051 | [7 empty] | 0.04302 | [5 empty] | 0.688989 |  |  |  | 0.110991 |  | 0.906325 | [7 empty] | 6.464724 |  |  |  |  | 2025
| Xunmei vent field, Niaochao vent field |  | Seafloor hydrothermal | Volcanic-hosted massive sulfide (VMS) | seafloor massive sulfide (SMS) | Cu, Zn, Au, Ag | Co, Pb, Sb | Cu, Zn, Au, Ag, Co, Pb, Sb |  |  | I-Py3 (n=24)-66 | I-Py3 (n=24)-66 | seafloor vent field |  |  |  |  | ore material | grab | grab | mineral separate | [5 empty] | mineralisation | sulfide chimney | pyrite, marcasite, chalcopyrite |  | pyrite, marcasite, chalcopyrite | multiple stages: colloform marcasite-pyrite intergrowths (outermost wall), replacement assemblages (transition layers), dense recrystallized assemblages, marcasite pseudomorphs after pyrrhotite (middle layer) | sulfide chimney | colloform, subhedral, anhedral, euhedral, dense coarse-grained, columnar pseudomorphs |  |  |  | sphalerite, pyrrhotite, anhydrite, galena, tetrahedrite, tennantite | Transverse sections (polished sections) | EMPA, LA-ICPMS, MC-ICPMS | JEOL JXA-8100 EPMA; Teledyne Cetac Technologies Analyte Excite laser ablation system coupled with an Agilent Technologies 7700x quadrupole ICP-MS; ESI NWR Image GEO 193 coupled with TOFWERK icp TOF R; Neptune Plus multicollector ICP-MS (Thermo Fisher Scientific, Bremen, Germany) coupled with a Geolas HD excimer ArF laser ablation system (Coherent, Göttingen, Germany); Bruker M4 Tornado™ system | SIO, MNR; China University of Petroleum (East China), Qingdao, China; Nanjing Focu MS Technology Co. Ltd., Nanjing, China; Shanghai Chemlab Laboratory, Shanghai, China; Wuhan Sample Solution Analytical Technology Co. Ltd., Wuhan, China | EPMA: beam current of 10 nA, beam size of 1–5 μm, accelerating voltage of 20 kV. Micro-XRF: rhodium target X-ray tube operating at 50 kV and 800 nA, polycapillary lens providing a 40-μm spot size on a 20-μm raster, dwell time of 5 ms per pixel. LA-ICP-MS: 193-nm ArF excimer laser, fluence of 6 J/cm², 6 Hz repetition rate for 40 seconds (240 pulses), 30-second pre-ablation blank, total run time 70 seconds, spot size 32–44 μm, He carrier gas mixed with Ar. LA-ICP-TOF-MS: 193 nm ArF excimer laser, spot diameter ~20 µm, repetition rate ~20 Hz, laser fluence ~7 J/cm², scan speed ~4000 µm/s, He carrier gas ~600 ml/min, washout time 50 ms. S isotope MC-ICP-MS: spot size ~44 μm, pulse frequency ~2 Hz, laser fluence ~5 J/cm², He carrier gas with Ar make-up gas. | MASS-1 (Fe-Cu-Zn-S pressed pellet) and GSE-1G (synthetic basaltic glass) from the United States Geological Survey; pyrite PPP-1; chalcopyrite GBW07268; pyrrhotite SP-Po-01 (δ34S = 1.4‰ ± 0.4‰); chalcopyrite SP-CP-01 (δ34S = 5.45‰ ± 0.3‰); natural and synthetic minerals from USA SPI Supplies | 0.206377 |  |  |  | 7.543017 |  | 0.011143 |  |  |  | 0.060012 |  |  |  | 0.001236 | [5 empty] | 0.096983 | [5 empty] | 51.337731 | [5 empty] | 34.875109 | [9 empty] | 15626.36 | [13 empty] | 0.038448 | [11 empty] | 0.658077 |  | 0.291602 |  | 12.19508 | [7 empty] | 0.041357 | [5 empty] | 3.389853 | [15 empty] | 11902.4 |  | 0.07977 |  |  |  | 1.024248 | [5 empty] | 0.029414 | [7 empty] | 0.066495 | [5 empty] | 0.129756 |  |  |  | 0.33426 |  | 0.386627 | [7 empty] | 17.685249 |  |  |  |  | 2025
| Xunmei vent field, Niaochao vent field |  | Seafloor hydrothermal | Volcanic-hosted massive sulfide (VMS) | seafloor massive sulfide (SMS) | Cu, Zn, Au, Ag | Co, Pb, Sb | Cu, Zn, Au, Ag, Co, Pb, Sb |  |  | I-Py3 (n=24)-67 | I-Py3 (n=24)-67 | seafloor vent field |  |  |  |  | ore material | grab | grab | mineral separate | [5 empty] | mineralisation | sulfide chimney | pyrite, marcasite, chalcopyrite |  | pyrite, marcasite, chalcopyrite | multiple stages: colloform marcasite-pyrite intergrowths (outermost wall), replacement assemblages (transition layers), dense recrystallized assemblages, marcasite pseudomorphs after pyrrhotite (middle layer) | sulfide chimney | colloform, subhedral, anhedral, euhedral, dense coarse-grained, columnar pseudomorphs |  |  |  | sphalerite, pyrrhotite, anhydrite, galena, tetrahedrite, tennantite | Transverse sections (polished sections) | EMPA, LA-ICPMS, MC-ICPMS | JEOL JXA-8100 EPMA; Teledyne Cetac Technologies Analyte Excite laser ablation system coupled with an Agilent Technologies 7700x quadrupole ICP-MS; ESI NWR Image GEO 193 coupled with TOFWERK icp TOF R; Neptune Plus multicollector ICP-MS (Thermo Fisher Scientific, Bremen, Germany) coupled with a Geolas HD excimer ArF laser ablation system (Coherent, Göttingen, Germany); Bruker M4 Tornado™ system | SIO, MNR; China University of Petroleum (East China), Qingdao, China; Nanjing Focu MS Technology Co. Ltd., Nanjing, China; Shanghai Chemlab Laboratory, Shanghai, China; Wuhan Sample Solution Analytical Technology Co. Ltd., Wuhan, China | EPMA: beam current of 10 nA, beam size of 1–5 μm, accelerating voltage of 20 kV. Micro-XRF: rhodium target X-ray tube operating at 50 kV and 800 nA, polycapillary lens providing a 40-μm spot size on a 20-μm raster, dwell time of 5 ms per pixel. LA-ICP-MS: 193-nm ArF excimer laser, fluence of 6 J/cm², 6 Hz repetition rate for 40 seconds (240 pulses), 30-second pre-ablation blank, total run time 70 seconds, spot size 32–44 μm, He carrier gas mixed with Ar. LA-ICP-TOF-MS: 193 nm ArF excimer laser, spot diameter ~20 µm, repetition rate ~20 Hz, laser fluence ~7 J/cm², scan speed ~4000 µm/s, He carrier gas ~600 ml/min, washout time 50 ms. S isotope MC-ICP-MS: spot size ~44 μm, pulse frequency ~2 Hz, laser fluence ~5 J/cm², He carrier gas with Ar make-up gas. | MASS-1 (Fe-Cu-Zn-S pressed pellet) and GSE-1G (synthetic basaltic glass) from the United States Geological Survey; pyrite PPP-1; chalcopyrite GBW07268; pyrrhotite SP-Po-01 (δ34S = 1.4‰ ± 0.4‰); chalcopyrite SP-CP-01 (δ34S = 5.45‰ ± 0.3‰); natural and synthetic minerals from USA SPI Supplies | 0.237511 |  |  |  | 7.297579 |  | 0.014355 |  |  |  | 0.085397 |  |  |  | 0.005988 | [5 empty] | 0.079193 | [5 empty] | 50.976434 | [5 empty] | 107.721441 | [9 empty] | 15167.36 | [13 empty] | 0.065678 | [11 empty] | 10.832398 |  | 3.117806 |  | 14.369516 | [7 empty] | 0.089356 | [5 empty] | 4.454034 | [15 empty] | 14369.16 |  | 0.089338 |  |  |  | 2.045961 | [5 empty] | 0.033023 | [7 empty] | 0.093447 | [5 empty] | 0.021216 |  |  |  | 0.917696 |  | 0.947426 | [7 empty] | 5.735161 |  |  |  |  | 2025
| Xunmei vent field, Niaochao vent field |  | Seafloor hydrothermal | Volcanic-hosted massive sulfide (VMS) | seafloor massive sulfide (SMS) | Cu, Zn, Au, Ag | Co, Pb, Sb | Cu, Zn, Au, Ag, Co, Pb, Sb |  |  | I-Py3 (n=24)-68 | I-Py3 (n=24)-68 | seafloor vent field |  |  |  |  | ore material | grab | grab | mineral separate | [5 empty] | mineralisation | sulfide chimney | pyrite, marcasite, chalcopyrite |  | pyrite, marcasite, chalcopyrite | multiple stages: colloform marcasite-pyrite intergrowths (outermost wall), replacement assemblages (transition layers), dense recrystallized assemblages, marcasite pseudomorphs after pyrrhotite (middle layer) | sulfide chimney | colloform, subhedral, anhedral, euhedral, dense coarse-grained, columnar pseudomorphs |  |  |  | sphalerite, pyrrhotite, anhydrite, galena, tetrahedrite, tennantite | Transverse sections (polished sections) | EMPA, LA-ICPMS, MC-ICPMS | JEOL JXA-8100 EPMA; Teledyne Cetac Technologies Analyte Excite laser ablation system coupled with an Agilent Technologies 7700x quadrupole ICP-MS; ESI NWR Image GEO 193 coupled with TOFWERK icp TOF R; Neptune Plus multicollector ICP-MS (Thermo Fisher Scientific, Bremen, Germany) coupled with a Geolas HD excimer ArF laser ablation system (Coherent, Göttingen, Germany); Bruker M4 Tornado™ system | SIO, MNR; China University of Petroleum (East China), Qingdao, China; Nanjing Focu MS Technology Co. Ltd., Nanjing, China; Shanghai Chemlab Laboratory, Shanghai, China; Wuhan Sample Solution Analytical Technology Co. Ltd., Wuhan, China | EPMA: beam current of 10 nA, beam size of 1–5 μm, accelerating voltage of 20 kV. Micro-XRF: rhodium target X-ray tube operating at 50 kV and 800 nA, polycapillary lens providing a 40-μm spot size on a 20-μm raster, dwell time of 5 ms per pixel. LA-ICP-MS: 193-nm ArF excimer laser, fluence of 6 J/cm², 6 Hz repetition rate for 40 seconds (240 pulses), 30-second pre-ablation blank, total run time 70 seconds, spot size 32–44 μm, He carrier gas mixed with Ar. LA-ICP-TOF-MS: 193 nm ArF excimer laser, spot diameter ~20 µm, repetition rate ~20 Hz, laser fluence ~7 J/cm², scan speed ~4000 µm/s, He carrier gas ~600 ml/min, washout time 50 ms. S isotope MC-ICP-MS: spot size ~44 μm, pulse frequency ~2 Hz, laser fluence ~5 J/cm², He carrier gas with Ar make-up gas. | MASS-1 (Fe-Cu-Zn-S pressed pellet) and GSE-1G (synthetic basaltic glass) from the United States Geological Survey; pyrite PPP-1; chalcopyrite GBW07268; pyrrhotite SP-Po-01 (δ34S = 1.4‰ ± 0.4‰); chalcopyrite SP-CP-01 (δ34S = 5.45‰ ± 0.3‰); natural and synthetic minerals from USA SPI Supplies | 0.538268 |  |  |  | 6.341696 |  | 0.019368 |  |  |  | 0.052888 |  |  |  | 0.003695 | [5 empty] | 0.234616 | [5 empty] | 54.220536 | [5 empty] | 72.236679 | [9 empty] | 13241.12 | [13 empty] | 0.038691 | [11 empty] | 3.573242 |  | 4.396578 |  | 11.226694 | [7 empty] | 0.098825 | [5 empty] | 5.568977 | [15 empty] | 10580.28 |  | 0.117184 |  |  |  | 1.150201 | [5 empty] | 0.03082 | [7 empty] | 0.0702 | [5 empty] | 0.396814 |  |  |  | 0.023194 |  | 0.444383 | [7 empty] | 110.53704 |  |  |  |  | 2025
| Xunmei vent field, Niaochao vent field |  | Seafloor hydrothermal | Volcanic-hosted massive sulfide (VMS) | seafloor massive sulfide (SMS) | Cu, Zn, Au, Ag | Co, Pb, Sb | Cu, Zn, Au, Ag, Co, Pb, Sb |  |  | I-Py3 (n=24)-69 | I-Py3 (n=24)-69 | seafloor vent field |  |  |  |  | ore material | grab | grab | mineral separate | [5 empty] | mineralisation | sulfide chimney | pyrite, marcasite, chalcopyrite |  | pyrite, marcasite, chalcopyrite | multiple stages: colloform marcasite-pyrite intergrowths (outermost wall), replacement assemblages (transition layers), dense recrystallized assemblages, marcasite pseudomorphs after pyrrhotite (middle layer) | sulfide chimney | colloform, subhedral, anhedral, euhedral, dense coarse-grained, columnar pseudomorphs |  |  |  | sphalerite, pyrrhotite, anhydrite, galena, tetrahedrite, tennantite | Transverse sections (polished sections) | EMPA, LA-ICPMS, MC-ICPMS | JEOL JXA-8100 EPMA; Teledyne Cetac Technologies Analyte Excite laser ablation system coupled with an Agilent Technologies 7700x quadrupole ICP-MS; ESI NWR Image GEO 193 coupled with TOFWERK icp TOF R; Neptune Plus multicollector ICP-MS (Thermo Fisher Scientific, Bremen, Germany) coupled with a Geolas HD excimer ArF laser ablation system (Coherent, Göttingen, Germany); Bruker M4 Tornado™ system | SIO, MNR; China University of Petroleum (East China), Qingdao, China; Nanjing Focu MS Technology Co. Ltd., Nanjing, China; Shanghai Chemlab Laboratory, Shanghai, China; Wuhan Sample Solution Analytical Technology Co. Ltd., Wuhan, China | EPMA: beam current of 10 nA, beam size of 1–5 μm, accelerating voltage of 20 kV. Micro-XRF: rhodium target X-ray tube operating at 50 kV and 800 nA, polycapillary lens providing a 40-μm spot size on a 20-μm raster, dwell time of 5 ms per pixel. LA-ICP-MS: 193-nm ArF excimer laser, fluence of 6 J/cm², 6 Hz repetition rate for 40 seconds (240 pulses), 30-second pre-ablation blank, total run time 70 seconds, spot size 32–44 μm, He carrier gas mixed with Ar. LA-ICP-TOF-MS: 193 nm ArF excimer laser, spot diameter ~20 µm, repetition rate ~20 Hz, laser fluence ~7 J/cm², scan speed ~4000 µm/s, He carrier gas ~600 ml/min, washout time 50 ms. S isotope MC-ICP-MS: spot size ~44 μm, pulse frequency ~2 Hz, laser fluence ~5 J/cm², He carrier gas with Ar make-up gas. | MASS-1 (Fe-Cu-Zn-S pressed pellet) and GSE-1G (synthetic basaltic glass) from the United States Geological Survey; pyrite PPP-1; chalcopyrite GBW07268; pyrrhotite SP-Po-01 (δ34S = 1.4‰ ± 0.4‰); chalcopyrite SP-CP-01 (δ34S = 5.45‰ ± 0.3‰); natural and synthetic minerals from USA SPI Supplies | 0.304305 |  |  |  | 31.696141 |  | 0.015583 |  |  |  | 0.198354 |  |  |  | 0.002589 | [5 empty] | 0.792093 | [5 empty] | 62.111868 | [5 empty] | 299.024793 | [9 empty] | 18909.26 | [13 empty] | 0.160414 | [11 empty] | 3.644643 |  | 0.296922 |  | 24.579719 | [7 empty] | 0.065646 | [5 empty] | 9.272838 | [15 empty] | 15935.26 |  | 0.289076 |  |  |  | 2.757105 | [5 empty] | 0.038737 | [7 empty] | 0.061791 | [5 empty] | 0.086958 |  |  |  | 0.053842 |  | 2.820467 | [7 empty] | 64.268126 |  |  |  |  | 2025
| Xunmei vent field, Niaochao vent field |  | Seafloor hydrothermal | Volcanic-hosted massive sulfide (VMS) | seafloor massive sulfide (SMS) | Cu, Zn, Au, Ag | Co, Pb, Sb | Cu, Zn, Au, Ag, Co, Pb, Sb |  |  | I-Py3 (n=24)-70 | I-Py3 (n=24)-70 | seafloor vent field |  |  |  |  | ore material | grab | grab | mineral separate | [5 empty] | mineralisation | sulfide chimney | pyrite, marcasite, chalcopyrite |  | pyrite, marcasite, chalcopyrite | multiple stages: colloform marcasite-pyrite intergrowths (outermost wall), replacement assemblages (transition layers), dense recrystallized assemblages, marcasite pseudomorphs after pyrrhotite (middle layer) | sulfide chimney | colloform, subhedral, anhedral, euhedral, dense coarse-grained, columnar pseudomorphs |  |  |  | sphalerite, pyrrhotite, anhydrite, galena, tetrahedrite, tennantite | Transverse sections (polished sections) | EMPA, LA-ICPMS, MC-ICPMS | JEOL JXA-8100 EPMA; Teledyne Cetac Technologies Analyte Excite laser ablation system coupled with an Agilent Technologies 7700x quadrupole ICP-MS; ESI NWR Image GEO 193 coupled with TOFWERK icp TOF R; Neptune Plus multicollector ICP-MS (Thermo Fisher Scientific, Bremen, Germany) coupled with a Geolas HD excimer ArF laser ablation system (Coherent, Göttingen, Germany); Bruker M4 Tornado™ system | SIO, MNR; China University of Petroleum (East China), Qingdao, China; Nanjing Focu MS Technology Co. Ltd., Nanjing, China; Shanghai Chemlab Laboratory, Shanghai, China; Wuhan Sample Solution Analytical Technology Co. Ltd., Wuhan, China | EPMA: beam current of 10 nA, beam size of 1–5 μm, accelerating voltage of 20 kV. Micro-XRF: rhodium target X-ray tube operating at 50 kV and 800 nA, polycapillary lens providing a 40-μm spot size on a 20-μm raster, dwell time of 5 ms per pixel. LA-ICP-MS: 193-nm ArF excimer laser, fluence of 6 J/cm², 6 Hz repetition rate for 40 seconds (240 pulses), 30-second pre-ablation blank, total run time 70 seconds, spot size 32–44 μm, He carrier gas mixed with Ar. LA-ICP-TOF-MS: 193 nm ArF excimer laser, spot diameter ~20 µm, repetition rate ~20 Hz, laser fluence ~7 J/cm², scan speed ~4000 µm/s, He carrier gas ~600 ml/min, washout time 50 ms. S isotope MC-ICP-MS: spot size ~44 μm, pulse frequency ~2 Hz, laser fluence ~5 J/cm², He carrier gas with Ar make-up gas. | MASS-1 (Fe-Cu-Zn-S pressed pellet) and GSE-1G (synthetic basaltic glass) from the United States Geological Survey; pyrite PPP-1; chalcopyrite GBW07268; pyrrhotite SP-Po-01 (δ34S = 1.4‰ ± 0.4‰); chalcopyrite SP-CP-01 (δ34S = 5.45‰ ± 0.3‰); natural and synthetic minerals from USA SPI Supplies | 6.400788 |  |  |  | 9.344862 |  | 0.068578 |  |  |  | 0.307717 |  |  |  | 0.002549 | [5 empty] | 0.287956 | [5 empty] | 95.7584 | [5 empty] | 240.626699 | [9 empty] | 19949.15 | [13 empty] | 0.030304 | [11 empty] | 4.533327 |  | 37.857652 |  | 34.06802 | [7 empty] | 0.259805 | [5 empty] | 18.094382 | [15 empty] | 15105.57 |  | 0.164679 |  |  |  | 1.820331 | [5 empty] | 0.061459 | [7 empty] | 0 | [5 empty] | 0.708615 |  |  |  | 0.851449 |  | 0.228198 | [7 empty] | 48.562365 |  |  |  |  | 2025
| Xunmei vent field, Niaochao vent field |  | Seafloor hydrothermal | Volcanic-hosted massive sulfide (VMS) | seafloor massive sulfide (SMS) | Cu, Zn, Au, Ag | Co, Pb, Sb | Cu, Zn, Au, Ag, Co, Pb, Sb |  |  | I-Py3 (n=24)-71 | I-Py3 (n=24)-71 | seafloor vent field |  |  |  |  | ore material | grab | grab | mineral separate | [5 empty] | mineralisation | sulfide chimney | pyrite, marcasite, chalcopyrite |  | pyrite, marcasite, chalcopyrite | multiple stages: colloform marcasite-pyrite intergrowths (outermost wall), replacement assemblages (transition layers), dense recrystallized assemblages, marcasite pseudomorphs after pyrrhotite (middle layer) | sulfide chimney | colloform, subhedral, anhedral, euhedral, dense coarse-grained, columnar pseudomorphs |  |  |  | sphalerite, pyrrhotite, anhydrite, galena, tetrahedrite, tennantite | Transverse sections (polished sections) | EMPA, LA-ICPMS, MC-ICPMS | JEOL JXA-8100 EPMA; Teledyne Cetac Technologies Analyte Excite laser ablation system coupled with an Agilent Technologies 7700x quadrupole ICP-MS; ESI NWR Image GEO 193 coupled with TOFWERK icp TOF R; Neptune Plus multicollector ICP-MS (Thermo Fisher Scientific, Bremen, Germany) coupled with a Geolas HD excimer ArF laser ablation system (Coherent, Göttingen, Germany); Bruker M4 Tornado™ system | SIO, MNR; China University of Petroleum (East China), Qingdao, China; Nanjing Focu MS Technology Co. Ltd., Nanjing, China; Shanghai Chemlab Laboratory, Shanghai, China; Wuhan Sample Solution Analytical Technology Co. Ltd., Wuhan, China | EPMA: beam current of 10 nA, beam size of 1–5 μm, accelerating voltage of 20 kV. Micro-XRF: rhodium target X-ray tube operating at 50 kV and 800 nA, polycapillary lens providing a 40-μm spot size on a 20-μm raster, dwell time of 5 ms per pixel. LA-ICP-MS: 193-nm ArF excimer laser, fluence of 6 J/cm², 6 Hz repetition rate for 40 seconds (240 pulses), 30-second pre-ablation blank, total run time 70 seconds, spot size 32–44 μm, He carrier gas mixed with Ar. LA-ICP-TOF-MS: 193 nm ArF excimer laser, spot diameter ~20 µm, repetition rate ~20 Hz, laser fluence ~7 J/cm², scan speed ~4000 µm/s, He carrier gas ~600 ml/min, washout time 50 ms. S isotope MC-ICP-MS: spot size ~44 μm, pulse frequency ~2 Hz, laser fluence ~5 J/cm², He carrier gas with Ar make-up gas. | MASS-1 (Fe-Cu-Zn-S pressed pellet) and GSE-1G (synthetic basaltic glass) from the United States Geological Survey; pyrite PPP-1; chalcopyrite GBW07268; pyrrhotite SP-Po-01 (δ34S = 1.4‰ ± 0.4‰); chalcopyrite SP-CP-01 (δ34S = 5.45‰ ± 0.3‰); natural and synthetic minerals from USA SPI Supplies | 1.418501 |  |  |  | 4.606312 |  | 0.037634 |  |  |  | 0.0631 |  |  |  | 0.002591 | [5 empty] | 0.200127 | [5 empty] | 23.61142 | [5 empty] | 221.245715 | [9 empty] | 9103.089996 | [13 empty] | 0.01282 | [11 empty] | 0.685913 |  | 7.542734 |  | 3.673022 | [7 empty] | 0.194151 | [5 empty] | 4.46277 | [15 empty] | 11282.27 |  | 0.09788 |  |  |  | 0.453544 | [5 empty] | 0.045025 | [7 empty] | 0.033482 | [5 empty] | 0.485206 |  |  |  | 0.109276 |  | 0.093485 | [7 empty] | 51.654855 |  |  |  |  | 2025
| Xunmei vent field, Niaochao vent field |  | Seafloor hydrothermal | Volcanic-hosted massive sulfide (VMS) | seafloor massive sulfide (SMS) | Cu, Zn, Au, Ag | Co, Pb, Sb | Cu, Zn, Au, Ag, Co, Pb, Sb |  |  | I-Py3 (n=24)-72 | I-Py3 (n=24)-72 | seafloor vent field |  |  |  |  | ore material | grab | grab | mineral separate | [5 empty] | mineralisation | sulfide chimney | pyrite, marcasite, chalcopyrite |  | pyrite, marcasite, chalcopyrite | multiple stages: colloform marcasite-pyrite intergrowths (outermost wall), replacement assemblages (transition layers), dense recrystallized assemblages, marcasite pseudomorphs after pyrrhotite (middle layer) | sulfide chimney | colloform, subhedral, anhedral, euhedral, dense coarse-grained, columnar pseudomorphs |  |  |  | sphalerite, pyrrhotite, anhydrite, galena, tetrahedrite, tennantite | Transverse sections (polished sections) | EMPA, LA-ICPMS, MC-ICPMS | JEOL JXA-8100 EPMA; Teledyne Cetac Technologies Analyte Excite laser ablation system coupled with an Agilent Technologies 7700x quadrupole ICP-MS; ESI NWR Image GEO 193 coupled with TOFWERK icp TOF R; Neptune Plus multicollector ICP-MS (Thermo Fisher Scientific, Bremen, Germany) coupled with a Geolas HD excimer ArF laser ablation system (Coherent, Göttingen, Germany); Bruker M4 Tornado™ system | SIO, MNR; China University of Petroleum (East China), Qingdao, China; Nanjing Focu MS Technology Co. Ltd., Nanjing, China; Shanghai Chemlab Laboratory, Shanghai, China; Wuhan Sample Solution Analytical Technology Co. Ltd., Wuhan, China | EPMA: beam current of 10 nA, beam size of 1–5 μm, accelerating voltage of 20 kV. Micro-XRF: rhodium target X-ray tube operating at 50 kV and 800 nA, polycapillary lens providing a 40-μm spot size on a 20-μm raster, dwell time of 5 ms per pixel. LA-ICP-MS: 193-nm ArF excimer laser, fluence of 6 J/cm², 6 Hz repetition rate for 40 seconds (240 pulses), 30-second pre-ablation blank, total run time 70 seconds, spot size 32–44 μm, He carrier gas mixed with Ar. LA-ICP-TOF-MS: 193 nm ArF excimer laser, spot diameter ~20 µm, repetition rate ~20 Hz, laser fluence ~7 J/cm², scan speed ~4000 µm/s, He carrier gas ~600 ml/min, washout time 50 ms. S isotope MC-ICP-MS: spot size ~44 μm, pulse frequency ~2 Hz, laser fluence ~5 J/cm², He carrier gas with Ar make-up gas. | MASS-1 (Fe-Cu-Zn-S pressed pellet) and GSE-1G (synthetic basaltic glass) from the United States Geological Survey; pyrite PPP-1; chalcopyrite GBW07268; pyrrhotite SP-Po-01 (δ34S = 1.4‰ ± 0.4‰); chalcopyrite SP-CP-01 (δ34S = 5.45‰ ± 0.3‰); natural and synthetic minerals from USA SPI Supplies | 1.065575 |  |  |  | 10.151614 |  | 0.025825 |  |  |  | 0.018424 |  |  |  | 0.002232 | [5 empty] | 0.148089 | [5 empty] | 21.146163 | [5 empty] | 32.003761 | [9 empty] | 10893.99612 | [13 empty] | 0.007788 | [11 empty] | 1.142397 |  | 3.983549 |  | 21.969154 | [7 empty] | 0.120639 | [5 empty] | 16.905979 | [15 empty] | 9722.041129 |  | 0.071419 |  |  |  | 0.257488 | [5 empty] | 0.036229 | [7 empty] | 0.030564 | [5 empty] | 2.751151 |  |  |  | 0.015685 |  | 0.074608 | [7 empty] | 119.964501 |  |  |  |  | 2025
| Xunmei vent field, Niaochao vent field |  | Seafloor hydrothermal | Volcanic-hosted massive sulfide (VMS) | seafloor massive sulfide (SMS) | Cu, Zn, Au, Ag | Co, Pb, Sb | Cu, Zn, Au, Ag, Co, Pb, Sb |  |  | I-Py3 (n=24)-73 | I-Py3 (n=24)-73 | seafloor vent field |  |  |  |  | ore material | grab | grab | mineral separate | [5 empty] | mineralisation | sulfide chimney | pyrite, marcasite, chalcopyrite |  | pyrite, marcasite, chalcopyrite | multiple stages: colloform marcasite-pyrite intergrowths (outermost wall), replacement assemblages (transition layers), dense recrystallized assemblages, marcasite pseudomorphs after pyrrhotite (middle layer) | sulfide chimney | colloform, subhedral, anhedral, euhedral, dense coarse-grained, columnar pseudomorphs |  |  |  | sphalerite, pyrrhotite, anhydrite, galena, tetrahedrite, tennantite | Transverse sections (polished sections) | EMPA, LA-ICPMS, MC-ICPMS | JEOL JXA-8100 EPMA; Teledyne Cetac Technologies Analyte Excite laser ablation system coupled with an Agilent Technologies 7700x quadrupole ICP-MS; ESI NWR Image GEO 193 coupled with TOFWERK icp TOF R; Neptune Plus multicollector ICP-MS (Thermo Fisher Scientific, Bremen, Germany) coupled with a Geolas HD excimer ArF laser ablation system (Coherent, Göttingen, Germany); Bruker M4 Tornado™ system | SIO, MNR; China University of Petroleum (East China), Qingdao, China; Nanjing Focu MS Technology Co. Ltd., Nanjing, China; Shanghai Chemlab Laboratory, Shanghai, China; Wuhan Sample Solution Analytical Technology Co. Ltd., Wuhan, China | EPMA: beam current of 10 nA, beam size of 1–5 μm, accelerating voltage of 20 kV. Micro-XRF: rhodium target X-ray tube operating at 50 kV and 800 nA, polycapillary lens providing a 40-μm spot size on a 20-μm raster, dwell time of 5 ms per pixel. LA-ICP-MS: 193-nm ArF excimer laser, fluence of 6 J/cm², 6 Hz repetition rate for 40 seconds (240 pulses), 30-second pre-ablation blank, total run time 70 seconds, spot size 32–44 μm, He carrier gas mixed with Ar. LA-ICP-TOF-MS: 193 nm ArF excimer laser, spot diameter ~20 µm, repetition rate ~20 Hz, laser fluence ~7 J/cm², scan speed ~4000 µm/s, He carrier gas ~600 ml/min, washout time 50 ms. S isotope MC-ICP-MS: spot size ~44 μm, pulse frequency ~2 Hz, laser fluence ~5 J/cm², He carrier gas with Ar make-up gas. | MASS-1 (Fe-Cu-Zn-S pressed pellet) and GSE-1G (synthetic basaltic glass) from the United States Geological Survey; pyrite PPP-1; chalcopyrite GBW07268; pyrrhotite SP-Po-01 (δ34S = 1.4‰ ± 0.4‰); chalcopyrite SP-CP-01 (δ34S = 5.45‰ ± 0.3‰); natural and synthetic minerals from USA SPI Supplies | 0.712934 |  |  |  | 7.077173 |  | 0.031243 |  |  |  | 0.025234 |  |  |  | 0.002967 | [5 empty] | 0.214159 | [5 empty] | 12.352918 | [5 empty] | 42.787476 | [9 empty] | 9391.873489 | [13 empty] | 0.021807 | [11 empty] | 4.036069 |  | 1.975091 |  | 12.532223 | [7 empty] | 0.161134 | [5 empty] | 16.209318 | [15 empty] | 8518.121439 |  | 0.06611 |  |  |  | 0.418511 | [5 empty] | 0.047484 | [7 empty] | 0 | [5 empty] | 1.72452 |  |  |  | 0.089532 |  | 0.069736 | [7 empty] | 82.679441 |  |  |  |  | 2025
| Xunmei vent field, Niaochao vent field |  | Seafloor hydrothermal | Volcanic-hosted massive sulfide (VMS) | seafloor massive sulfide (SMS) | Cu, Zn, Au, Ag | Co, Pb, Sb | Cu, Zn, Au, Ag, Co, Pb, Sb |  |  | I-Py3 (n=24)-74 | I-Py3 (n=24)-74 | seafloor vent field |  |  |  |  | ore material | grab | grab | mineral separate | [5 empty] | mineralisation | sulfide chimney | pyrite, marcasite, chalcopyrite |  | pyrite, marcasite, chalcopyrite | multiple stages: colloform marcasite-pyrite intergrowths (outermost wall), replacement assemblages (transition layers), dense recrystallized assemblages, marcasite pseudomorphs after pyrrhotite (middle layer) | sulfide chimney | colloform, subhedral, anhedral, euhedral, dense coarse-grained, columnar pseudomorphs |  |  |  | sphalerite, pyrrhotite, anhydrite, galena, tetrahedrite, tennantite | Transverse sections (polished sections) | EMPA, LA-ICPMS, MC-ICPMS | JEOL JXA-8100 EPMA; Teledyne Cetac Technologies Analyte Excite laser ablation system coupled with an Agilent Technologies 7700x quadrupole ICP-MS; ESI NWR Image GEO 193 coupled with TOFWERK icp TOF R; Neptune Plus multicollector ICP-MS (Thermo Fisher Scientific, Bremen, Germany) coupled with a Geolas HD excimer ArF laser ablation system (Coherent, Göttingen, Germany); Bruker M4 Tornado™ system | SIO, MNR; China University of Petroleum (East China), Qingdao, China; Nanjing Focu MS Technology Co. Ltd., Nanjing, China; Shanghai Chemlab Laboratory, Shanghai, China; Wuhan Sample Solution Analytical Technology Co. Ltd., Wuhan, China | EPMA: beam current of 10 nA, beam size of 1–5 μm, accelerating voltage of 20 kV. Micro-XRF: rhodium target X-ray tube operating at 50 kV and 800 nA, polycapillary lens providing a 40-μm spot size on a 20-μm raster, dwell time of 5 ms per pixel. LA-ICP-MS: 193-nm ArF excimer laser, fluence of 6 J/cm², 6 Hz repetition rate for 40 seconds (240 pulses), 30-second pre-ablation blank, total run time 70 seconds, spot size 32–44 μm, He carrier gas mixed with Ar. LA-ICP-TOF-MS: 193 nm ArF excimer laser, spot diameter ~20 µm, repetition rate ~20 Hz, laser fluence ~7 J/cm², scan speed ~4000 µm/s, He carrier gas ~600 ml/min, washout time 50 ms. S isotope MC-ICP-MS: spot size ~44 μm, pulse frequency ~2 Hz, laser fluence ~5 J/cm², He carrier gas with Ar make-up gas. | MASS-1 (Fe-Cu-Zn-S pressed pellet) and GSE-1G (synthetic basaltic glass) from the United States Geological Survey; pyrite PPP-1; chalcopyrite GBW07268; pyrrhotite SP-Po-01 (δ34S = 1.4‰ ± 0.4‰); chalcopyrite SP-CP-01 (δ34S = 5.45‰ ± 0.3‰); natural and synthetic minerals from USA SPI Supplies | 2.966544 |  |  |  | 11.798153 |  | 0.023938 |  |  |  | 0.01682 |  |  |  | 0.002779 | [5 empty] | 0.323377 | [5 empty] | 4.830447 | [5 empty] | 23.569873 | [9 empty] | 13115.13 | [13 empty] | 0.012412 | [11 empty] | 0.4271 |  | 5.489574 |  | 15.135755 | [7 empty] | 0.089319 | [5 empty] | 30.16392 | [15 empty] | 14471.78 |  | 0.12185 |  |  |  | 0.459939 | [5 empty] | 0.047259 | [7 empty] | 0.073271 | [5 empty] | 0.254805 |  |  |  | 0.012244 |  | 0.122035 | [7 empty] | 80.25324 |  |  |  |  | 2025
| Xunmei vent field, Niaochao vent field |  | Seafloor hydrothermal | Volcanic-hosted massive sulfide (VMS) | seafloor massive sulfide (SMS) | Cu, Zn, Au, Ag | Co, Pb, Sb | Cu, Zn, Au, Ag, Co, Pb, Sb |  |  | I-Py3 (n=24)-75 | I-Py3 (n=24)-75 | seafloor vent field |  |  |  |  | ore material | grab | grab | mineral separate | [5 empty] | mineralisation | sulfide chimney | pyrite, marcasite, chalcopyrite |  | pyrite, marcasite, chalcopyrite | multiple stages: colloform marcasite-pyrite intergrowths (outermost wall), replacement assemblages (transition layers), dense recrystallized assemblages, marcasite pseudomorphs after pyrrhotite (middle layer) | sulfide chimney | colloform, subhedral, anhedral, euhedral, dense coarse-grained, columnar pseudomorphs |  |  |  | sphalerite, pyrrhotite, anhydrite, galena, tetrahedrite, tennantite | Transverse sections (polished sections) | EMPA, LA-ICPMS, MC-ICPMS | JEOL JXA-8100 EPMA; Teledyne Cetac Technologies Analyte Excite laser ablation system coupled with an Agilent Technologies 7700x quadrupole ICP-MS; ESI NWR Image GEO 193 coupled with TOFWERK icp TOF R; Neptune Plus multicollector ICP-MS (Thermo Fisher Scientific, Bremen, Germany) coupled with a Geolas HD excimer ArF laser ablation system (Coherent, Göttingen, Germany); Bruker M4 Tornado™ system | SIO, MNR; China University of Petroleum (East China), Qingdao, China; Nanjing Focu MS Technology Co. Ltd., Nanjing, China; Shanghai Chemlab Laboratory, Shanghai, China; Wuhan Sample Solution Analytical Technology Co. Ltd., Wuhan, China | EPMA: beam current of 10 nA, beam size of 1–5 μm, accelerating voltage of 20 kV. Micro-XRF: rhodium target X-ray tube operating at 50 kV and 800 nA, polycapillary lens providing a 40-μm spot size on a 20-μm raster, dwell time of 5 ms per pixel. LA-ICP-MS: 193-nm ArF excimer laser, fluence of 6 J/cm², 6 Hz repetition rate for 40 seconds (240 pulses), 30-second pre-ablation blank, total run time 70 seconds, spot size 32–44 μm, He carrier gas mixed with Ar. LA-ICP-TOF-MS: 193 nm ArF excimer laser, spot diameter ~20 µm, repetition rate ~20 Hz, laser fluence ~7 J/cm², scan speed ~4000 µm/s, He carrier gas ~600 ml/min, washout time 50 ms. S isotope MC-ICP-MS: spot size ~44 μm, pulse frequency ~2 Hz, laser fluence ~5 J/cm², He carrier gas with Ar make-up gas. | MASS-1 (Fe-Cu-Zn-S pressed pellet) and GSE-1G (synthetic basaltic glass) from the United States Geological Survey; pyrite PPP-1; chalcopyrite GBW07268; pyrrhotite SP-Po-01 (δ34S = 1.4‰ ± 0.4‰); chalcopyrite SP-CP-01 (δ34S = 5.45‰ ± 0.3‰); natural and synthetic minerals from USA SPI Supplies | 1.888211 |  |  |  | 5.500038 |  | 0.042873 |  |  |  | 0.039264 |  |  |  | 0.002708 | [5 empty] | 0.188987 | [5 empty] | 40.197338 | [5 empty] | 38.782134 | [9 empty] | 15074.9 | [13 empty] | 0.016113 | [11 empty] | 2.166314 |  | 23.089723 |  | 2.225646 | [7 empty] | 0.2744 | [5 empty] | 9.202276 | [15 empty] | 17930.68 |  | 0.106848 |  |  |  | 0.581503 | [5 empty] | 0.05562 | [7 empty] | 0.075411 | [5 empty] | 0.386684 |  |  |  | 0.112186 |  | 0.170731 | [7 empty] | 50.748905 |  |  |  |  | 2025
| Xunmei vent field, Niaochao vent field |  | Seafloor hydrothermal | Volcanic-hosted massive sulfide (VMS) | seafloor massive sulfide (SMS) | Cu, Zn, Au, Ag | Co, Pb, Sb | Cu, Zn, Au, Ag, Co, Pb, Sb |  |  | I-Py3 (n=24)-76 | I-Py3 (n=24)-76 | seafloor vent field |  |  |  |  | ore material | grab | grab | mineral separate | [5 empty] | mineralisation | sulfide chimney | pyrite, marcasite, chalcopyrite |  | pyrite, marcasite, chalcopyrite | multiple stages: colloform marcasite-pyrite intergrowths (outermost wall), replacement assemblages (transition layers), dense recrystallized assemblages, marcasite pseudomorphs after pyrrhotite (middle layer) | sulfide chimney | colloform, subhedral, anhedral, euhedral, dense coarse-grained, columnar pseudomorphs |  |  |  | sphalerite, pyrrhotite, anhydrite, galena, tetrahedrite, tennantite | Transverse sections (polished sections) | EMPA, LA-ICPMS, MC-ICPMS | JEOL JXA-8100 EPMA; Teledyne Cetac Technologies Analyte Excite laser ablation system coupled with an Agilent Technologies 7700x quadrupole ICP-MS; ESI NWR Image GEO 193 coupled with TOFWERK icp TOF R; Neptune Plus multicollector ICP-MS (Thermo Fisher Scientific, Bremen, Germany) coupled with a Geolas HD excimer ArF laser ablation system (Coherent, Göttingen, Germany); Bruker M4 Tornado™ system | SIO, MNR; China University of Petroleum (East China), Qingdao, China; Nanjing Focu MS Technology Co. Ltd., Nanjing, China; Shanghai Chemlab Laboratory, Shanghai, China; Wuhan Sample Solution Analytical Technology Co. Ltd., Wuhan, China | EPMA: beam current of 10 nA, beam size of 1–5 μm, accelerating voltage of 20 kV. Micro-XRF: rhodium target X-ray tube operating at 50 kV and 800 nA, polycapillary lens providing a 40-μm spot size on a 20-μm raster, dwell time of 5 ms per pixel. LA-ICP-MS: 193-nm ArF excimer laser, fluence of 6 J/cm², 6 Hz repetition rate for 40 seconds (240 pulses), 30-second pre-ablation blank, total run time 70 seconds, spot size 32–44 μm, He carrier gas mixed with Ar. LA-ICP-TOF-MS: 193 nm ArF excimer laser, spot diameter ~20 µm, repetition rate ~20 Hz, laser fluence ~7 J/cm², scan speed ~4000 µm/s, He carrier gas ~600 ml/min, washout time 50 ms. S isotope MC-ICP-MS: spot size ~44 μm, pulse frequency ~2 Hz, laser fluence ~5 J/cm², He carrier gas with Ar make-up gas. | MASS-1 (Fe-Cu-Zn-S pressed pellet) and GSE-1G (synthetic basaltic glass) from the United States Geological Survey; pyrite PPP-1; chalcopyrite GBW07268; pyrrhotite SP-Po-01 (δ34S = 1.4‰ ± 0.4‰); chalcopyrite SP-CP-01 (δ34S = 5.45‰ ± 0.3‰); natural and synthetic minerals from USA SPI Supplies | 2.467422 |  |  |  | 16.543974 |  | 0.048978 |  |  |  | 0.118805 |  |  |  | 0.00518 | [5 empty] | 0.467186 | [5 empty] | 30.598268 | [5 empty] | 327.828624 | [9 empty] | 26371.35347 | [13 empty] | 0.061209 | [11 empty] | 3.162911 |  | 22.621304 |  | 18.195868 | [7 empty] | 0.309889 | [5 empty] | 32.726186 | [15 empty] | 14959.22 |  | 0.225619 |  |  |  | 0.919973 | [5 empty] | 0.0741 | [7 empty] | 0.099263 | [5 empty] | 1.806333 |  |  |  | 2.519797 |  | 0.281931 | [7 empty] | 289.007593 |  |  |  |  | 2025
| Xunmei vent field, Niaochao vent field |  | Seafloor hydrothermal | Volcanic-hosted massive sulfide (VMS) | seafloor massive sulfide (SMS) | Cu, Zn, Au, Ag | Co, Pb, Sb | Cu, Zn, Au, Ag, Co, Pb, Sb |  |  | I-Py3 (n=24)-77 | I-Py3 (n=24)-77 | seafloor vent field |  |  |  |  | ore material | grab | grab | mineral separate | [5 empty] | mineralisation | sulfide chimney | pyrite, marcasite, chalcopyrite |  | pyrite, marcasite, chalcopyrite | multiple stages: colloform marcasite-pyrite intergrowths (outermost wall), replacement assemblages (transition layers), dense recrystallized assemblages, marcasite pseudomorphs after pyrrhotite (middle layer) | sulfide chimney | colloform, subhedral, anhedral, euhedral, dense coarse-grained, columnar pseudomorphs |  |  |  | sphalerite, pyrrhotite, anhydrite, galena, tetrahedrite, tennantite | Transverse sections (polished sections) | EMPA, LA-ICPMS, MC-ICPMS | JEOL JXA-8100 EPMA; Teledyne Cetac Technologies Analyte Excite laser ablation system coupled with an Agilent Technologies 7700x quadrupole ICP-MS; ESI NWR Image GEO 193 coupled with TOFWERK icp TOF R; Neptune Plus multicollector ICP-MS (Thermo Fisher Scientific, Bremen, Germany) coupled with a Geolas HD excimer ArF laser ablation system (Coherent, Göttingen, Germany); Bruker M4 Tornado™ system | SIO, MNR; China University of Petroleum (East China), Qingdao, China; Nanjing Focu MS Technology Co. Ltd., Nanjing, China; Shanghai Chemlab Laboratory, Shanghai, China; Wuhan Sample Solution Analytical Technology Co. Ltd., Wuhan, China | EPMA: beam current of 10 nA, beam size of 1–5 μm, accelerating voltage of 20 kV. Micro-XRF: rhodium target X-ray tube operating at 50 kV and 800 nA, polycapillary lens providing a 40-μm spot size on a 20-μm raster, dwell time of 5 ms per pixel. LA-ICP-MS: 193-nm ArF excimer laser, fluence of 6 J/cm², 6 Hz repetition rate for 40 seconds (240 pulses), 30-second pre-ablation blank, total run time 70 seconds, spot size 32–44 μm, He carrier gas mixed with Ar. LA-ICP-TOF-MS: 193 nm ArF excimer laser, spot diameter ~20 µm, repetition rate ~20 Hz, laser fluence ~7 J/cm², scan speed ~4000 µm/s, He carrier gas ~600 ml/min, washout time 50 ms. S isotope MC-ICP-MS: spot size ~44 μm, pulse frequency ~2 Hz, laser fluence ~5 J/cm², He carrier gas with Ar make-up gas. | MASS-1 (Fe-Cu-Zn-S pressed pellet) and GSE-1G (synthetic basaltic glass) from the United States Geological Survey; pyrite PPP-1; chalcopyrite GBW07268; pyrrhotite SP-Po-01 (δ34S = 1.4‰ ± 0.4‰); chalcopyrite SP-CP-01 (δ34S = 5.45‰ ± 0.3‰); natural and synthetic minerals from USA SPI Supplies | 2.59393 |  |  |  | 8.780589 |  | 0.045287 |  |  |  | 0.025624 |  |  |  | 0.005614 | [5 empty] | 0.338802 | [5 empty] | 48.57111 | [5 empty] | 122.569794 | [9 empty] | 13404.99 | [13 empty] | 0.032714 | [11 empty] | 3.185687 |  | 14.55055 |  | 39.662316 | [7 empty] | 0.229659 | [5 empty] | 16.094747 | [15 empty] | 12784.65 |  | 0.146489 |  |  |  | 0.78903 | [5 empty] | 0.067212 | [7 empty] | 0.089718 | [5 empty] | 0.705356 |  |  |  | 0.096602 |  | 0.216907 | [7 empty] | 145.160884 |  |  |  |  | 2025
| Xunmei vent field, Niaochao vent field |  | Seafloor hydrothermal | Volcanic-hosted massive sulfide (VMS) | seafloor massive sulfide (SMS) | Cu, Zn, Au, Ag | Co, Pb, Sb | Cu, Zn, Au, Ag, Co, Pb, Sb |  |  | I-Mrc3 (n=9)-23 | I-Mrc3 (n=9)-23 | seafloor vent field |  |  |  |  | ore material | grab | grab | mineral separate | [5 empty] | mineralisation | sulfide chimney | pyrite, marcasite, chalcopyrite |  | pyrite, marcasite, chalcopyrite | multiple stages: colloform marcasite-pyrite intergrowths (outermost wall), replacement assemblages (transition layers), dense recrystallized assemblages, marcasite pseudomorphs after pyrrhotite (middle layer) | sulfide chimney | colloform, subhedral, anhedral, euhedral, dense coarse-grained, columnar pseudomorphs |  |  |  | sphalerite, pyrrhotite, anhydrite, galena, tetrahedrite, tennantite | Transverse sections (polished sections) | EMPA, LA-ICPMS, MC-ICPMS | JEOL JXA-8100 EPMA; Teledyne Cetac Technologies Analyte Excite laser ablation system coupled with an Agilent Technologies 7700x quadrupole ICP-MS; ESI NWR Image GEO 193 coupled with TOFWERK icp TOF R; Neptune Plus multicollector ICP-MS (Thermo Fisher Scientific, Bremen, Germany) coupled with a Geolas HD excimer ArF laser ablation system (Coherent, Göttingen, Germany); Bruker M4 Tornado™ system | SIO, MNR; China University of Petroleum (East China), Qingdao, China; Nanjing Focu MS Technology Co. Ltd., Nanjing, China; Shanghai Chemlab Laboratory, Shanghai, China; Wuhan Sample Solution Analytical Technology Co. Ltd., Wuhan, China | EPMA: beam current of 10 nA, beam size of 1–5 μm, accelerating voltage of 20 kV. Micro-XRF: rhodium target X-ray tube operating at 50 kV and 800 nA, polycapillary lens providing a 40-μm spot size on a 20-μm raster, dwell time of 5 ms per pixel. LA-ICP-MS: 193-nm ArF excimer laser, fluence of 6 J/cm², 6 Hz repetition rate for 40 seconds (240 pulses), 30-second pre-ablation blank, total run time 70 seconds, spot size 32–44 μm, He carrier gas mixed with Ar. LA-ICP-TOF-MS: 193 nm ArF excimer laser, spot diameter ~20 µm, repetition rate ~20 Hz, laser fluence ~7 J/cm², scan speed ~4000 µm/s, He carrier gas ~600 ml/min, washout time 50 ms. S isotope MC-ICP-MS: spot size ~44 μm, pulse frequency ~2 Hz, laser fluence ~5 J/cm², He carrier gas with Ar make-up gas. | MASS-1 (Fe-Cu-Zn-S pressed pellet) and GSE-1G (synthetic basaltic glass) from the United States Geological Survey; pyrite PPP-1; chalcopyrite GBW07268; pyrrhotite SP-Po-01 (δ34S = 1.4‰ ± 0.4‰); chalcopyrite SP-CP-01 (δ34S = 5.45‰ ± 0.3‰); natural and synthetic minerals from USA SPI Supplies | [147 empty] | 2025
| Xunmei vent field, Niaochao vent field |  | Seafloor hydrothermal | Volcanic-hosted massive sulfide (VMS) | seafloor massive sulfide (SMS) | Cu, Zn, Au, Ag | Co, Pb, Sb | Cu, Zn, Au, Ag, Co, Pb, Sb |  |  | I-Mrc3 (n=9)-24 | I-Mrc3 (n=9)-24 | seafloor vent field |  |  |  |  | ore material | grab | grab | mineral separate | [5 empty] | mineralisation | sulfide chimney | pyrite, marcasite, chalcopyrite |  | pyrite, marcasite, chalcopyrite | multiple stages: colloform marcasite-pyrite intergrowths (outermost wall), replacement assemblages (transition layers), dense recrystallized assemblages, marcasite pseudomorphs after pyrrhotite (middle layer) | sulfide chimney | colloform, subhedral, anhedral, euhedral, dense coarse-grained, columnar pseudomorphs |  |  |  | sphalerite, pyrrhotite, anhydrite, galena, tetrahedrite, tennantite | Transverse sections (polished sections) | EMPA, LA-ICPMS, MC-ICPMS | JEOL JXA-8100 EPMA; Teledyne Cetac Technologies Analyte Excite laser ablation system coupled with an Agilent Technologies 7700x quadrupole ICP-MS; ESI NWR Image GEO 193 coupled with TOFWERK icp TOF R; Neptune Plus multicollector ICP-MS (Thermo Fisher Scientific, Bremen, Germany) coupled with a Geolas HD excimer ArF laser ablation system (Coherent, Göttingen, Germany); Bruker M4 Tornado™ system | SIO, MNR; China University of Petroleum (East China), Qingdao, China; Nanjing Focu MS Technology Co. Ltd., Nanjing, China; Shanghai Chemlab Laboratory, Shanghai, China; Wuhan Sample Solution Analytical Technology Co. Ltd., Wuhan, China | EPMA: beam current of 10 nA, beam size of 1–5 μm, accelerating voltage of 20 kV. Micro-XRF: rhodium target X-ray tube operating at 50 kV and 800 nA, polycapillary lens providing a 40-μm spot size on a 20-μm raster, dwell time of 5 ms per pixel. LA-ICP-MS: 193-nm ArF excimer laser, fluence of 6 J/cm², 6 Hz repetition rate for 40 seconds (240 pulses), 30-second pre-ablation blank, total run time 70 seconds, spot size 32–44 μm, He carrier gas mixed with Ar. LA-ICP-TOF-MS: 193 nm ArF excimer laser, spot diameter ~20 µm, repetition rate ~20 Hz, laser fluence ~7 J/cm², scan speed ~4000 µm/s, He carrier gas ~600 ml/min, washout time 50 ms. S isotope MC-ICP-MS: spot size ~44 μm, pulse frequency ~2 Hz, laser fluence ~5 J/cm², He carrier gas with Ar make-up gas. | MASS-1 (Fe-Cu-Zn-S pressed pellet) and GSE-1G (synthetic basaltic glass) from the United States Geological Survey; pyrite PPP-1; chalcopyrite GBW07268; pyrrhotite SP-Po-01 (δ34S = 1.4‰ ± 0.4‰); chalcopyrite SP-CP-01 (δ34S = 5.45‰ ± 0.3‰); natural and synthetic minerals from USA SPI Supplies | 1.085142 |  |  |  | 83.933526 |  | 0.080907 |  |  |  | 0.022371 |  |  |  | 0.001556 | [5 empty] | 0.114953 | [5 empty] | 329.065432 | [5 empty] | 154.557675 | [9 empty] | 20025.24 | [13 empty] | 0.019153 | [11 empty] | 0.342352 |  | 0.644456 |  | 20.711208 | [7 empty] | 0.074482 | [5 empty] | 23.001236 | [15 empty] | 15751.72 |  | 1.511526 |  |  |  | 1.985744 | [5 empty] | 0.024285 | [7 empty] | 0.010609 | [5 empty] | 0.060934 |  |  |  | 0.020641 |  | 1.217502 | [7 empty] | 46.880083 |  |  |  |  | 2025
| Xunmei vent field, Niaochao vent field |  | Seafloor hydrothermal | Volcanic-hosted massive sulfide (VMS) | seafloor massive sulfide (SMS) | Cu, Zn, Au, Ag | Co, Pb, Sb | Cu, Zn, Au, Ag, Co, Pb, Sb |  |  | I-Mrc3 (n=9)-25 | I-Mrc3 (n=9)-25 | seafloor vent field |  |  |  |  | ore material | grab | grab | mineral separate | [5 empty] | mineralisation | sulfide chimney | pyrite, marcasite, chalcopyrite |  | pyrite, marcasite, chalcopyrite | multiple stages: colloform marcasite-pyrite intergrowths (outermost wall), replacement assemblages (transition layers), dense recrystallized assemblages, marcasite pseudomorphs after pyrrhotite (middle layer) | sulfide chimney | colloform, subhedral, anhedral, euhedral, dense coarse-grained, columnar pseudomorphs |  |  |  | sphalerite, pyrrhotite, anhydrite, galena, tetrahedrite, tennantite | Transverse sections (polished sections) | EMPA, LA-ICPMS, MC-ICPMS | JEOL JXA-8100 EPMA; Teledyne Cetac Technologies Analyte Excite laser ablation system coupled with an Agilent Technologies 7700x quadrupole ICP-MS; ESI NWR Image GEO 193 coupled with TOFWERK icp TOF R; Neptune Plus multicollector ICP-MS (Thermo Fisher Scientific, Bremen, Germany) coupled with a Geolas HD excimer ArF laser ablation system (Coherent, Göttingen, Germany); Bruker M4 Tornado™ system | SIO, MNR; China University of Petroleum (East China), Qingdao, China; Nanjing Focu MS Technology Co. Ltd., Nanjing, China; Shanghai Chemlab Laboratory, Shanghai, China; Wuhan Sample Solution Analytical Technology Co. Ltd., Wuhan, China | EPMA: beam current of 10 nA, beam size of 1–5 μm, accelerating voltage of 20 kV. Micro-XRF: rhodium target X-ray tube operating at 50 kV and 800 nA, polycapillary lens providing a 40-μm spot size on a 20-μm raster, dwell time of 5 ms per pixel. LA-ICP-MS: 193-nm ArF excimer laser, fluence of 6 J/cm², 6 Hz repetition rate for 40 seconds (240 pulses), 30-second pre-ablation blank, total run time 70 seconds, spot size 32–44 μm, He carrier gas mixed with Ar. LA-ICP-TOF-MS: 193 nm ArF excimer laser, spot diameter ~20 µm, repetition rate ~20 Hz, laser fluence ~7 J/cm², scan speed ~4000 µm/s, He carrier gas ~600 ml/min, washout time 50 ms. S isotope MC-ICP-MS: spot size ~44 μm, pulse frequency ~2 Hz, laser fluence ~5 J/cm², He carrier gas with Ar make-up gas. | MASS-1 (Fe-Cu-Zn-S pressed pellet) and GSE-1G (synthetic basaltic glass) from the United States Geological Survey; pyrite PPP-1; chalcopyrite GBW07268; pyrrhotite SP-Po-01 (δ34S = 1.4‰ ± 0.4‰); chalcopyrite SP-CP-01 (δ34S = 5.45‰ ± 0.3‰); natural and synthetic minerals from USA SPI Supplies | 3.373529 |  |  |  | 6.168125 |  | 0.061813 |  |  |  | 0.049966 |  |  |  | 0.001275 | [5 empty] | 0.115481 | [5 empty] | 341.825102 | [5 empty] | 136.022134 | [9 empty] | 20070.42239 | [13 empty] | 0.006469 | [11 empty] | 1.451917 |  | 1.156138 |  | 1.738019 | [7 empty] | 0.135684 | [5 empty] | 4.34695 | [15 empty] | 13344.45 |  | 0.379613 |  |  |  | 1.483356 | [5 empty] | 0.025188 | [7 empty] | 0.015309 | [5 empty] | 0.023711 |  |  |  | 1.676485 |  | 0.072492 | [7 empty] | 4.222033 |  |  |  |  | 2025
| Xunmei vent field, Niaochao vent field |  | Seafloor hydrothermal | Volcanic-hosted massive sulfide (VMS) | seafloor massive sulfide (SMS) | Cu, Zn, Au, Ag | Co, Pb, Sb | Cu, Zn, Au, Ag, Co, Pb, Sb |  |  | I-Mrc3 (n=9)-26 | I-Mrc3 (n=9)-26 | seafloor vent field |  |  |  |  | ore material | grab | grab | mineral separate | [5 empty] | mineralisation | sulfide chimney | pyrite, marcasite, chalcopyrite |  | pyrite, marcasite, chalcopyrite | multiple stages: colloform marcasite-pyrite intergrowths (outermost wall), replacement assemblages (transition layers), dense recrystallized assemblages, marcasite pseudomorphs after pyrrhotite (middle layer) | sulfide chimney | colloform, subhedral, anhedral, euhedral, dense coarse-grained, columnar pseudomorphs |  |  |  | sphalerite, pyrrhotite, anhydrite, galena, tetrahedrite, tennantite | Transverse sections (polished sections) | EMPA, LA-ICPMS, MC-ICPMS | JEOL JXA-8100 EPMA; Teledyne Cetac Technologies Analyte Excite laser ablation system coupled with an Agilent Technologies 7700x quadrupole ICP-MS; ESI NWR Image GEO 193 coupled with TOFWERK icp TOF R; Neptune Plus multicollector ICP-MS (Thermo Fisher Scientific, Bremen, Germany) coupled with a Geolas HD excimer ArF laser ablation system (Coherent, Göttingen, Germany); Bruker M4 Tornado™ system | SIO, MNR; China University of Petroleum (East China), Qingdao, China; Nanjing Focu MS Technology Co. Ltd., Nanjing, China; Shanghai Chemlab Laboratory, Shanghai, China; Wuhan Sample Solution Analytical Technology Co. Ltd., Wuhan, China | EPMA: beam current of 10 nA, beam size of 1–5 μm, accelerating voltage of 20 kV. Micro-XRF: rhodium target X-ray tube operating at 50 kV and 800 nA, polycapillary lens providing a 40-μm spot size on a 20-μm raster, dwell time of 5 ms per pixel. LA-ICP-MS: 193-nm ArF excimer laser, fluence of 6 J/cm², 6 Hz repetition rate for 40 seconds (240 pulses), 30-second pre-ablation blank, total run time 70 seconds, spot size 32–44 μm, He carrier gas mixed with Ar. LA-ICP-TOF-MS: 193 nm ArF excimer laser, spot diameter ~20 µm, repetition rate ~20 Hz, laser fluence ~7 J/cm², scan speed ~4000 µm/s, He carrier gas ~600 ml/min, washout time 50 ms. S isotope MC-ICP-MS: spot size ~44 μm, pulse frequency ~2 Hz, laser fluence ~5 J/cm², He carrier gas with Ar make-up gas. | MASS-1 (Fe-Cu-Zn-S pressed pellet) and GSE-1G (synthetic basaltic glass) from the United States Geological Survey; pyrite PPP-1; chalcopyrite GBW07268; pyrrhotite SP-Po-01 (δ34S = 1.4‰ ± 0.4‰); chalcopyrite SP-CP-01 (δ34S = 5.45‰ ± 0.3‰); natural and synthetic minerals from USA SPI Supplies | 2.0388 |  |  |  | 4.384084 |  | 0.043338 |  |  |  | 0.051176 |  |  |  | 0.001334 | [5 empty] | 0.090728 | [5 empty] | 215.765869 | [5 empty] | 119.82918 | [9 empty] | 13728.69 | [13 empty] | 0.007815 | [11 empty] | 1.285148 |  | 1.622769 |  | 1.186212 | [7 empty] | 0.10197 | [5 empty] | 3.056608 | [15 empty] | 9351.830556 |  | 0.396709 |  |  |  | 1.110011 | [5 empty] | 0.022227 | [7 empty] | 0.025011 | [5 empty] | 0.014955 |  |  |  | 6.787432 |  | 0.036126 | [7 empty] | 12.32386 |  |  |  |  | 2025
| Xunmei vent field, Niaochao vent field |  | Seafloor hydrothermal | Volcanic-hosted massive sulfide (VMS) | seafloor massive sulfide (SMS) | Cu, Zn, Au, Ag | Co, Pb, Sb | Cu, Zn, Au, Ag, Co, Pb, Sb |  |  | I-Mrc3 (n=9)-27 | I-Mrc3 (n=9)-27 | seafloor vent field |  |  |  |  | ore material | grab | grab | mineral separate | [5 empty] | mineralisation | sulfide chimney | pyrite, marcasite, chalcopyrite |  | pyrite, marcasite, chalcopyrite | multiple stages: colloform marcasite-pyrite intergrowths (outermost wall), replacement assemblages (transition layers), dense recrystallized assemblages, marcasite pseudomorphs after pyrrhotite (middle layer) | sulfide chimney | colloform, subhedral, anhedral, euhedral, dense coarse-grained, columnar pseudomorphs |  |  |  | sphalerite, pyrrhotite, anhydrite, galena, tetrahedrite, tennantite | Transverse sections (polished sections) | EMPA, LA-ICPMS, MC-ICPMS | JEOL JXA-8100 EPMA; Teledyne Cetac Technologies Analyte Excite laser ablation system coupled with an Agilent Technologies 7700x quadrupole ICP-MS; ESI NWR Image GEO 193 coupled with TOFWERK icp TOF R; Neptune Plus multicollector ICP-MS (Thermo Fisher Scientific, Bremen, Germany) coupled with a Geolas HD excimer ArF laser ablation system (Coherent, Göttingen, Germany); Bruker M4 Tornado™ system | SIO, MNR; China University of Petroleum (East China), Qingdao, China; Nanjing Focu MS Technology Co. Ltd., Nanjing, China; Shanghai Chemlab Laboratory, Shanghai, China; Wuhan Sample Solution Analytical Technology Co. Ltd., Wuhan, China | EPMA: beam current of 10 nA, beam size of 1–5 μm, accelerating voltage of 20 kV. Micro-XRF: rhodium target X-ray tube operating at 50 kV and 800 nA, polycapillary lens providing a 40-μm spot size on a 20-μm raster, dwell time of 5 ms per pixel. LA-ICP-MS: 193-nm ArF excimer laser, fluence of 6 J/cm², 6 Hz repetition rate for 40 seconds (240 pulses), 30-second pre-ablation blank, total run time 70 seconds, spot size 32–44 μm, He carrier gas mixed with Ar. LA-ICP-TOF-MS: 193 nm ArF excimer laser, spot diameter ~20 µm, repetition rate ~20 Hz, laser fluence ~7 J/cm², scan speed ~4000 µm/s, He carrier gas ~600 ml/min, washout time 50 ms. S isotope MC-ICP-MS: spot size ~44 μm, pulse frequency ~2 Hz, laser fluence ~5 J/cm², He carrier gas with Ar make-up gas. | MASS-1 (Fe-Cu-Zn-S pressed pellet) and GSE-1G (synthetic basaltic glass) from the United States Geological Survey; pyrite PPP-1; chalcopyrite GBW07268; pyrrhotite SP-Po-01 (δ34S = 1.4‰ ± 0.4‰); chalcopyrite SP-CP-01 (δ34S = 5.45‰ ± 0.3‰); natural and synthetic minerals from USA SPI Supplies | 0.812686 |  |  |  | 51.922224 |  | 0.063603 |  |  |  | 0.016306 |  |  |  | 0.001267 | [5 empty] | 0.10515 | [5 empty] | 161.541242 | [5 empty] | 80.89423 | [9 empty] | 13055.88 | [13 empty] | 0.009617 | [11 empty] | 0.678581 |  | 1.781975 |  | 0.757822 | [7 empty] | 0.054984 | [5 empty] | 12.931531 | [15 empty] | 10428.92 |  | 1.203909 |  |  |  | 1.06247 | [5 empty] | 0.019845 | [7 empty] | 0.0098 | [5 empty] | 0.013289 |  |  |  | 0.032115 |  | 0.03227 | [7 empty] | 15.090827 |  |  |  |  | 2025
| Xunmei vent field, Niaochao vent field |  | Seafloor hydrothermal | Volcanic-hosted massive sulfide (VMS) | seafloor massive sulfide (SMS) | Cu, Zn, Au, Ag | Co, Pb, Sb | Cu, Zn, Au, Ag, Co, Pb, Sb |  |  | I-Mrc3 (n=9)-28 | I-Mrc3 (n=9)-28 | seafloor vent field |  |  |  |  | ore material | grab | grab | mineral separate | [5 empty] | mineralisation | sulfide chimney | pyrite, marcasite, chalcopyrite |  | pyrite, marcasite, chalcopyrite | multiple stages: colloform marcasite-pyrite intergrowths (outermost wall), replacement assemblages (transition layers), dense recrystallized assemblages, marcasite pseudomorphs after pyrrhotite (middle layer) | sulfide chimney | colloform, subhedral, anhedral, euhedral, dense coarse-grained, columnar pseudomorphs |  |  |  | sphalerite, pyrrhotite, anhydrite, galena, tetrahedrite, tennantite | Transverse sections (polished sections) | EMPA, LA-ICPMS, MC-ICPMS | JEOL JXA-8100 EPMA; Teledyne Cetac Technologies Analyte Excite laser ablation system coupled with an Agilent Technologies 7700x quadrupole ICP-MS; ESI NWR Image GEO 193 coupled with TOFWERK icp TOF R; Neptune Plus multicollector ICP-MS (Thermo Fisher Scientific, Bremen, Germany) coupled with a Geolas HD excimer ArF laser ablation system (Coherent, Göttingen, Germany); Bruker M4 Tornado™ system | SIO, MNR; China University of Petroleum (East China), Qingdao, China; Nanjing Focu MS Technology Co. Ltd., Nanjing, China; Shanghai Chemlab Laboratory, Shanghai, China; Wuhan Sample Solution Analytical Technology Co. Ltd., Wuhan, China | EPMA: beam current of 10 nA, beam size of 1–5 μm, accelerating voltage of 20 kV. Micro-XRF: rhodium target X-ray tube operating at 50 kV and 800 nA, polycapillary lens providing a 40-μm spot size on a 20-μm raster, dwell time of 5 ms per pixel. LA-ICP-MS: 193-nm ArF excimer laser, fluence of 6 J/cm², 6 Hz repetition rate for 40 seconds (240 pulses), 30-second pre-ablation blank, total run time 70 seconds, spot size 32–44 μm, He carrier gas mixed with Ar. LA-ICP-TOF-MS: 193 nm ArF excimer laser, spot diameter ~20 µm, repetition rate ~20 Hz, laser fluence ~7 J/cm², scan speed ~4000 µm/s, He carrier gas ~600 ml/min, washout time 50 ms. S isotope MC-ICP-MS: spot size ~44 μm, pulse frequency ~2 Hz, laser fluence ~5 J/cm², He carrier gas with Ar make-up gas. | MASS-1 (Fe-Cu-Zn-S pressed pellet) and GSE-1G (synthetic basaltic glass) from the United States Geological Survey; pyrite PPP-1; chalcopyrite GBW07268; pyrrhotite SP-Po-01 (δ34S = 1.4‰ ± 0.4‰); chalcopyrite SP-CP-01 (δ34S = 5.45‰ ± 0.3‰); natural and synthetic minerals from USA SPI Supplies | 2.286529 |  |  |  | 5.818053 |  | 0.024276 |  |  |  | 0.113247 |  |  |  | 0.003366 | [5 empty] | 0.254498 | [5 empty] | 155.921561 | [5 empty] | 373.003512 | [9 empty] | 13172.62 | [13 empty] | 0.113629 | [11 empty] | 2.504654 |  | 10.765435 |  | 1.834253 | [7 empty] | 0.647041 | [5 empty] | 3.721919 | [15 empty] | 12805.4 |  | 0.376629 |  |  |  | 1.313447 | [5 empty] | 0.039527 | [7 empty] | 0.040868 | [5 empty] | 0.071339 |  |  |  | 2.370192 |  | 0.647918 | [7 empty] | 120.122509 |  |  |  |  | 2025
| Xunmei vent field, Niaochao vent field |  | Seafloor hydrothermal | Volcanic-hosted massive sulfide (VMS) | seafloor massive sulfide (SMS) | Cu, Zn, Au, Ag | Co, Pb, Sb | Cu, Zn, Au, Ag, Co, Pb, Sb |  |  | I-Mrc3 (n=9)-29 | I-Mrc3 (n=9)-29 | seafloor vent field |  |  |  |  | ore material | grab | grab | mineral separate | [5 empty] | mineralisation | sulfide chimney | pyrite, marcasite, chalcopyrite |  | pyrite, marcasite, chalcopyrite | multiple stages: colloform marcasite-pyrite intergrowths (outermost wall), replacement assemblages (transition layers), dense recrystallized assemblages, marcasite pseudomorphs after pyrrhotite (middle layer) | sulfide chimney | colloform, subhedral, anhedral, euhedral, dense coarse-grained, columnar pseudomorphs |  |  |  | sphalerite, pyrrhotite, anhydrite, galena, tetrahedrite, tennantite | Transverse sections (polished sections) | EMPA, LA-ICPMS, MC-ICPMS | JEOL JXA-8100 EPMA; Teledyne Cetac Technologies Analyte Excite laser ablation system coupled with an Agilent Technologies 7700x quadrupole ICP-MS; ESI NWR Image GEO 193 coupled with TOFWERK icp TOF R; Neptune Plus multicollector ICP-MS (Thermo Fisher Scientific, Bremen, Germany) coupled with a Geolas HD excimer ArF laser ablation system (Coherent, Göttingen, Germany); Bruker M4 Tornado™ system | SIO, MNR; China University of Petroleum (East China), Qingdao, China; Nanjing Focu MS Technology Co. Ltd., Nanjing, China; Shanghai Chemlab Laboratory, Shanghai, China; Wuhan Sample Solution Analytical Technology Co. Ltd., Wuhan, China | EPMA: beam current of 10 nA, beam size of 1–5 μm, accelerating voltage of 20 kV. Micro-XRF: rhodium target X-ray tube operating at 50 kV and 800 nA, polycapillary lens providing a 40-μm spot size on a 20-μm raster, dwell time of 5 ms per pixel. LA-ICP-MS: 193-nm ArF excimer laser, fluence of 6 J/cm², 6 Hz repetition rate for 40 seconds (240 pulses), 30-second pre-ablation blank, total run time 70 seconds, spot size 32–44 μm, He carrier gas mixed with Ar. LA-ICP-TOF-MS: 193 nm ArF excimer laser, spot diameter ~20 µm, repetition rate ~20 Hz, laser fluence ~7 J/cm², scan speed ~4000 µm/s, He carrier gas ~600 ml/min, washout time 50 ms. S isotope MC-ICP-MS: spot size ~44 μm, pulse frequency ~2 Hz, laser fluence ~5 J/cm², He carrier gas with Ar make-up gas. | MASS-1 (Fe-Cu-Zn-S pressed pellet) and GSE-1G (synthetic basaltic glass) from the United States Geological Survey; pyrite PPP-1; chalcopyrite GBW07268; pyrrhotite SP-Po-01 (δ34S = 1.4‰ ± 0.4‰); chalcopyrite SP-CP-01 (δ34S = 5.45‰ ± 0.3‰); natural and synthetic minerals from USA SPI Supplies | 1.382047 |  |  |  | 8.00284 |  | 0.037447 |  |  |  | 0.028597 |  |  |  | 0.001168 | [5 empty] | 0.407348 | [5 empty] | 320.625159 | [5 empty] | 94.143719 | [9 empty] | 18176.03 | [13 empty] | 0.014175 | [11 empty] | 0.415727 |  | 0.698782 |  | 2.130102 | [7 empty] | 0.082037 | [5 empty] | 10.348451 | [15 empty] | 11579.68 |  | 0.3142 |  |  |  | 0.628511 | [5 empty] | 0.041167 | [7 empty] | 0.023497 | [5 empty] | 0.589046 |  |  |  | 0.070188 |  | 0.084967 | [7 empty] | 277.676056 |  |  |  |  | 2025
| Xunmei vent field, Niaochao vent field |  | Seafloor hydrothermal | Volcanic-hosted massive sulfide (VMS) | seafloor massive sulfide (SMS) | Cu, Zn, Au, Ag | Co, Pb, Sb | Cu, Zn, Au, Ag, Co, Pb, Sb |  |  | I-Mrc3 (n=9)-30 | I-Mrc3 (n=9)-30 | seafloor vent field |  |  |  |  | ore material | grab | grab | mineral separate | [5 empty] | mineralisation | sulfide chimney | pyrite, marcasite, chalcopyrite |  | pyrite, marcasite, chalcopyrite | multiple stages: colloform marcasite-pyrite intergrowths (outermost wall), replacement assemblages (transition layers), dense recrystallized assemblages, marcasite pseudomorphs after pyrrhotite (middle layer) | sulfide chimney | colloform, subhedral, anhedral, euhedral, dense coarse-grained, columnar pseudomorphs |  |  |  | sphalerite, pyrrhotite, anhydrite, galena, tetrahedrite, tennantite | Transverse sections (polished sections) | EMPA, LA-ICPMS, MC-ICPMS | JEOL JXA-8100 EPMA; Teledyne Cetac Technologies Analyte Excite laser ablation system coupled with an Agilent Technologies 7700x quadrupole ICP-MS; ESI NWR Image GEO 193 coupled with TOFWERK icp TOF R; Neptune Plus multicollector ICP-MS (Thermo Fisher Scientific, Bremen, Germany) coupled with a Geolas HD excimer ArF laser ablation system (Coherent, Göttingen, Germany); Bruker M4 Tornado™ system | SIO, MNR; China University of Petroleum (East China), Qingdao, China; Nanjing Focu MS Technology Co. Ltd., Nanjing, China; Shanghai Chemlab Laboratory, Shanghai, China; Wuhan Sample Solution Analytical Technology Co. Ltd., Wuhan, China | EPMA: beam current of 10 nA, beam size of 1–5 μm, accelerating voltage of 20 kV. Micro-XRF: rhodium target X-ray tube operating at 50 kV and 800 nA, polycapillary lens providing a 40-μm spot size on a 20-μm raster, dwell time of 5 ms per pixel. LA-ICP-MS: 193-nm ArF excimer laser, fluence of 6 J/cm², 6 Hz repetition rate for 40 seconds (240 pulses), 30-second pre-ablation blank, total run time 70 seconds, spot size 32–44 μm, He carrier gas mixed with Ar. LA-ICP-TOF-MS: 193 nm ArF excimer laser, spot diameter ~20 µm, repetition rate ~20 Hz, laser fluence ~7 J/cm², scan speed ~4000 µm/s, He carrier gas ~600 ml/min, washout time 50 ms. S isotope MC-ICP-MS: spot size ~44 μm, pulse frequency ~2 Hz, laser fluence ~5 J/cm², He carrier gas with Ar make-up gas. | MASS-1 (Fe-Cu-Zn-S pressed pellet) and GSE-1G (synthetic basaltic glass) from the United States Geological Survey; pyrite PPP-1; chalcopyrite GBW07268; pyrrhotite SP-Po-01 (δ34S = 1.4‰ ± 0.4‰); chalcopyrite SP-CP-01 (δ34S = 5.45‰ ± 0.3‰); natural and synthetic minerals from USA SPI Supplies | 0.452661 |  |  |  | 12.130757 |  | 0.024658 |  |  |  | 0.019552 |  |  |  | 0.001068 | [5 empty] | 0.584752 | [5 empty] | 33.058738 | [5 empty] | 30.077963 | [9 empty] | 11277.44 | [13 empty] | 0.013798 | [11 empty] | 0.413752 |  | 1.06027 |  | 8.103288 | [7 empty] | 0.09934 | [5 empty] | 8.967184 | [15 empty] | 10059.49 |  | 0.139282 |  |  |  | 0.296808 | [5 empty] | 0.030896 | [7 empty] | 0.020041 | [5 empty] | 1.088343 |  |  |  | 0.027654 |  | 0.07133 | [7 empty] | 457.088331 |  |  |  |  | 2025
| Xunmei vent field, Niaochao vent field |  | Seafloor hydrothermal | Volcanic-hosted massive sulfide (VMS) | seafloor massive sulfide (SMS) | Cu, Zn, Au, Ag | Co, Pb, Sb | Cu, Zn, Au, Ag, Co, Pb, Sb |  |  | I-Mrc3 (n=9)-31 | I-Mrc3 (n=9)-31 | seafloor vent field |  |  |  |  | ore material | grab | grab | mineral separate | [5 empty] | mineralisation | sulfide chimney | pyrite, marcasite, chalcopyrite |  | pyrite, marcasite, chalcopyrite | multiple stages: colloform marcasite-pyrite intergrowths (outermost wall), replacement assemblages (transition layers), dense recrystallized assemblages, marcasite pseudomorphs after pyrrhotite (middle layer) | sulfide chimney | colloform, subhedral, anhedral, euhedral, dense coarse-grained, columnar pseudomorphs |  |  |  | sphalerite, pyrrhotite, anhydrite, galena, tetrahedrite, tennantite | Transverse sections (polished sections) | EMPA, LA-ICPMS, MC-ICPMS | JEOL JXA-8100 EPMA; Teledyne Cetac Technologies Analyte Excite laser ablation system coupled with an Agilent Technologies 7700x quadrupole ICP-MS; ESI NWR Image GEO 193 coupled with TOFWERK icp TOF R; Neptune Plus multicollector ICP-MS (Thermo Fisher Scientific, Bremen, Germany) coupled with a Geolas HD excimer ArF laser ablation system (Coherent, Göttingen, Germany); Bruker M4 Tornado™ system | SIO, MNR; China University of Petroleum (East China), Qingdao, China; Nanjing Focu MS Technology Co. Ltd., Nanjing, China; Shanghai Chemlab Laboratory, Shanghai, China; Wuhan Sample Solution Analytical Technology Co. Ltd., Wuhan, China | EPMA: beam current of 10 nA, beam size of 1–5 μm, accelerating voltage of 20 kV. Micro-XRF: rhodium target X-ray tube operating at 50 kV and 800 nA, polycapillary lens providing a 40-μm spot size on a 20-μm raster, dwell time of 5 ms per pixel. LA-ICP-MS: 193-nm ArF excimer laser, fluence of 6 J/cm², 6 Hz repetition rate for 40 seconds (240 pulses), 30-second pre-ablation blank, total run time 70 seconds, spot size 32–44 μm, He carrier gas mixed with Ar. LA-ICP-TOF-MS: 193 nm ArF excimer laser, spot diameter ~20 µm, repetition rate ~20 Hz, laser fluence ~7 J/cm², scan speed ~4000 µm/s, He carrier gas ~600 ml/min, washout time 50 ms. S isotope MC-ICP-MS: spot size ~44 μm, pulse frequency ~2 Hz, laser fluence ~5 J/cm², He carrier gas with Ar make-up gas. | MASS-1 (Fe-Cu-Zn-S pressed pellet) and GSE-1G (synthetic basaltic glass) from the United States Geological Survey; pyrite PPP-1; chalcopyrite GBW07268; pyrrhotite SP-Po-01 (δ34S = 1.4‰ ± 0.4‰); chalcopyrite SP-CP-01 (δ34S = 5.45‰ ± 0.3‰); natural and synthetic minerals from USA SPI Supplies | 1.957191 |  |  |  | 13.977286 |  | 0.063496 |  |  |  | 0.184585 |  |  |  | 0.006752 | [5 empty] | 0.711155 | [5 empty] | 214.20366 | [5 empty] | 895.208676 | [9 empty] | 15270.54 | [13 empty] | 0.108773 | [11 empty] | 3.248221 |  | 31.611652 |  | 4.31959 | [7 empty] | 0.962897 | [5 empty] | 3.44616 | [15 empty] | 17028.17881 |  | 0.673355 |  |  |  | 1.470883 | [5 empty] | 0.054424 | [7 empty] | 0.020376 | [5 empty] | 0.10741 |  |  |  | 3.537695 |  | 0.719421 | [7 empty] | 363.756492 |  |  |  |  | 2025
| Xunmei vent field, Niaochao vent field |  | Seafloor hydrothermal | Volcanic-hosted massive sulfide (VMS) | seafloor massive sulfide (SMS) | Cu, Zn, Au, Ag | Co, Pb, Sb | Cu, Zn, Au, Ag, Co, Pb, Sb |  |  | I-Mrc3 (n=9)-32 | I-Mrc3 (n=9)-32 | seafloor vent field |  |  |  |  | ore material | grab | grab | mineral separate | [5 empty] | mineralisation | sulfide chimney | pyrite, marcasite, chalcopyrite |  | pyrite, marcasite, chalcopyrite | multiple stages: colloform marcasite-pyrite intergrowths (outermost wall), replacement assemblages (transition layers), dense recrystallized assemblages, marcasite pseudomorphs after pyrrhotite (middle layer) | sulfide chimney | colloform, subhedral, anhedral, euhedral, dense coarse-grained, columnar pseudomorphs |  |  |  | sphalerite, pyrrhotite, anhydrite, galena, tetrahedrite, tennantite | Transverse sections (polished sections) | EMPA, LA-ICPMS, MC-ICPMS | JEOL JXA-8100 EPMA; Teledyne Cetac Technologies Analyte Excite laser ablation system coupled with an Agilent Technologies 7700x quadrupole ICP-MS; ESI NWR Image GEO 193 coupled with TOFWERK icp TOF R; Neptune Plus multicollector ICP-MS (Thermo Fisher Scientific, Bremen, Germany) coupled with a Geolas HD excimer ArF laser ablation system (Coherent, Göttingen, Germany); Bruker M4 Tornado™ system | SIO, MNR; China University of Petroleum (East China), Qingdao, China; Nanjing Focu MS Technology Co. Ltd., Nanjing, China; Shanghai Chemlab Laboratory, Shanghai, China; Wuhan Sample Solution Analytical Technology Co. Ltd., Wuhan, China | EPMA: beam current of 10 nA, beam size of 1–5 μm, accelerating voltage of 20 kV. Micro-XRF: rhodium target X-ray tube operating at 50 kV and 800 nA, polycapillary lens providing a 40-μm spot size on a 20-μm raster, dwell time of 5 ms per pixel. LA-ICP-MS: 193-nm ArF excimer laser, fluence of 6 J/cm², 6 Hz repetition rate for 40 seconds (240 pulses), 30-second pre-ablation blank, total run time 70 seconds, spot size 32–44 μm, He carrier gas mixed with Ar. LA-ICP-TOF-MS: 193 nm ArF excimer laser, spot diameter ~20 µm, repetition rate ~20 Hz, laser fluence ~7 J/cm², scan speed ~4000 µm/s, He carrier gas ~600 ml/min, washout time 50 ms. S isotope MC-ICP-MS: spot size ~44 μm, pulse frequency ~2 Hz, laser fluence ~5 J/cm², He carrier gas with Ar make-up gas. | MASS-1 (Fe-Cu-Zn-S pressed pellet) and GSE-1G (synthetic basaltic glass) from the United States Geological Survey; pyrite PPP-1; chalcopyrite GBW07268; pyrrhotite SP-Po-01 (δ34S = 1.4‰ ± 0.4‰); chalcopyrite SP-CP-01 (δ34S = 5.45‰ ± 0.3‰); natural and synthetic minerals from USA SPI Supplies | 0.26769 |  |  |  | 5.944546 |  | 0.01747 |  |  |  | 0.013069 |  |  |  | 0.001079 | [5 empty] | 0.342698 | [5 empty] | 5.046805 | [5 empty] | 40.986372 | [9 empty] | 7852.359578 | [13 empty] | 0.009227 | [11 empty] | 1.035347 |  | 0.462044 |  | 1.618154 | [7 empty] | 0.149564 | [5 empty] | 14.496685 | [15 empty] | 11277.41 |  | 0.103185 |  |  |  | 0.292631 | [5 empty] | 0.031396 | [7 empty] | 0.065258 | [5 empty] | 2.435551 |  |  |  | 0.217972 |  | 0.056625 | [7 empty] | 218.115341 |  |  |  |  | 2025
| Xunmei vent field, Niaochao vent field |  | Seafloor hydrothermal | Volcanic-hosted massive sulfide (VMS) | seafloor massive sulfide (SMS) | Cu, Zn, Au, Ag | Co, Pb, Sb | Cu, Zn, Au, Ag, Co, Pb, Sb |  |  | I-Py4 (n=62)-129 | I-Py4 (n=62)-129 | seafloor vent field |  |  |  |  | ore material | grab | grab | mineral separate | [5 empty] | mineralisation | sulfide chimney | pyrite, marcasite, chalcopyrite |  | pyrite, marcasite, chalcopyrite | multiple stages: colloform marcasite-pyrite intergrowths (outermost wall), replacement assemblages (transition layers), dense recrystallized assemblages, marcasite pseudomorphs after pyrrhotite (middle layer) | sulfide chimney | colloform, subhedral, anhedral, euhedral, dense coarse-grained, columnar pseudomorphs |  |  |  | sphalerite, pyrrhotite, anhydrite, galena, tetrahedrite, tennantite | Transverse sections (polished sections) | EMPA, LA-ICPMS, MC-ICPMS | JEOL JXA-8100 EPMA; Teledyne Cetac Technologies Analyte Excite laser ablation system coupled with an Agilent Technologies 7700x quadrupole ICP-MS; ESI NWR Image GEO 193 coupled with TOFWERK icp TOF R; Neptune Plus multicollector ICP-MS (Thermo Fisher Scientific, Bremen, Germany) coupled with a Geolas HD excimer ArF laser ablation system (Coherent, Göttingen, Germany); Bruker M4 Tornado™ system | SIO, MNR; China University of Petroleum (East China), Qingdao, China; Nanjing Focu MS Technology Co. Ltd., Nanjing, China; Shanghai Chemlab Laboratory, Shanghai, China; Wuhan Sample Solution Analytical Technology Co. Ltd., Wuhan, China | EPMA: beam current of 10 nA, beam size of 1–5 μm, accelerating voltage of 20 kV. Micro-XRF: rhodium target X-ray tube operating at 50 kV and 800 nA, polycapillary lens providing a 40-μm spot size on a 20-μm raster, dwell time of 5 ms per pixel. LA-ICP-MS: 193-nm ArF excimer laser, fluence of 6 J/cm², 6 Hz repetition rate for 40 seconds (240 pulses), 30-second pre-ablation blank, total run time 70 seconds, spot size 32–44 μm, He carrier gas mixed with Ar. LA-ICP-TOF-MS: 193 nm ArF excimer laser, spot diameter ~20 µm, repetition rate ~20 Hz, laser fluence ~7 J/cm², scan speed ~4000 µm/s, He carrier gas ~600 ml/min, washout time 50 ms. S isotope MC-ICP-MS: spot size ~44 μm, pulse frequency ~2 Hz, laser fluence ~5 J/cm², He carrier gas with Ar make-up gas. | MASS-1 (Fe-Cu-Zn-S pressed pellet) and GSE-1G (synthetic basaltic glass) from the United States Geological Survey; pyrite PPP-1; chalcopyrite GBW07268; pyrrhotite SP-Po-01 (δ34S = 1.4‰ ± 0.4‰); chalcopyrite SP-CP-01 (δ34S = 5.45‰ ± 0.3‰); natural and synthetic minerals from USA SPI Supplies | [147 empty] | 2025
| Xunmei vent field, Niaochao vent field |  | Seafloor hydrothermal | Volcanic-hosted massive sulfide (VMS) | seafloor massive sulfide (SMS) | Cu, Zn, Au, Ag | Co, Pb, Sb | Cu, Zn, Au, Ag, Co, Pb, Sb |  |  | I-Py4 (n=62)-130 | I-Py4 (n=62)-130 | seafloor vent field |  |  |  |  | ore material | grab | grab | mineral separate | [5 empty] | mineralisation | sulfide chimney | pyrite, marcasite, chalcopyrite |  | pyrite, marcasite, chalcopyrite | multiple stages: colloform marcasite-pyrite intergrowths (outermost wall), replacement assemblages (transition layers), dense recrystallized assemblages, marcasite pseudomorphs after pyrrhotite (middle layer) | sulfide chimney | colloform, subhedral, anhedral, euhedral, dense coarse-grained, columnar pseudomorphs |  |  |  | sphalerite, pyrrhotite, anhydrite, galena, tetrahedrite, tennantite | Transverse sections (polished sections) | EMPA, LA-ICPMS, MC-ICPMS | JEOL JXA-8100 EPMA; Teledyne Cetac Technologies Analyte Excite laser ablation system coupled with an Agilent Technologies 7700x quadrupole ICP-MS; ESI NWR Image GEO 193 coupled with TOFWERK icp TOF R; Neptune Plus multicollector ICP-MS (Thermo Fisher Scientific, Bremen, Germany) coupled with a Geolas HD excimer ArF laser ablation system (Coherent, Göttingen, Germany); Bruker M4 Tornado™ system | SIO, MNR; China University of Petroleum (East China), Qingdao, China; Nanjing Focu MS Technology Co. Ltd., Nanjing, China; Shanghai Chemlab Laboratory, Shanghai, China; Wuhan Sample Solution Analytical Technology Co. Ltd., Wuhan, China | EPMA: beam current of 10 nA, beam size of 1–5 μm, accelerating voltage of 20 kV. Micro-XRF: rhodium target X-ray tube operating at 50 kV and 800 nA, polycapillary lens providing a 40-μm spot size on a 20-μm raster, dwell time of 5 ms per pixel. LA-ICP-MS: 193-nm ArF excimer laser, fluence of 6 J/cm², 6 Hz repetition rate for 40 seconds (240 pulses), 30-second pre-ablation blank, total run time 70 seconds, spot size 32–44 μm, He carrier gas mixed with Ar. LA-ICP-TOF-MS: 193 nm ArF excimer laser, spot diameter ~20 µm, repetition rate ~20 Hz, laser fluence ~7 J/cm², scan speed ~4000 µm/s, He carrier gas ~600 ml/min, washout time 50 ms. S isotope MC-ICP-MS: spot size ~44 μm, pulse frequency ~2 Hz, laser fluence ~5 J/cm², He carrier gas with Ar make-up gas. | MASS-1 (Fe-Cu-Zn-S pressed pellet) and GSE-1G (synthetic basaltic glass) from the United States Geological Survey; pyrite PPP-1; chalcopyrite GBW07268; pyrrhotite SP-Po-01 (δ34S = 1.4‰ ± 0.4‰); chalcopyrite SP-CP-01 (δ34S = 5.45‰ ± 0.3‰); natural and synthetic minerals from USA SPI Supplies | 0.082828 |  |  |  | 14.757357 |  | 0.007894 |  |  |  | 0.011827 |  |  |  | 0.001853 | [5 empty] | 0.05092 | [5 empty] | 63.862742 | [5 empty] | 48.231092 | [9 empty] | 16804.25 | [13 empty] | 0.045035 | [11 empty] | 0.089176 |  | 0.058211 |  | 3.384408 | [7 empty] | 0.026554 | [5 empty] | 0.587574 | [15 empty] | 14366.22 |  | 0.085924 |  |  |  | 1.729165 | [5 empty] | 0.039761 | [7 empty] | 0.07071 | [5 empty] | 0.029162 |  |  |  | 0.030461 |  | 0.128982 | [7 empty] | 1.251092 |  |  |  |  | 2025
| Xunmei vent field, Niaochao vent field |  | Seafloor hydrothermal | Volcanic-hosted massive sulfide (VMS) | seafloor massive sulfide (SMS) | Cu, Zn, Au, Ag | Co, Pb, Sb | Cu, Zn, Au, Ag, Co, Pb, Sb |  |  | I-Py4 (n=62)-131 | I-Py4 (n=62)-131 | seafloor vent field |  |  |  |  | ore material | grab | grab | mineral separate | [5 empty] | mineralisation | sulfide chimney | pyrite, marcasite, chalcopyrite |  | pyrite, marcasite, chalcopyrite | multiple stages: colloform marcasite-pyrite intergrowths (outermost wall), replacement assemblages (transition layers), dense recrystallized assemblages, marcasite pseudomorphs after pyrrhotite (middle layer) | sulfide chimney | colloform, subhedral, anhedral, euhedral, dense coarse-grained, columnar pseudomorphs |  |  |  | sphalerite, pyrrhotite, anhydrite, galena, tetrahedrite, tennantite | Transverse sections (polished sections) | EMPA, LA-ICPMS, MC-ICPMS | JEOL JXA-8100 EPMA; Teledyne Cetac Technologies Analyte Excite laser ablation system coupled with an Agilent Technologies 7700x quadrupole ICP-MS; ESI NWR Image GEO 193 coupled with TOFWERK icp TOF R; Neptune Plus multicollector ICP-MS (Thermo Fisher Scientific, Bremen, Germany) coupled with a Geolas HD excimer ArF laser ablation system (Coherent, Göttingen, Germany); Bruker M4 Tornado™ system | SIO, MNR; China University of Petroleum (East China), Qingdao, China; Nanjing Focu MS Technology Co. Ltd., Nanjing, China; Shanghai Chemlab Laboratory, Shanghai, China; Wuhan Sample Solution Analytical Technology Co. Ltd., Wuhan, China | EPMA: beam current of 10 nA, beam size of 1–5 μm, accelerating voltage of 20 kV. Micro-XRF: rhodium target X-ray tube operating at 50 kV and 800 nA, polycapillary lens providing a 40-μm spot size on a 20-μm raster, dwell time of 5 ms per pixel. LA-ICP-MS: 193-nm ArF excimer laser, fluence of 6 J/cm², 6 Hz repetition rate for 40 seconds (240 pulses), 30-second pre-ablation blank, total run time 70 seconds, spot size 32–44 μm, He carrier gas mixed with Ar. LA-ICP-TOF-MS: 193 nm ArF excimer laser, spot diameter ~20 µm, repetition rate ~20 Hz, laser fluence ~7 J/cm², scan speed ~4000 µm/s, He carrier gas ~600 ml/min, washout time 50 ms. S isotope MC-ICP-MS: spot size ~44 μm, pulse frequency ~2 Hz, laser fluence ~5 J/cm², He carrier gas with Ar make-up gas. | MASS-1 (Fe-Cu-Zn-S pressed pellet) and GSE-1G (synthetic basaltic glass) from the United States Geological Survey; pyrite PPP-1; chalcopyrite GBW07268; pyrrhotite SP-Po-01 (δ34S = 1.4‰ ± 0.4‰); chalcopyrite SP-CP-01 (δ34S = 5.45‰ ± 0.3‰); natural and synthetic minerals from USA SPI Supplies | 0.36788 |  |  |  | 22.791803 |  | 0.023941 |  |  |  | 0.004969 |  |  |  | 0.00226 | [5 empty] | 0.08789 | [5 empty] | 41.770942 | [5 empty] | 16.563555 | [9 empty] | 16672.22 | [13 empty] | 0.020656 | [11 empty] | 0.144513 |  | 1.18714 |  | 1.017558 | [7 empty] | 0.072659 | [5 empty] | 3.618164 | [15 empty] | 13910.36 |  | 0.119492 |  |  |  | 0.849295 | [5 empty] | 0.03416 | [7 empty] | 0.061846 | [5 empty] | 0.053141 |  |  |  | 0.088001 |  | 0.042196 | [7 empty] | 2.770205 |  |  |  |  | 2025
| Xunmei vent field, Niaochao vent field |  | Seafloor hydrothermal | Volcanic-hosted massive sulfide (VMS) | seafloor massive sulfide (SMS) | Cu, Zn, Au, Ag | Co, Pb, Sb | Cu, Zn, Au, Ag, Co, Pb, Sb |  |  | I-Py4 (n=62)-132 | I-Py4 (n=62)-132 | seafloor vent field |  |  |  |  | ore material | grab | grab | mineral separate | [5 empty] | mineralisation | sulfide chimney | pyrite, marcasite, chalcopyrite |  | pyrite, marcasite, chalcopyrite | multiple stages: colloform marcasite-pyrite intergrowths (outermost wall), replacement assemblages (transition layers), dense recrystallized assemblages, marcasite pseudomorphs after pyrrhotite (middle layer) | sulfide chimney | colloform, subhedral, anhedral, euhedral, dense coarse-grained, columnar pseudomorphs |  |  |  | sphalerite, pyrrhotite, anhydrite, galena, tetrahedrite, tennantite | Transverse sections (polished sections) | EMPA, LA-ICPMS, MC-ICPMS | JEOL JXA-8100 EPMA; Teledyne Cetac Technologies Analyte Excite laser ablation system coupled with an Agilent Technologies 7700x quadrupole ICP-MS; ESI NWR Image GEO 193 coupled with TOFWERK icp TOF R; Neptune Plus multicollector ICP-MS (Thermo Fisher Scientific, Bremen, Germany) coupled with a Geolas HD excimer ArF laser ablation system (Coherent, Göttingen, Germany); Bruker M4 Tornado™ system | SIO, MNR; China University of Petroleum (East China), Qingdao, China; Nanjing Focu MS Technology Co. Ltd., Nanjing, China; Shanghai Chemlab Laboratory, Shanghai, China; Wuhan Sample Solution Analytical Technology Co. Ltd., Wuhan, China | EPMA: beam current of 10 nA, beam size of 1–5 μm, accelerating voltage of 20 kV. Micro-XRF: rhodium target X-ray tube operating at 50 kV and 800 nA, polycapillary lens providing a 40-μm spot size on a 20-μm raster, dwell time of 5 ms per pixel. LA-ICP-MS: 193-nm ArF excimer laser, fluence of 6 J/cm², 6 Hz repetition rate for 40 seconds (240 pulses), 30-second pre-ablation blank, total run time 70 seconds, spot size 32–44 μm, He carrier gas mixed with Ar. LA-ICP-TOF-MS: 193 nm ArF excimer laser, spot diameter ~20 µm, repetition rate ~20 Hz, laser fluence ~7 J/cm², scan speed ~4000 µm/s, He carrier gas ~600 ml/min, washout time 50 ms. S isotope MC-ICP-MS: spot size ~44 μm, pulse frequency ~2 Hz, laser fluence ~5 J/cm², He carrier gas with Ar make-up gas. | MASS-1 (Fe-Cu-Zn-S pressed pellet) and GSE-1G (synthetic basaltic glass) from the United States Geological Survey; pyrite PPP-1; chalcopyrite GBW07268; pyrrhotite SP-Po-01 (δ34S = 1.4‰ ± 0.4‰); chalcopyrite SP-CP-01 (δ34S = 5.45‰ ± 0.3‰); natural and synthetic minerals from USA SPI Supplies | 0.180156 |  |  |  | 8.882722 |  | 0.014319 |  |  |  | 0.00981 |  |  |  | 0.003971 | [5 empty] | 0.142428 | [5 empty] | 54.842878 | [5 empty] | 118.616971 | [9 empty] | 12527.71 | [13 empty] | 0.206993 | [11 empty] | 2.227517 |  | 2.174252 |  | 2.96453 | [7 empty] | 0.077802 | [5 empty] | 3.428046 | [15 empty] | 10777.06 |  | 0.131447 |  |  |  | 2.455653 | [5 empty] | 0.04448 | [7 empty] | 0.06544 | [5 empty] | 0.130429 |  |  |  | 0.009009 |  | 0.249818 | [7 empty] | 22.321213 |  |  |  |  | 2025
| Xunmei vent field, Niaochao vent field |  | Seafloor hydrothermal | Volcanic-hosted massive sulfide (VMS) | seafloor massive sulfide (SMS) | Cu, Zn, Au, Ag | Co, Pb, Sb | Cu, Zn, Au, Ag, Co, Pb, Sb |  |  | I-Py4 (n=62)-133 | I-Py4 (n=62)-133 | seafloor vent field |  |  |  |  | ore material | grab | grab | mineral separate | [5 empty] | mineralisation | sulfide chimney | pyrite, marcasite, chalcopyrite |  | pyrite, marcasite, chalcopyrite | multiple stages: colloform marcasite-pyrite intergrowths (outermost wall), replacement assemblages (transition layers), dense recrystallized assemblages, marcasite pseudomorphs after pyrrhotite (middle layer) | sulfide chimney | colloform, subhedral, anhedral, euhedral, dense coarse-grained, columnar pseudomorphs |  |  |  | sphalerite, pyrrhotite, anhydrite, galena, tetrahedrite, tennantite | Transverse sections (polished sections) | EMPA, LA-ICPMS, MC-ICPMS | JEOL JXA-8100 EPMA; Teledyne Cetac Technologies Analyte Excite laser ablation system coupled with an Agilent Technologies 7700x quadrupole ICP-MS; ESI NWR Image GEO 193 coupled with TOFWERK icp TOF R; Neptune Plus multicollector ICP-MS (Thermo Fisher Scientific, Bremen, Germany) coupled with a Geolas HD excimer ArF laser ablation system (Coherent, Göttingen, Germany); Bruker M4 Tornado™ system | SIO, MNR; China University of Petroleum (East China), Qingdao, China; Nanjing Focu MS Technology Co. Ltd., Nanjing, China; Shanghai Chemlab Laboratory, Shanghai, China; Wuhan Sample Solution Analytical Technology Co. Ltd., Wuhan, China | EPMA: beam current of 10 nA, beam size of 1–5 μm, accelerating voltage of 20 kV. Micro-XRF: rhodium target X-ray tube operating at 50 kV and 800 nA, polycapillary lens providing a 40-μm spot size on a 20-μm raster, dwell time of 5 ms per pixel. LA-ICP-MS: 193-nm ArF excimer laser, fluence of 6 J/cm², 6 Hz repetition rate for 40 seconds (240 pulses), 30-second pre-ablation blank, total run time 70 seconds, spot size 32–44 μm, He carrier gas mixed with Ar. LA-ICP-TOF-MS: 193 nm ArF excimer laser, spot diameter ~20 µm, repetition rate ~20 Hz, laser fluence ~7 J/cm², scan speed ~4000 µm/s, He carrier gas ~600 ml/min, washout time 50 ms. S isotope MC-ICP-MS: spot size ~44 μm, pulse frequency ~2 Hz, laser fluence ~5 J/cm², He carrier gas with Ar make-up gas. | MASS-1 (Fe-Cu-Zn-S pressed pellet) and GSE-1G (synthetic basaltic glass) from the United States Geological Survey; pyrite PPP-1; chalcopyrite GBW07268; pyrrhotite SP-Po-01 (δ34S = 1.4‰ ± 0.4‰); chalcopyrite SP-CP-01 (δ34S = 5.45‰ ± 0.3‰); natural and synthetic minerals from USA SPI Supplies | 0.065694 |  |  |  | 11.506311 |  | 0.0076 |  |  |  | 0.017104 |  |  |  | 0.003134 | [5 empty] | 0.038301 | [5 empty] | 415.072683 | [5 empty] | 5.188789 | [9 empty] | 18349.55 | [13 empty] | 0.003251 | [11 empty] | 0.140805 |  | 0.056513 |  | 0.642909 | [7 empty] | 0.031923 | [5 empty] | 0.290252 | [15 empty] | 13995.98 |  | 0.160194 |  |  |  | 4.637592 | [5 empty] | 0.036235 | [7 empty] | 0.081474 | [5 empty] | 0.003283 |  |  |  | 0.027309 |  | 0.027205 | [7 empty] | 0.17054 |  |  |  |  | 2025
| Xunmei vent field, Niaochao vent field |  | Seafloor hydrothermal | Volcanic-hosted massive sulfide (VMS) | seafloor massive sulfide (SMS) | Cu, Zn, Au, Ag | Co, Pb, Sb | Cu, Zn, Au, Ag, Co, Pb, Sb |  |  | I-Py4 (n=62)-134 | I-Py4 (n=62)-134 | seafloor vent field |  |  |  |  | ore material | grab | grab | mineral separate | [5 empty] | mineralisation | sulfide chimney | pyrite, marcasite, chalcopyrite |  | pyrite, marcasite, chalcopyrite | multiple stages: colloform marcasite-pyrite intergrowths (outermost wall), replacement assemblages (transition layers), dense recrystallized assemblages, marcasite pseudomorphs after pyrrhotite (middle layer) | sulfide chimney | colloform, subhedral, anhedral, euhedral, dense coarse-grained, columnar pseudomorphs |  |  |  | sphalerite, pyrrhotite, anhydrite, galena, tetrahedrite, tennantite | Transverse sections (polished sections) | EMPA, LA-ICPMS, MC-ICPMS | JEOL JXA-8100 EPMA; Teledyne Cetac Technologies Analyte Excite laser ablation system coupled with an Agilent Technologies 7700x quadrupole ICP-MS; ESI NWR Image GEO 193 coupled with TOFWERK icp TOF R; Neptune Plus multicollector ICP-MS (Thermo Fisher Scientific, Bremen, Germany) coupled with a Geolas HD excimer ArF laser ablation system (Coherent, Göttingen, Germany); Bruker M4 Tornado™ system | SIO, MNR; China University of Petroleum (East China), Qingdao, China; Nanjing Focu MS Technology Co. Ltd., Nanjing, China; Shanghai Chemlab Laboratory, Shanghai, China; Wuhan Sample Solution Analytical Technology Co. Ltd., Wuhan, China | EPMA: beam current of 10 nA, beam size of 1–5 μm, accelerating voltage of 20 kV. Micro-XRF: rhodium target X-ray tube operating at 50 kV and 800 nA, polycapillary lens providing a 40-μm spot size on a 20-μm raster, dwell time of 5 ms per pixel. LA-ICP-MS: 193-nm ArF excimer laser, fluence of 6 J/cm², 6 Hz repetition rate for 40 seconds (240 pulses), 30-second pre-ablation blank, total run time 70 seconds, spot size 32–44 μm, He carrier gas mixed with Ar. LA-ICP-TOF-MS: 193 nm ArF excimer laser, spot diameter ~20 µm, repetition rate ~20 Hz, laser fluence ~7 J/cm², scan speed ~4000 µm/s, He carrier gas ~600 ml/min, washout time 50 ms. S isotope MC-ICP-MS: spot size ~44 μm, pulse frequency ~2 Hz, laser fluence ~5 J/cm², He carrier gas with Ar make-up gas. | MASS-1 (Fe-Cu-Zn-S pressed pellet) and GSE-1G (synthetic basaltic glass) from the United States Geological Survey; pyrite PPP-1; chalcopyrite GBW07268; pyrrhotite SP-Po-01 (δ34S = 1.4‰ ± 0.4‰); chalcopyrite SP-CP-01 (δ34S = 5.45‰ ± 0.3‰); natural and synthetic minerals from USA SPI Supplies | 0.023224 |  |  |  | 22.243382 |  | 0.009875 |  |  |  | 0.005102 |  |  |  | 0.002087 | [5 empty] | 0.033611 | [5 empty] | 188.599444 | [5 empty] | 5.533206 | [9 empty] | 19242.97259 | [13 empty] | 0.002409 | [11 empty] | 0.095314 |  | 0.046396 |  | 0.762656 | [7 empty] | 0.046396 | [5 empty] | 0.149604 | [15 empty] | 16876.22 |  | 0.159123 |  |  |  | 2.67113 | [5 empty] | 0.041613 | [7 empty] | 0.075389 | [5 empty] | 0.004142 |  |  |  | 0.002092 |  | 0.028874 | [7 empty] | 0.118001 |  |  |  |  | 2025
| Xunmei vent field, Niaochao vent field |  | Seafloor hydrothermal | Volcanic-hosted massive sulfide (VMS) | seafloor massive sulfide (SMS) | Cu, Zn, Au, Ag | Co, Pb, Sb | Cu, Zn, Au, Ag, Co, Pb, Sb |  |  | I-Py4 (n=62)-135 | I-Py4 (n=62)-135 | seafloor vent field |  |  |  |  | ore material | grab | grab | mineral separate | [5 empty] | mineralisation | sulfide chimney | pyrite, marcasite, chalcopyrite |  | pyrite, marcasite, chalcopyrite | multiple stages: colloform marcasite-pyrite intergrowths (outermost wall), replacement assemblages (transition layers), dense recrystallized assemblages, marcasite pseudomorphs after pyrrhotite (middle layer) | sulfide chimney | colloform, subhedral, anhedral, euhedral, dense coarse-grained, columnar pseudomorphs |  |  |  | sphalerite, pyrrhotite, anhydrite, galena, tetrahedrite, tennantite | Transverse sections (polished sections) | EMPA, LA-ICPMS, MC-ICPMS | JEOL JXA-8100 EPMA; Teledyne Cetac Technologies Analyte Excite laser ablation system coupled with an Agilent Technologies 7700x quadrupole ICP-MS; ESI NWR Image GEO 193 coupled with TOFWERK icp TOF R; Neptune Plus multicollector ICP-MS (Thermo Fisher Scientific, Bremen, Germany) coupled with a Geolas HD excimer ArF laser ablation system (Coherent, Göttingen, Germany); Bruker M4 Tornado™ system | SIO, MNR; China University of Petroleum (East China), Qingdao, China; Nanjing Focu MS Technology Co. Ltd., Nanjing, China; Shanghai Chemlab Laboratory, Shanghai, China; Wuhan Sample Solution Analytical Technology Co. Ltd., Wuhan, China | EPMA: beam current of 10 nA, beam size of 1–5 μm, accelerating voltage of 20 kV. Micro-XRF: rhodium target X-ray tube operating at 50 kV and 800 nA, polycapillary lens providing a 40-μm spot size on a 20-μm raster, dwell time of 5 ms per pixel. LA-ICP-MS: 193-nm ArF excimer laser, fluence of 6 J/cm², 6 Hz repetition rate for 40 seconds (240 pulses), 30-second pre-ablation blank, total run time 70 seconds, spot size 32–44 μm, He carrier gas mixed with Ar. LA-ICP-TOF-MS: 193 nm ArF excimer laser, spot diameter ~20 µm, repetition rate ~20 Hz, laser fluence ~7 J/cm², scan speed ~4000 µm/s, He carrier gas ~600 ml/min, washout time 50 ms. S isotope MC-ICP-MS: spot size ~44 μm, pulse frequency ~2 Hz, laser fluence ~5 J/cm², He carrier gas with Ar make-up gas. | MASS-1 (Fe-Cu-Zn-S pressed pellet) and GSE-1G (synthetic basaltic glass) from the United States Geological Survey; pyrite PPP-1; chalcopyrite GBW07268; pyrrhotite SP-Po-01 (δ34S = 1.4‰ ± 0.4‰); chalcopyrite SP-CP-01 (δ34S = 5.45‰ ± 0.3‰); natural and synthetic minerals from USA SPI Supplies | 0.259252 |  |  |  | 17.979797 |  | 0.025015 |  |  |  | 0.018525 |  |  |  | 0.003912 | [5 empty] | 0.183331 | [5 empty] | 11.373974 | [5 empty] | 23.51682 | [9 empty] | 14775.91 | [13 empty] | 0.006022 | [11 empty] | 0.178906 |  | 9.677203 |  | 1.300401 | [7 empty] | 0.125229 | [5 empty] | 19.009969 | [15 empty] | 11869.77 |  | 0.134352 |  |  |  | 0.553377 | [5 empty] | 0.044922 | [7 empty] | 0.070033 | [5 empty] | 0.195669 |  |  |  | 0.030697 |  | 0.0614 | [7 empty] | 23.015238 |  |  |  |  | 2025
| Xunmei vent field, Niaochao vent field |  | Seafloor hydrothermal | Volcanic-hosted massive sulfide (VMS) | seafloor massive sulfide (SMS) | Cu, Zn, Au, Ag | Co, Pb, Sb | Cu, Zn, Au, Ag, Co, Pb, Sb |  |  | I-Py4 (n=62)-136 | I-Py4 (n=62)-136 | seafloor vent field |  |  |  |  | ore material | grab | grab | mineral separate | [5 empty] | mineralisation | sulfide chimney | pyrite, marcasite, chalcopyrite |  | pyrite, marcasite, chalcopyrite | multiple stages: colloform marcasite-pyrite intergrowths (outermost wall), replacement assemblages (transition layers), dense recrystallized assemblages, marcasite pseudomorphs after pyrrhotite (middle layer) | sulfide chimney | colloform, subhedral, anhedral, euhedral, dense coarse-grained, columnar pseudomorphs |  |  |  | sphalerite, pyrrhotite, anhydrite, galena, tetrahedrite, tennantite | Transverse sections (polished sections) | EMPA, LA-ICPMS, MC-ICPMS | JEOL JXA-8100 EPMA; Teledyne Cetac Technologies Analyte Excite laser ablation system coupled with an Agilent Technologies 7700x quadrupole ICP-MS; ESI NWR Image GEO 193 coupled with TOFWERK icp TOF R; Neptune Plus multicollector ICP-MS (Thermo Fisher Scientific, Bremen, Germany) coupled with a Geolas HD excimer ArF laser ablation system (Coherent, Göttingen, Germany); Bruker M4 Tornado™ system | SIO, MNR; China University of Petroleum (East China), Qingdao, China; Nanjing Focu MS Technology Co. Ltd., Nanjing, China; Shanghai Chemlab Laboratory, Shanghai, China; Wuhan Sample Solution Analytical Technology Co. Ltd., Wuhan, China | EPMA: beam current of 10 nA, beam size of 1–5 μm, accelerating voltage of 20 kV. Micro-XRF: rhodium target X-ray tube operating at 50 kV and 800 nA, polycapillary lens providing a 40-μm spot size on a 20-μm raster, dwell time of 5 ms per pixel. LA-ICP-MS: 193-nm ArF excimer laser, fluence of 6 J/cm², 6 Hz repetition rate for 40 seconds (240 pulses), 30-second pre-ablation blank, total run time 70 seconds, spot size 32–44 μm, He carrier gas mixed with Ar. LA-ICP-TOF-MS: 193 nm ArF excimer laser, spot diameter ~20 µm, repetition rate ~20 Hz, laser fluence ~7 J/cm², scan speed ~4000 µm/s, He carrier gas ~600 ml/min, washout time 50 ms. S isotope MC-ICP-MS: spot size ~44 μm, pulse frequency ~2 Hz, laser fluence ~5 J/cm², He carrier gas with Ar make-up gas. | MASS-1 (Fe-Cu-Zn-S pressed pellet) and GSE-1G (synthetic basaltic glass) from the United States Geological Survey; pyrite PPP-1; chalcopyrite GBW07268; pyrrhotite SP-Po-01 (δ34S = 1.4‰ ± 0.4‰); chalcopyrite SP-CP-01 (δ34S = 5.45‰ ± 0.3‰); natural and synthetic minerals from USA SPI Supplies | 0.156853 |  |  |  | 38.135125 |  | 0.013715 |  |  |  | 0.039519 |  |  |  | 0.001559 | [5 empty] | 0.129944 | [5 empty] | 59.374958 | [5 empty] | 35.474826 | [9 empty] | 15244.58 | [13 empty] | 0.026725 | [11 empty] | 0.851076 |  | 1.20826 |  | 25.981516 | [7 empty] | 0.076411 | [5 empty] | 2.012394 | [15 empty] | 15717.24615 |  | 0.099949 |  |  |  | 0.975447 | [5 empty] | 0.038997 | [7 empty] | 0.02399 | [5 empty] | 0.07016 |  |  |  | 0.013699 |  | 0.280476 | [7 empty] | 24.124356 |  |  |  |  | 2025
| Xunmei vent field, Niaochao vent field |  | Seafloor hydrothermal | Volcanic-hosted massive sulfide (VMS) | seafloor massive sulfide (SMS) | Cu, Zn, Au, Ag | Co, Pb, Sb | Cu, Zn, Au, Ag, Co, Pb, Sb |  |  | I-Py4 (n=62)-137 | I-Py4 (n=62)-137 | seafloor vent field |  |  |  |  | ore material | grab | grab | mineral separate | [5 empty] | mineralisation | sulfide chimney | pyrite, marcasite, chalcopyrite |  | pyrite, marcasite, chalcopyrite | multiple stages: colloform marcasite-pyrite intergrowths (outermost wall), replacement assemblages (transition layers), dense recrystallized assemblages, marcasite pseudomorphs after pyrrhotite (middle layer) | sulfide chimney | colloform, subhedral, anhedral, euhedral, dense coarse-grained, columnar pseudomorphs |  |  |  | sphalerite, pyrrhotite, anhydrite, galena, tetrahedrite, tennantite | Transverse sections (polished sections) | EMPA, LA-ICPMS, MC-ICPMS | JEOL JXA-8100 EPMA; Teledyne Cetac Technologies Analyte Excite laser ablation system coupled with an Agilent Technologies 7700x quadrupole ICP-MS; ESI NWR Image GEO 193 coupled with TOFWERK icp TOF R; Neptune Plus multicollector ICP-MS (Thermo Fisher Scientific, Bremen, Germany) coupled with a Geolas HD excimer ArF laser ablation system (Coherent, Göttingen, Germany); Bruker M4 Tornado™ system | SIO, MNR; China University of Petroleum (East China), Qingdao, China; Nanjing Focu MS Technology Co. Ltd., Nanjing, China; Shanghai Chemlab Laboratory, Shanghai, China; Wuhan Sample Solution Analytical Technology Co. Ltd., Wuhan, China | EPMA: beam current of 10 nA, beam size of 1–5 μm, accelerating voltage of 20 kV. Micro-XRF: rhodium target X-ray tube operating at 50 kV and 800 nA, polycapillary lens providing a 40-μm spot size on a 20-μm raster, dwell time of 5 ms per pixel. LA-ICP-MS: 193-nm ArF excimer laser, fluence of 6 J/cm², 6 Hz repetition rate for 40 seconds (240 pulses), 30-second pre-ablation blank, total run time 70 seconds, spot size 32–44 μm, He carrier gas mixed with Ar. LA-ICP-TOF-MS: 193 nm ArF excimer laser, spot diameter ~20 µm, repetition rate ~20 Hz, laser fluence ~7 J/cm², scan speed ~4000 µm/s, He carrier gas ~600 ml/min, washout time 50 ms. S isotope MC-ICP-MS: spot size ~44 μm, pulse frequency ~2 Hz, laser fluence ~5 J/cm², He carrier gas with Ar make-up gas. | MASS-1 (Fe-Cu-Zn-S pressed pellet) and GSE-1G (synthetic basaltic glass) from the United States Geological Survey; pyrite PPP-1; chalcopyrite GBW07268; pyrrhotite SP-Po-01 (δ34S = 1.4‰ ± 0.4‰); chalcopyrite SP-CP-01 (δ34S = 5.45‰ ± 0.3‰); natural and synthetic minerals from USA SPI Supplies | 0.221048 |  |  |  | 9.011322 |  | 0.017282 |  |  |  | 0.020988 |  |  |  | 0.002312 | [5 empty] | 2.778015 | [5 empty] | 71.121155 | [5 empty] | 13.449902 | [9 empty] | 16053.66 | [13 empty] | 0.08406 | [11 empty] | 0.895388 |  | 3.097647 |  | 1.27476 | [7 empty] | 0.097905 | [5 empty] | 5.883317 | [15 empty] | 14430.16 |  | 0.098878 |  |  |  | 1.425748 | [5 empty] | 0.050655 | [7 empty] | 0.0824 | [5 empty] | 0.500131 |  |  |  | 0.006485 |  | 0.105994 | [7 empty] | 552.158247 |  |  |  |  | 2025
| Xunmei vent field, Niaochao vent field |  | Seafloor hydrothermal | Volcanic-hosted massive sulfide (VMS) | seafloor massive sulfide (SMS) | Cu, Zn, Au, Ag | Co, Pb, Sb | Cu, Zn, Au, Ag, Co, Pb, Sb |  |  | I-Py4 (n=62)-138 | I-Py4 (n=62)-138 | seafloor vent field |  |  |  |  | ore material | grab | grab | mineral separate | [5 empty] | mineralisation | sulfide chimney | pyrite, marcasite, chalcopyrite |  | pyrite, marcasite, chalcopyrite | multiple stages: colloform marcasite-pyrite intergrowths (outermost wall), replacement assemblages (transition layers), dense recrystallized assemblages, marcasite pseudomorphs after pyrrhotite (middle layer) | sulfide chimney | colloform, subhedral, anhedral, euhedral, dense coarse-grained, columnar pseudomorphs |  |  |  | sphalerite, pyrrhotite, anhydrite, galena, tetrahedrite, tennantite | Transverse sections (polished sections) | EMPA, LA-ICPMS, MC-ICPMS | JEOL JXA-8100 EPMA; Teledyne Cetac Technologies Analyte Excite laser ablation system coupled with an Agilent Technologies 7700x quadrupole ICP-MS; ESI NWR Image GEO 193 coupled with TOFWERK icp TOF R; Neptune Plus multicollector ICP-MS (Thermo Fisher Scientific, Bremen, Germany) coupled with a Geolas HD excimer ArF laser ablation system (Coherent, Göttingen, Germany); Bruker M4 Tornado™ system | SIO, MNR; China University of Petroleum (East China), Qingdao, China; Nanjing Focu MS Technology Co. Ltd., Nanjing, China; Shanghai Chemlab Laboratory, Shanghai, China; Wuhan Sample Solution Analytical Technology Co. Ltd., Wuhan, China | EPMA: beam current of 10 nA, beam size of 1–5 μm, accelerating voltage of 20 kV. Micro-XRF: rhodium target X-ray tube operating at 50 kV and 800 nA, polycapillary lens providing a 40-μm spot size on a 20-μm raster, dwell time of 5 ms per pixel. LA-ICP-MS: 193-nm ArF excimer laser, fluence of 6 J/cm², 6 Hz repetition rate for 40 seconds (240 pulses), 30-second pre-ablation blank, total run time 70 seconds, spot size 32–44 μm, He carrier gas mixed with Ar. LA-ICP-TOF-MS: 193 nm ArF excimer laser, spot diameter ~20 µm, repetition rate ~20 Hz, laser fluence ~7 J/cm², scan speed ~4000 µm/s, He carrier gas ~600 ml/min, washout time 50 ms. S isotope MC-ICP-MS: spot size ~44 μm, pulse frequency ~2 Hz, laser fluence ~5 J/cm², He carrier gas with Ar make-up gas. | MASS-1 (Fe-Cu-Zn-S pressed pellet) and GSE-1G (synthetic basaltic glass) from the United States Geological Survey; pyrite PPP-1; chalcopyrite GBW07268; pyrrhotite SP-Po-01 (δ34S = 1.4‰ ± 0.4‰); chalcopyrite SP-CP-01 (δ34S = 5.45‰ ± 0.3‰); natural and synthetic minerals from USA SPI Supplies | 0.055571 |  |  |  | 39.371764 |  | 0.009727 |  |  |  | 0.009261 |  |  |  | 0.001154 | [5 empty] | 0.035692 | [5 empty] | 85.347951 | [5 empty] | 6.571995 | [9 empty] | 19196.71 | [13 empty] | 0.006768 | [11 empty] | 0.18418 |  | 0.051975 |  | 1.530039 | [7 empty] | 0.038973 | [5 empty] | 0.863009 | [15 empty] | 16439.31 |  | 0.059542 |  |  |  | 2.277146 | [5 empty] | 0.039425 | [7 empty] | 0.058301 | [5 empty] | 0.004653 |  |  |  | 0.00303 |  | 0.067765 | [7 empty] | 0.613957 |  |  |  |  | 2025
| Xunmei vent field, Niaochao vent field |  | Seafloor hydrothermal | Volcanic-hosted massive sulfide (VMS) | seafloor massive sulfide (SMS) | Cu, Zn, Au, Ag | Co, Pb, Sb | Cu, Zn, Au, Ag, Co, Pb, Sb |  |  | I-Py4 (n=62)-139 | I-Py4 (n=62)-139 | seafloor vent field |  |  |  |  | ore material | grab | grab | mineral separate | [5 empty] | mineralisation | sulfide chimney | pyrite, marcasite, chalcopyrite |  | pyrite, marcasite, chalcopyrite | multiple stages: colloform marcasite-pyrite intergrowths (outermost wall), replacement assemblages (transition layers), dense recrystallized assemblages, marcasite pseudomorphs after pyrrhotite (middle layer) | sulfide chimney | colloform, subhedral, anhedral, euhedral, dense coarse-grained, columnar pseudomorphs |  |  |  | sphalerite, pyrrhotite, anhydrite, galena, tetrahedrite, tennantite | Transverse sections (polished sections) | EMPA, LA-ICPMS, MC-ICPMS | JEOL JXA-8100 EPMA; Teledyne Cetac Technologies Analyte Excite laser ablation system coupled with an Agilent Technologies 7700x quadrupole ICP-MS; ESI NWR Image GEO 193 coupled with TOFWERK icp TOF R; Neptune Plus multicollector ICP-MS (Thermo Fisher Scientific, Bremen, Germany) coupled with a Geolas HD excimer ArF laser ablation system (Coherent, Göttingen, Germany); Bruker M4 Tornado™ system | SIO, MNR; China University of Petroleum (East China), Qingdao, China; Nanjing Focu MS Technology Co. Ltd., Nanjing, China; Shanghai Chemlab Laboratory, Shanghai, China; Wuhan Sample Solution Analytical Technology Co. Ltd., Wuhan, China | EPMA: beam current of 10 nA, beam size of 1–5 μm, accelerating voltage of 20 kV. Micro-XRF: rhodium target X-ray tube operating at 50 kV and 800 nA, polycapillary lens providing a 40-μm spot size on a 20-μm raster, dwell time of 5 ms per pixel. LA-ICP-MS: 193-nm ArF excimer laser, fluence of 6 J/cm², 6 Hz repetition rate for 40 seconds (240 pulses), 30-second pre-ablation blank, total run time 70 seconds, spot size 32–44 μm, He carrier gas mixed with Ar. LA-ICP-TOF-MS: 193 nm ArF excimer laser, spot diameter ~20 µm, repetition rate ~20 Hz, laser fluence ~7 J/cm², scan speed ~4000 µm/s, He carrier gas ~600 ml/min, washout time 50 ms. S isotope MC-ICP-MS: spot size ~44 μm, pulse frequency ~2 Hz, laser fluence ~5 J/cm², He carrier gas with Ar make-up gas. | MASS-1 (Fe-Cu-Zn-S pressed pellet) and GSE-1G (synthetic basaltic glass) from the United States Geological Survey; pyrite PPP-1; chalcopyrite GBW07268; pyrrhotite SP-Po-01 (δ34S = 1.4‰ ± 0.4‰); chalcopyrite SP-CP-01 (δ34S = 5.45‰ ± 0.3‰); natural and synthetic minerals from USA SPI Supplies | 0.184889 |  |  |  | 15.870028 |  | 0.010986 |  |  |  | 0.050961 |  |  |  | 0.001897 | [5 empty] | 0.069148 | [5 empty] | 81.012985 | [5 empty] | 142.925238 | [9 empty] | 14659.34 | [13 empty] | 0.126331 | [11 empty] | 0.191296 |  | 0.047433 |  | 1.988583 | [7 empty] | 0.030711 | [5 empty] | 1.061055 | [15 empty] | 13108.41899 |  | 0.083252 |  |  |  | 2.14851 | [5 empty] | 0.043705 | [7 empty] | 0.080283 | [5 empty] | 0.003627 |  |  |  | 0.028078 |  | 0.232787 | [7 empty] | 1.551329 |  |  |  |  | 2025
| Xunmei vent field, Niaochao vent field |  | Seafloor hydrothermal | Volcanic-hosted massive sulfide (VMS) | seafloor massive sulfide (SMS) | Cu, Zn, Au, Ag | Co, Pb, Sb | Cu, Zn, Au, Ag, Co, Pb, Sb |  |  | I-Py4 (n=62)-140 | I-Py4 (n=62)-140 | seafloor vent field |  |  |  |  | ore material | grab | grab | mineral separate | [5 empty] | mineralisation | sulfide chimney | pyrite, marcasite, chalcopyrite |  | pyrite, marcasite, chalcopyrite | multiple stages: colloform marcasite-pyrite intergrowths (outermost wall), replacement assemblages (transition layers), dense recrystallized assemblages, marcasite pseudomorphs after pyrrhotite (middle layer) | sulfide chimney | colloform, subhedral, anhedral, euhedral, dense coarse-grained, columnar pseudomorphs |  |  |  | sphalerite, pyrrhotite, anhydrite, galena, tetrahedrite, tennantite | Transverse sections (polished sections) | EMPA, LA-ICPMS, MC-ICPMS | JEOL JXA-8100 EPMA; Teledyne Cetac Technologies Analyte Excite laser ablation system coupled with an Agilent Technologies 7700x quadrupole ICP-MS; ESI NWR Image GEO 193 coupled with TOFWERK icp TOF R; Neptune Plus multicollector ICP-MS (Thermo Fisher Scientific, Bremen, Germany) coupled with a Geolas HD excimer ArF laser ablation system (Coherent, Göttingen, Germany); Bruker M4 Tornado™ system | SIO, MNR; China University of Petroleum (East China), Qingdao, China; Nanjing Focu MS Technology Co. Ltd., Nanjing, China; Shanghai Chemlab Laboratory, Shanghai, China; Wuhan Sample Solution Analytical Technology Co. Ltd., Wuhan, China | EPMA: beam current of 10 nA, beam size of 1–5 μm, accelerating voltage of 20 kV. Micro-XRF: rhodium target X-ray tube operating at 50 kV and 800 nA, polycapillary lens providing a 40-μm spot size on a 20-μm raster, dwell time of 5 ms per pixel. LA-ICP-MS: 193-nm ArF excimer laser, fluence of 6 J/cm², 6 Hz repetition rate for 40 seconds (240 pulses), 30-second pre-ablation blank, total run time 70 seconds, spot size 32–44 μm, He carrier gas mixed with Ar. LA-ICP-TOF-MS: 193 nm ArF excimer laser, spot diameter ~20 µm, repetition rate ~20 Hz, laser fluence ~7 J/cm², scan speed ~4000 µm/s, He carrier gas ~600 ml/min, washout time 50 ms. S isotope MC-ICP-MS: spot size ~44 μm, pulse frequency ~2 Hz, laser fluence ~5 J/cm², He carrier gas with Ar make-up gas. | MASS-1 (Fe-Cu-Zn-S pressed pellet) and GSE-1G (synthetic basaltic glass) from the United States Geological Survey; pyrite PPP-1; chalcopyrite GBW07268; pyrrhotite SP-Po-01 (δ34S = 1.4‰ ± 0.4‰); chalcopyrite SP-CP-01 (δ34S = 5.45‰ ± 0.3‰); natural and synthetic minerals from USA SPI Supplies | 0.047289 |  |  |  | 13.72244 |  | 0.007206 |  |  |  | 0.026074 |  |  |  | 0.002591 | [5 empty] | 0.047118 | [5 empty] | 37.505384 | [5 empty] | 73.062887 | [9 empty] | 19165.32 | [13 empty] | 0.025403 | [11 empty] | 0.10804 |  | 0.058055 |  | 1.655092 | [7 empty] | 0.029481 | [5 empty] | 0.145881 | [15 empty] | 15113.42 |  | 0.036397 |  |  |  | 4.147898 | [5 empty] | 0.039808 | [7 empty] | 0 | [5 empty] | 0.002941 |  |  |  | 0.001839 |  | 0.035109 | [7 empty] | 0.368411 |  |  |  |  | 2025
| Xunmei vent field, Niaochao vent field |  | Seafloor hydrothermal | Volcanic-hosted massive sulfide (VMS) | seafloor massive sulfide (SMS) | Cu, Zn, Au, Ag | Co, Pb, Sb | Cu, Zn, Au, Ag, Co, Pb, Sb |  |  | I-Py4 (n=62)-141 | I-Py4 (n=62)-141 | seafloor vent field |  |  |  |  | ore material | grab | grab | mineral separate | [5 empty] | mineralisation | sulfide chimney | pyrite, marcasite, chalcopyrite |  | pyrite, marcasite, chalcopyrite | multiple stages: colloform marcasite-pyrite intergrowths (outermost wall), replacement assemblages (transition layers), dense recrystallized assemblages, marcasite pseudomorphs after pyrrhotite (middle layer) | sulfide chimney | colloform, subhedral, anhedral, euhedral, dense coarse-grained, columnar pseudomorphs |  |  |  | sphalerite, pyrrhotite, anhydrite, galena, tetrahedrite, tennantite | Transverse sections (polished sections) | EMPA, LA-ICPMS, MC-ICPMS | JEOL JXA-8100 EPMA; Teledyne Cetac Technologies Analyte Excite laser ablation system coupled with an Agilent Technologies 7700x quadrupole ICP-MS; ESI NWR Image GEO 193 coupled with TOFWERK icp TOF R; Neptune Plus multicollector ICP-MS (Thermo Fisher Scientific, Bremen, Germany) coupled with a Geolas HD excimer ArF laser ablation system (Coherent, Göttingen, Germany); Bruker M4 Tornado™ system | SIO, MNR; China University of Petroleum (East China), Qingdao, China; Nanjing Focu MS Technology Co. Ltd., Nanjing, China; Shanghai Chemlab Laboratory, Shanghai, China; Wuhan Sample Solution Analytical Technology Co. Ltd., Wuhan, China | EPMA: beam current of 10 nA, beam size of 1–5 μm, accelerating voltage of 20 kV. Micro-XRF: rhodium target X-ray tube operating at 50 kV and 800 nA, polycapillary lens providing a 40-μm spot size on a 20-μm raster, dwell time of 5 ms per pixel. LA-ICP-MS: 193-nm ArF excimer laser, fluence of 6 J/cm², 6 Hz repetition rate for 40 seconds (240 pulses), 30-second pre-ablation blank, total run time 70 seconds, spot size 32–44 μm, He carrier gas mixed with Ar. LA-ICP-TOF-MS: 193 nm ArF excimer laser, spot diameter ~20 µm, repetition rate ~20 Hz, laser fluence ~7 J/cm², scan speed ~4000 µm/s, He carrier gas ~600 ml/min, washout time 50 ms. S isotope MC-ICP-MS: spot size ~44 μm, pulse frequency ~2 Hz, laser fluence ~5 J/cm², He carrier gas with Ar make-up gas. | MASS-1 (Fe-Cu-Zn-S pressed pellet) and GSE-1G (synthetic basaltic glass) from the United States Geological Survey; pyrite PPP-1; chalcopyrite GBW07268; pyrrhotite SP-Po-01 (δ34S = 1.4‰ ± 0.4‰); chalcopyrite SP-CP-01 (δ34S = 5.45‰ ± 0.3‰); natural and synthetic minerals from USA SPI Supplies | 0.028147 |  |  |  | 18.838645 |  | 0.008503 |  |  |  | 0.014084 |  |  |  | 0.002694 | [5 empty] | 0.050781 | [5 empty] | 247.038544 | [5 empty] | 5.01293 | [9 empty] | 18537.34 | [13 empty] | 0.002291 | [11 empty] | 0.137161 |  | 0.055741 |  | 0.422637 | [7 empty] | 0.040581 | [5 empty] | 0.181123 | [15 empty] | 15278.49 |  | 0.12936 |  |  |  | 4.874467 | [5 empty] | 0.03586 | [7 empty] | 0.042781 | [5 empty] | 0.006185 |  |  |  | 0.003787 |  | 0.023348 | [7 empty] | 0.200666 |  |  |  |  | 2025
| Xunmei vent field, Niaochao vent field |  | Seafloor hydrothermal | Volcanic-hosted massive sulfide (VMS) | seafloor massive sulfide (SMS) | Cu, Zn, Au, Ag | Co, Pb, Sb | Cu, Zn, Au, Ag, Co, Pb, Sb |  |  | I-Py4 (n=62)-142 | I-Py4 (n=62)-142 | seafloor vent field |  |  |  |  | ore material | grab | grab | mineral separate | [5 empty] | mineralisation | sulfide chimney | pyrite, marcasite, chalcopyrite |  | pyrite, marcasite, chalcopyrite | multiple stages: colloform marcasite-pyrite intergrowths (outermost wall), replacement assemblages (transition layers), dense recrystallized assemblages, marcasite pseudomorphs after pyrrhotite (middle layer) | sulfide chimney | colloform, subhedral, anhedral, euhedral, dense coarse-grained, columnar pseudomorphs |  |  |  | sphalerite, pyrrhotite, anhydrite, galena, tetrahedrite, tennantite | Transverse sections (polished sections) | EMPA, LA-ICPMS, MC-ICPMS | JEOL JXA-8100 EPMA; Teledyne Cetac Technologies Analyte Excite laser ablation system coupled with an Agilent Technologies 7700x quadrupole ICP-MS; ESI NWR Image GEO 193 coupled with TOFWERK icp TOF R; Neptune Plus multicollector ICP-MS (Thermo Fisher Scientific, Bremen, Germany) coupled with a Geolas HD excimer ArF laser ablation system (Coherent, Göttingen, Germany); Bruker M4 Tornado™ system | SIO, MNR; China University of Petroleum (East China), Qingdao, China; Nanjing Focu MS Technology Co. Ltd., Nanjing, China; Shanghai Chemlab Laboratory, Shanghai, China; Wuhan Sample Solution Analytical Technology Co. Ltd., Wuhan, China | EPMA: beam current of 10 nA, beam size of 1–5 μm, accelerating voltage of 20 kV. Micro-XRF: rhodium target X-ray tube operating at 50 kV and 800 nA, polycapillary lens providing a 40-μm spot size on a 20-μm raster, dwell time of 5 ms per pixel. LA-ICP-MS: 193-nm ArF excimer laser, fluence of 6 J/cm², 6 Hz repetition rate for 40 seconds (240 pulses), 30-second pre-ablation blank, total run time 70 seconds, spot size 32–44 μm, He carrier gas mixed with Ar. LA-ICP-TOF-MS: 193 nm ArF excimer laser, spot diameter ~20 µm, repetition rate ~20 Hz, laser fluence ~7 J/cm², scan speed ~4000 µm/s, He carrier gas ~600 ml/min, washout time 50 ms. S isotope MC-ICP-MS: spot size ~44 μm, pulse frequency ~2 Hz, laser fluence ~5 J/cm², He carrier gas with Ar make-up gas. | MASS-1 (Fe-Cu-Zn-S pressed pellet) and GSE-1G (synthetic basaltic glass) from the United States Geological Survey; pyrite PPP-1; chalcopyrite GBW07268; pyrrhotite SP-Po-01 (δ34S = 1.4‰ ± 0.4‰); chalcopyrite SP-CP-01 (δ34S = 5.45‰ ± 0.3‰); natural and synthetic minerals from USA SPI Supplies | 0.076068 |  |  |  | 21.365152 |  | 0.006816 |  |  |  | 0.018064 |  |  |  | 0.002419 | [5 empty] | 0.049694 | [5 empty] | 185.706251 | [5 empty] | 28.262622 | [9 empty] | 17694.89 | [13 empty] | 0.019464 | [11 empty] | 0.162325 |  | 0.050717 |  | 3.233407 | [7 empty] | 0.032571 | [5 empty] | 0.474217 | [15 empty] | 15887.2 |  | 0.097319 |  |  |  | 3.113329 | [5 empty] | 0.032335 | [7 empty] | 0.048701 | [5 empty] | 0.00453 |  |  |  | 0.015957 |  | 0.02837 | [7 empty] | 0.773211 |  |  |  |  | 2025
| Xunmei vent field, Niaochao vent field |  | Seafloor hydrothermal | Volcanic-hosted massive sulfide (VMS) | seafloor massive sulfide (SMS) | Cu, Zn, Au, Ag | Co, Pb, Sb | Cu, Zn, Au, Ag, Co, Pb, Sb |  |  | I-Py4 (n=62)-143 | I-Py4 (n=62)-143 | seafloor vent field |  |  |  |  | ore material | grab | grab | mineral separate | [5 empty] | mineralisation | sulfide chimney | pyrite, marcasite, chalcopyrite |  | pyrite, marcasite, chalcopyrite | multiple stages: colloform marcasite-pyrite intergrowths (outermost wall), replacement assemblages (transition layers), dense recrystallized assemblages, marcasite pseudomorphs after pyrrhotite (middle layer) | sulfide chimney | colloform, subhedral, anhedral, euhedral, dense coarse-grained, columnar pseudomorphs |  |  |  | sphalerite, pyrrhotite, anhydrite, galena, tetrahedrite, tennantite | Transverse sections (polished sections) | EMPA, LA-ICPMS, MC-ICPMS | JEOL JXA-8100 EPMA; Teledyne Cetac Technologies Analyte Excite laser ablation system coupled with an Agilent Technologies 7700x quadrupole ICP-MS; ESI NWR Image GEO 193 coupled with TOFWERK icp TOF R; Neptune Plus multicollector ICP-MS (Thermo Fisher Scientific, Bremen, Germany) coupled with a Geolas HD excimer ArF laser ablation system (Coherent, Göttingen, Germany); Bruker M4 Tornado™ system | SIO, MNR; China University of Petroleum (East China), Qingdao, China; Nanjing Focu MS Technology Co. Ltd., Nanjing, China; Shanghai Chemlab Laboratory, Shanghai, China; Wuhan Sample Solution Analytical Technology Co. Ltd., Wuhan, China | EPMA: beam current of 10 nA, beam size of 1–5 μm, accelerating voltage of 20 kV. Micro-XRF: rhodium target X-ray tube operating at 50 kV and 800 nA, polycapillary lens providing a 40-μm spot size on a 20-μm raster, dwell time of 5 ms per pixel. LA-ICP-MS: 193-nm ArF excimer laser, fluence of 6 J/cm², 6 Hz repetition rate for 40 seconds (240 pulses), 30-second pre-ablation blank, total run time 70 seconds, spot size 32–44 μm, He carrier gas mixed with Ar. LA-ICP-TOF-MS: 193 nm ArF excimer laser, spot diameter ~20 µm, repetition rate ~20 Hz, laser fluence ~7 J/cm², scan speed ~4000 µm/s, He carrier gas ~600 ml/min, washout time 50 ms. S isotope MC-ICP-MS: spot size ~44 μm, pulse frequency ~2 Hz, laser fluence ~5 J/cm², He carrier gas with Ar make-up gas. | MASS-1 (Fe-Cu-Zn-S pressed pellet) and GSE-1G (synthetic basaltic glass) from the United States Geological Survey; pyrite PPP-1; chalcopyrite GBW07268; pyrrhotite SP-Po-01 (δ34S = 1.4‰ ± 0.4‰); chalcopyrite SP-CP-01 (δ34S = 5.45‰ ± 0.3‰); natural and synthetic minerals from USA SPI Supplies | 0.125132 |  |  |  | 28.419297 |  | 0.008867 |  |  |  | 0.022929 |  |  |  | 0.00214 | [5 empty] | 0.05501 | [5 empty] | 238.705779 | [5 empty] | 9.402505 | [9 empty] | 17480.61 | [13 empty] | 0.011129 | [11 empty] | 0.297836 |  | 0.342346 |  | 10.26497 | [7 empty] | 0.039431 | [5 empty] | 2.100582 | [15 empty] | 11963.41 |  | 0.217888 |  |  |  | 3.359076 | [5 empty] | 0.029206 | [7 empty] | 0.041519 | [5 empty] | 0.008803 |  |  |  | 0.036069 |  | 0.276478 | [7 empty] | 0.305676 |  |  |  |  | 2025
| Xunmei vent field, Niaochao vent field |  | Seafloor hydrothermal | Volcanic-hosted massive sulfide (VMS) | seafloor massive sulfide (SMS) | Cu, Zn, Au, Ag | Co, Pb, Sb | Cu, Zn, Au, Ag, Co, Pb, Sb |  |  | I-Py4 (n=62)-144 | I-Py4 (n=62)-144 | seafloor vent field |  |  |  |  | ore material | grab | grab | mineral separate | [5 empty] | mineralisation | sulfide chimney | pyrite, marcasite, chalcopyrite |  | pyrite, marcasite, chalcopyrite | multiple stages: colloform marcasite-pyrite intergrowths (outermost wall), replacement assemblages (transition layers), dense recrystallized assemblages, marcasite pseudomorphs after pyrrhotite (middle layer) | sulfide chimney | colloform, subhedral, anhedral, euhedral, dense coarse-grained, columnar pseudomorphs |  |  |  | sphalerite, pyrrhotite, anhydrite, galena, tetrahedrite, tennantite | Transverse sections (polished sections) | EMPA, LA-ICPMS, MC-ICPMS | JEOL JXA-8100 EPMA; Teledyne Cetac Technologies Analyte Excite laser ablation system coupled with an Agilent Technologies 7700x quadrupole ICP-MS; ESI NWR Image GEO 193 coupled with TOFWERK icp TOF R; Neptune Plus multicollector ICP-MS (Thermo Fisher Scientific, Bremen, Germany) coupled with a Geolas HD excimer ArF laser ablation system (Coherent, Göttingen, Germany); Bruker M4 Tornado™ system | SIO, MNR; China University of Petroleum (East China), Qingdao, China; Nanjing Focu MS Technology Co. Ltd., Nanjing, China; Shanghai Chemlab Laboratory, Shanghai, China; Wuhan Sample Solution Analytical Technology Co. Ltd., Wuhan, China | EPMA: beam current of 10 nA, beam size of 1–5 μm, accelerating voltage of 20 kV. Micro-XRF: rhodium target X-ray tube operating at 50 kV and 800 nA, polycapillary lens providing a 40-μm spot size on a 20-μm raster, dwell time of 5 ms per pixel. LA-ICP-MS: 193-nm ArF excimer laser, fluence of 6 J/cm², 6 Hz repetition rate for 40 seconds (240 pulses), 30-second pre-ablation blank, total run time 70 seconds, spot size 32–44 μm, He carrier gas mixed with Ar. LA-ICP-TOF-MS: 193 nm ArF excimer laser, spot diameter ~20 µm, repetition rate ~20 Hz, laser fluence ~7 J/cm², scan speed ~4000 µm/s, He carrier gas ~600 ml/min, washout time 50 ms. S isotope MC-ICP-MS: spot size ~44 μm, pulse frequency ~2 Hz, laser fluence ~5 J/cm², He carrier gas with Ar make-up gas. | MASS-1 (Fe-Cu-Zn-S pressed pellet) and GSE-1G (synthetic basaltic glass) from the United States Geological Survey; pyrite PPP-1; chalcopyrite GBW07268; pyrrhotite SP-Po-01 (δ34S = 1.4‰ ± 0.4‰); chalcopyrite SP-CP-01 (δ34S = 5.45‰ ± 0.3‰); natural and synthetic minerals from USA SPI Supplies | 0.141744 |  |  |  | 17.024579 |  | 0.007192 |  |  |  | 0.013089 |  |  |  | 0.003323 | [5 empty] | 0.039768 | [5 empty] | 173.227361 | [5 empty] | 13.315718 | [9 empty] | 17893.7 | [13 empty] | 0.008917 | [11 empty] | 0.132074 |  | 0.053862 |  | 2.499193 | [7 empty] | 0.037826 | [5 empty] | 0.109816 | [15 empty] | 15489.39 |  | 0.114419 |  |  |  | 2.865479 | [5 empty] | 0.036182 | [7 empty] | 0.118361 | [5 empty] | 0.003901 |  |  |  | 0.019434 |  | 0.019228 | [7 empty] | 0.885911 |  |  |  |  | 2025
| Xunmei vent field, Niaochao vent field |  | Seafloor hydrothermal | Volcanic-hosted massive sulfide (VMS) | seafloor massive sulfide (SMS) | Cu, Zn, Au, Ag | Co, Pb, Sb | Cu, Zn, Au, Ag, Co, Pb, Sb |  |  | I-Py4 (n=62)-145 | I-Py4 (n=62)-145 | seafloor vent field |  |  |  |  | ore material | grab | grab | mineral separate | [5 empty] | mineralisation | sulfide chimney | pyrite, marcasite, chalcopyrite |  | pyrite, marcasite, chalcopyrite | multiple stages: colloform marcasite-pyrite intergrowths (outermost wall), replacement assemblages (transition layers), dense recrystallized assemblages, marcasite pseudomorphs after pyrrhotite (middle layer) | sulfide chimney | colloform, subhedral, anhedral, euhedral, dense coarse-grained, columnar pseudomorphs |  |  |  | sphalerite, pyrrhotite, anhydrite, galena, tetrahedrite, tennantite | Transverse sections (polished sections) | EMPA, LA-ICPMS, MC-ICPMS | JEOL JXA-8100 EPMA; Teledyne Cetac Technologies Analyte Excite laser ablation system coupled with an Agilent Technologies 7700x quadrupole ICP-MS; ESI NWR Image GEO 193 coupled with TOFWERK icp TOF R; Neptune Plus multicollector ICP-MS (Thermo Fisher Scientific, Bremen, Germany) coupled with a Geolas HD excimer ArF laser ablation system (Coherent, Göttingen, Germany); Bruker M4 Tornado™ system | SIO, MNR; China University of Petroleum (East China), Qingdao, China; Nanjing Focu MS Technology Co. Ltd., Nanjing, China; Shanghai Chemlab Laboratory, Shanghai, China; Wuhan Sample Solution Analytical Technology Co. Ltd., Wuhan, China | EPMA: beam current of 10 nA, beam size of 1–5 μm, accelerating voltage of 20 kV. Micro-XRF: rhodium target X-ray tube operating at 50 kV and 800 nA, polycapillary lens providing a 40-μm spot size on a 20-μm raster, dwell time of 5 ms per pixel. LA-ICP-MS: 193-nm ArF excimer laser, fluence of 6 J/cm², 6 Hz repetition rate for 40 seconds (240 pulses), 30-second pre-ablation blank, total run time 70 seconds, spot size 32–44 μm, He carrier gas mixed with Ar. LA-ICP-TOF-MS: 193 nm ArF excimer laser, spot diameter ~20 µm, repetition rate ~20 Hz, laser fluence ~7 J/cm², scan speed ~4000 µm/s, He carrier gas ~600 ml/min, washout time 50 ms. S isotope MC-ICP-MS: spot size ~44 μm, pulse frequency ~2 Hz, laser fluence ~5 J/cm², He carrier gas with Ar make-up gas. | MASS-1 (Fe-Cu-Zn-S pressed pellet) and GSE-1G (synthetic basaltic glass) from the United States Geological Survey; pyrite PPP-1; chalcopyrite GBW07268; pyrrhotite SP-Po-01 (δ34S = 1.4‰ ± 0.4‰); chalcopyrite SP-CP-01 (δ34S = 5.45‰ ± 0.3‰); natural and synthetic minerals from USA SPI Supplies | 0.008763 |  |  |  | 24.567794 |  | 0.005522 |  |  |  | 0.011888 |  |  |  | 0.002532 | [5 empty] | 0.033791 | [5 empty] | 201.741551 | [5 empty] | 3.634747 | [9 empty] | 16396.76 | [13 empty] | 0.001743 | [11 empty] | 0.102009 |  | 0.040152 |  | 0.871648 | [7 empty] | 0.035353 | [5 empty] | 0.07113 | [15 empty] | 14477.78 |  | 0.154945 |  |  |  | 3.164925 | [5 empty] | 0.028175 | [7 empty] | 0.086625 | [5 empty] | 0.00365 |  |  |  | 0.003652 |  | 0.025819 | [7 empty] | 0.150046 |  |  |  |  | 2025
| Xunmei vent field, Niaochao vent field |  | Seafloor hydrothermal | Volcanic-hosted massive sulfide (VMS) | seafloor massive sulfide (SMS) | Cu, Zn, Au, Ag | Co, Pb, Sb | Cu, Zn, Au, Ag, Co, Pb, Sb |  |  | I-Py4 (n=62)-146 | I-Py4 (n=62)-146 | seafloor vent field |  |  |  |  | ore material | grab | grab | mineral separate | [5 empty] | mineralisation | sulfide chimney | pyrite, marcasite, chalcopyrite |  | pyrite, marcasite, chalcopyrite | multiple stages: colloform marcasite-pyrite intergrowths (outermost wall), replacement assemblages (transition layers), dense recrystallized assemblages, marcasite pseudomorphs after pyrrhotite (middle layer) | sulfide chimney | colloform, subhedral, anhedral, euhedral, dense coarse-grained, columnar pseudomorphs |  |  |  | sphalerite, pyrrhotite, anhydrite, galena, tetrahedrite, tennantite | Transverse sections (polished sections) | EMPA, LA-ICPMS, MC-ICPMS | JEOL JXA-8100 EPMA; Teledyne Cetac Technologies Analyte Excite laser ablation system coupled with an Agilent Technologies 7700x quadrupole ICP-MS; ESI NWR Image GEO 193 coupled with TOFWERK icp TOF R; Neptune Plus multicollector ICP-MS (Thermo Fisher Scientific, Bremen, Germany) coupled with a Geolas HD excimer ArF laser ablation system (Coherent, Göttingen, Germany); Bruker M4 Tornado™ system | SIO, MNR; China University of Petroleum (East China), Qingdao, China; Nanjing Focu MS Technology Co. Ltd., Nanjing, China; Shanghai Chemlab Laboratory, Shanghai, China; Wuhan Sample Solution Analytical Technology Co. Ltd., Wuhan, China | EPMA: beam current of 10 nA, beam size of 1–5 μm, accelerating voltage of 20 kV. Micro-XRF: rhodium target X-ray tube operating at 50 kV and 800 nA, polycapillary lens providing a 40-μm spot size on a 20-μm raster, dwell time of 5 ms per pixel. LA-ICP-MS: 193-nm ArF excimer laser, fluence of 6 J/cm², 6 Hz repetition rate for 40 seconds (240 pulses), 30-second pre-ablation blank, total run time 70 seconds, spot size 32–44 μm, He carrier gas mixed with Ar. LA-ICP-TOF-MS: 193 nm ArF excimer laser, spot diameter ~20 µm, repetition rate ~20 Hz, laser fluence ~7 J/cm², scan speed ~4000 µm/s, He carrier gas ~600 ml/min, washout time 50 ms. S isotope MC-ICP-MS: spot size ~44 μm, pulse frequency ~2 Hz, laser fluence ~5 J/cm², He carrier gas with Ar make-up gas. | MASS-1 (Fe-Cu-Zn-S pressed pellet) and GSE-1G (synthetic basaltic glass) from the United States Geological Survey; pyrite PPP-1; chalcopyrite GBW07268; pyrrhotite SP-Po-01 (δ34S = 1.4‰ ± 0.4‰); chalcopyrite SP-CP-01 (δ34S = 5.45‰ ± 0.3‰); natural and synthetic minerals from USA SPI Supplies | 0.107092 |  |  |  | 23.963775 |  | 0.009979 |  |  |  | 0.009803 |  |  |  | 0.003125 | [5 empty] | 0.03337 | [5 empty] | 258.890917 | [5 empty] | 9.828834 | [9 empty] | 16083.33 | [13 empty] | 0.004218 | [11 empty] | 0.120105 |  | 0.038402 |  | 1.553863 | [7 empty] | 0.025183 | [5 empty] | 0.446933 | [15 empty] | 13014.13 |  | 0.274987 |  |  |  | 2.77758 | [5 empty] | 0.029064 | [7 empty] | 0.044121 | [5 empty] | 0.003046 |  |  |  | 0.003195 |  | 0.015575 | [7 empty] | 0.111355 |  |  |  |  | 2025
| Xunmei vent field, Niaochao vent field |  | Seafloor hydrothermal | Volcanic-hosted massive sulfide (VMS) | seafloor massive sulfide (SMS) | Cu, Zn, Au, Ag | Co, Pb, Sb | Cu, Zn, Au, Ag, Co, Pb, Sb |  |  | I-Py4 (n=62)-147 | I-Py4 (n=62)-147 | seafloor vent field |  |  |  |  | ore material | grab | grab | mineral separate | [5 empty] | mineralisation | sulfide chimney | pyrite, marcasite, chalcopyrite |  | pyrite, marcasite, chalcopyrite | multiple stages: colloform marcasite-pyrite intergrowths (outermost wall), replacement assemblages (transition layers), dense recrystallized assemblages, marcasite pseudomorphs after pyrrhotite (middle layer) | sulfide chimney | colloform, subhedral, anhedral, euhedral, dense coarse-grained, columnar pseudomorphs |  |  |  | sphalerite, pyrrhotite, anhydrite, galena, tetrahedrite, tennantite | Transverse sections (polished sections) | EMPA, LA-ICPMS, MC-ICPMS | JEOL JXA-8100 EPMA; Teledyne Cetac Technologies Analyte Excite laser ablation system coupled with an Agilent Technologies 7700x quadrupole ICP-MS; ESI NWR Image GEO 193 coupled with TOFWERK icp TOF R; Neptune Plus multicollector ICP-MS (Thermo Fisher Scientific, Bremen, Germany) coupled with a Geolas HD excimer ArF laser ablation system (Coherent, Göttingen, Germany); Bruker M4 Tornado™ system | SIO, MNR; China University of Petroleum (East China), Qingdao, China; Nanjing Focu MS Technology Co. Ltd., Nanjing, China; Shanghai Chemlab Laboratory, Shanghai, China; Wuhan Sample Solution Analytical Technology Co. Ltd., Wuhan, China | EPMA: beam current of 10 nA, beam size of 1–5 μm, accelerating voltage of 20 kV. Micro-XRF: rhodium target X-ray tube operating at 50 kV and 800 nA, polycapillary lens providing a 40-μm spot size on a 20-μm raster, dwell time of 5 ms per pixel. LA-ICP-MS: 193-nm ArF excimer laser, fluence of 6 J/cm², 6 Hz repetition rate for 40 seconds (240 pulses), 30-second pre-ablation blank, total run time 70 seconds, spot size 32–44 μm, He carrier gas mixed with Ar. LA-ICP-TOF-MS: 193 nm ArF excimer laser, spot diameter ~20 µm, repetition rate ~20 Hz, laser fluence ~7 J/cm², scan speed ~4000 µm/s, He carrier gas ~600 ml/min, washout time 50 ms. S isotope MC-ICP-MS: spot size ~44 μm, pulse frequency ~2 Hz, laser fluence ~5 J/cm², He carrier gas with Ar make-up gas. | MASS-1 (Fe-Cu-Zn-S pressed pellet) and GSE-1G (synthetic basaltic glass) from the United States Geological Survey; pyrite PPP-1; chalcopyrite GBW07268; pyrrhotite SP-Po-01 (δ34S = 1.4‰ ± 0.4‰); chalcopyrite SP-CP-01 (δ34S = 5.45‰ ± 0.3‰); natural and synthetic minerals from USA SPI Supplies | 0.020439 |  |  |  | 15.186238 |  | 0.007122 |  |  |  | 0.012661 |  |  |  | 0.001557 | [5 empty] | 0.012179 | [5 empty] | 276.186113 | [5 empty] | 5.844089 | [9 empty] | 15169.97 | [13 empty] | 0.002377 | [11 empty] | 0.086817 |  | 0.044403 |  | 1.040495 | [7 empty] | 0.030949 | [5 empty] | 0.05296 | [15 empty] | 11613.36 |  | 0.233199 |  |  |  | 4.256836 | [5 empty] | 0.030756 | [7 empty] | 0.090535 | [5 empty] | 0.003372 |  |  |  | 0.000975 |  | 0.023757 | [7 empty] | 0.160422 |  |  |  |  | 2025
| Xunmei vent field, Niaochao vent field |  | Seafloor hydrothermal | Volcanic-hosted massive sulfide (VMS) | seafloor massive sulfide (SMS) | Cu, Zn, Au, Ag | Co, Pb, Sb | Cu, Zn, Au, Ag, Co, Pb, Sb |  |  | I-Py4 (n=62)-148 | I-Py4 (n=62)-148 | seafloor vent field |  |  |  |  | ore material | grab | grab | mineral separate | [5 empty] | mineralisation | sulfide chimney | pyrite, marcasite, chalcopyrite |  | pyrite, marcasite, chalcopyrite | multiple stages: colloform marcasite-pyrite intergrowths (outermost wall), replacement assemblages (transition layers), dense recrystallized assemblages, marcasite pseudomorphs after pyrrhotite (middle layer) | sulfide chimney | colloform, subhedral, anhedral, euhedral, dense coarse-grained, columnar pseudomorphs |  |  |  | sphalerite, pyrrhotite, anhydrite, galena, tetrahedrite, tennantite | Transverse sections (polished sections) | EMPA, LA-ICPMS, MC-ICPMS | JEOL JXA-8100 EPMA; Teledyne Cetac Technologies Analyte Excite laser ablation system coupled with an Agilent Technologies 7700x quadrupole ICP-MS; ESI NWR Image GEO 193 coupled with TOFWERK icp TOF R; Neptune Plus multicollector ICP-MS (Thermo Fisher Scientific, Bremen, Germany) coupled with a Geolas HD excimer ArF laser ablation system (Coherent, Göttingen, Germany); Bruker M4 Tornado™ system | SIO, MNR; China University of Petroleum (East China), Qingdao, China; Nanjing Focu MS Technology Co. Ltd., Nanjing, China; Shanghai Chemlab Laboratory, Shanghai, China; Wuhan Sample Solution Analytical Technology Co. Ltd., Wuhan, China | EPMA: beam current of 10 nA, beam size of 1–5 μm, accelerating voltage of 20 kV. Micro-XRF: rhodium target X-ray tube operating at 50 kV and 800 nA, polycapillary lens providing a 40-μm spot size on a 20-μm raster, dwell time of 5 ms per pixel. LA-ICP-MS: 193-nm ArF excimer laser, fluence of 6 J/cm², 6 Hz repetition rate for 40 seconds (240 pulses), 30-second pre-ablation blank, total run time 70 seconds, spot size 32–44 μm, He carrier gas mixed with Ar. LA-ICP-TOF-MS: 193 nm ArF excimer laser, spot diameter ~20 µm, repetition rate ~20 Hz, laser fluence ~7 J/cm², scan speed ~4000 µm/s, He carrier gas ~600 ml/min, washout time 50 ms. S isotope MC-ICP-MS: spot size ~44 μm, pulse frequency ~2 Hz, laser fluence ~5 J/cm², He carrier gas with Ar make-up gas. | MASS-1 (Fe-Cu-Zn-S pressed pellet) and GSE-1G (synthetic basaltic glass) from the United States Geological Survey; pyrite PPP-1; chalcopyrite GBW07268; pyrrhotite SP-Po-01 (δ34S = 1.4‰ ± 0.4‰); chalcopyrite SP-CP-01 (δ34S = 5.45‰ ± 0.3‰); natural and synthetic minerals from USA SPI Supplies | 0.1182 |  |  |  | 15.348979 |  | 0.008522 |  |  |  | 0.008653 |  |  |  | 0.001564 | [5 empty] | 0.051899 | [5 empty] | 85.456369 | [5 empty] | 94.56822 | [9 empty] | 17317.2 | [13 empty] | 0.097584 | [11 empty] | 0.097239 |  | 0.040134 |  | 3.507279 | [7 empty] | 0.033596 | [5 empty] | 0.665077 | [15 empty] | 13060.95 |  | 0.090321 |  |  |  | 2.764834 | [5 empty] | 0.043176 | [7 empty] | 0.057388 | [5 empty] | 0.005949 |  |  |  | 0.00098 |  | 0.051209 | [7 empty] | 0.405753 |  |  |  |  | 2025
| Xunmei vent field, Niaochao vent field |  | Seafloor hydrothermal | Volcanic-hosted massive sulfide (VMS) | seafloor massive sulfide (SMS) | Cu, Zn, Au, Ag | Co, Pb, Sb | Cu, Zn, Au, Ag, Co, Pb, Sb |  |  | I-Py4 (n=62)-149 | I-Py4 (n=62)-149 | seafloor vent field |  |  |  |  | ore material | grab | grab | mineral separate | [5 empty] | mineralisation | sulfide chimney | pyrite, marcasite, chalcopyrite |  | pyrite, marcasite, chalcopyrite | multiple stages: colloform marcasite-pyrite intergrowths (outermost wall), replacement assemblages (transition layers), dense recrystallized assemblages, marcasite pseudomorphs after pyrrhotite (middle layer) | sulfide chimney | colloform, subhedral, anhedral, euhedral, dense coarse-grained, columnar pseudomorphs |  |  |  | sphalerite, pyrrhotite, anhydrite, galena, tetrahedrite, tennantite | Transverse sections (polished sections) | EMPA, LA-ICPMS, MC-ICPMS | JEOL JXA-8100 EPMA; Teledyne Cetac Technologies Analyte Excite laser ablation system coupled with an Agilent Technologies 7700x quadrupole ICP-MS; ESI NWR Image GEO 193 coupled with TOFWERK icp TOF R; Neptune Plus multicollector ICP-MS (Thermo Fisher Scientific, Bremen, Germany) coupled with a Geolas HD excimer ArF laser ablation system (Coherent, Göttingen, Germany); Bruker M4 Tornado™ system | SIO, MNR; China University of Petroleum (East China), Qingdao, China; Nanjing Focu MS Technology Co. Ltd., Nanjing, China; Shanghai Chemlab Laboratory, Shanghai, China; Wuhan Sample Solution Analytical Technology Co. Ltd., Wuhan, China | EPMA: beam current of 10 nA, beam size of 1–5 μm, accelerating voltage of 20 kV. Micro-XRF: rhodium target X-ray tube operating at 50 kV and 800 nA, polycapillary lens providing a 40-μm spot size on a 20-μm raster, dwell time of 5 ms per pixel. LA-ICP-MS: 193-nm ArF excimer laser, fluence of 6 J/cm², 6 Hz repetition rate for 40 seconds (240 pulses), 30-second pre-ablation blank, total run time 70 seconds, spot size 32–44 μm, He carrier gas mixed with Ar. LA-ICP-TOF-MS: 193 nm ArF excimer laser, spot diameter ~20 µm, repetition rate ~20 Hz, laser fluence ~7 J/cm², scan speed ~4000 µm/s, He carrier gas ~600 ml/min, washout time 50 ms. S isotope MC-ICP-MS: spot size ~44 μm, pulse frequency ~2 Hz, laser fluence ~5 J/cm², He carrier gas with Ar make-up gas. | MASS-1 (Fe-Cu-Zn-S pressed pellet) and GSE-1G (synthetic basaltic glass) from the United States Geological Survey; pyrite PPP-1; chalcopyrite GBW07268; pyrrhotite SP-Po-01 (δ34S = 1.4‰ ± 0.4‰); chalcopyrite SP-CP-01 (δ34S = 5.45‰ ± 0.3‰); natural and synthetic minerals from USA SPI Supplies | 0.032184 |  |  |  | 7.992157 |  | 0.003827 |  |  |  | 0.014323 |  |  |  | 0.001739 | [5 empty] | 0.036152 | [5 empty] | 236.832317 | [5 empty] | 73.741827 | [9 empty] | 16101.66 | [13 empty] | 0.013124 | [11 empty] | 0.135154 |  | 0.047181 |  | 1.761115 | [7 empty] | 0.034265 | [5 empty] | 0.159926 | [15 empty] | 13794.33 |  | 0.060758 |  |  |  | 4.200576 | [5 empty] | 0.035105 | [7 empty] | 0.108068 | [5 empty] | 0.003036 |  |  |  | 0.075373 |  | 0.048326 | [7 empty] | 0.426467 |  |  |  |  | 2025
| Xunmei vent field, Niaochao vent field |  | Seafloor hydrothermal | Volcanic-hosted massive sulfide (VMS) | seafloor massive sulfide (SMS) | Cu, Zn, Au, Ag | Co, Pb, Sb | Cu, Zn, Au, Ag, Co, Pb, Sb |  |  | I-Py4 (n=62)-150 | I-Py4 (n=62)-150 | seafloor vent field |  |  |  |  | ore material | grab | grab | mineral separate | [5 empty] | mineralisation | sulfide chimney | pyrite, marcasite, chalcopyrite |  | pyrite, marcasite, chalcopyrite | multiple stages: colloform marcasite-pyrite intergrowths (outermost wall), replacement assemblages (transition layers), dense recrystallized assemblages, marcasite pseudomorphs after pyrrhotite (middle layer) | sulfide chimney | colloform, subhedral, anhedral, euhedral, dense coarse-grained, columnar pseudomorphs |  |  |  | sphalerite, pyrrhotite, anhydrite, galena, tetrahedrite, tennantite | Transverse sections (polished sections) | EMPA, LA-ICPMS, MC-ICPMS | JEOL JXA-8100 EPMA; Teledyne Cetac Technologies Analyte Excite laser ablation system coupled with an Agilent Technologies 7700x quadrupole ICP-MS; ESI NWR Image GEO 193 coupled with TOFWERK icp TOF R; Neptune Plus multicollector ICP-MS (Thermo Fisher Scientific, Bremen, Germany) coupled with a Geolas HD excimer ArF laser ablation system (Coherent, Göttingen, Germany); Bruker M4 Tornado™ system | SIO, MNR; China University of Petroleum (East China), Qingdao, China; Nanjing Focu MS Technology Co. Ltd., Nanjing, China; Shanghai Chemlab Laboratory, Shanghai, China; Wuhan Sample Solution Analytical Technology Co. Ltd., Wuhan, China | EPMA: beam current of 10 nA, beam size of 1–5 μm, accelerating voltage of 20 kV. Micro-XRF: rhodium target X-ray tube operating at 50 kV and 800 nA, polycapillary lens providing a 40-μm spot size on a 20-μm raster, dwell time of 5 ms per pixel. LA-ICP-MS: 193-nm ArF excimer laser, fluence of 6 J/cm², 6 Hz repetition rate for 40 seconds (240 pulses), 30-second pre-ablation blank, total run time 70 seconds, spot size 32–44 μm, He carrier gas mixed with Ar. LA-ICP-TOF-MS: 193 nm ArF excimer laser, spot diameter ~20 µm, repetition rate ~20 Hz, laser fluence ~7 J/cm², scan speed ~4000 µm/s, He carrier gas ~600 ml/min, washout time 50 ms. S isotope MC-ICP-MS: spot size ~44 μm, pulse frequency ~2 Hz, laser fluence ~5 J/cm², He carrier gas with Ar make-up gas. | MASS-1 (Fe-Cu-Zn-S pressed pellet) and GSE-1G (synthetic basaltic glass) from the United States Geological Survey; pyrite PPP-1; chalcopyrite GBW07268; pyrrhotite SP-Po-01 (δ34S = 1.4‰ ± 0.4‰); chalcopyrite SP-CP-01 (δ34S = 5.45‰ ± 0.3‰); natural and synthetic minerals from USA SPI Supplies | 0.012324 |  |  |  | 28.101741 |  | 0.00422 |  |  |  | 0.004452 |  |  |  | 0.002273 | [5 empty] | 0.047552 | [5 empty] | 146.882194 | [5 empty] | 4.55369 | [9 empty] | 17061.64 | [13 empty] | 0.005705 | [11 empty] | 0.128649 |  | 0.05052 |  | 2.556496 | [7 empty] | 0.027063 | [5 empty] | 0.054421 | [15 empty] | 15181.59529 |  | 0.036482 |  |  |  | 4.609512 | [5 empty] | 0.028205 | [7 empty] | 0 | [5 empty] | 0.003855 |  |  |  | 0.033547 |  | 0.059548 | [7 empty] | 0.39853 |  |  |  |  | 2025
| Xunmei vent field, Niaochao vent field |  | Seafloor hydrothermal | Volcanic-hosted massive sulfide (VMS) | seafloor massive sulfide (SMS) | Cu, Zn, Au, Ag | Co, Pb, Sb | Cu, Zn, Au, Ag, Co, Pb, Sb |  |  | I-Py4 (n=62)-151 | I-Py4 (n=62)-151 | seafloor vent field |  |  |  |  | ore material | grab | grab | mineral separate | [5 empty] | mineralisation | sulfide chimney | pyrite, marcasite, chalcopyrite |  | pyrite, marcasite, chalcopyrite | multiple stages: colloform marcasite-pyrite intergrowths (outermost wall), replacement assemblages (transition layers), dense recrystallized assemblages, marcasite pseudomorphs after pyrrhotite (middle layer) | sulfide chimney | colloform, subhedral, anhedral, euhedral, dense coarse-grained, columnar pseudomorphs |  |  |  | sphalerite, pyrrhotite, anhydrite, galena, tetrahedrite, tennantite | Transverse sections (polished sections) | EMPA, LA-ICPMS, MC-ICPMS | JEOL JXA-8100 EPMA; Teledyne Cetac Technologies Analyte Excite laser ablation system coupled with an Agilent Technologies 7700x quadrupole ICP-MS; ESI NWR Image GEO 193 coupled with TOFWERK icp TOF R; Neptune Plus multicollector ICP-MS (Thermo Fisher Scientific, Bremen, Germany) coupled with a Geolas HD excimer ArF laser ablation system (Coherent, Göttingen, Germany); Bruker M4 Tornado™ system | SIO, MNR; China University of Petroleum (East China), Qingdao, China; Nanjing Focu MS Technology Co. Ltd., Nanjing, China; Shanghai Chemlab Laboratory, Shanghai, China; Wuhan Sample Solution Analytical Technology Co. Ltd., Wuhan, China | EPMA: beam current of 10 nA, beam size of 1–5 μm, accelerating voltage of 20 kV. Micro-XRF: rhodium target X-ray tube operating at 50 kV and 800 nA, polycapillary lens providing a 40-μm spot size on a 20-μm raster, dwell time of 5 ms per pixel. LA-ICP-MS: 193-nm ArF excimer laser, fluence of 6 J/cm², 6 Hz repetition rate for 40 seconds (240 pulses), 30-second pre-ablation blank, total run time 70 seconds, spot size 32–44 μm, He carrier gas mixed with Ar. LA-ICP-TOF-MS: 193 nm ArF excimer laser, spot diameter ~20 µm, repetition rate ~20 Hz, laser fluence ~7 J/cm², scan speed ~4000 µm/s, He carrier gas ~600 ml/min, washout time 50 ms. S isotope MC-ICP-MS: spot size ~44 μm, pulse frequency ~2 Hz, laser fluence ~5 J/cm², He carrier gas with Ar make-up gas. | MASS-1 (Fe-Cu-Zn-S pressed pellet) and GSE-1G (synthetic basaltic glass) from the United States Geological Survey; pyrite PPP-1; chalcopyrite GBW07268; pyrrhotite SP-Po-01 (δ34S = 1.4‰ ± 0.4‰); chalcopyrite SP-CP-01 (δ34S = 5.45‰ ± 0.3‰); natural and synthetic minerals from USA SPI Supplies | 0.038357 |  |  |  | 21.16587 |  | 0.00642 |  |  |  | 0.011775 |  |  |  | 0.002096 | [5 empty] | 0.034955 | [5 empty] | 70.257845 | [5 empty] | 7.628186 | [9 empty] | 14187.61 | [13 empty] | 0.004277 | [11 empty] | 0.506585 |  | 0.44307 |  | 1.775596 | [7 empty] | 0.032412 | [5 empty] | 0.930953 | [15 empty] | 14568.22555 |  | 0.081805 |  |  |  | 1.084209 | [5 empty] | 0.028551 | [7 empty] | 0.076048 | [5 empty] | 0.021905 |  |  |  | 0.008255 |  | 0.060466 | [7 empty] | 0.786539 |  |  |  |  | 2025
| Xunmei vent field, Niaochao vent field |  | Seafloor hydrothermal | Volcanic-hosted massive sulfide (VMS) | seafloor massive sulfide (SMS) | Cu, Zn, Au, Ag | Co, Pb, Sb | Cu, Zn, Au, Ag, Co, Pb, Sb |  |  | I-Py4 (n=62)-152 | I-Py4 (n=62)-152 | seafloor vent field |  |  |  |  | ore material | grab | grab | mineral separate | [5 empty] | mineralisation | sulfide chimney | pyrite, marcasite, chalcopyrite |  | pyrite, marcasite, chalcopyrite | multiple stages: colloform marcasite-pyrite intergrowths (outermost wall), replacement assemblages (transition layers), dense recrystallized assemblages, marcasite pseudomorphs after pyrrhotite (middle layer) | sulfide chimney | colloform, subhedral, anhedral, euhedral, dense coarse-grained, columnar pseudomorphs |  |  |  | sphalerite, pyrrhotite, anhydrite, galena, tetrahedrite, tennantite | Transverse sections (polished sections) | EMPA, LA-ICPMS, MC-ICPMS | JEOL JXA-8100 EPMA; Teledyne Cetac Technologies Analyte Excite laser ablation system coupled with an Agilent Technologies 7700x quadrupole ICP-MS; ESI NWR Image GEO 193 coupled with TOFWERK icp TOF R; Neptune Plus multicollector ICP-MS (Thermo Fisher Scientific, Bremen, Germany) coupled with a Geolas HD excimer ArF laser ablation system (Coherent, Göttingen, Germany); Bruker M4 Tornado™ system | SIO, MNR; China University of Petroleum (East China), Qingdao, China; Nanjing Focu MS Technology Co. Ltd., Nanjing, China; Shanghai Chemlab Laboratory, Shanghai, China; Wuhan Sample Solution Analytical Technology Co. Ltd., Wuhan, China | EPMA: beam current of 10 nA, beam size of 1–5 μm, accelerating voltage of 20 kV. Micro-XRF: rhodium target X-ray tube operating at 50 kV and 800 nA, polycapillary lens providing a 40-μm spot size on a 20-μm raster, dwell time of 5 ms per pixel. LA-ICP-MS: 193-nm ArF excimer laser, fluence of 6 J/cm², 6 Hz repetition rate for 40 seconds (240 pulses), 30-second pre-ablation blank, total run time 70 seconds, spot size 32–44 μm, He carrier gas mixed with Ar. LA-ICP-TOF-MS: 193 nm ArF excimer laser, spot diameter ~20 µm, repetition rate ~20 Hz, laser fluence ~7 J/cm², scan speed ~4000 µm/s, He carrier gas ~600 ml/min, washout time 50 ms. S isotope MC-ICP-MS: spot size ~44 μm, pulse frequency ~2 Hz, laser fluence ~5 J/cm², He carrier gas with Ar make-up gas. | MASS-1 (Fe-Cu-Zn-S pressed pellet) and GSE-1G (synthetic basaltic glass) from the United States Geological Survey; pyrite PPP-1; chalcopyrite GBW07268; pyrrhotite SP-Po-01 (δ34S = 1.4‰ ± 0.4‰); chalcopyrite SP-CP-01 (δ34S = 5.45‰ ± 0.3‰); natural and synthetic minerals from USA SPI Supplies | 0.091302 |  |  |  | 8.293223 |  | 0.008296 |  |  |  | 0.043271 |  |  |  | 0.003124 | [5 empty] | 0.066653 | [5 empty] | 66.937753 | [5 empty] | 100.677965 | [9 empty] | 15959.7 | [13 empty] | 0.06064 | [11 empty] | 0.411605 |  | 0.045662 |  | 5.646868 | [7 empty] | 0.036218 | [5 empty] | 0.771798 | [15 empty] | 11713.91 |  | 0.041116 |  |  |  | 2.975424 | [5 empty] | 0.032464 | [7 empty] | 0.056566 | [5 empty] | 0.007794 |  |  |  | 0.015838 |  | 0.366132 | [7 empty] | 13.492755 |  |  |  |  | 2025
| Xunmei vent field, Niaochao vent field |  | Seafloor hydrothermal | Volcanic-hosted massive sulfide (VMS) | seafloor massive sulfide (SMS) | Cu, Zn, Au, Ag | Co, Pb, Sb | Cu, Zn, Au, Ag, Co, Pb, Sb |  |  | I-Py4 (n=62)-153 | I-Py4 (n=62)-153 | seafloor vent field |  |  |  |  | ore material | grab | grab | mineral separate | [5 empty] | mineralisation | sulfide chimney | pyrite, marcasite, chalcopyrite |  | pyrite, marcasite, chalcopyrite | multiple stages: colloform marcasite-pyrite intergrowths (outermost wall), replacement assemblages (transition layers), dense recrystallized assemblages, marcasite pseudomorphs after pyrrhotite (middle layer) | sulfide chimney | colloform, subhedral, anhedral, euhedral, dense coarse-grained, columnar pseudomorphs |  |  |  | sphalerite, pyrrhotite, anhydrite, galena, tetrahedrite, tennantite | Transverse sections (polished sections) | EMPA, LA-ICPMS, MC-ICPMS | JEOL JXA-8100 EPMA; Teledyne Cetac Technologies Analyte Excite laser ablation system coupled with an Agilent Technologies 7700x quadrupole ICP-MS; ESI NWR Image GEO 193 coupled with TOFWERK icp TOF R; Neptune Plus multicollector ICP-MS (Thermo Fisher Scientific, Bremen, Germany) coupled with a Geolas HD excimer ArF laser ablation system (Coherent, Göttingen, Germany); Bruker M4 Tornado™ system | SIO, MNR; China University of Petroleum (East China), Qingdao, China; Nanjing Focu MS Technology Co. Ltd., Nanjing, China; Shanghai Chemlab Laboratory, Shanghai, China; Wuhan Sample Solution Analytical Technology Co. Ltd., Wuhan, China | EPMA: beam current of 10 nA, beam size of 1–5 μm, accelerating voltage of 20 kV. Micro-XRF: rhodium target X-ray tube operating at 50 kV and 800 nA, polycapillary lens providing a 40-μm spot size on a 20-μm raster, dwell time of 5 ms per pixel. LA-ICP-MS: 193-nm ArF excimer laser, fluence of 6 J/cm², 6 Hz repetition rate for 40 seconds (240 pulses), 30-second pre-ablation blank, total run time 70 seconds, spot size 32–44 μm, He carrier gas mixed with Ar. LA-ICP-TOF-MS: 193 nm ArF excimer laser, spot diameter ~20 µm, repetition rate ~20 Hz, laser fluence ~7 J/cm², scan speed ~4000 µm/s, He carrier gas ~600 ml/min, washout time 50 ms. S isotope MC-ICP-MS: spot size ~44 μm, pulse frequency ~2 Hz, laser fluence ~5 J/cm², He carrier gas with Ar make-up gas. | MASS-1 (Fe-Cu-Zn-S pressed pellet) and GSE-1G (synthetic basaltic glass) from the United States Geological Survey; pyrite PPP-1; chalcopyrite GBW07268; pyrrhotite SP-Po-01 (δ34S = 1.4‰ ± 0.4‰); chalcopyrite SP-CP-01 (δ34S = 5.45‰ ± 0.3‰); natural and synthetic minerals from USA SPI Supplies | 0.021753 |  |  |  | 38.610778 |  | 0.006361 |  |  |  | 0.013044 |  |  |  | 0.001598 | [5 empty] | 0.02233 | [5 empty] | 36.607083 | [5 empty] | 8.070685 | [9 empty] | 18676.9 | [13 empty] | 0.002893 | [11 empty] | 0.097406 |  | 0.048893 |  | 3.333517 | [7 empty] | 0.025009 | [5 empty] | 0.115402 | [15 empty] | 14097.92 |  | 0.064889 |  |  |  | 1.486037 | [5 empty] | 0.02632 | [7 empty] | 0.049205 | [5 empty] | 0.004997 |  |  |  | 0.003692 |  | 0.032666 | [7 empty] | 0.094362 |  |  |  |  | 2025
| Xunmei vent field, Niaochao vent field |  | Seafloor hydrothermal | Volcanic-hosted massive sulfide (VMS) | seafloor massive sulfide (SMS) | Cu, Zn, Au, Ag | Co, Pb, Sb | Cu, Zn, Au, Ag, Co, Pb, Sb |  |  | I-Py4 (n=62)-154 | I-Py4 (n=62)-154 | seafloor vent field |  |  |  |  | ore material | grab | grab | mineral separate | [5 empty] | mineralisation | sulfide chimney | pyrite, marcasite, chalcopyrite |  | pyrite, marcasite, chalcopyrite | multiple stages: colloform marcasite-pyrite intergrowths (outermost wall), replacement assemblages (transition layers), dense recrystallized assemblages, marcasite pseudomorphs after pyrrhotite (middle layer) | sulfide chimney | colloform, subhedral, anhedral, euhedral, dense coarse-grained, columnar pseudomorphs |  |  |  | sphalerite, pyrrhotite, anhydrite, galena, tetrahedrite, tennantite | Transverse sections (polished sections) | EMPA, LA-ICPMS, MC-ICPMS | JEOL JXA-8100 EPMA; Teledyne Cetac Technologies Analyte Excite laser ablation system coupled with an Agilent Technologies 7700x quadrupole ICP-MS; ESI NWR Image GEO 193 coupled with TOFWERK icp TOF R; Neptune Plus multicollector ICP-MS (Thermo Fisher Scientific, Bremen, Germany) coupled with a Geolas HD excimer ArF laser ablation system (Coherent, Göttingen, Germany); Bruker M4 Tornado™ system | SIO, MNR; China University of Petroleum (East China), Qingdao, China; Nanjing Focu MS Technology Co. Ltd., Nanjing, China; Shanghai Chemlab Laboratory, Shanghai, China; Wuhan Sample Solution Analytical Technology Co. Ltd., Wuhan, China | EPMA: beam current of 10 nA, beam size of 1–5 μm, accelerating voltage of 20 kV. Micro-XRF: rhodium target X-ray tube operating at 50 kV and 800 nA, polycapillary lens providing a 40-μm spot size on a 20-μm raster, dwell time of 5 ms per pixel. LA-ICP-MS: 193-nm ArF excimer laser, fluence of 6 J/cm², 6 Hz repetition rate for 40 seconds (240 pulses), 30-second pre-ablation blank, total run time 70 seconds, spot size 32–44 μm, He carrier gas mixed with Ar. LA-ICP-TOF-MS: 193 nm ArF excimer laser, spot diameter ~20 µm, repetition rate ~20 Hz, laser fluence ~7 J/cm², scan speed ~4000 µm/s, He carrier gas ~600 ml/min, washout time 50 ms. S isotope MC-ICP-MS: spot size ~44 μm, pulse frequency ~2 Hz, laser fluence ~5 J/cm², He carrier gas with Ar make-up gas. | MASS-1 (Fe-Cu-Zn-S pressed pellet) and GSE-1G (synthetic basaltic glass) from the United States Geological Survey; pyrite PPP-1; chalcopyrite GBW07268; pyrrhotite SP-Po-01 (δ34S = 1.4‰ ± 0.4‰); chalcopyrite SP-CP-01 (δ34S = 5.45‰ ± 0.3‰); natural and synthetic minerals from USA SPI Supplies | 0.071808 |  |  |  | 22.318863 |  | 0.008738 |  |  |  | 0.02492 |  |  |  | 0.002433 | [5 empty] | 0.049608 | [5 empty] | 97.569342 | [5 empty] | 13.024673 | [9 empty] | 16498.99 | [13 empty] | 0.006391 | [11 empty] | 0.177797 |  | 1.366827 |  | 2.447098 | [7 empty] | 0.030807 | [5 empty] | 0.233755 | [15 empty] | 14216.08 |  | 0.182537 |  |  |  | 2.214664 | [5 empty] | 0.024754 | [7 empty] | 0.070706 | [5 empty] | 0.010661 |  |  |  | 0.016777 |  | 0.045608 | [7 empty] | 0.281621 |  |  |  |  | 2025
| Xunmei vent field, Niaochao vent field |  | Seafloor hydrothermal | Volcanic-hosted massive sulfide (VMS) | seafloor massive sulfide (SMS) | Cu, Zn, Au, Ag | Co, Pb, Sb | Cu, Zn, Au, Ag, Co, Pb, Sb |  |  | I-Py4 (n=62)-155 | I-Py4 (n=62)-155 | seafloor vent field |  |  |  |  | ore material | grab | grab | mineral separate | [5 empty] | mineralisation | sulfide chimney | pyrite, marcasite, chalcopyrite |  | pyrite, marcasite, chalcopyrite | multiple stages: colloform marcasite-pyrite intergrowths (outermost wall), replacement assemblages (transition layers), dense recrystallized assemblages, marcasite pseudomorphs after pyrrhotite (middle layer) | sulfide chimney | colloform, subhedral, anhedral, euhedral, dense coarse-grained, columnar pseudomorphs |  |  |  | sphalerite, pyrrhotite, anhydrite, galena, tetrahedrite, tennantite | Transverse sections (polished sections) | EMPA, LA-ICPMS, MC-ICPMS | JEOL JXA-8100 EPMA; Teledyne Cetac Technologies Analyte Excite laser ablation system coupled with an Agilent Technologies 7700x quadrupole ICP-MS; ESI NWR Image GEO 193 coupled with TOFWERK icp TOF R; Neptune Plus multicollector ICP-MS (Thermo Fisher Scientific, Bremen, Germany) coupled with a Geolas HD excimer ArF laser ablation system (Coherent, Göttingen, Germany); Bruker M4 Tornado™ system | SIO, MNR; China University of Petroleum (East China), Qingdao, China; Nanjing Focu MS Technology Co. Ltd., Nanjing, China; Shanghai Chemlab Laboratory, Shanghai, China; Wuhan Sample Solution Analytical Technology Co. Ltd., Wuhan, China | EPMA: beam current of 10 nA, beam size of 1–5 μm, accelerating voltage of 20 kV. Micro-XRF: rhodium target X-ray tube operating at 50 kV and 800 nA, polycapillary lens providing a 40-μm spot size on a 20-μm raster, dwell time of 5 ms per pixel. LA-ICP-MS: 193-nm ArF excimer laser, fluence of 6 J/cm², 6 Hz repetition rate for 40 seconds (240 pulses), 30-second pre-ablation blank, total run time 70 seconds, spot size 32–44 μm, He carrier gas mixed with Ar. LA-ICP-TOF-MS: 193 nm ArF excimer laser, spot diameter ~20 µm, repetition rate ~20 Hz, laser fluence ~7 J/cm², scan speed ~4000 µm/s, He carrier gas ~600 ml/min, washout time 50 ms. S isotope MC-ICP-MS: spot size ~44 μm, pulse frequency ~2 Hz, laser fluence ~5 J/cm², He carrier gas with Ar make-up gas. | MASS-1 (Fe-Cu-Zn-S pressed pellet) and GSE-1G (synthetic basaltic glass) from the United States Geological Survey; pyrite PPP-1; chalcopyrite GBW07268; pyrrhotite SP-Po-01 (δ34S = 1.4‰ ± 0.4‰); chalcopyrite SP-CP-01 (δ34S = 5.45‰ ± 0.3‰); natural and synthetic minerals from USA SPI Supplies | 0.019854 |  |  |  | 46.985152 |  | 0.012408 |  |  |  | 0.005582 |  |  |  | 0.001591 | [5 empty] | 0.02598 | [5 empty] | 44.839333 | [5 empty] | 10.924384 | [9 empty] | 17271.27 | [13 empty] | 0.002201 | [11 empty] | 0.07227 |  | 0.042387 |  | 2.238198 | [7 empty] | 0.023836 | [5 empty] | 0.544628 | [15 empty] | 13755.09 |  | 0.09465 |  |  |  | 1.205877 | [5 empty] | 0.033425 | [7 empty] | 0.052028 | [5 empty] | 0.003397 |  |  |  | 0.001339 |  | 0.095693 | [7 empty] | 0.094978 |  |  |  |  | 2025
| Xunmei vent field, Niaochao vent field |  | Seafloor hydrothermal | Volcanic-hosted massive sulfide (VMS) | seafloor massive sulfide (SMS) | Cu, Zn, Au, Ag | Co, Pb, Sb | Cu, Zn, Au, Ag, Co, Pb, Sb |  |  | I-Py4 (n=62)-156 | I-Py4 (n=62)-156 | seafloor vent field |  |  |  |  | ore material | grab | grab | mineral separate | [5 empty] | mineralisation | sulfide chimney | pyrite, marcasite, chalcopyrite |  | pyrite, marcasite, chalcopyrite | multiple stages: colloform marcasite-pyrite intergrowths (outermost wall), replacement assemblages (transition layers), dense recrystallized assemblages, marcasite pseudomorphs after pyrrhotite (middle layer) | sulfide chimney | colloform, subhedral, anhedral, euhedral, dense coarse-grained, columnar pseudomorphs |  |  |  | sphalerite, pyrrhotite, anhydrite, galena, tetrahedrite, tennantite | Transverse sections (polished sections) | EMPA, LA-ICPMS, MC-ICPMS | JEOL JXA-8100 EPMA; Teledyne Cetac Technologies Analyte Excite laser ablation system coupled with an Agilent Technologies 7700x quadrupole ICP-MS; ESI NWR Image GEO 193 coupled with TOFWERK icp TOF R; Neptune Plus multicollector ICP-MS (Thermo Fisher Scientific, Bremen, Germany) coupled with a Geolas HD excimer ArF laser ablation system (Coherent, Göttingen, Germany); Bruker M4 Tornado™ system | SIO, MNR; China University of Petroleum (East China), Qingdao, China; Nanjing Focu MS Technology Co. Ltd., Nanjing, China; Shanghai Chemlab Laboratory, Shanghai, China; Wuhan Sample Solution Analytical Technology Co. Ltd., Wuhan, China | EPMA: beam current of 10 nA, beam size of 1–5 μm, accelerating voltage of 20 kV. Micro-XRF: rhodium target X-ray tube operating at 50 kV and 800 nA, polycapillary lens providing a 40-μm spot size on a 20-μm raster, dwell time of 5 ms per pixel. LA-ICP-MS: 193-nm ArF excimer laser, fluence of 6 J/cm², 6 Hz repetition rate for 40 seconds (240 pulses), 30-second pre-ablation blank, total run time 70 seconds, spot size 32–44 μm, He carrier gas mixed with Ar. LA-ICP-TOF-MS: 193 nm ArF excimer laser, spot diameter ~20 µm, repetition rate ~20 Hz, laser fluence ~7 J/cm², scan speed ~4000 µm/s, He carrier gas ~600 ml/min, washout time 50 ms. S isotope MC-ICP-MS: spot size ~44 μm, pulse frequency ~2 Hz, laser fluence ~5 J/cm², He carrier gas with Ar make-up gas. | MASS-1 (Fe-Cu-Zn-S pressed pellet) and GSE-1G (synthetic basaltic glass) from the United States Geological Survey; pyrite PPP-1; chalcopyrite GBW07268; pyrrhotite SP-Po-01 (δ34S = 1.4‰ ± 0.4‰); chalcopyrite SP-CP-01 (δ34S = 5.45‰ ± 0.3‰); natural and synthetic minerals from USA SPI Supplies | 0.030454 |  |  |  | 29.549125 |  | 0.005893 |  |  |  | 0.009684 |  |  |  | 0.00162 | [5 empty] | 0.025318 | [5 empty] | 50.544702 | [5 empty] | 12.568904 | [9 empty] | 16455.3 | [13 empty] | 0.004016 | [11 empty] | 0.092279 |  | 0.047047 |  | 4.033677 | [7 empty] | 0.026835 | [5 empty] | 0.11122 | [15 empty] | 13480.56766 |  | 0.085783 |  |  |  | 1.704914 | [5 empty] | 0.031045 | [7 empty] | 0.019385 | [5 empty] | 0.003424 |  |  |  | 0.033973 |  | 0.026795 | [7 empty] | 0.150454 |  |  |  |  | 2025
| Xunmei vent field, Niaochao vent field |  | Seafloor hydrothermal | Volcanic-hosted massive sulfide (VMS) | seafloor massive sulfide (SMS) | Cu, Zn, Au, Ag | Co, Pb, Sb | Cu, Zn, Au, Ag, Co, Pb, Sb |  |  | I-Py4 (n=62)-157 | I-Py4 (n=62)-157 | seafloor vent field |  |  |  |  | ore material | grab | grab | mineral separate | [5 empty] | mineralisation | sulfide chimney | pyrite, marcasite, chalcopyrite |  | pyrite, marcasite, chalcopyrite | multiple stages: colloform marcasite-pyrite intergrowths (outermost wall), replacement assemblages (transition layers), dense recrystallized assemblages, marcasite pseudomorphs after pyrrhotite (middle layer) | sulfide chimney | colloform, subhedral, anhedral, euhedral, dense coarse-grained, columnar pseudomorphs |  |  |  | sphalerite, pyrrhotite, anhydrite, galena, tetrahedrite, tennantite | Transverse sections (polished sections) | EMPA, LA-ICPMS, MC-ICPMS | JEOL JXA-8100 EPMA; Teledyne Cetac Technologies Analyte Excite laser ablation system coupled with an Agilent Technologies 7700x quadrupole ICP-MS; ESI NWR Image GEO 193 coupled with TOFWERK icp TOF R; Neptune Plus multicollector ICP-MS (Thermo Fisher Scientific, Bremen, Germany) coupled with a Geolas HD excimer ArF laser ablation system (Coherent, Göttingen, Germany); Bruker M4 Tornado™ system | SIO, MNR; China University of Petroleum (East China), Qingdao, China; Nanjing Focu MS Technology Co. Ltd., Nanjing, China; Shanghai Chemlab Laboratory, Shanghai, China; Wuhan Sample Solution Analytical Technology Co. Ltd., Wuhan, China | EPMA: beam current of 10 nA, beam size of 1–5 μm, accelerating voltage of 20 kV. Micro-XRF: rhodium target X-ray tube operating at 50 kV and 800 nA, polycapillary lens providing a 40-μm spot size on a 20-μm raster, dwell time of 5 ms per pixel. LA-ICP-MS: 193-nm ArF excimer laser, fluence of 6 J/cm², 6 Hz repetition rate for 40 seconds (240 pulses), 30-second pre-ablation blank, total run time 70 seconds, spot size 32–44 μm, He carrier gas mixed with Ar. LA-ICP-TOF-MS: 193 nm ArF excimer laser, spot diameter ~20 µm, repetition rate ~20 Hz, laser fluence ~7 J/cm², scan speed ~4000 µm/s, He carrier gas ~600 ml/min, washout time 50 ms. S isotope MC-ICP-MS: spot size ~44 μm, pulse frequency ~2 Hz, laser fluence ~5 J/cm², He carrier gas with Ar make-up gas. | MASS-1 (Fe-Cu-Zn-S pressed pellet) and GSE-1G (synthetic basaltic glass) from the United States Geological Survey; pyrite PPP-1; chalcopyrite GBW07268; pyrrhotite SP-Po-01 (δ34S = 1.4‰ ± 0.4‰); chalcopyrite SP-CP-01 (δ34S = 5.45‰ ± 0.3‰); natural and synthetic minerals from USA SPI Supplies | 0.022075 |  |  |  | 24.222912 |  | 0.006979 |  |  |  | 0.002832 |  |  |  | 0.001943 | [5 empty] | 0.038414 | [5 empty] | 97.875492 | [5 empty] | 5.866251 | [9 empty] | 15354.54 | [13 empty] | 0.002292 | [11 empty] | 0.086377 |  | 0.038209 |  | 1.132031 | [7 empty] | 0.024032 | [5 empty] | 0.109975 | [15 empty] | 14424.31 |  | 0.093755 |  |  |  | 3.389719 | [5 empty] | 0.029529 | [7 empty] | 0.095814 | [5 empty] | 0.003553 |  |  |  | 0.002559 |  | 0.028115 | [7 empty] | 0.110782 |  |  |  |  | 2025
| Xunmei vent field, Niaochao vent field |  | Seafloor hydrothermal | Volcanic-hosted massive sulfide (VMS) | seafloor massive sulfide (SMS) | Cu, Zn, Au, Ag | Co, Pb, Sb | Cu, Zn, Au, Ag, Co, Pb, Sb |  |  | I-Py4 (n=62)-158 | I-Py4 (n=62)-158 | seafloor vent field |  |  |  |  | ore material | grab | grab | mineral separate | [5 empty] | mineralisation | sulfide chimney | pyrite, marcasite, chalcopyrite |  | pyrite, marcasite, chalcopyrite | multiple stages: colloform marcasite-pyrite intergrowths (outermost wall), replacement assemblages (transition layers), dense recrystallized assemblages, marcasite pseudomorphs after pyrrhotite (middle layer) | sulfide chimney | colloform, subhedral, anhedral, euhedral, dense coarse-grained, columnar pseudomorphs |  |  |  | sphalerite, pyrrhotite, anhydrite, galena, tetrahedrite, tennantite | Transverse sections (polished sections) | EMPA, LA-ICPMS, MC-ICPMS | JEOL JXA-8100 EPMA; Teledyne Cetac Technologies Analyte Excite laser ablation system coupled with an Agilent Technologies 7700x quadrupole ICP-MS; ESI NWR Image GEO 193 coupled with TOFWERK icp TOF R; Neptune Plus multicollector ICP-MS (Thermo Fisher Scientific, Bremen, Germany) coupled with a Geolas HD excimer ArF laser ablation system (Coherent, Göttingen, Germany); Bruker M4 Tornado™ system | SIO, MNR; China University of Petroleum (East China), Qingdao, China; Nanjing Focu MS Technology Co. Ltd., Nanjing, China; Shanghai Chemlab Laboratory, Shanghai, China; Wuhan Sample Solution Analytical Technology Co. Ltd., Wuhan, China | EPMA: beam current of 10 nA, beam size of 1–5 μm, accelerating voltage of 20 kV. Micro-XRF: rhodium target X-ray tube operating at 50 kV and 800 nA, polycapillary lens providing a 40-μm spot size on a 20-μm raster, dwell time of 5 ms per pixel. LA-ICP-MS: 193-nm ArF excimer laser, fluence of 6 J/cm², 6 Hz repetition rate for 40 seconds (240 pulses), 30-second pre-ablation blank, total run time 70 seconds, spot size 32–44 μm, He carrier gas mixed with Ar. LA-ICP-TOF-MS: 193 nm ArF excimer laser, spot diameter ~20 µm, repetition rate ~20 Hz, laser fluence ~7 J/cm², scan speed ~4000 µm/s, He carrier gas ~600 ml/min, washout time 50 ms. S isotope MC-ICP-MS: spot size ~44 μm, pulse frequency ~2 Hz, laser fluence ~5 J/cm², He carrier gas with Ar make-up gas. | MASS-1 (Fe-Cu-Zn-S pressed pellet) and GSE-1G (synthetic basaltic glass) from the United States Geological Survey; pyrite PPP-1; chalcopyrite GBW07268; pyrrhotite SP-Po-01 (δ34S = 1.4‰ ± 0.4‰); chalcopyrite SP-CP-01 (δ34S = 5.45‰ ± 0.3‰); natural and synthetic minerals from USA SPI Supplies | 0.027854 |  |  |  | 25.360274 |  | 0.008357 |  |  |  | 0.006927 |  |  |  | 0.001115 | [5 empty] | 0.036758 | [5 empty] | 91.938158 | [5 empty] | 8.8003 | [9 empty] | 15846.58 | [13 empty] | 0.002393 | [11 empty] | 0.113715 |  | 0.046037 |  | 1.254488 | [7 empty] | 0.026663 | [5 empty] | 0.109291 | [15 empty] | 14448.04 |  | 0.116995 |  |  |  | 1.563365 | [5 empty] | 0.032347 | [7 empty] | 0.051869 | [5 empty] | 0.003147 |  |  |  | 0.02102 |  | 0.014988 | [7 empty] | 0.107927 |  |  |  |  | 2025
| Xunmei vent field, Niaochao vent field |  | Seafloor hydrothermal | Volcanic-hosted massive sulfide (VMS) | seafloor massive sulfide (SMS) | Cu, Zn, Au, Ag | Co, Pb, Sb | Cu, Zn, Au, Ag, Co, Pb, Sb |  |  | I-Py4 (n=62)-159 | I-Py4 (n=62)-159 | seafloor vent field |  |  |  |  | ore material | grab | grab | mineral separate | [5 empty] | mineralisation | sulfide chimney | pyrite, marcasite, chalcopyrite |  | pyrite, marcasite, chalcopyrite | multiple stages: colloform marcasite-pyrite intergrowths (outermost wall), replacement assemblages (transition layers), dense recrystallized assemblages, marcasite pseudomorphs after pyrrhotite (middle layer) | sulfide chimney | colloform, subhedral, anhedral, euhedral, dense coarse-grained, columnar pseudomorphs |  |  |  | sphalerite, pyrrhotite, anhydrite, galena, tetrahedrite, tennantite | Transverse sections (polished sections) | EMPA, LA-ICPMS, MC-ICPMS | JEOL JXA-8100 EPMA; Teledyne Cetac Technologies Analyte Excite laser ablation system coupled with an Agilent Technologies 7700x quadrupole ICP-MS; ESI NWR Image GEO 193 coupled with TOFWERK icp TOF R; Neptune Plus multicollector ICP-MS (Thermo Fisher Scientific, Bremen, Germany) coupled with a Geolas HD excimer ArF laser ablation system (Coherent, Göttingen, Germany); Bruker M4 Tornado™ system | SIO, MNR; China University of Petroleum (East China), Qingdao, China; Nanjing Focu MS Technology Co. Ltd., Nanjing, China; Shanghai Chemlab Laboratory, Shanghai, China; Wuhan Sample Solution Analytical Technology Co. Ltd., Wuhan, China | EPMA: beam current of 10 nA, beam size of 1–5 μm, accelerating voltage of 20 kV. Micro-XRF: rhodium target X-ray tube operating at 50 kV and 800 nA, polycapillary lens providing a 40-μm spot size on a 20-μm raster, dwell time of 5 ms per pixel. LA-ICP-MS: 193-nm ArF excimer laser, fluence of 6 J/cm², 6 Hz repetition rate for 40 seconds (240 pulses), 30-second pre-ablation blank, total run time 70 seconds, spot size 32–44 μm, He carrier gas mixed with Ar. LA-ICP-TOF-MS: 193 nm ArF excimer laser, spot diameter ~20 µm, repetition rate ~20 Hz, laser fluence ~7 J/cm², scan speed ~4000 µm/s, He carrier gas ~600 ml/min, washout time 50 ms. S isotope MC-ICP-MS: spot size ~44 μm, pulse frequency ~2 Hz, laser fluence ~5 J/cm², He carrier gas with Ar make-up gas. | MASS-1 (Fe-Cu-Zn-S pressed pellet) and GSE-1G (synthetic basaltic glass) from the United States Geological Survey; pyrite PPP-1; chalcopyrite GBW07268; pyrrhotite SP-Po-01 (δ34S = 1.4‰ ± 0.4‰); chalcopyrite SP-CP-01 (δ34S = 5.45‰ ± 0.3‰); natural and synthetic minerals from USA SPI Supplies | 0.015438 |  |  |  | 30.143973 |  | 0.010635 |  |  |  | 0.00668 |  |  |  | 0.001669 | [5 empty] | 0.0176 | [5 empty] | 259.320011 | [5 empty] | 10.06259 | [9 empty] | 19629.81 | [13 empty] | 0.002422 | [11 empty] | 0.085661 |  | 0.046471 |  | 0.586414 | [7 empty] | 0.028436 | [5 empty] | 0.025748 | [15 empty] | 17542.7 |  | 0.434066 |  |  |  | 2.895116 | [5 empty] | 0.034006 | [7 empty] | 0.020846 | [5 empty] | 0.003144 |  |  |  | 0.001087 |  | 0.013547 | [7 empty] | 0.112981 |  |  |  |  | 2025
| Xunmei vent field, Niaochao vent field |  | Seafloor hydrothermal | Volcanic-hosted massive sulfide (VMS) | seafloor massive sulfide (SMS) | Cu, Zn, Au, Ag | Co, Pb, Sb | Cu, Zn, Au, Ag, Co, Pb, Sb |  |  | I-Py4 (n=62)-160 | I-Py4 (n=62)-160 | seafloor vent field |  |  |  |  | ore material | grab | grab | mineral separate | [5 empty] | mineralisation | sulfide chimney | pyrite, marcasite, chalcopyrite |  | pyrite, marcasite, chalcopyrite | multiple stages: colloform marcasite-pyrite intergrowths (outermost wall), replacement assemblages (transition layers), dense recrystallized assemblages, marcasite pseudomorphs after pyrrhotite (middle layer) | sulfide chimney | colloform, subhedral, anhedral, euhedral, dense coarse-grained, columnar pseudomorphs |  |  |  | sphalerite, pyrrhotite, anhydrite, galena, tetrahedrite, tennantite | Transverse sections (polished sections) | EMPA, LA-ICPMS, MC-ICPMS | JEOL JXA-8100 EPMA; Teledyne Cetac Technologies Analyte Excite laser ablation system coupled with an Agilent Technologies 7700x quadrupole ICP-MS; ESI NWR Image GEO 193 coupled with TOFWERK icp TOF R; Neptune Plus multicollector ICP-MS (Thermo Fisher Scientific, Bremen, Germany) coupled with a Geolas HD excimer ArF laser ablation system (Coherent, Göttingen, Germany); Bruker M4 Tornado™ system | SIO, MNR; China University of Petroleum (East China), Qingdao, China; Nanjing Focu MS Technology Co. Ltd., Nanjing, China; Shanghai Chemlab Laboratory, Shanghai, China; Wuhan Sample Solution Analytical Technology Co. Ltd., Wuhan, China | EPMA: beam current of 10 nA, beam size of 1–5 μm, accelerating voltage of 20 kV. Micro-XRF: rhodium target X-ray tube operating at 50 kV and 800 nA, polycapillary lens providing a 40-μm spot size on a 20-μm raster, dwell time of 5 ms per pixel. LA-ICP-MS: 193-nm ArF excimer laser, fluence of 6 J/cm², 6 Hz repetition rate for 40 seconds (240 pulses), 30-second pre-ablation blank, total run time 70 seconds, spot size 32–44 μm, He carrier gas mixed with Ar. LA-ICP-TOF-MS: 193 nm ArF excimer laser, spot diameter ~20 µm, repetition rate ~20 Hz, laser fluence ~7 J/cm², scan speed ~4000 µm/s, He carrier gas ~600 ml/min, washout time 50 ms. S isotope MC-ICP-MS: spot size ~44 μm, pulse frequency ~2 Hz, laser fluence ~5 J/cm², He carrier gas with Ar make-up gas. | MASS-1 (Fe-Cu-Zn-S pressed pellet) and GSE-1G (synthetic basaltic glass) from the United States Geological Survey; pyrite PPP-1; chalcopyrite GBW07268; pyrrhotite SP-Po-01 (δ34S = 1.4‰ ± 0.4‰); chalcopyrite SP-CP-01 (δ34S = 5.45‰ ± 0.3‰); natural and synthetic minerals from USA SPI Supplies | 0.032936 |  |  |  | 15.601223 |  | 0.00169 |  |  |  | 0 |  |  |  | 0.0015 | [5 empty] | 0.015244 | [5 empty] | 18.928907 | [5 empty] | 30.408396 | [9 empty] | 17898.46 | [13 empty] | 0.011738 | [11 empty] | 0.053546 |  | 0.072408 |  | 1.137357 | [7 empty] | 0.026542 | [5 empty] | 0.370799 | [15 empty] | 12044.73 |  | 0.023745 |  |  |  | 6.940466 | [5 empty] | 0.027655 | [7 empty] | 0.014209 | [5 empty] | 0.001083 |  |  |  | 0.000308 |  | 0.027977 | [7 empty] | 0.699021 |  |  |  |  | 2025
| Xunmei vent field, Niaochao vent field |  | Seafloor hydrothermal | Volcanic-hosted massive sulfide (VMS) | seafloor massive sulfide (SMS) | Cu, Zn, Au, Ag | Co, Pb, Sb | Cu, Zn, Au, Ag, Co, Pb, Sb |  |  | I-Py4 (n=62)-161 | I-Py4 (n=62)-161 | seafloor vent field |  |  |  |  | ore material | grab | grab | mineral separate | [5 empty] | mineralisation | sulfide chimney | pyrite, marcasite, chalcopyrite |  | pyrite, marcasite, chalcopyrite | multiple stages: colloform marcasite-pyrite intergrowths (outermost wall), replacement assemblages (transition layers), dense recrystallized assemblages, marcasite pseudomorphs after pyrrhotite (middle layer) | sulfide chimney | colloform, subhedral, anhedral, euhedral, dense coarse-grained, columnar pseudomorphs |  |  |  | sphalerite, pyrrhotite, anhydrite, galena, tetrahedrite, tennantite | Transverse sections (polished sections) | EMPA, LA-ICPMS, MC-ICPMS | JEOL JXA-8100 EPMA; Teledyne Cetac Technologies Analyte Excite laser ablation system coupled with an Agilent Technologies 7700x quadrupole ICP-MS; ESI NWR Image GEO 193 coupled with TOFWERK icp TOF R; Neptune Plus multicollector ICP-MS (Thermo Fisher Scientific, Bremen, Germany) coupled with a Geolas HD excimer ArF laser ablation system (Coherent, Göttingen, Germany); Bruker M4 Tornado™ system | SIO, MNR; China University of Petroleum (East China), Qingdao, China; Nanjing Focu MS Technology Co. Ltd., Nanjing, China; Shanghai Chemlab Laboratory, Shanghai, China; Wuhan Sample Solution Analytical Technology Co. Ltd., Wuhan, China | EPMA: beam current of 10 nA, beam size of 1–5 μm, accelerating voltage of 20 kV. Micro-XRF: rhodium target X-ray tube operating at 50 kV and 800 nA, polycapillary lens providing a 40-μm spot size on a 20-μm raster, dwell time of 5 ms per pixel. LA-ICP-MS: 193-nm ArF excimer laser, fluence of 6 J/cm², 6 Hz repetition rate for 40 seconds (240 pulses), 30-second pre-ablation blank, total run time 70 seconds, spot size 32–44 μm, He carrier gas mixed with Ar. LA-ICP-TOF-MS: 193 nm ArF excimer laser, spot diameter ~20 µm, repetition rate ~20 Hz, laser fluence ~7 J/cm², scan speed ~4000 µm/s, He carrier gas ~600 ml/min, washout time 50 ms. S isotope MC-ICP-MS: spot size ~44 μm, pulse frequency ~2 Hz, laser fluence ~5 J/cm², He carrier gas with Ar make-up gas. | MASS-1 (Fe-Cu-Zn-S pressed pellet) and GSE-1G (synthetic basaltic glass) from the United States Geological Survey; pyrite PPP-1; chalcopyrite GBW07268; pyrrhotite SP-Po-01 (δ34S = 1.4‰ ± 0.4‰); chalcopyrite SP-CP-01 (δ34S = 5.45‰ ± 0.3‰); natural and synthetic minerals from USA SPI Supplies | 0.101326 |  |  |  | 7.95996 |  | 0.003466 |  |  |  | 0.021191 |  |  |  | 0.013726 | [5 empty] | 0.030931 | [5 empty] | 74.500992 | [5 empty] | 518.913153 | [9 empty] | 19187.16 | [13 empty] | 0.047333 | [11 empty] | 0.198775 |  | 0.105736 |  | 0.34661 | [7 empty] | 0.071044 | [5 empty] | 0.423197 | [15 empty] | 10034.51 |  | 0.023109 |  |  |  | 6.599251 | [5 empty] | 0.028417 | [7 empty] | 0.028891 | [5 empty] | 0.00175 |  |  |  | 0.04508 |  | 0.183127 | [7 empty] | 1.139375 |  |  |  |  | 2025
| Xunmei vent field, Niaochao vent field |  | Seafloor hydrothermal | Volcanic-hosted massive sulfide (VMS) | seafloor massive sulfide (SMS) | Cu, Zn, Au, Ag | Co, Pb, Sb | Cu, Zn, Au, Ag, Co, Pb, Sb |  |  | I-Py4 (n=62)-162 | I-Py4 (n=62)-162 | seafloor vent field |  |  |  |  | ore material | grab | grab | mineral separate | [5 empty] | mineralisation | sulfide chimney | pyrite, marcasite, chalcopyrite |  | pyrite, marcasite, chalcopyrite | multiple stages: colloform marcasite-pyrite intergrowths (outermost wall), replacement assemblages (transition layers), dense recrystallized assemblages, marcasite pseudomorphs after pyrrhotite (middle layer) | sulfide chimney | colloform, subhedral, anhedral, euhedral, dense coarse-grained, columnar pseudomorphs |  |  |  | sphalerite, pyrrhotite, anhydrite, galena, tetrahedrite, tennantite | Transverse sections (polished sections) | EMPA, LA-ICPMS, MC-ICPMS | JEOL JXA-8100 EPMA; Teledyne Cetac Technologies Analyte Excite laser ablation system coupled with an Agilent Technologies 7700x quadrupole ICP-MS; ESI NWR Image GEO 193 coupled with TOFWERK icp TOF R; Neptune Plus multicollector ICP-MS (Thermo Fisher Scientific, Bremen, Germany) coupled with a Geolas HD excimer ArF laser ablation system (Coherent, Göttingen, Germany); Bruker M4 Tornado™ system | SIO, MNR; China University of Petroleum (East China), Qingdao, China; Nanjing Focu MS Technology Co. Ltd., Nanjing, China; Shanghai Chemlab Laboratory, Shanghai, China; Wuhan Sample Solution Analytical Technology Co. Ltd., Wuhan, China | EPMA: beam current of 10 nA, beam size of 1–5 μm, accelerating voltage of 20 kV. Micro-XRF: rhodium target X-ray tube operating at 50 kV and 800 nA, polycapillary lens providing a 40-μm spot size on a 20-μm raster, dwell time of 5 ms per pixel. LA-ICP-MS: 193-nm ArF excimer laser, fluence of 6 J/cm², 6 Hz repetition rate for 40 seconds (240 pulses), 30-second pre-ablation blank, total run time 70 seconds, spot size 32–44 μm, He carrier gas mixed with Ar. LA-ICP-TOF-MS: 193 nm ArF excimer laser, spot diameter ~20 µm, repetition rate ~20 Hz, laser fluence ~7 J/cm², scan speed ~4000 µm/s, He carrier gas ~600 ml/min, washout time 50 ms. S isotope MC-ICP-MS: spot size ~44 μm, pulse frequency ~2 Hz, laser fluence ~5 J/cm², He carrier gas with Ar make-up gas. | MASS-1 (Fe-Cu-Zn-S pressed pellet) and GSE-1G (synthetic basaltic glass) from the United States Geological Survey; pyrite PPP-1; chalcopyrite GBW07268; pyrrhotite SP-Po-01 (δ34S = 1.4‰ ± 0.4‰); chalcopyrite SP-CP-01 (δ34S = 5.45‰ ± 0.3‰); natural and synthetic minerals from USA SPI Supplies | 0.34984 |  |  |  | 26.089499 |  | 0.007297 |  |  |  | 0.034334 |  |  |  | 0.004194 | [5 empty] | 0.052268 | [5 empty] | 17.564553 | [5 empty] | 743.266842 | [9 empty] | 20200.85 | [13 empty] | 0.084719 | [11 empty] | 0.785629 |  | 0.091245 |  | 0.339463 | [7 empty] | 0.109551 | [5 empty] | 0.883857 | [15 empty] | 20869.31 |  | 0.061748 |  |  |  | 13.193304 | [5 empty] | 0.0504 | [7 empty] | 0.054965 | [5 empty] | 0.003701 |  |  |  | 0.876795 |  | 0.136899 | [7 empty] | 3.284331 |  |  |  |  | 2025
| Xunmei vent field, Niaochao vent field |  | Seafloor hydrothermal | Volcanic-hosted massive sulfide (VMS) | seafloor massive sulfide (SMS) | Cu, Zn, Au, Ag | Co, Pb, Sb | Cu, Zn, Au, Ag, Co, Pb, Sb |  |  | I-Py4 (n=62)-163 | I-Py4 (n=62)-163 | seafloor vent field |  |  |  |  | ore material | grab | grab | mineral separate | [5 empty] | mineralisation | sulfide chimney | pyrite, marcasite, chalcopyrite |  | pyrite, marcasite, chalcopyrite | multiple stages: colloform marcasite-pyrite intergrowths (outermost wall), replacement assemblages (transition layers), dense recrystallized assemblages, marcasite pseudomorphs after pyrrhotite (middle layer) | sulfide chimney | colloform, subhedral, anhedral, euhedral, dense coarse-grained, columnar pseudomorphs |  |  |  | sphalerite, pyrrhotite, anhydrite, galena, tetrahedrite, tennantite | Transverse sections (polished sections) | EMPA, LA-ICPMS, MC-ICPMS | JEOL JXA-8100 EPMA; Teledyne Cetac Technologies Analyte Excite laser ablation system coupled with an Agilent Technologies 7700x quadrupole ICP-MS; ESI NWR Image GEO 193 coupled with TOFWERK icp TOF R; Neptune Plus multicollector ICP-MS (Thermo Fisher Scientific, Bremen, Germany) coupled with a Geolas HD excimer ArF laser ablation system (Coherent, Göttingen, Germany); Bruker M4 Tornado™ system | SIO, MNR; China University of Petroleum (East China), Qingdao, China; Nanjing Focu MS Technology Co. Ltd., Nanjing, China; Shanghai Chemlab Laboratory, Shanghai, China; Wuhan Sample Solution Analytical Technology Co. Ltd., Wuhan, China | EPMA: beam current of 10 nA, beam size of 1–5 μm, accelerating voltage of 20 kV. Micro-XRF: rhodium target X-ray tube operating at 50 kV and 800 nA, polycapillary lens providing a 40-μm spot size on a 20-μm raster, dwell time of 5 ms per pixel. LA-ICP-MS: 193-nm ArF excimer laser, fluence of 6 J/cm², 6 Hz repetition rate for 40 seconds (240 pulses), 30-second pre-ablation blank, total run time 70 seconds, spot size 32–44 μm, He carrier gas mixed with Ar. LA-ICP-TOF-MS: 193 nm ArF excimer laser, spot diameter ~20 µm, repetition rate ~20 Hz, laser fluence ~7 J/cm², scan speed ~4000 µm/s, He carrier gas ~600 ml/min, washout time 50 ms. S isotope MC-ICP-MS: spot size ~44 μm, pulse frequency ~2 Hz, laser fluence ~5 J/cm², He carrier gas with Ar make-up gas. | MASS-1 (Fe-Cu-Zn-S pressed pellet) and GSE-1G (synthetic basaltic glass) from the United States Geological Survey; pyrite PPP-1; chalcopyrite GBW07268; pyrrhotite SP-Po-01 (δ34S = 1.4‰ ± 0.4‰); chalcopyrite SP-CP-01 (δ34S = 5.45‰ ± 0.3‰); natural and synthetic minerals from USA SPI Supplies | 0.220906 |  |  |  | 6.322678 |  | 0.004037 |  |  |  | 0.018411 |  |  |  | 0.006587 | [5 empty] | 0.050054 | [5 empty] | 17.520132 | [5 empty] | 535.980101 | [9 empty] | 15846.47 | [13 empty] | 0.043941 | [11 empty] | 0.776765 |  | 0.297749 |  | 0.276062 | [7 empty] | 0.054144 | [5 empty] | 0.504578 | [15 empty] | 16802.5 |  | 0.020064 |  |  |  | 8.225888 | [5 empty] | 0.027122 | [7 empty] | 0.035818 | [5 empty] | 0.007259 |  |  |  | 0.112421 |  | 0.168873 | [7 empty] | 7.459634 |  |  |  |  | 2025
| Xunmei vent field, Niaochao vent field |  | Seafloor hydrothermal | Volcanic-hosted massive sulfide (VMS) | seafloor massive sulfide (SMS) | Cu, Zn, Au, Ag | Co, Pb, Sb | Cu, Zn, Au, Ag, Co, Pb, Sb |  |  | I-Py4 (n=62)-164 | I-Py4 (n=62)-164 | seafloor vent field |  |  |  |  | ore material | grab | grab | mineral separate | [5 empty] | mineralisation | sulfide chimney | pyrite, marcasite, chalcopyrite |  | pyrite, marcasite, chalcopyrite | multiple stages: colloform marcasite-pyrite intergrowths (outermost wall), replacement assemblages (transition layers), dense recrystallized assemblages, marcasite pseudomorphs after pyrrhotite (middle layer) | sulfide chimney | colloform, subhedral, anhedral, euhedral, dense coarse-grained, columnar pseudomorphs |  |  |  | sphalerite, pyrrhotite, anhydrite, galena, tetrahedrite, tennantite | Transverse sections (polished sections) | EMPA, LA-ICPMS, MC-ICPMS | JEOL JXA-8100 EPMA; Teledyne Cetac Technologies Analyte Excite laser ablation system coupled with an Agilent Technologies 7700x quadrupole ICP-MS; ESI NWR Image GEO 193 coupled with TOFWERK icp TOF R; Neptune Plus multicollector ICP-MS (Thermo Fisher Scientific, Bremen, Germany) coupled with a Geolas HD excimer ArF laser ablation system (Coherent, Göttingen, Germany); Bruker M4 Tornado™ system | SIO, MNR; China University of Petroleum (East China), Qingdao, China; Nanjing Focu MS Technology Co. Ltd., Nanjing, China; Shanghai Chemlab Laboratory, Shanghai, China; Wuhan Sample Solution Analytical Technology Co. Ltd., Wuhan, China | EPMA: beam current of 10 nA, beam size of 1–5 μm, accelerating voltage of 20 kV. Micro-XRF: rhodium target X-ray tube operating at 50 kV and 800 nA, polycapillary lens providing a 40-μm spot size on a 20-μm raster, dwell time of 5 ms per pixel. LA-ICP-MS: 193-nm ArF excimer laser, fluence of 6 J/cm², 6 Hz repetition rate for 40 seconds (240 pulses), 30-second pre-ablation blank, total run time 70 seconds, spot size 32–44 μm, He carrier gas mixed with Ar. LA-ICP-TOF-MS: 193 nm ArF excimer laser, spot diameter ~20 µm, repetition rate ~20 Hz, laser fluence ~7 J/cm², scan speed ~4000 µm/s, He carrier gas ~600 ml/min, washout time 50 ms. S isotope MC-ICP-MS: spot size ~44 μm, pulse frequency ~2 Hz, laser fluence ~5 J/cm², He carrier gas with Ar make-up gas. | MASS-1 (Fe-Cu-Zn-S pressed pellet) and GSE-1G (synthetic basaltic glass) from the United States Geological Survey; pyrite PPP-1; chalcopyrite GBW07268; pyrrhotite SP-Po-01 (δ34S = 1.4‰ ± 0.4‰); chalcopyrite SP-CP-01 (δ34S = 5.45‰ ± 0.3‰); natural and synthetic minerals from USA SPI Supplies | 0.131663 |  |  |  | 15.162854 |  | 0.004578 |  |  |  | 0.012287 |  |  |  | 0.002013 | [5 empty] | 0.022025 | [5 empty] | 38.2408 | [5 empty] | 148.966579 | [9 empty] | 14935.99 | [13 empty] | 0.030378 | [11 empty] | 0.207572 |  | 0.063507 |  | 0.281632 | [7 empty] | 0.026496 | [5 empty] | 0.270207 | [15 empty] | 14054.87 |  | 0.035515 |  |  |  | 6.125647 | [5 empty] | 0.025245 | [7 empty] | 0.023783 | [5 empty] | 0.001547 |  |  |  | 0.054051 |  | 0.014661 | [7 empty] | 0.920783 |  |  |  |  | 2025
| Xunmei vent field, Niaochao vent field |  | Seafloor hydrothermal | Volcanic-hosted massive sulfide (VMS) | seafloor massive sulfide (SMS) | Cu, Zn, Au, Ag | Co, Pb, Sb | Cu, Zn, Au, Ag, Co, Pb, Sb |  |  | I-Py4 (n=62)-165 | I-Py4 (n=62)-165 | seafloor vent field |  |  |  |  | ore material | grab | grab | mineral separate | [5 empty] | mineralisation | sulfide chimney | pyrite, marcasite, chalcopyrite |  | pyrite, marcasite, chalcopyrite | multiple stages: colloform marcasite-pyrite intergrowths (outermost wall), replacement assemblages (transition layers), dense recrystallized assemblages, marcasite pseudomorphs after pyrrhotite (middle layer) | sulfide chimney | colloform, subhedral, anhedral, euhedral, dense coarse-grained, columnar pseudomorphs |  |  |  | sphalerite, pyrrhotite, anhydrite, galena, tetrahedrite, tennantite | Transverse sections (polished sections) | EMPA, LA-ICPMS, MC-ICPMS | JEOL JXA-8100 EPMA; Teledyne Cetac Technologies Analyte Excite laser ablation system coupled with an Agilent Technologies 7700x quadrupole ICP-MS; ESI NWR Image GEO 193 coupled with TOFWERK icp TOF R; Neptune Plus multicollector ICP-MS (Thermo Fisher Scientific, Bremen, Germany) coupled with a Geolas HD excimer ArF laser ablation system (Coherent, Göttingen, Germany); Bruker M4 Tornado™ system | SIO, MNR; China University of Petroleum (East China), Qingdao, China; Nanjing Focu MS Technology Co. Ltd., Nanjing, China; Shanghai Chemlab Laboratory, Shanghai, China; Wuhan Sample Solution Analytical Technology Co. Ltd., Wuhan, China | EPMA: beam current of 10 nA, beam size of 1–5 μm, accelerating voltage of 20 kV. Micro-XRF: rhodium target X-ray tube operating at 50 kV and 800 nA, polycapillary lens providing a 40-μm spot size on a 20-μm raster, dwell time of 5 ms per pixel. LA-ICP-MS: 193-nm ArF excimer laser, fluence of 6 J/cm², 6 Hz repetition rate for 40 seconds (240 pulses), 30-second pre-ablation blank, total run time 70 seconds, spot size 32–44 μm, He carrier gas mixed with Ar. LA-ICP-TOF-MS: 193 nm ArF excimer laser, spot diameter ~20 µm, repetition rate ~20 Hz, laser fluence ~7 J/cm², scan speed ~4000 µm/s, He carrier gas ~600 ml/min, washout time 50 ms. S isotope MC-ICP-MS: spot size ~44 μm, pulse frequency ~2 Hz, laser fluence ~5 J/cm², He carrier gas with Ar make-up gas. | MASS-1 (Fe-Cu-Zn-S pressed pellet) and GSE-1G (synthetic basaltic glass) from the United States Geological Survey; pyrite PPP-1; chalcopyrite GBW07268; pyrrhotite SP-Po-01 (δ34S = 1.4‰ ± 0.4‰); chalcopyrite SP-CP-01 (δ34S = 5.45‰ ± 0.3‰); natural and synthetic minerals from USA SPI Supplies | 0.096646 |  |  |  | 19.051418 |  | 0.002964 |  |  |  | 0.001785 |  |  |  | 0.005085 | [5 empty] | 0.187188 | [5 empty] | 34.280151 | [5 empty] | 59.962681 | [9 empty] | 14902.92 | [13 empty] | 0.012899 | [11 empty] | 0.297301 |  | 0.088769 |  | 0.447003 | [7 empty] | 0.033127 | [5 empty] | 0.39808 | [15 empty] | 14467.93 |  | 0.020967 |  |  |  | 5.404499 | [5 empty] | 0.023107 | [7 empty] | 0.033753 | [5 empty] | 0.008449 |  |  |  | 0.018473 |  | 0.020012 | [7 empty] | 1.397026 |  |  |  |  | 2025
| Xunmei vent field, Niaochao vent field |  | Seafloor hydrothermal | Volcanic-hosted massive sulfide (VMS) | seafloor massive sulfide (SMS) | Cu, Zn, Au, Ag | Co, Pb, Sb | Cu, Zn, Au, Ag, Co, Pb, Sb |  |  | I-Py4 (n=62)-166 | I-Py4 (n=62)-166 | seafloor vent field |  |  |  |  | ore material | grab | grab | mineral separate | [5 empty] | mineralisation | sulfide chimney | pyrite, marcasite, chalcopyrite |  | pyrite, marcasite, chalcopyrite | multiple stages: colloform marcasite-pyrite intergrowths (outermost wall), replacement assemblages (transition layers), dense recrystallized assemblages, marcasite pseudomorphs after pyrrhotite (middle layer) | sulfide chimney | colloform, subhedral, anhedral, euhedral, dense coarse-grained, columnar pseudomorphs |  |  |  | sphalerite, pyrrhotite, anhydrite, galena, tetrahedrite, tennantite | Transverse sections (polished sections) | EMPA, LA-ICPMS, MC-ICPMS | JEOL JXA-8100 EPMA; Teledyne Cetac Technologies Analyte Excite laser ablation system coupled with an Agilent Technologies 7700x quadrupole ICP-MS; ESI NWR Image GEO 193 coupled with TOFWERK icp TOF R; Neptune Plus multicollector ICP-MS (Thermo Fisher Scientific, Bremen, Germany) coupled with a Geolas HD excimer ArF laser ablation system (Coherent, Göttingen, Germany); Bruker M4 Tornado™ system | SIO, MNR; China University of Petroleum (East China), Qingdao, China; Nanjing Focu MS Technology Co. Ltd., Nanjing, China; Shanghai Chemlab Laboratory, Shanghai, China; Wuhan Sample Solution Analytical Technology Co. Ltd., Wuhan, China | EPMA: beam current of 10 nA, beam size of 1–5 μm, accelerating voltage of 20 kV. Micro-XRF: rhodium target X-ray tube operating at 50 kV and 800 nA, polycapillary lens providing a 40-μm spot size on a 20-μm raster, dwell time of 5 ms per pixel. LA-ICP-MS: 193-nm ArF excimer laser, fluence of 6 J/cm², 6 Hz repetition rate for 40 seconds (240 pulses), 30-second pre-ablation blank, total run time 70 seconds, spot size 32–44 μm, He carrier gas mixed with Ar. LA-ICP-TOF-MS: 193 nm ArF excimer laser, spot diameter ~20 µm, repetition rate ~20 Hz, laser fluence ~7 J/cm², scan speed ~4000 µm/s, He carrier gas ~600 ml/min, washout time 50 ms. S isotope MC-ICP-MS: spot size ~44 μm, pulse frequency ~2 Hz, laser fluence ~5 J/cm², He carrier gas with Ar make-up gas. | MASS-1 (Fe-Cu-Zn-S pressed pellet) and GSE-1G (synthetic basaltic glass) from the United States Geological Survey; pyrite PPP-1; chalcopyrite GBW07268; pyrrhotite SP-Po-01 (δ34S = 1.4‰ ± 0.4‰); chalcopyrite SP-CP-01 (δ34S = 5.45‰ ± 0.3‰); natural and synthetic minerals from USA SPI Supplies | 0.08208 |  |  |  | 3.315665 |  | 0.007246 |  |  |  | 0.002589 |  |  |  | 0.01873 | [5 empty] | 0.089642 | [5 empty] | 25.609959 | [5 empty] | 67.373664 | [9 empty] | 12931.27 | [13 empty] | 0.017048 | [11 empty] | 0.234532 |  | 0.699659 |  | 0.922631 | [7 empty] | 0.082412 | [5 empty] | 0.858647 | [15 empty] | 14806.96651 |  | 0.043696 |  |  |  | 7.710265 | [5 empty] | 0.023291 | [7 empty] | 0.040991 | [5 empty] | 0.052571 |  |  |  | 0.011433 |  | 0.038532 | [7 empty] | 16.382932 |  |  |  |  | 2025
| Xunmei vent field, Niaochao vent field |  | Seafloor hydrothermal | Volcanic-hosted massive sulfide (VMS) | seafloor massive sulfide (SMS) | Cu, Zn, Au, Ag | Co, Pb, Sb | Cu, Zn, Au, Ag, Co, Pb, Sb |  |  | I-Py4 (n=62)-167 | I-Py4 (n=62)-167 | seafloor vent field |  |  |  |  | ore material | grab | grab | mineral separate | [5 empty] | mineralisation | sulfide chimney | pyrite, marcasite, chalcopyrite |  | pyrite, marcasite, chalcopyrite | multiple stages: colloform marcasite-pyrite intergrowths (outermost wall), replacement assemblages (transition layers), dense recrystallized assemblages, marcasite pseudomorphs after pyrrhotite (middle layer) | sulfide chimney | colloform, subhedral, anhedral, euhedral, dense coarse-grained, columnar pseudomorphs |  |  |  | sphalerite, pyrrhotite, anhydrite, galena, tetrahedrite, tennantite | Transverse sections (polished sections) | EMPA, LA-ICPMS, MC-ICPMS | JEOL JXA-8100 EPMA; Teledyne Cetac Technologies Analyte Excite laser ablation system coupled with an Agilent Technologies 7700x quadrupole ICP-MS; ESI NWR Image GEO 193 coupled with TOFWERK icp TOF R; Neptune Plus multicollector ICP-MS (Thermo Fisher Scientific, Bremen, Germany) coupled with a Geolas HD excimer ArF laser ablation system (Coherent, Göttingen, Germany); Bruker M4 Tornado™ system | SIO, MNR; China University of Petroleum (East China), Qingdao, China; Nanjing Focu MS Technology Co. Ltd., Nanjing, China; Shanghai Chemlab Laboratory, Shanghai, China; Wuhan Sample Solution Analytical Technology Co. Ltd., Wuhan, China | EPMA: beam current of 10 nA, beam size of 1–5 μm, accelerating voltage of 20 kV. Micro-XRF: rhodium target X-ray tube operating at 50 kV and 800 nA, polycapillary lens providing a 40-μm spot size on a 20-μm raster, dwell time of 5 ms per pixel. LA-ICP-MS: 193-nm ArF excimer laser, fluence of 6 J/cm², 6 Hz repetition rate for 40 seconds (240 pulses), 30-second pre-ablation blank, total run time 70 seconds, spot size 32–44 μm, He carrier gas mixed with Ar. LA-ICP-TOF-MS: 193 nm ArF excimer laser, spot diameter ~20 µm, repetition rate ~20 Hz, laser fluence ~7 J/cm², scan speed ~4000 µm/s, He carrier gas ~600 ml/min, washout time 50 ms. S isotope MC-ICP-MS: spot size ~44 μm, pulse frequency ~2 Hz, laser fluence ~5 J/cm², He carrier gas with Ar make-up gas. | MASS-1 (Fe-Cu-Zn-S pressed pellet) and GSE-1G (synthetic basaltic glass) from the United States Geological Survey; pyrite PPP-1; chalcopyrite GBW07268; pyrrhotite SP-Po-01 (δ34S = 1.4‰ ± 0.4‰); chalcopyrite SP-CP-01 (δ34S = 5.45‰ ± 0.3‰); natural and synthetic minerals from USA SPI Supplies | 0.034386 |  |  |  | 33.861368 |  | 0.004103 |  |  |  | 0.003354 |  |  |  | 0.00103 | [5 empty] | 0.009984 | [5 empty] | 29.332467 | [5 empty] | 90.770355 | [9 empty] | 15788.61909 | [13 empty] | 0.0136 | [11 empty] | 0.030896 |  | 0.058542 |  | 0.029409 | [7 empty] | 0.019104 | [5 empty] | 0.27907 | [15 empty] | 15537.03 |  | 0.02963 |  |  |  | 8.028681 | [5 empty] | 0.022558 | [7 empty] | 0.019203 | [5 empty] | 0.000703 |  |  |  | 0.00947 |  | 0.012466 | [7 empty] | 0.340165 |  |  |  |  | 2025
| Xunmei vent field, Niaochao vent field |  | Seafloor hydrothermal | Volcanic-hosted massive sulfide (VMS) | seafloor massive sulfide (SMS) | Cu, Zn, Au, Ag | Co, Pb, Sb | Cu, Zn, Au, Ag, Co, Pb, Sb |  |  | I-Py4 (n=62)-168 | I-Py4 (n=62)-168 | seafloor vent field |  |  |  |  | ore material | grab | grab | mineral separate | [5 empty] | mineralisation | sulfide chimney | pyrite, marcasite, chalcopyrite |  | pyrite, marcasite, chalcopyrite | multiple stages: colloform marcasite-pyrite intergrowths (outermost wall), replacement assemblages (transition layers), dense recrystallized assemblages, marcasite pseudomorphs after pyrrhotite (middle layer) | sulfide chimney | colloform, subhedral, anhedral, euhedral, dense coarse-grained, columnar pseudomorphs |  |  |  | sphalerite, pyrrhotite, anhydrite, galena, tetrahedrite, tennantite | Transverse sections (polished sections) | EMPA, LA-ICPMS, MC-ICPMS | JEOL JXA-8100 EPMA; Teledyne Cetac Technologies Analyte Excite laser ablation system coupled with an Agilent Technologies 7700x quadrupole ICP-MS; ESI NWR Image GEO 193 coupled with TOFWERK icp TOF R; Neptune Plus multicollector ICP-MS (Thermo Fisher Scientific, Bremen, Germany) coupled with a Geolas HD excimer ArF laser ablation system (Coherent, Göttingen, Germany); Bruker M4 Tornado™ system | SIO, MNR; China University of Petroleum (East China), Qingdao, China; Nanjing Focu MS Technology Co. Ltd., Nanjing, China; Shanghai Chemlab Laboratory, Shanghai, China; Wuhan Sample Solution Analytical Technology Co. Ltd., Wuhan, China | EPMA: beam current of 10 nA, beam size of 1–5 μm, accelerating voltage of 20 kV. Micro-XRF: rhodium target X-ray tube operating at 50 kV and 800 nA, polycapillary lens providing a 40-μm spot size on a 20-μm raster, dwell time of 5 ms per pixel. LA-ICP-MS: 193-nm ArF excimer laser, fluence of 6 J/cm², 6 Hz repetition rate for 40 seconds (240 pulses), 30-second pre-ablation blank, total run time 70 seconds, spot size 32–44 μm, He carrier gas mixed with Ar. LA-ICP-TOF-MS: 193 nm ArF excimer laser, spot diameter ~20 µm, repetition rate ~20 Hz, laser fluence ~7 J/cm², scan speed ~4000 µm/s, He carrier gas ~600 ml/min, washout time 50 ms. S isotope MC-ICP-MS: spot size ~44 μm, pulse frequency ~2 Hz, laser fluence ~5 J/cm², He carrier gas with Ar make-up gas. | MASS-1 (Fe-Cu-Zn-S pressed pellet) and GSE-1G (synthetic basaltic glass) from the United States Geological Survey; pyrite PPP-1; chalcopyrite GBW07268; pyrrhotite SP-Po-01 (δ34S = 1.4‰ ± 0.4‰); chalcopyrite SP-CP-01 (δ34S = 5.45‰ ± 0.3‰); natural and synthetic minerals from USA SPI Supplies | 0.032748 |  |  |  | 18.899213 |  | 0.003258 |  |  |  | 0.004158 |  |  |  | 0.00175 | [5 empty] | 0.036831 | [5 empty] | 15.628984 | [5 empty] | 33.846086 | [9 empty] | 14216.88146 | [13 empty] | 0.101848 | [11 empty] | 0.065039 |  | 0.094735 |  | 0.066827 | [7 empty] | 0.022708 | [5 empty] | 0.227585 | [15 empty] | 16046.45 |  | 0.027719 |  |  |  | 7.604705 | [5 empty] | 0.02767 | [7 empty] | 0.022221 | [5 empty] | 0.001265 |  |  |  | 0.036562 |  | 0.023007 | [7 empty] | 3.629526 |  |  |  |  | 2025
| Xunmei vent field, Niaochao vent field |  | Seafloor hydrothermal | Volcanic-hosted massive sulfide (VMS) | seafloor massive sulfide (SMS) | Cu, Zn, Au, Ag | Co, Pb, Sb | Cu, Zn, Au, Ag, Co, Pb, Sb |  |  | I-Py4 (n=62)-169 | I-Py4 (n=62)-169 | seafloor vent field |  |  |  |  | ore material | grab | grab | mineral separate | [5 empty] | mineralisation | sulfide chimney | pyrite, marcasite, chalcopyrite |  | pyrite, marcasite, chalcopyrite | multiple stages: colloform marcasite-pyrite intergrowths (outermost wall), replacement assemblages (transition layers), dense recrystallized assemblages, marcasite pseudomorphs after pyrrhotite (middle layer) | sulfide chimney | colloform, subhedral, anhedral, euhedral, dense coarse-grained, columnar pseudomorphs |  |  |  | sphalerite, pyrrhotite, anhydrite, galena, tetrahedrite, tennantite | Transverse sections (polished sections) | EMPA, LA-ICPMS, MC-ICPMS | JEOL JXA-8100 EPMA; Teledyne Cetac Technologies Analyte Excite laser ablation system coupled with an Agilent Technologies 7700x quadrupole ICP-MS; ESI NWR Image GEO 193 coupled with TOFWERK icp TOF R; Neptune Plus multicollector ICP-MS (Thermo Fisher Scientific, Bremen, Germany) coupled with a Geolas HD excimer ArF laser ablation system (Coherent, Göttingen, Germany); Bruker M4 Tornado™ system | SIO, MNR; China University of Petroleum (East China), Qingdao, China; Nanjing Focu MS Technology Co. Ltd., Nanjing, China; Shanghai Chemlab Laboratory, Shanghai, China; Wuhan Sample Solution Analytical Technology Co. Ltd., Wuhan, China | EPMA: beam current of 10 nA, beam size of 1–5 μm, accelerating voltage of 20 kV. Micro-XRF: rhodium target X-ray tube operating at 50 kV and 800 nA, polycapillary lens providing a 40-μm spot size on a 20-μm raster, dwell time of 5 ms per pixel. LA-ICP-MS: 193-nm ArF excimer laser, fluence of 6 J/cm², 6 Hz repetition rate for 40 seconds (240 pulses), 30-second pre-ablation blank, total run time 70 seconds, spot size 32–44 μm, He carrier gas mixed with Ar. LA-ICP-TOF-MS: 193 nm ArF excimer laser, spot diameter ~20 µm, repetition rate ~20 Hz, laser fluence ~7 J/cm², scan speed ~4000 µm/s, He carrier gas ~600 ml/min, washout time 50 ms. S isotope MC-ICP-MS: spot size ~44 μm, pulse frequency ~2 Hz, laser fluence ~5 J/cm², He carrier gas with Ar make-up gas. | MASS-1 (Fe-Cu-Zn-S pressed pellet) and GSE-1G (synthetic basaltic glass) from the United States Geological Survey; pyrite PPP-1; chalcopyrite GBW07268; pyrrhotite SP-Po-01 (δ34S = 1.4‰ ± 0.4‰); chalcopyrite SP-CP-01 (δ34S = 5.45‰ ± 0.3‰); natural and synthetic minerals from USA SPI Supplies | 0.399938 |  |  |  | 18.779966 |  | 0.030258 |  |  |  | 0.006537 |  |  |  | 0.001041 | [5 empty] | 0.225686 | [5 empty] | 50.876606 | [5 empty] | 14.787203 | [9 empty] | 13455.81 | [13 empty] | 0.004231 | [11 empty] | 1.663767 |  | 1.991552 |  | 2.322335 | [7 empty] | 0.03763 | [5 empty] | 4.560322 | [15 empty] | 13614.37 |  | 0.219301 |  |  |  | 2.034963 | [5 empty] | 0.027039 | [7 empty] | 0.032575 | [5 empty] | 0.009831 |  |  |  | 0.017084 |  | 0.097648 | [7 empty] | 44.219852 |  |  |  |  | 2025
| Xunmei vent field, Niaochao vent field |  | Seafloor hydrothermal | Volcanic-hosted massive sulfide (VMS) | seafloor massive sulfide (SMS) | Cu, Zn, Au, Ag | Co, Pb, Sb | Cu, Zn, Au, Ag, Co, Pb, Sb |  |  | I-Py4 (n=62)-170 | I-Py4 (n=62)-170 | seafloor vent field |  |  |  |  | ore material | grab | grab | mineral separate | [5 empty] | mineralisation | sulfide chimney | pyrite, marcasite, chalcopyrite |  | pyrite, marcasite, chalcopyrite | multiple stages: colloform marcasite-pyrite intergrowths (outermost wall), replacement assemblages (transition layers), dense recrystallized assemblages, marcasite pseudomorphs after pyrrhotite (middle layer) | sulfide chimney | colloform, subhedral, anhedral, euhedral, dense coarse-grained, columnar pseudomorphs |  |  |  | sphalerite, pyrrhotite, anhydrite, galena, tetrahedrite, tennantite | Transverse sections (polished sections) | EMPA, LA-ICPMS, MC-ICPMS | JEOL JXA-8100 EPMA; Teledyne Cetac Technologies Analyte Excite laser ablation system coupled with an Agilent Technologies 7700x quadrupole ICP-MS; ESI NWR Image GEO 193 coupled with TOFWERK icp TOF R; Neptune Plus multicollector ICP-MS (Thermo Fisher Scientific, Bremen, Germany) coupled with a Geolas HD excimer ArF laser ablation system (Coherent, Göttingen, Germany); Bruker M4 Tornado™ system | SIO, MNR; China University of Petroleum (East China), Qingdao, China; Nanjing Focu MS Technology Co. Ltd., Nanjing, China; Shanghai Chemlab Laboratory, Shanghai, China; Wuhan Sample Solution Analytical Technology Co. Ltd., Wuhan, China | EPMA: beam current of 10 nA, beam size of 1–5 μm, accelerating voltage of 20 kV. Micro-XRF: rhodium target X-ray tube operating at 50 kV and 800 nA, polycapillary lens providing a 40-μm spot size on a 20-μm raster, dwell time of 5 ms per pixel. LA-ICP-MS: 193-nm ArF excimer laser, fluence of 6 J/cm², 6 Hz repetition rate for 40 seconds (240 pulses), 30-second pre-ablation blank, total run time 70 seconds, spot size 32–44 μm, He carrier gas mixed with Ar. LA-ICP-TOF-MS: 193 nm ArF excimer laser, spot diameter ~20 µm, repetition rate ~20 Hz, laser fluence ~7 J/cm², scan speed ~4000 µm/s, He carrier gas ~600 ml/min, washout time 50 ms. S isotope MC-ICP-MS: spot size ~44 μm, pulse frequency ~2 Hz, laser fluence ~5 J/cm², He carrier gas with Ar make-up gas. | MASS-1 (Fe-Cu-Zn-S pressed pellet) and GSE-1G (synthetic basaltic glass) from the United States Geological Survey; pyrite PPP-1; chalcopyrite GBW07268; pyrrhotite SP-Po-01 (δ34S = 1.4‰ ± 0.4‰); chalcopyrite SP-CP-01 (δ34S = 5.45‰ ± 0.3‰); natural and synthetic minerals from USA SPI Supplies | 0.200484 |  |  |  | 7.476732 |  | 0.004444 |  |  |  | 0.255407 |  |  |  | 0.026992 | [5 empty] | 0.029176 | [5 empty] | 69.222313 | [5 empty] | 202.647818 | [9 empty] | 16549.63 | [13 empty] | 0.017566 | [11 empty] | 2.285033 |  | 2.057828 |  | 0.389105 | [7 empty] | 0.082921 | [5 empty] | 1.599038 | [15 empty] | 15622.34 |  | 0.021182 |  |  |  | 10.385435 | [5 empty] | 0.026213 | [7 empty] | 0.064484 | [5 empty] | 0.063715 |  |  |  | 2.711538 |  | 0.054154 | [7 empty] | 7.599324 |  |  |  |  | 2025
| Xunmei vent field, Niaochao vent field |  | Seafloor hydrothermal | Volcanic-hosted massive sulfide (VMS) | seafloor massive sulfide (SMS) | Cu, Zn, Au, Ag | Co, Pb, Sb | Cu, Zn, Au, Ag, Co, Pb, Sb |  |  | I-Py4 (n=62)-171 | I-Py4 (n=62)-171 | seafloor vent field |  |  |  |  | ore material | grab | grab | mineral separate | [5 empty] | mineralisation | sulfide chimney | pyrite, marcasite, chalcopyrite |  | pyrite, marcasite, chalcopyrite | multiple stages: colloform marcasite-pyrite intergrowths (outermost wall), replacement assemblages (transition layers), dense recrystallized assemblages, marcasite pseudomorphs after pyrrhotite (middle layer) | sulfide chimney | colloform, subhedral, anhedral, euhedral, dense coarse-grained, columnar pseudomorphs |  |  |  | sphalerite, pyrrhotite, anhydrite, galena, tetrahedrite, tennantite | Transverse sections (polished sections) | EMPA, LA-ICPMS, MC-ICPMS | JEOL JXA-8100 EPMA; Teledyne Cetac Technologies Analyte Excite laser ablation system coupled with an Agilent Technologies 7700x quadrupole ICP-MS; ESI NWR Image GEO 193 coupled with TOFWERK icp TOF R; Neptune Plus multicollector ICP-MS (Thermo Fisher Scientific, Bremen, Germany) coupled with a Geolas HD excimer ArF laser ablation system (Coherent, Göttingen, Germany); Bruker M4 Tornado™ system | SIO, MNR; China University of Petroleum (East China), Qingdao, China; Nanjing Focu MS Technology Co. Ltd., Nanjing, China; Shanghai Chemlab Laboratory, Shanghai, China; Wuhan Sample Solution Analytical Technology Co. Ltd., Wuhan, China | EPMA: beam current of 10 nA, beam size of 1–5 μm, accelerating voltage of 20 kV. Micro-XRF: rhodium target X-ray tube operating at 50 kV and 800 nA, polycapillary lens providing a 40-μm spot size on a 20-μm raster, dwell time of 5 ms per pixel. LA-ICP-MS: 193-nm ArF excimer laser, fluence of 6 J/cm², 6 Hz repetition rate for 40 seconds (240 pulses), 30-second pre-ablation blank, total run time 70 seconds, spot size 32–44 μm, He carrier gas mixed with Ar. LA-ICP-TOF-MS: 193 nm ArF excimer laser, spot diameter ~20 µm, repetition rate ~20 Hz, laser fluence ~7 J/cm², scan speed ~4000 µm/s, He carrier gas ~600 ml/min, washout time 50 ms. S isotope MC-ICP-MS: spot size ~44 μm, pulse frequency ~2 Hz, laser fluence ~5 J/cm², He carrier gas with Ar make-up gas. | MASS-1 (Fe-Cu-Zn-S pressed pellet) and GSE-1G (synthetic basaltic glass) from the United States Geological Survey; pyrite PPP-1; chalcopyrite GBW07268; pyrrhotite SP-Po-01 (δ34S = 1.4‰ ± 0.4‰); chalcopyrite SP-CP-01 (δ34S = 5.45‰ ± 0.3‰); natural and synthetic minerals from USA SPI Supplies | 0.451544 |  |  |  | 12.613162 |  | 0.005156 |  |  |  | 0.015382 |  |  |  | 0.004641 | [5 empty] | 0.057023 | [5 empty] | 61.419015 | [5 empty] | 505.124634 | [9 empty] | 16042.83 | [13 empty] | 0.029493 | [11 empty] | 0.907064 |  | 0.088177 |  | 0.345914 | [7 empty] | 0.040228 | [5 empty] | 0.360831 | [15 empty] | 18317.34 |  | 0.016701 |  |  |  | 7.754102 | [5 empty] | 0.026424 | [7 empty] | 0.057373 | [5 empty] | 0.002644 |  |  |  | 0.232494 |  | 0.101821 | [7 empty] | 1.536342 |  |  |  |  | 2025
| Xunmei vent field, Niaochao vent field |  | Seafloor hydrothermal | Volcanic-hosted massive sulfide (VMS) | seafloor massive sulfide (SMS) | Cu, Zn, Au, Ag | Co, Pb, Sb | Cu, Zn, Au, Ag, Co, Pb, Sb |  |  | I-Py4 (n=62)-172 | I-Py4 (n=62)-172 | seafloor vent field |  |  |  |  | ore material | grab | grab | mineral separate | [5 empty] | mineralisation | sulfide chimney | pyrite, marcasite, chalcopyrite |  | pyrite, marcasite, chalcopyrite | multiple stages: colloform marcasite-pyrite intergrowths (outermost wall), replacement assemblages (transition layers), dense recrystallized assemblages, marcasite pseudomorphs after pyrrhotite (middle layer) | sulfide chimney | colloform, subhedral, anhedral, euhedral, dense coarse-grained, columnar pseudomorphs |  |  |  | sphalerite, pyrrhotite, anhydrite, galena, tetrahedrite, tennantite | Transverse sections (polished sections) | EMPA, LA-ICPMS, MC-ICPMS | JEOL JXA-8100 EPMA; Teledyne Cetac Technologies Analyte Excite laser ablation system coupled with an Agilent Technologies 7700x quadrupole ICP-MS; ESI NWR Image GEO 193 coupled with TOFWERK icp TOF R; Neptune Plus multicollector ICP-MS (Thermo Fisher Scientific, Bremen, Germany) coupled with a Geolas HD excimer ArF laser ablation system (Coherent, Göttingen, Germany); Bruker M4 Tornado™ system | SIO, MNR; China University of Petroleum (East China), Qingdao, China; Nanjing Focu MS Technology Co. Ltd., Nanjing, China; Shanghai Chemlab Laboratory, Shanghai, China; Wuhan Sample Solution Analytical Technology Co. Ltd., Wuhan, China | EPMA: beam current of 10 nA, beam size of 1–5 μm, accelerating voltage of 20 kV. Micro-XRF: rhodium target X-ray tube operating at 50 kV and 800 nA, polycapillary lens providing a 40-μm spot size on a 20-μm raster, dwell time of 5 ms per pixel. LA-ICP-MS: 193-nm ArF excimer laser, fluence of 6 J/cm², 6 Hz repetition rate for 40 seconds (240 pulses), 30-second pre-ablation blank, total run time 70 seconds, spot size 32–44 μm, He carrier gas mixed with Ar. LA-ICP-TOF-MS: 193 nm ArF excimer laser, spot diameter ~20 µm, repetition rate ~20 Hz, laser fluence ~7 J/cm², scan speed ~4000 µm/s, He carrier gas ~600 ml/min, washout time 50 ms. S isotope MC-ICP-MS: spot size ~44 μm, pulse frequency ~2 Hz, laser fluence ~5 J/cm², He carrier gas with Ar make-up gas. | MASS-1 (Fe-Cu-Zn-S pressed pellet) and GSE-1G (synthetic basaltic glass) from the United States Geological Survey; pyrite PPP-1; chalcopyrite GBW07268; pyrrhotite SP-Po-01 (δ34S = 1.4‰ ± 0.4‰); chalcopyrite SP-CP-01 (δ34S = 5.45‰ ± 0.3‰); natural and synthetic minerals from USA SPI Supplies | 0.044976 |  |  |  | 19.371456 |  | 0.002244 |  |  |  | 0.002536 |  |  |  | 0.002139 | [5 empty] | 0.0127 | [5 empty] | 16.702472 | [5 empty] | 18.197511 | [9 empty] | 15342.76 | [13 empty] | 0.081859 | [11 empty] | 0.116226 |  | 0.062342 |  | 0.209817 | [7 empty] | 0.026928 | [5 empty] | 0.304923 | [15 empty] | 15167.73 |  | 0.018131 |  |  |  | 5.704533 | [5 empty] | 0.02505 | [7 empty] | 0.027815 | [5 empty] | 0.000841 |  |  |  | 0.006617 |  | 0.016494 | [7 empty] | 3.477369 |  |  |  |  | 2025
| Xunmei vent field, Niaochao vent field |  | Seafloor hydrothermal | Volcanic-hosted massive sulfide (VMS) | seafloor massive sulfide (SMS) | Cu, Zn, Au, Ag | Co, Pb, Sb | Cu, Zn, Au, Ag, Co, Pb, Sb |  |  | I-Py4 (n=62)-173 | I-Py4 (n=62)-173 | seafloor vent field |  |  |  |  | ore material | grab | grab | mineral separate | [5 empty] | mineralisation | sulfide chimney | pyrite, marcasite, chalcopyrite |  | pyrite, marcasite, chalcopyrite | multiple stages: colloform marcasite-pyrite intergrowths (outermost wall), replacement assemblages (transition layers), dense recrystallized assemblages, marcasite pseudomorphs after pyrrhotite (middle layer) | sulfide chimney | colloform, subhedral, anhedral, euhedral, dense coarse-grained, columnar pseudomorphs |  |  |  | sphalerite, pyrrhotite, anhydrite, galena, tetrahedrite, tennantite | Transverse sections (polished sections) | EMPA, LA-ICPMS, MC-ICPMS | JEOL JXA-8100 EPMA; Teledyne Cetac Technologies Analyte Excite laser ablation system coupled with an Agilent Technologies 7700x quadrupole ICP-MS; ESI NWR Image GEO 193 coupled with TOFWERK icp TOF R; Neptune Plus multicollector ICP-MS (Thermo Fisher Scientific, Bremen, Germany) coupled with a Geolas HD excimer ArF laser ablation system (Coherent, Göttingen, Germany); Bruker M4 Tornado™ system | SIO, MNR; China University of Petroleum (East China), Qingdao, China; Nanjing Focu MS Technology Co. Ltd., Nanjing, China; Shanghai Chemlab Laboratory, Shanghai, China; Wuhan Sample Solution Analytical Technology Co. Ltd., Wuhan, China | EPMA: beam current of 10 nA, beam size of 1–5 μm, accelerating voltage of 20 kV. Micro-XRF: rhodium target X-ray tube operating at 50 kV and 800 nA, polycapillary lens providing a 40-μm spot size on a 20-μm raster, dwell time of 5 ms per pixel. LA-ICP-MS: 193-nm ArF excimer laser, fluence of 6 J/cm², 6 Hz repetition rate for 40 seconds (240 pulses), 30-second pre-ablation blank, total run time 70 seconds, spot size 32–44 μm, He carrier gas mixed with Ar. LA-ICP-TOF-MS: 193 nm ArF excimer laser, spot diameter ~20 µm, repetition rate ~20 Hz, laser fluence ~7 J/cm², scan speed ~4000 µm/s, He carrier gas ~600 ml/min, washout time 50 ms. S isotope MC-ICP-MS: spot size ~44 μm, pulse frequency ~2 Hz, laser fluence ~5 J/cm², He carrier gas with Ar make-up gas. | MASS-1 (Fe-Cu-Zn-S pressed pellet) and GSE-1G (synthetic basaltic glass) from the United States Geological Survey; pyrite PPP-1; chalcopyrite GBW07268; pyrrhotite SP-Po-01 (δ34S = 1.4‰ ± 0.4‰); chalcopyrite SP-CP-01 (δ34S = 5.45‰ ± 0.3‰); natural and synthetic minerals from USA SPI Supplies | 0.040255 |  |  |  | 12.798965 |  | 0.006184 |  |  |  | 0.006408 |  |  |  | 0.001668 | [5 empty] | 0.024651 | [5 empty] | 31.639356 | [5 empty] | 77.255974 | [9 empty] | 9665.263815 | [13 empty] | 0.012013 | [11 empty] | 0.215066 |  | 2.619976 |  | 1.458962 | [7 empty] | 0.072168 | [5 empty] | 11.56829 | [15 empty] | 10163.7 |  | 0.070086 |  |  |  | 1.010872 | [5 empty] | 0.026229 | [7 empty] | 0.029595 | [5 empty] | 0.09336 |  |  |  | 0.01467 |  | 0.242265 | [7 empty] | 1.45594 |  |  |  |  | 2025
| Xunmei vent field, Niaochao vent field |  | Seafloor hydrothermal | Volcanic-hosted massive sulfide (VMS) | seafloor massive sulfide (SMS) | Cu, Zn, Au, Ag | Co, Pb, Sb | Cu, Zn, Au, Ag, Co, Pb, Sb |  |  | I-Py4 (n=62)-174 | I-Py4 (n=62)-174 | seafloor vent field |  |  |  |  | ore material | grab | grab | mineral separate | [5 empty] | mineralisation | sulfide chimney | pyrite, marcasite, chalcopyrite |  | pyrite, marcasite, chalcopyrite | multiple stages: colloform marcasite-pyrite intergrowths (outermost wall), replacement assemblages (transition layers), dense recrystallized assemblages, marcasite pseudomorphs after pyrrhotite (middle layer) | sulfide chimney | colloform, subhedral, anhedral, euhedral, dense coarse-grained, columnar pseudomorphs |  |  |  | sphalerite, pyrrhotite, anhydrite, galena, tetrahedrite, tennantite | Transverse sections (polished sections) | EMPA, LA-ICPMS, MC-ICPMS | JEOL JXA-8100 EPMA; Teledyne Cetac Technologies Analyte Excite laser ablation system coupled with an Agilent Technologies 7700x quadrupole ICP-MS; ESI NWR Image GEO 193 coupled with TOFWERK icp TOF R; Neptune Plus multicollector ICP-MS (Thermo Fisher Scientific, Bremen, Germany) coupled with a Geolas HD excimer ArF laser ablation system (Coherent, Göttingen, Germany); Bruker M4 Tornado™ system | SIO, MNR; China University of Petroleum (East China), Qingdao, China; Nanjing Focu MS Technology Co. Ltd., Nanjing, China; Shanghai Chemlab Laboratory, Shanghai, China; Wuhan Sample Solution Analytical Technology Co. Ltd., Wuhan, China | EPMA: beam current of 10 nA, beam size of 1–5 μm, accelerating voltage of 20 kV. Micro-XRF: rhodium target X-ray tube operating at 50 kV and 800 nA, polycapillary lens providing a 40-μm spot size on a 20-μm raster, dwell time of 5 ms per pixel. LA-ICP-MS: 193-nm ArF excimer laser, fluence of 6 J/cm², 6 Hz repetition rate for 40 seconds (240 pulses), 30-second pre-ablation blank, total run time 70 seconds, spot size 32–44 μm, He carrier gas mixed with Ar. LA-ICP-TOF-MS: 193 nm ArF excimer laser, spot diameter ~20 µm, repetition rate ~20 Hz, laser fluence ~7 J/cm², scan speed ~4000 µm/s, He carrier gas ~600 ml/min, washout time 50 ms. S isotope MC-ICP-MS: spot size ~44 μm, pulse frequency ~2 Hz, laser fluence ~5 J/cm², He carrier gas with Ar make-up gas. | MASS-1 (Fe-Cu-Zn-S pressed pellet) and GSE-1G (synthetic basaltic glass) from the United States Geological Survey; pyrite PPP-1; chalcopyrite GBW07268; pyrrhotite SP-Po-01 (δ34S = 1.4‰ ± 0.4‰); chalcopyrite SP-CP-01 (δ34S = 5.45‰ ± 0.3‰); natural and synthetic minerals from USA SPI Supplies | 0.291912 |  |  |  | 23.321601 |  | 0.034723 |  |  |  | 0.012873 |  |  |  | 0.000861 | [5 empty] | 0.185383 | [5 empty] | 11.210699 | [5 empty] | 10.250322 | [9 empty] | 9311.628564 | [13 empty] | 0.003357 | [11 empty] | 0.220684 |  | 2.622263 |  | 1.396759 | [7 empty] | 0.073371 | [5 empty] | 11.660079 | [15 empty] | 8477.939798 |  | 0.188103 |  |  |  | 0.33794 | [5 empty] | 0.023962 | [7 empty] | 0.013086 | [5 empty] | 0.14051 |  |  |  | 0.017229 |  | 0.054022 | [7 empty] | 398.926402 |  |  |  |  | 2025
| Xunmei vent field, Niaochao vent field |  | Seafloor hydrothermal | Volcanic-hosted massive sulfide (VMS) | seafloor massive sulfide (SMS) | Cu, Zn, Au, Ag | Co, Pb, Sb | Cu, Zn, Au, Ag, Co, Pb, Sb |  |  | I-Py4 (n=62)-175 | I-Py4 (n=62)-175 | seafloor vent field |  |  |  |  | ore material | grab | grab | mineral separate | [5 empty] | mineralisation | sulfide chimney | pyrite, marcasite, chalcopyrite |  | pyrite, marcasite, chalcopyrite | multiple stages: colloform marcasite-pyrite intergrowths (outermost wall), replacement assemblages (transition layers), dense recrystallized assemblages, marcasite pseudomorphs after pyrrhotite (middle layer) | sulfide chimney | colloform, subhedral, anhedral, euhedral, dense coarse-grained, columnar pseudomorphs |  |  |  | sphalerite, pyrrhotite, anhydrite, galena, tetrahedrite, tennantite | Transverse sections (polished sections) | EMPA, LA-ICPMS, MC-ICPMS | JEOL JXA-8100 EPMA; Teledyne Cetac Technologies Analyte Excite laser ablation system coupled with an Agilent Technologies 7700x quadrupole ICP-MS; ESI NWR Image GEO 193 coupled with TOFWERK icp TOF R; Neptune Plus multicollector ICP-MS (Thermo Fisher Scientific, Bremen, Germany) coupled with a Geolas HD excimer ArF laser ablation system (Coherent, Göttingen, Germany); Bruker M4 Tornado™ system | SIO, MNR; China University of Petroleum (East China), Qingdao, China; Nanjing Focu MS Technology Co. Ltd., Nanjing, China; Shanghai Chemlab Laboratory, Shanghai, China; Wuhan Sample Solution Analytical Technology Co. Ltd., Wuhan, China | EPMA: beam current of 10 nA, beam size of 1–5 μm, accelerating voltage of 20 kV. Micro-XRF: rhodium target X-ray tube operating at 50 kV and 800 nA, polycapillary lens providing a 40-μm spot size on a 20-μm raster, dwell time of 5 ms per pixel. LA-ICP-MS: 193-nm ArF excimer laser, fluence of 6 J/cm², 6 Hz repetition rate for 40 seconds (240 pulses), 30-second pre-ablation blank, total run time 70 seconds, spot size 32–44 μm, He carrier gas mixed with Ar. LA-ICP-TOF-MS: 193 nm ArF excimer laser, spot diameter ~20 µm, repetition rate ~20 Hz, laser fluence ~7 J/cm², scan speed ~4000 µm/s, He carrier gas ~600 ml/min, washout time 50 ms. S isotope MC-ICP-MS: spot size ~44 μm, pulse frequency ~2 Hz, laser fluence ~5 J/cm², He carrier gas with Ar make-up gas. | MASS-1 (Fe-Cu-Zn-S pressed pellet) and GSE-1G (synthetic basaltic glass) from the United States Geological Survey; pyrite PPP-1; chalcopyrite GBW07268; pyrrhotite SP-Po-01 (δ34S = 1.4‰ ± 0.4‰); chalcopyrite SP-CP-01 (δ34S = 5.45‰ ± 0.3‰); natural and synthetic minerals from USA SPI Supplies | 0.02849 |  |  |  | 10.138266 |  | 0.001291 |  |  |  | 0.008332 |  |  |  | 0.003408 | [5 empty] | 0.011319 | [5 empty] | 9.374533 | [5 empty] | 94.006038 | [9 empty] | 14978.33 | [13 empty] | 0.009996 | [11 empty] | 0.064514 |  | 0.055723 |  | 0.079539 | [7 empty] | 0.02815 | [5 empty] | 0.149792 | [15 empty] | 14454.12 |  | 0.021455 |  |  |  | 6.811939 | [5 empty] | 0.020713 | [7 empty] | 0.023737 | [5 empty] | 0.001042 |  |  |  | 0.00106 |  | 0.019481 | [7 empty] | 0.202753 |  |  |  |  | 2025
| Xunmei vent field, Niaochao vent field |  | Seafloor hydrothermal | Volcanic-hosted massive sulfide (VMS) | seafloor massive sulfide (SMS) | Cu, Zn, Au, Ag | Co, Pb, Sb | Cu, Zn, Au, Ag, Co, Pb, Sb |  |  | I-Py4 (n=62)-176 | I-Py4 (n=62)-176 | seafloor vent field |  |  |  |  | ore material | grab | grab | mineral separate | [5 empty] | mineralisation | sulfide chimney | pyrite, marcasite, chalcopyrite |  | pyrite, marcasite, chalcopyrite | multiple stages: colloform marcasite-pyrite intergrowths (outermost wall), replacement assemblages (transition layers), dense recrystallized assemblages, marcasite pseudomorphs after pyrrhotite (middle layer) | sulfide chimney | colloform, subhedral, anhedral, euhedral, dense coarse-grained, columnar pseudomorphs |  |  |  | sphalerite, pyrrhotite, anhydrite, galena, tetrahedrite, tennantite | Transverse sections (polished sections) | EMPA, LA-ICPMS, MC-ICPMS | JEOL JXA-8100 EPMA; Teledyne Cetac Technologies Analyte Excite laser ablation system coupled with an Agilent Technologies 7700x quadrupole ICP-MS; ESI NWR Image GEO 193 coupled with TOFWERK icp TOF R; Neptune Plus multicollector ICP-MS (Thermo Fisher Scientific, Bremen, Germany) coupled with a Geolas HD excimer ArF laser ablation system (Coherent, Göttingen, Germany); Bruker M4 Tornado™ system | SIO, MNR; China University of Petroleum (East China), Qingdao, China; Nanjing Focu MS Technology Co. Ltd., Nanjing, China; Shanghai Chemlab Laboratory, Shanghai, China; Wuhan Sample Solution Analytical Technology Co. Ltd., Wuhan, China | EPMA: beam current of 10 nA, beam size of 1–5 μm, accelerating voltage of 20 kV. Micro-XRF: rhodium target X-ray tube operating at 50 kV and 800 nA, polycapillary lens providing a 40-μm spot size on a 20-μm raster, dwell time of 5 ms per pixel. LA-ICP-MS: 193-nm ArF excimer laser, fluence of 6 J/cm², 6 Hz repetition rate for 40 seconds (240 pulses), 30-second pre-ablation blank, total run time 70 seconds, spot size 32–44 μm, He carrier gas mixed with Ar. LA-ICP-TOF-MS: 193 nm ArF excimer laser, spot diameter ~20 µm, repetition rate ~20 Hz, laser fluence ~7 J/cm², scan speed ~4000 µm/s, He carrier gas ~600 ml/min, washout time 50 ms. S isotope MC-ICP-MS: spot size ~44 μm, pulse frequency ~2 Hz, laser fluence ~5 J/cm², He carrier gas with Ar make-up gas. | MASS-1 (Fe-Cu-Zn-S pressed pellet) and GSE-1G (synthetic basaltic glass) from the United States Geological Survey; pyrite PPP-1; chalcopyrite GBW07268; pyrrhotite SP-Po-01 (δ34S = 1.4‰ ± 0.4‰); chalcopyrite SP-CP-01 (δ34S = 5.45‰ ± 0.3‰); natural and synthetic minerals from USA SPI Supplies | 0.411225 |  |  |  | 6.371261 |  | 0.016012 |  |  |  | 0.017962 |  |  |  | 0.007373 | [5 empty] | 0.243097 | [5 empty] | 18.118358 | [5 empty] | 152.837999 | [9 empty] | 13455.74 | [13 empty] | 0.008892 | [11 empty] | 0.766083 |  | 5.021236 |  | 1.634847 | [7 empty] | 0.064535 | [5 empty] | 11.417493 | [15 empty] | 14896.83 |  | 0.152607 |  |  |  | 0.525555 | [5 empty] | 0.024505 | [7 empty] | 0.035262 | [5 empty] | 0.310735 |  |  |  | 0.013896 |  | 0.772193 | [7 empty] | 215.66181 |  |  |  |  | 2025
| Xunmei vent field, Niaochao vent field |  | Seafloor hydrothermal | Volcanic-hosted massive sulfide (VMS) | seafloor massive sulfide (SMS) | Cu, Zn, Au, Ag | Co, Pb, Sb | Cu, Zn, Au, Ag, Co, Pb, Sb |  |  | I-Py4 (n=62)-177 | I-Py4 (n=62)-177 | seafloor vent field |  |  |  |  | ore material | grab | grab | mineral separate | [5 empty] | mineralisation | sulfide chimney | pyrite, marcasite, chalcopyrite |  | pyrite, marcasite, chalcopyrite | multiple stages: colloform marcasite-pyrite intergrowths (outermost wall), replacement assemblages (transition layers), dense recrystallized assemblages, marcasite pseudomorphs after pyrrhotite (middle layer) | sulfide chimney | colloform, subhedral, anhedral, euhedral, dense coarse-grained, columnar pseudomorphs |  |  |  | sphalerite, pyrrhotite, anhydrite, galena, tetrahedrite, tennantite | Transverse sections (polished sections) | EMPA, LA-ICPMS, MC-ICPMS | JEOL JXA-8100 EPMA; Teledyne Cetac Technologies Analyte Excite laser ablation system coupled with an Agilent Technologies 7700x quadrupole ICP-MS; ESI NWR Image GEO 193 coupled with TOFWERK icp TOF R; Neptune Plus multicollector ICP-MS (Thermo Fisher Scientific, Bremen, Germany) coupled with a Geolas HD excimer ArF laser ablation system (Coherent, Göttingen, Germany); Bruker M4 Tornado™ system | SIO, MNR; China University of Petroleum (East China), Qingdao, China; Nanjing Focu MS Technology Co. Ltd., Nanjing, China; Shanghai Chemlab Laboratory, Shanghai, China; Wuhan Sample Solution Analytical Technology Co. Ltd., Wuhan, China | EPMA: beam current of 10 nA, beam size of 1–5 μm, accelerating voltage of 20 kV. Micro-XRF: rhodium target X-ray tube operating at 50 kV and 800 nA, polycapillary lens providing a 40-μm spot size on a 20-μm raster, dwell time of 5 ms per pixel. LA-ICP-MS: 193-nm ArF excimer laser, fluence of 6 J/cm², 6 Hz repetition rate for 40 seconds (240 pulses), 30-second pre-ablation blank, total run time 70 seconds, spot size 32–44 μm, He carrier gas mixed with Ar. LA-ICP-TOF-MS: 193 nm ArF excimer laser, spot diameter ~20 µm, repetition rate ~20 Hz, laser fluence ~7 J/cm², scan speed ~4000 µm/s, He carrier gas ~600 ml/min, washout time 50 ms. S isotope MC-ICP-MS: spot size ~44 μm, pulse frequency ~2 Hz, laser fluence ~5 J/cm², He carrier gas with Ar make-up gas. | MASS-1 (Fe-Cu-Zn-S pressed pellet) and GSE-1G (synthetic basaltic glass) from the United States Geological Survey; pyrite PPP-1; chalcopyrite GBW07268; pyrrhotite SP-Po-01 (δ34S = 1.4‰ ± 0.4‰); chalcopyrite SP-CP-01 (δ34S = 5.45‰ ± 0.3‰); natural and synthetic minerals from USA SPI Supplies | 0.019252 |  |  |  | 5.214172 |  | 0.002165 |  |  |  | 0.00551 |  |  |  | 0.002727 | [5 empty] | 0.050284 | [5 empty] | 21.414508 | [5 empty] | 30.109742 | [9 empty] | 19241.54 | [13 empty] | 0.005527 | [11 empty] | 0.062002 |  | 0.05826 |  | 0.55968 | [7 empty] | 0.028339 | [5 empty] | 0.102816 | [15 empty] | 16382.09 |  | 0.01655 |  |  |  | 5.784979 | [5 empty] | 0.044084 | [7 empty] | 0.022979 | [5 empty] | 0.0042 |  |  |  | 0.0011 |  | 0.039895 | [7 empty] | 0.131116 |  |  |  |  | 2025
| Xunmei vent field, Niaochao vent field |  | Seafloor hydrothermal | Volcanic-hosted massive sulfide (VMS) | seafloor massive sulfide (SMS) | Cu, Zn, Au, Ag | Co, Pb, Sb | Cu, Zn, Au, Ag, Co, Pb, Sb |  |  | I-Py4 (n=62)-178 | I-Py4 (n=62)-178 | seafloor vent field |  |  |  |  | ore material | grab | grab | mineral separate | [5 empty] | mineralisation | sulfide chimney | pyrite, marcasite, chalcopyrite |  | pyrite, marcasite, chalcopyrite | multiple stages: colloform marcasite-pyrite intergrowths (outermost wall), replacement assemblages (transition layers), dense recrystallized assemblages, marcasite pseudomorphs after pyrrhotite (middle layer) | sulfide chimney | colloform, subhedral, anhedral, euhedral, dense coarse-grained, columnar pseudomorphs |  |  |  | sphalerite, pyrrhotite, anhydrite, galena, tetrahedrite, tennantite | Transverse sections (polished sections) | EMPA, LA-ICPMS, MC-ICPMS | JEOL JXA-8100 EPMA; Teledyne Cetac Technologies Analyte Excite laser ablation system coupled with an Agilent Technologies 7700x quadrupole ICP-MS; ESI NWR Image GEO 193 coupled with TOFWERK icp TOF R; Neptune Plus multicollector ICP-MS (Thermo Fisher Scientific, Bremen, Germany) coupled with a Geolas HD excimer ArF laser ablation system (Coherent, Göttingen, Germany); Bruker M4 Tornado™ system | SIO, MNR; China University of Petroleum (East China), Qingdao, China; Nanjing Focu MS Technology Co. Ltd., Nanjing, China; Shanghai Chemlab Laboratory, Shanghai, China; Wuhan Sample Solution Analytical Technology Co. Ltd., Wuhan, China | EPMA: beam current of 10 nA, beam size of 1–5 μm, accelerating voltage of 20 kV. Micro-XRF: rhodium target X-ray tube operating at 50 kV and 800 nA, polycapillary lens providing a 40-μm spot size on a 20-μm raster, dwell time of 5 ms per pixel. LA-ICP-MS: 193-nm ArF excimer laser, fluence of 6 J/cm², 6 Hz repetition rate for 40 seconds (240 pulses), 30-second pre-ablation blank, total run time 70 seconds, spot size 32–44 μm, He carrier gas mixed with Ar. LA-ICP-TOF-MS: 193 nm ArF excimer laser, spot diameter ~20 µm, repetition rate ~20 Hz, laser fluence ~7 J/cm², scan speed ~4000 µm/s, He carrier gas ~600 ml/min, washout time 50 ms. S isotope MC-ICP-MS: spot size ~44 μm, pulse frequency ~2 Hz, laser fluence ~5 J/cm², He carrier gas with Ar make-up gas. | MASS-1 (Fe-Cu-Zn-S pressed pellet) and GSE-1G (synthetic basaltic glass) from the United States Geological Survey; pyrite PPP-1; chalcopyrite GBW07268; pyrrhotite SP-Po-01 (δ34S = 1.4‰ ± 0.4‰); chalcopyrite SP-CP-01 (δ34S = 5.45‰ ± 0.3‰); natural and synthetic minerals from USA SPI Supplies | 0.038155 |  |  |  | 4.457403 |  | 0.002377 |  |  |  | 0.003781 |  |  |  | 0.00162 | [5 empty] | 0.040219 | [5 empty] | 49.943511 | [5 empty] | 77.453245 | [9 empty] | 19573.8 | [13 empty] | 0.011538 | [11 empty] | 0.095819 |  | 0.059904 |  | 0.340514 | [7 empty] | 0.027873 | [5 empty] | 0.229376 | [15 empty] | 15376.24 |  | 0.016619 |  |  |  | 4.648407 | [5 empty] | 0.039212 | [7 empty] | 0.035012 | [5 empty] | 0.005746 |  |  |  | 0.03269 |  | 0.027278 | [7 empty] | 0.22871 |  |  |  |  | 2025
| Xunmei vent field, Niaochao vent field |  | Seafloor hydrothermal | Volcanic-hosted massive sulfide (VMS) | seafloor massive sulfide (SMS) | Cu, Zn, Au, Ag | Co, Pb, Sb | Cu, Zn, Au, Ag, Co, Pb, Sb |  |  | I-Py4 (n=62)-179 | I-Py4 (n=62)-179 | seafloor vent field |  |  |  |  | ore material | grab | grab | mineral separate | [5 empty] | mineralisation | sulfide chimney | pyrite, marcasite, chalcopyrite |  | pyrite, marcasite, chalcopyrite | multiple stages: colloform marcasite-pyrite intergrowths (outermost wall), replacement assemblages (transition layers), dense recrystallized assemblages, marcasite pseudomorphs after pyrrhotite (middle layer) | sulfide chimney | colloform, subhedral, anhedral, euhedral, dense coarse-grained, columnar pseudomorphs |  |  |  | sphalerite, pyrrhotite, anhydrite, galena, tetrahedrite, tennantite | Transverse sections (polished sections) | EMPA, LA-ICPMS, MC-ICPMS | JEOL JXA-8100 EPMA; Teledyne Cetac Technologies Analyte Excite laser ablation system coupled with an Agilent Technologies 7700x quadrupole ICP-MS; ESI NWR Image GEO 193 coupled with TOFWERK icp TOF R; Neptune Plus multicollector ICP-MS (Thermo Fisher Scientific, Bremen, Germany) coupled with a Geolas HD excimer ArF laser ablation system (Coherent, Göttingen, Germany); Bruker M4 Tornado™ system | SIO, MNR; China University of Petroleum (East China), Qingdao, China; Nanjing Focu MS Technology Co. Ltd., Nanjing, China; Shanghai Chemlab Laboratory, Shanghai, China; Wuhan Sample Solution Analytical Technology Co. Ltd., Wuhan, China | EPMA: beam current of 10 nA, beam size of 1–5 μm, accelerating voltage of 20 kV. Micro-XRF: rhodium target X-ray tube operating at 50 kV and 800 nA, polycapillary lens providing a 40-μm spot size on a 20-μm raster, dwell time of 5 ms per pixel. LA-ICP-MS: 193-nm ArF excimer laser, fluence of 6 J/cm², 6 Hz repetition rate for 40 seconds (240 pulses), 30-second pre-ablation blank, total run time 70 seconds, spot size 32–44 μm, He carrier gas mixed with Ar. LA-ICP-TOF-MS: 193 nm ArF excimer laser, spot diameter ~20 µm, repetition rate ~20 Hz, laser fluence ~7 J/cm², scan speed ~4000 µm/s, He carrier gas ~600 ml/min, washout time 50 ms. S isotope MC-ICP-MS: spot size ~44 μm, pulse frequency ~2 Hz, laser fluence ~5 J/cm², He carrier gas with Ar make-up gas. | MASS-1 (Fe-Cu-Zn-S pressed pellet) and GSE-1G (synthetic basaltic glass) from the United States Geological Survey; pyrite PPP-1; chalcopyrite GBW07268; pyrrhotite SP-Po-01 (δ34S = 1.4‰ ± 0.4‰); chalcopyrite SP-CP-01 (δ34S = 5.45‰ ± 0.3‰); natural and synthetic minerals from USA SPI Supplies | 0.007824 |  |  |  | 7.710646 |  | 0.000856 |  |  |  | 0.00597 |  |  |  | 0.00153 | [5 empty] | 0.020945 | [5 empty] | 6.871907 | [5 empty] | 0.346482 | [9 empty] | 21601.17747 | [13 empty] | 0.00155 | [11 empty] | 0.077716 |  | 0.048271 |  | 0.585806 | [7 empty] | 0.029876 | [5 empty] | 0.039547 | [15 empty] | 18677.15 |  | 0.012069 |  |  |  | 6.770187 | [5 empty] | 0.037777 | [7 empty] | 0.030957 | [5 empty] | 0.003805 |  |  |  | 0.000475 |  | 0.027686 | [7 empty] | 0.08499 |  |  |  |  | 2025
| Xunmei vent field, Niaochao vent field |  | Seafloor hydrothermal | Volcanic-hosted massive sulfide (VMS) | seafloor massive sulfide (SMS) | Cu, Zn, Au, Ag | Co, Pb, Sb | Cu, Zn, Au, Ag, Co, Pb, Sb |  |  | I-Py4 (n=62)-180 | I-Py4 (n=62)-180 | seafloor vent field |  |  |  |  | ore material | grab | grab | mineral separate | [5 empty] | mineralisation | sulfide chimney | pyrite, marcasite, chalcopyrite |  | pyrite, marcasite, chalcopyrite | multiple stages: colloform marcasite-pyrite intergrowths (outermost wall), replacement assemblages (transition layers), dense recrystallized assemblages, marcasite pseudomorphs after pyrrhotite (middle layer) | sulfide chimney | colloform, subhedral, anhedral, euhedral, dense coarse-grained, columnar pseudomorphs |  |  |  | sphalerite, pyrrhotite, anhydrite, galena, tetrahedrite, tennantite | Transverse sections (polished sections) | EMPA, LA-ICPMS, MC-ICPMS | JEOL JXA-8100 EPMA; Teledyne Cetac Technologies Analyte Excite laser ablation system coupled with an Agilent Technologies 7700x quadrupole ICP-MS; ESI NWR Image GEO 193 coupled with TOFWERK icp TOF R; Neptune Plus multicollector ICP-MS (Thermo Fisher Scientific, Bremen, Germany) coupled with a Geolas HD excimer ArF laser ablation system (Coherent, Göttingen, Germany); Bruker M4 Tornado™ system | SIO, MNR; China University of Petroleum (East China), Qingdao, China; Nanjing Focu MS Technology Co. Ltd., Nanjing, China; Shanghai Chemlab Laboratory, Shanghai, China; Wuhan Sample Solution Analytical Technology Co. Ltd., Wuhan, China | EPMA: beam current of 10 nA, beam size of 1–5 μm, accelerating voltage of 20 kV. Micro-XRF: rhodium target X-ray tube operating at 50 kV and 800 nA, polycapillary lens providing a 40-μm spot size on a 20-μm raster, dwell time of 5 ms per pixel. LA-ICP-MS: 193-nm ArF excimer laser, fluence of 6 J/cm², 6 Hz repetition rate for 40 seconds (240 pulses), 30-second pre-ablation blank, total run time 70 seconds, spot size 32–44 μm, He carrier gas mixed with Ar. LA-ICP-TOF-MS: 193 nm ArF excimer laser, spot diameter ~20 µm, repetition rate ~20 Hz, laser fluence ~7 J/cm², scan speed ~4000 µm/s, He carrier gas ~600 ml/min, washout time 50 ms. S isotope MC-ICP-MS: spot size ~44 μm, pulse frequency ~2 Hz, laser fluence ~5 J/cm², He carrier gas with Ar make-up gas. | MASS-1 (Fe-Cu-Zn-S pressed pellet) and GSE-1G (synthetic basaltic glass) from the United States Geological Survey; pyrite PPP-1; chalcopyrite GBW07268; pyrrhotite SP-Po-01 (δ34S = 1.4‰ ± 0.4‰); chalcopyrite SP-CP-01 (δ34S = 5.45‰ ± 0.3‰); natural and synthetic minerals from USA SPI Supplies | 0.058609 |  |  |  | 9.387834 |  | 0.003939 |  |  |  | 0.013709 |  |  |  | 0.002544 | [5 empty] | 0.03668 | [5 empty] | 16.508993 | [5 empty] | 189.927753 | [9 empty] | 20979.87 | [13 empty] | 0.014313 | [11 empty] | 0.079142 |  | 0.05056 |  | 0.664379 | [7 empty] | 0.034715 | [5 empty] | 0.2368 | [15 empty] | 15863.68 |  | 0.016803 |  |  |  | 4.762702 | [5 empty] | 0.043273 | [7 empty] | 0.036705 | [5 empty] | 0.004517 |  |  |  | 0.015276 |  | 0.034514 | [7 empty] | 0.280632 |  |  |  |  | 2025
| Xunmei vent field, Niaochao vent field |  | Seafloor hydrothermal | Volcanic-hosted massive sulfide (VMS) | seafloor massive sulfide (SMS) | Cu, Zn, Au, Ag | Co, Pb, Sb | Cu, Zn, Au, Ag, Co, Pb, Sb |  |  | I-Py4 (n=62)-181 | I-Py4 (n=62)-181 | seafloor vent field |  |  |  |  | ore material | grab | grab | mineral separate | [5 empty] | mineralisation | sulfide chimney | pyrite, marcasite, chalcopyrite |  | pyrite, marcasite, chalcopyrite | multiple stages: colloform marcasite-pyrite intergrowths (outermost wall), replacement assemblages (transition layers), dense recrystallized assemblages, marcasite pseudomorphs after pyrrhotite (middle layer) | sulfide chimney | colloform, subhedral, anhedral, euhedral, dense coarse-grained, columnar pseudomorphs |  |  |  | sphalerite, pyrrhotite, anhydrite, galena, tetrahedrite, tennantite | Transverse sections (polished sections) | EMPA, LA-ICPMS, MC-ICPMS | JEOL JXA-8100 EPMA; Teledyne Cetac Technologies Analyte Excite laser ablation system coupled with an Agilent Technologies 7700x quadrupole ICP-MS; ESI NWR Image GEO 193 coupled with TOFWERK icp TOF R; Neptune Plus multicollector ICP-MS (Thermo Fisher Scientific, Bremen, Germany) coupled with a Geolas HD excimer ArF laser ablation system (Coherent, Göttingen, Germany); Bruker M4 Tornado™ system | SIO, MNR; China University of Petroleum (East China), Qingdao, China; Nanjing Focu MS Technology Co. Ltd., Nanjing, China; Shanghai Chemlab Laboratory, Shanghai, China; Wuhan Sample Solution Analytical Technology Co. Ltd., Wuhan, China | EPMA: beam current of 10 nA, beam size of 1–5 μm, accelerating voltage of 20 kV. Micro-XRF: rhodium target X-ray tube operating at 50 kV and 800 nA, polycapillary lens providing a 40-μm spot size on a 20-μm raster, dwell time of 5 ms per pixel. LA-ICP-MS: 193-nm ArF excimer laser, fluence of 6 J/cm², 6 Hz repetition rate for 40 seconds (240 pulses), 30-second pre-ablation blank, total run time 70 seconds, spot size 32–44 μm, He carrier gas mixed with Ar. LA-ICP-TOF-MS: 193 nm ArF excimer laser, spot diameter ~20 µm, repetition rate ~20 Hz, laser fluence ~7 J/cm², scan speed ~4000 µm/s, He carrier gas ~600 ml/min, washout time 50 ms. S isotope MC-ICP-MS: spot size ~44 μm, pulse frequency ~2 Hz, laser fluence ~5 J/cm², He carrier gas with Ar make-up gas. | MASS-1 (Fe-Cu-Zn-S pressed pellet) and GSE-1G (synthetic basaltic glass) from the United States Geological Survey; pyrite PPP-1; chalcopyrite GBW07268; pyrrhotite SP-Po-01 (δ34S = 1.4‰ ± 0.4‰); chalcopyrite SP-CP-01 (δ34S = 5.45‰ ± 0.3‰); natural and synthetic minerals from USA SPI Supplies | 0.047197 |  |  |  | 5.121474 |  | 0.003899 |  |  |  | 0.007226 |  |  |  | 0.002234 | [5 empty] | 0.037242 | [5 empty] | 46.105729 | [5 empty] | 50.874476 | [9 empty] | 16707.93 | [13 empty] | 0.01609 | [11 empty] | 0.298066 |  | 0.215928 |  | 0.568271 | [7 empty] | 0.044345 | [5 empty] | 0.46691 | [15 empty] | 14622.6 |  | 0.017449 |  |  |  | 5.177771 | [5 empty] | 0.03516 | [7 empty] | 0.050987 | [5 empty] | 0.012103 |  |  |  | 0.001542 |  | 0.031429 | [7 empty] | 0.44111 |  |  |  |  | 2025
| Xunmei vent field, Niaochao vent field |  | Seafloor hydrothermal | Volcanic-hosted massive sulfide (VMS) | seafloor massive sulfide (SMS) | Cu, Zn, Au, Ag | Co, Pb, Sb | Cu, Zn, Au, Ag, Co, Pb, Sb |  |  | I-Py4 (n=62)-182 | I-Py4 (n=62)-182 | seafloor vent field |  |  |  |  | ore material | grab | grab | mineral separate | [5 empty] | mineralisation | sulfide chimney | pyrite, marcasite, chalcopyrite |  | pyrite, marcasite, chalcopyrite | multiple stages: colloform marcasite-pyrite intergrowths (outermost wall), replacement assemblages (transition layers), dense recrystallized assemblages, marcasite pseudomorphs after pyrrhotite (middle layer) | sulfide chimney | colloform, subhedral, anhedral, euhedral, dense coarse-grained, columnar pseudomorphs |  |  |  | sphalerite, pyrrhotite, anhydrite, galena, tetrahedrite, tennantite | Transverse sections (polished sections) | EMPA, LA-ICPMS, MC-ICPMS | JEOL JXA-8100 EPMA; Teledyne Cetac Technologies Analyte Excite laser ablation system coupled with an Agilent Technologies 7700x quadrupole ICP-MS; ESI NWR Image GEO 193 coupled with TOFWERK icp TOF R; Neptune Plus multicollector ICP-MS (Thermo Fisher Scientific, Bremen, Germany) coupled with a Geolas HD excimer ArF laser ablation system (Coherent, Göttingen, Germany); Bruker M4 Tornado™ system | SIO, MNR; China University of Petroleum (East China), Qingdao, China; Nanjing Focu MS Technology Co. Ltd., Nanjing, China; Shanghai Chemlab Laboratory, Shanghai, China; Wuhan Sample Solution Analytical Technology Co. Ltd., Wuhan, China | EPMA: beam current of 10 nA, beam size of 1–5 μm, accelerating voltage of 20 kV. Micro-XRF: rhodium target X-ray tube operating at 50 kV and 800 nA, polycapillary lens providing a 40-μm spot size on a 20-μm raster, dwell time of 5 ms per pixel. LA-ICP-MS: 193-nm ArF excimer laser, fluence of 6 J/cm², 6 Hz repetition rate for 40 seconds (240 pulses), 30-second pre-ablation blank, total run time 70 seconds, spot size 32–44 μm, He carrier gas mixed with Ar. LA-ICP-TOF-MS: 193 nm ArF excimer laser, spot diameter ~20 µm, repetition rate ~20 Hz, laser fluence ~7 J/cm², scan speed ~4000 µm/s, He carrier gas ~600 ml/min, washout time 50 ms. S isotope MC-ICP-MS: spot size ~44 μm, pulse frequency ~2 Hz, laser fluence ~5 J/cm², He carrier gas with Ar make-up gas. | MASS-1 (Fe-Cu-Zn-S pressed pellet) and GSE-1G (synthetic basaltic glass) from the United States Geological Survey; pyrite PPP-1; chalcopyrite GBW07268; pyrrhotite SP-Po-01 (δ34S = 1.4‰ ± 0.4‰); chalcopyrite SP-CP-01 (δ34S = 5.45‰ ± 0.3‰); natural and synthetic minerals from USA SPI Supplies | 2.083322 |  |  |  | 8.061157 |  | 0.01064 |  |  |  | 0.006292 |  |  |  | 0.00198 | [5 empty] | 0.173963 | [5 empty] | 30.114211 | [5 empty] | 82.105336 | [9 empty] | 20350.16 | [13 empty] | 0.060919 | [11 empty] | 0.149801 |  | 2.22337 |  | 7.906801 | [7 empty] | 0.035933 | [5 empty] | 18.11937 | [15 empty] | 14236.72 |  | 0.170718 |  |  |  | 4.844119 | [5 empty] | 0.039316 | [7 empty] | 0.034288 | [5 empty] | 0.070877 |  |  |  | 0.00238 |  | 0.036222 | [7 empty] | 118.773837 |  |  |  |  | 2025
| Xunmei vent field, Niaochao vent field |  | Seafloor hydrothermal | Volcanic-hosted massive sulfide (VMS) | seafloor massive sulfide (SMS) | Cu, Zn, Au, Ag | Co, Pb, Sb | Cu, Zn, Au, Ag, Co, Pb, Sb |  |  | I-Py4 (n=62)-183 | I-Py4 (n=62)-183 | seafloor vent field |  |  |  |  | ore material | grab | grab | mineral separate | [5 empty] | mineralisation | sulfide chimney | pyrite, marcasite, chalcopyrite |  | pyrite, marcasite, chalcopyrite | multiple stages: colloform marcasite-pyrite intergrowths (outermost wall), replacement assemblages (transition layers), dense recrystallized assemblages, marcasite pseudomorphs after pyrrhotite (middle layer) | sulfide chimney | colloform, subhedral, anhedral, euhedral, dense coarse-grained, columnar pseudomorphs |  |  |  | sphalerite, pyrrhotite, anhydrite, galena, tetrahedrite, tennantite | Transverse sections (polished sections) | EMPA, LA-ICPMS, MC-ICPMS | JEOL JXA-8100 EPMA; Teledyne Cetac Technologies Analyte Excite laser ablation system coupled with an Agilent Technologies 7700x quadrupole ICP-MS; ESI NWR Image GEO 193 coupled with TOFWERK icp TOF R; Neptune Plus multicollector ICP-MS (Thermo Fisher Scientific, Bremen, Germany) coupled with a Geolas HD excimer ArF laser ablation system (Coherent, Göttingen, Germany); Bruker M4 Tornado™ system | SIO, MNR; China University of Petroleum (East China), Qingdao, China; Nanjing Focu MS Technology Co. Ltd., Nanjing, China; Shanghai Chemlab Laboratory, Shanghai, China; Wuhan Sample Solution Analytical Technology Co. Ltd., Wuhan, China | EPMA: beam current of 10 nA, beam size of 1–5 μm, accelerating voltage of 20 kV. Micro-XRF: rhodium target X-ray tube operating at 50 kV and 800 nA, polycapillary lens providing a 40-μm spot size on a 20-μm raster, dwell time of 5 ms per pixel. LA-ICP-MS: 193-nm ArF excimer laser, fluence of 6 J/cm², 6 Hz repetition rate for 40 seconds (240 pulses), 30-second pre-ablation blank, total run time 70 seconds, spot size 32–44 μm, He carrier gas mixed with Ar. LA-ICP-TOF-MS: 193 nm ArF excimer laser, spot diameter ~20 µm, repetition rate ~20 Hz, laser fluence ~7 J/cm², scan speed ~4000 µm/s, He carrier gas ~600 ml/min, washout time 50 ms. S isotope MC-ICP-MS: spot size ~44 μm, pulse frequency ~2 Hz, laser fluence ~5 J/cm², He carrier gas with Ar make-up gas. | MASS-1 (Fe-Cu-Zn-S pressed pellet) and GSE-1G (synthetic basaltic glass) from the United States Geological Survey; pyrite PPP-1; chalcopyrite GBW07268; pyrrhotite SP-Po-01 (δ34S = 1.4‰ ± 0.4‰); chalcopyrite SP-CP-01 (δ34S = 5.45‰ ± 0.3‰); natural and synthetic minerals from USA SPI Supplies | 0.056657 |  |  |  | 4.711576 |  | 0.003311 |  |  |  | 0.007243 |  |  |  | 0.001975 | [5 empty] | 0.037343 | [5 empty] | 39.297082 | [5 empty] | 45.485448 | [9 empty] | 18142.59 | [13 empty] | 0.013675 | [11 empty] | 0.126273 |  | 0.046593 |  | 0.292379 | [7 empty] | 0.049879 | [5 empty] | 0.183738 | [15 empty] | 15439.13 |  | 0.020207 |  |  |  | 4.737318 | [5 empty] | 0.038062 | [7 empty] | 0.049155 | [5 empty] | 0.007252 |  |  |  | 0.003065 |  | 0.02649 | [7 empty] | 0.220615 |  |  |  |  | 2025
| Xunmei vent field, Niaochao vent field |  | Seafloor hydrothermal | Volcanic-hosted massive sulfide (VMS) | seafloor massive sulfide (SMS) | Cu, Zn, Au, Ag | Co, Pb, Sb | Cu, Zn, Au, Ag, Co, Pb, Sb |  |  | I-Py4 (n=62)-184 | I-Py4 (n=62)-184 | seafloor vent field |  |  |  |  | ore material | grab | grab | mineral separate | [5 empty] | mineralisation | sulfide chimney | pyrite, marcasite, chalcopyrite |  | pyrite, marcasite, chalcopyrite | multiple stages: colloform marcasite-pyrite intergrowths (outermost wall), replacement assemblages (transition layers), dense recrystallized assemblages, marcasite pseudomorphs after pyrrhotite (middle layer) | sulfide chimney | colloform, subhedral, anhedral, euhedral, dense coarse-grained, columnar pseudomorphs |  |  |  | sphalerite, pyrrhotite, anhydrite, galena, tetrahedrite, tennantite | Transverse sections (polished sections) | EMPA, LA-ICPMS, MC-ICPMS | JEOL JXA-8100 EPMA; Teledyne Cetac Technologies Analyte Excite laser ablation system coupled with an Agilent Technologies 7700x quadrupole ICP-MS; ESI NWR Image GEO 193 coupled with TOFWERK icp TOF R; Neptune Plus multicollector ICP-MS (Thermo Fisher Scientific, Bremen, Germany) coupled with a Geolas HD excimer ArF laser ablation system (Coherent, Göttingen, Germany); Bruker M4 Tornado™ system | SIO, MNR; China University of Petroleum (East China), Qingdao, China; Nanjing Focu MS Technology Co. Ltd., Nanjing, China; Shanghai Chemlab Laboratory, Shanghai, China; Wuhan Sample Solution Analytical Technology Co. Ltd., Wuhan, China | EPMA: beam current of 10 nA, beam size of 1–5 μm, accelerating voltage of 20 kV. Micro-XRF: rhodium target X-ray tube operating at 50 kV and 800 nA, polycapillary lens providing a 40-μm spot size on a 20-μm raster, dwell time of 5 ms per pixel. LA-ICP-MS: 193-nm ArF excimer laser, fluence of 6 J/cm², 6 Hz repetition rate for 40 seconds (240 pulses), 30-second pre-ablation blank, total run time 70 seconds, spot size 32–44 μm, He carrier gas mixed with Ar. LA-ICP-TOF-MS: 193 nm ArF excimer laser, spot diameter ~20 µm, repetition rate ~20 Hz, laser fluence ~7 J/cm², scan speed ~4000 µm/s, He carrier gas ~600 ml/min, washout time 50 ms. S isotope MC-ICP-MS: spot size ~44 μm, pulse frequency ~2 Hz, laser fluence ~5 J/cm², He carrier gas with Ar make-up gas. | MASS-1 (Fe-Cu-Zn-S pressed pellet) and GSE-1G (synthetic basaltic glass) from the United States Geological Survey; pyrite PPP-1; chalcopyrite GBW07268; pyrrhotite SP-Po-01 (δ34S = 1.4‰ ± 0.4‰); chalcopyrite SP-CP-01 (δ34S = 5.45‰ ± 0.3‰); natural and synthetic minerals from USA SPI Supplies | 0.068189 |  |  |  | 8.759273 |  | 0.004017 |  |  |  | 0.009422 |  |  |  | 0.002244 | [5 empty] | 0.025913 | [5 empty] | 56.93196 | [5 empty] | 10.189502 | [9 empty] | 18064.88 | [13 empty] | 0.002728 | [11 empty] | 0.10731 |  | 0.048658 |  | 0.213552 | [7 empty] | 0.043106 | [5 empty] | 0.054166 | [15 empty] | 13152.14 |  | 0.020067 |  |  |  | 3.83082 | [5 empty] | 0.044842 | [7 empty] | 0.044181 | [5 empty] | 0.006004 |  |  |  | 0.001635 |  | 0.033551 | [7 empty] | 0.221579 |  |  |  |  | 2025
| Xunmei vent field, Niaochao vent field |  | Seafloor hydrothermal | Volcanic-hosted massive sulfide (VMS) | seafloor massive sulfide (SMS) | Cu, Zn, Au, Ag | Co, Pb, Sb | Cu, Zn, Au, Ag, Co, Pb, Sb |  |  | I-Py4 (n=62)-185 | I-Py4 (n=62)-185 | seafloor vent field |  |  |  |  | ore material | grab | grab | mineral separate | [5 empty] | mineralisation | sulfide chimney | pyrite, marcasite, chalcopyrite |  | pyrite, marcasite, chalcopyrite | multiple stages: colloform marcasite-pyrite intergrowths (outermost wall), replacement assemblages (transition layers), dense recrystallized assemblages, marcasite pseudomorphs after pyrrhotite (middle layer) | sulfide chimney | colloform, subhedral, anhedral, euhedral, dense coarse-grained, columnar pseudomorphs |  |  |  | sphalerite, pyrrhotite, anhydrite, galena, tetrahedrite, tennantite | Transverse sections (polished sections) | EMPA, LA-ICPMS, MC-ICPMS | JEOL JXA-8100 EPMA; Teledyne Cetac Technologies Analyte Excite laser ablation system coupled with an Agilent Technologies 7700x quadrupole ICP-MS; ESI NWR Image GEO 193 coupled with TOFWERK icp TOF R; Neptune Plus multicollector ICP-MS (Thermo Fisher Scientific, Bremen, Germany) coupled with a Geolas HD excimer ArF laser ablation system (Coherent, Göttingen, Germany); Bruker M4 Tornado™ system | SIO, MNR; China University of Petroleum (East China), Qingdao, China; Nanjing Focu MS Technology Co. Ltd., Nanjing, China; Shanghai Chemlab Laboratory, Shanghai, China; Wuhan Sample Solution Analytical Technology Co. Ltd., Wuhan, China | EPMA: beam current of 10 nA, beam size of 1–5 μm, accelerating voltage of 20 kV. Micro-XRF: rhodium target X-ray tube operating at 50 kV and 800 nA, polycapillary lens providing a 40-μm spot size on a 20-μm raster, dwell time of 5 ms per pixel. LA-ICP-MS: 193-nm ArF excimer laser, fluence of 6 J/cm², 6 Hz repetition rate for 40 seconds (240 pulses), 30-second pre-ablation blank, total run time 70 seconds, spot size 32–44 μm, He carrier gas mixed with Ar. LA-ICP-TOF-MS: 193 nm ArF excimer laser, spot diameter ~20 µm, repetition rate ~20 Hz, laser fluence ~7 J/cm², scan speed ~4000 µm/s, He carrier gas ~600 ml/min, washout time 50 ms. S isotope MC-ICP-MS: spot size ~44 μm, pulse frequency ~2 Hz, laser fluence ~5 J/cm², He carrier gas with Ar make-up gas. | MASS-1 (Fe-Cu-Zn-S pressed pellet) and GSE-1G (synthetic basaltic glass) from the United States Geological Survey; pyrite PPP-1; chalcopyrite GBW07268; pyrrhotite SP-Po-01 (δ34S = 1.4‰ ± 0.4‰); chalcopyrite SP-CP-01 (δ34S = 5.45‰ ± 0.3‰); natural and synthetic minerals from USA SPI Supplies | 0.026993 |  |  |  | 9.460306 |  | 0.004216 |  |  |  | 0.007886 |  |  |  | 0.002257 | [5 empty] | 0.053981 | [5 empty] | 35.327358 | [5 empty] | 46.851744 | [9 empty] | 20289.85 | [13 empty] | 0.009693 | [11 empty] | 0.101218 |  | 0.046805 |  | 0.224522 | [7 empty] | 0.249209 | [5 empty] | 0.094203 | [15 empty] | 14465.22 |  | 0.020591 |  |  |  | 4.251736 | [5 empty] | 0.04199 | [7 empty] | 0.025659 | [5 empty] | 0.004425 |  |  |  | 0.001304 |  | 0.034762 | [7 empty] | 0.129482 |  |  |  |  | 2025
| Xunmei vent field, Niaochao vent field |  | Seafloor hydrothermal | Volcanic-hosted massive sulfide (VMS) | seafloor massive sulfide (SMS) | Cu, Zn, Au, Ag | Co, Pb, Sb | Cu, Zn, Au, Ag, Co, Pb, Sb |  |  | I-Py4 (n=62)-186 | I-Py4 (n=62)-186 | seafloor vent field |  |  |  |  | ore material | grab | grab | mineral separate | [5 empty] | mineralisation | sulfide chimney | pyrite, marcasite, chalcopyrite |  | pyrite, marcasite, chalcopyrite | multiple stages: colloform marcasite-pyrite intergrowths (outermost wall), replacement assemblages (transition layers), dense recrystallized assemblages, marcasite pseudomorphs after pyrrhotite (middle layer) | sulfide chimney | colloform, subhedral, anhedral, euhedral, dense coarse-grained, columnar pseudomorphs |  |  |  | sphalerite, pyrrhotite, anhydrite, galena, tetrahedrite, tennantite | Transverse sections (polished sections) | EMPA, LA-ICPMS, MC-ICPMS | JEOL JXA-8100 EPMA; Teledyne Cetac Technologies Analyte Excite laser ablation system coupled with an Agilent Technologies 7700x quadrupole ICP-MS; ESI NWR Image GEO 193 coupled with TOFWERK icp TOF R; Neptune Plus multicollector ICP-MS (Thermo Fisher Scientific, Bremen, Germany) coupled with a Geolas HD excimer ArF laser ablation system (Coherent, Göttingen, Germany); Bruker M4 Tornado™ system | SIO, MNR; China University of Petroleum (East China), Qingdao, China; Nanjing Focu MS Technology Co. Ltd., Nanjing, China; Shanghai Chemlab Laboratory, Shanghai, China; Wuhan Sample Solution Analytical Technology Co. Ltd., Wuhan, China | EPMA: beam current of 10 nA, beam size of 1–5 μm, accelerating voltage of 20 kV. Micro-XRF: rhodium target X-ray tube operating at 50 kV and 800 nA, polycapillary lens providing a 40-μm spot size on a 20-μm raster, dwell time of 5 ms per pixel. LA-ICP-MS: 193-nm ArF excimer laser, fluence of 6 J/cm², 6 Hz repetition rate for 40 seconds (240 pulses), 30-second pre-ablation blank, total run time 70 seconds, spot size 32–44 μm, He carrier gas mixed with Ar. LA-ICP-TOF-MS: 193 nm ArF excimer laser, spot diameter ~20 µm, repetition rate ~20 Hz, laser fluence ~7 J/cm², scan speed ~4000 µm/s, He carrier gas ~600 ml/min, washout time 50 ms. S isotope MC-ICP-MS: spot size ~44 μm, pulse frequency ~2 Hz, laser fluence ~5 J/cm², He carrier gas with Ar make-up gas. | MASS-1 (Fe-Cu-Zn-S pressed pellet) and GSE-1G (synthetic basaltic glass) from the United States Geological Survey; pyrite PPP-1; chalcopyrite GBW07268; pyrrhotite SP-Po-01 (δ34S = 1.4‰ ± 0.4‰); chalcopyrite SP-CP-01 (δ34S = 5.45‰ ± 0.3‰); natural and synthetic minerals from USA SPI Supplies | 1.259881 |  |  |  | 9.443053 |  | 0.016011 |  |  |  | 0.047642 |  |  |  | 0.009909 | [5 empty] | 0.2409 | [5 empty] | 32.08364 | [5 empty] | 70.89065 | [9 empty] | 15985.41 | [13 empty] | 0.018525 | [11 empty] | 0.410441 |  | 3.490938 |  | 5.278146 | [7 empty] | 0.094137 | [5 empty] | 122.88503 | [15 empty] | 11700.88 |  | 0.060571 |  |  |  | 3.025343 | [5 empty] | 0.04364 | [7 empty] | 0.033702 | [5 empty] | 0.303572 |  |  |  | 0.023571 |  | 0.136695 | [7 empty] | 48.856911 |  |  |  |  | 2025
| Xunmei vent field, Niaochao vent field |  | Seafloor hydrothermal | Volcanic-hosted massive sulfide (VMS) | seafloor massive sulfide (SMS) | Cu, Zn, Au, Ag | Co, Pb, Sb | Cu, Zn, Au, Ag, Co, Pb, Sb |  |  | I-Py4 (n=62)-187 | I-Py4 (n=62)-187 | seafloor vent field |  |  |  |  | ore material | grab | grab | mineral separate | [5 empty] | mineralisation | sulfide chimney | pyrite, marcasite, chalcopyrite |  | pyrite, marcasite, chalcopyrite | multiple stages: colloform marcasite-pyrite intergrowths (outermost wall), replacement assemblages (transition layers), dense recrystallized assemblages, marcasite pseudomorphs after pyrrhotite (middle layer) | sulfide chimney | colloform, subhedral, anhedral, euhedral, dense coarse-grained, columnar pseudomorphs |  |  |  | sphalerite, pyrrhotite, anhydrite, galena, tetrahedrite, tennantite | Transverse sections (polished sections) | EMPA, LA-ICPMS, MC-ICPMS | JEOL JXA-8100 EPMA; Teledyne Cetac Technologies Analyte Excite laser ablation system coupled with an Agilent Technologies 7700x quadrupole ICP-MS; ESI NWR Image GEO 193 coupled with TOFWERK icp TOF R; Neptune Plus multicollector ICP-MS (Thermo Fisher Scientific, Bremen, Germany) coupled with a Geolas HD excimer ArF laser ablation system (Coherent, Göttingen, Germany); Bruker M4 Tornado™ system | SIO, MNR; China University of Petroleum (East China), Qingdao, China; Nanjing Focu MS Technology Co. Ltd., Nanjing, China; Shanghai Chemlab Laboratory, Shanghai, China; Wuhan Sample Solution Analytical Technology Co. Ltd., Wuhan, China | EPMA: beam current of 10 nA, beam size of 1–5 μm, accelerating voltage of 20 kV. Micro-XRF: rhodium target X-ray tube operating at 50 kV and 800 nA, polycapillary lens providing a 40-μm spot size on a 20-μm raster, dwell time of 5 ms per pixel. LA-ICP-MS: 193-nm ArF excimer laser, fluence of 6 J/cm², 6 Hz repetition rate for 40 seconds (240 pulses), 30-second pre-ablation blank, total run time 70 seconds, spot size 32–44 μm, He carrier gas mixed with Ar. LA-ICP-TOF-MS: 193 nm ArF excimer laser, spot diameter ~20 µm, repetition rate ~20 Hz, laser fluence ~7 J/cm², scan speed ~4000 µm/s, He carrier gas ~600 ml/min, washout time 50 ms. S isotope MC-ICP-MS: spot size ~44 μm, pulse frequency ~2 Hz, laser fluence ~5 J/cm², He carrier gas with Ar make-up gas. | MASS-1 (Fe-Cu-Zn-S pressed pellet) and GSE-1G (synthetic basaltic glass) from the United States Geological Survey; pyrite PPP-1; chalcopyrite GBW07268; pyrrhotite SP-Po-01 (δ34S = 1.4‰ ± 0.4‰); chalcopyrite SP-CP-01 (δ34S = 5.45‰ ± 0.3‰); natural and synthetic minerals from USA SPI Supplies | 0.029226 |  |  |  | 9.075966 |  | 0.002735 |  |  |  | 0.006608 |  |  |  | 0.002311 | [5 empty] | 0.037104 | [5 empty] | 27.500436 | [5 empty] | 97.913222 | [9 empty] | 19603.64 | [13 empty] | 0.007704 | [11 empty] | 0.065095 |  | 0.048468 |  | 0.279406 | [7 empty] | 0.041004 | [5 empty] | 0.166228 | [15 empty] | 15091.85033 |  | 0.014131 |  |  |  | 3.924857 | [5 empty] | 0.041995 | [7 empty] | 0.04831 | [5 empty] | 0.004476 |  |  |  | 0.000844 |  | 0.029012 | [7 empty] | 0.1382 |  |  |  |  | 2025
| Xunmei vent field, Niaochao vent field |  | Seafloor hydrothermal | Volcanic-hosted massive sulfide (VMS) | seafloor massive sulfide (SMS) | Cu, Zn, Au, Ag | Co, Pb, Sb | Cu, Zn, Au, Ag, Co, Pb, Sb |  |  | I-Py4 (n=62)-188 | I-Py4 (n=62)-188 | seafloor vent field |  |  |  |  | ore material | grab | grab | mineral separate | [5 empty] | mineralisation | sulfide chimney | pyrite, marcasite, chalcopyrite |  | pyrite, marcasite, chalcopyrite | multiple stages: colloform marcasite-pyrite intergrowths (outermost wall), replacement assemblages (transition layers), dense recrystallized assemblages, marcasite pseudomorphs after pyrrhotite (middle layer) | sulfide chimney | colloform, subhedral, anhedral, euhedral, dense coarse-grained, columnar pseudomorphs |  |  |  | sphalerite, pyrrhotite, anhydrite, galena, tetrahedrite, tennantite | Transverse sections (polished sections) | EMPA, LA-ICPMS, MC-ICPMS | JEOL JXA-8100 EPMA; Teledyne Cetac Technologies Analyte Excite laser ablation system coupled with an Agilent Technologies 7700x quadrupole ICP-MS; ESI NWR Image GEO 193 coupled with TOFWERK icp TOF R; Neptune Plus multicollector ICP-MS (Thermo Fisher Scientific, Bremen, Germany) coupled with a Geolas HD excimer ArF laser ablation system (Coherent, Göttingen, Germany); Bruker M4 Tornado™ system | SIO, MNR; China University of Petroleum (East China), Qingdao, China; Nanjing Focu MS Technology Co. Ltd., Nanjing, China; Shanghai Chemlab Laboratory, Shanghai, China; Wuhan Sample Solution Analytical Technology Co. Ltd., Wuhan, China | EPMA: beam current of 10 nA, beam size of 1–5 μm, accelerating voltage of 20 kV. Micro-XRF: rhodium target X-ray tube operating at 50 kV and 800 nA, polycapillary lens providing a 40-μm spot size on a 20-μm raster, dwell time of 5 ms per pixel. LA-ICP-MS: 193-nm ArF excimer laser, fluence of 6 J/cm², 6 Hz repetition rate for 40 seconds (240 pulses), 30-second pre-ablation blank, total run time 70 seconds, spot size 32–44 μm, He carrier gas mixed with Ar. LA-ICP-TOF-MS: 193 nm ArF excimer laser, spot diameter ~20 µm, repetition rate ~20 Hz, laser fluence ~7 J/cm², scan speed ~4000 µm/s, He carrier gas ~600 ml/min, washout time 50 ms. S isotope MC-ICP-MS: spot size ~44 μm, pulse frequency ~2 Hz, laser fluence ~5 J/cm², He carrier gas with Ar make-up gas. | MASS-1 (Fe-Cu-Zn-S pressed pellet) and GSE-1G (synthetic basaltic glass) from the United States Geological Survey; pyrite PPP-1; chalcopyrite GBW07268; pyrrhotite SP-Po-01 (δ34S = 1.4‰ ± 0.4‰); chalcopyrite SP-CP-01 (δ34S = 5.45‰ ± 0.3‰); natural and synthetic minerals from USA SPI Supplies | 0.067771 |  |  |  | 17.313772 |  | 0.003897 |  |  |  | 0.006658 |  |  |  | 0.001541 | [5 empty] | 0.040295 | [5 empty] | 35.801223 | [5 empty] | 76.520831 | [9 empty] | 18947.15779 | [13 empty] | 0.007761 | [11 empty] | 0.131272 |  | 0.211269 |  | 0.293057 | [7 empty] | 0.035936 | [5 empty] | 0.247464 | [15 empty] | 13961.86 |  | 0.023838 |  |  |  | 3.943754 | [5 empty] | 0.041678 | [7 empty] | 0.02856 | [5 empty] | 0.008793 |  |  |  | 0.001482 |  | 0.030068 | [7 empty] | 1.676325 |  |  |  |  | 2025
| Xunmei vent field, Niaochao vent field |  | Seafloor hydrothermal | Volcanic-hosted massive sulfide (VMS) | seafloor massive sulfide (SMS) | Cu, Zn, Au, Ag | Co, Pb, Sb | Cu, Zn, Au, Ag, Co, Pb, Sb |  |  | I-Py4 (n=62)-189 | I-Py4 (n=62)-189 | seafloor vent field |  |  |  |  | ore material | grab | grab | mineral separate | [5 empty] | mineralisation | sulfide chimney | pyrite, marcasite, chalcopyrite |  | pyrite, marcasite, chalcopyrite | multiple stages: colloform marcasite-pyrite intergrowths (outermost wall), replacement assemblages (transition layers), dense recrystallized assemblages, marcasite pseudomorphs after pyrrhotite (middle layer) | sulfide chimney | colloform, subhedral, anhedral, euhedral, dense coarse-grained, columnar pseudomorphs |  |  |  | sphalerite, pyrrhotite, anhydrite, galena, tetrahedrite, tennantite | Transverse sections (polished sections) | EMPA, LA-ICPMS, MC-ICPMS | JEOL JXA-8100 EPMA; Teledyne Cetac Technologies Analyte Excite laser ablation system coupled with an Agilent Technologies 7700x quadrupole ICP-MS; ESI NWR Image GEO 193 coupled with TOFWERK icp TOF R; Neptune Plus multicollector ICP-MS (Thermo Fisher Scientific, Bremen, Germany) coupled with a Geolas HD excimer ArF laser ablation system (Coherent, Göttingen, Germany); Bruker M4 Tornado™ system | SIO, MNR; China University of Petroleum (East China), Qingdao, China; Nanjing Focu MS Technology Co. Ltd., Nanjing, China; Shanghai Chemlab Laboratory, Shanghai, China; Wuhan Sample Solution Analytical Technology Co. Ltd., Wuhan, China | EPMA: beam current of 10 nA, beam size of 1–5 μm, accelerating voltage of 20 kV. Micro-XRF: rhodium target X-ray tube operating at 50 kV and 800 nA, polycapillary lens providing a 40-μm spot size on a 20-μm raster, dwell time of 5 ms per pixel. LA-ICP-MS: 193-nm ArF excimer laser, fluence of 6 J/cm², 6 Hz repetition rate for 40 seconds (240 pulses), 30-second pre-ablation blank, total run time 70 seconds, spot size 32–44 μm, He carrier gas mixed with Ar. LA-ICP-TOF-MS: 193 nm ArF excimer laser, spot diameter ~20 µm, repetition rate ~20 Hz, laser fluence ~7 J/cm², scan speed ~4000 µm/s, He carrier gas ~600 ml/min, washout time 50 ms. S isotope MC-ICP-MS: spot size ~44 μm, pulse frequency ~2 Hz, laser fluence ~5 J/cm², He carrier gas with Ar make-up gas. | MASS-1 (Fe-Cu-Zn-S pressed pellet) and GSE-1G (synthetic basaltic glass) from the United States Geological Survey; pyrite PPP-1; chalcopyrite GBW07268; pyrrhotite SP-Po-01 (δ34S = 1.4‰ ± 0.4‰); chalcopyrite SP-CP-01 (δ34S = 5.45‰ ± 0.3‰); natural and synthetic minerals from USA SPI Supplies | 0.021891 |  |  |  | 9.209236 |  | 0.004332 |  |  |  | 0.01171 |  |  |  | 0.002283 | [5 empty] | 0.035597 | [5 empty] | 17.935186 | [5 empty] | 43.084973 | [9 empty] | 19793.54 | [13 empty] | 0.007543 | [11 empty] | 0.108495 |  | 0.043463 |  | 0.291171 | [7 empty] | 0.036898 | [5 empty] | 0.144954 | [15 empty] | 14597.89 |  | 0.014604 |  |  |  | 4.132278 | [5 empty] | 0.039478 | [7 empty] | 0.017666 | [5 empty] | 0.005685 |  |  |  | 0.012727 |  | 0.037209 | [7 empty] | 0.207633 |  |  |  |  | 2025
| Xunmei vent field, Niaochao vent field |  | Seafloor hydrothermal | Volcanic-hosted massive sulfide (VMS) | seafloor massive sulfide (SMS) | Cu, Zn, Au, Ag | Co, Pb, Sb | Cu, Zn, Au, Ag, Co, Pb, Sb |  |  | I-Py4 (n=62)-190 | I-Py4 (n=62)-190 | seafloor vent field |  |  |  |  | ore material | grab | grab | mineral separate | [5 empty] | mineralisation | sulfide chimney | pyrite, marcasite, chalcopyrite |  | pyrite, marcasite, chalcopyrite | multiple stages: colloform marcasite-pyrite intergrowths (outermost wall), replacement assemblages (transition layers), dense recrystallized assemblages, marcasite pseudomorphs after pyrrhotite (middle layer) | sulfide chimney | colloform, subhedral, anhedral, euhedral, dense coarse-grained, columnar pseudomorphs |  |  |  | sphalerite, pyrrhotite, anhydrite, galena, tetrahedrite, tennantite | Transverse sections (polished sections) | EMPA, LA-ICPMS, MC-ICPMS | JEOL JXA-8100 EPMA; Teledyne Cetac Technologies Analyte Excite laser ablation system coupled with an Agilent Technologies 7700x quadrupole ICP-MS; ESI NWR Image GEO 193 coupled with TOFWERK icp TOF R; Neptune Plus multicollector ICP-MS (Thermo Fisher Scientific, Bremen, Germany) coupled with a Geolas HD excimer ArF laser ablation system (Coherent, Göttingen, Germany); Bruker M4 Tornado™ system | SIO, MNR; China University of Petroleum (East China), Qingdao, China; Nanjing Focu MS Technology Co. Ltd., Nanjing, China; Shanghai Chemlab Laboratory, Shanghai, China; Wuhan Sample Solution Analytical Technology Co. Ltd., Wuhan, China | EPMA: beam current of 10 nA, beam size of 1–5 μm, accelerating voltage of 20 kV. Micro-XRF: rhodium target X-ray tube operating at 50 kV and 800 nA, polycapillary lens providing a 40-μm spot size on a 20-μm raster, dwell time of 5 ms per pixel. LA-ICP-MS: 193-nm ArF excimer laser, fluence of 6 J/cm², 6 Hz repetition rate for 40 seconds (240 pulses), 30-second pre-ablation blank, total run time 70 seconds, spot size 32–44 μm, He carrier gas mixed with Ar. LA-ICP-TOF-MS: 193 nm ArF excimer laser, spot diameter ~20 µm, repetition rate ~20 Hz, laser fluence ~7 J/cm², scan speed ~4000 µm/s, He carrier gas ~600 ml/min, washout time 50 ms. S isotope MC-ICP-MS: spot size ~44 μm, pulse frequency ~2 Hz, laser fluence ~5 J/cm², He carrier gas with Ar make-up gas. | MASS-1 (Fe-Cu-Zn-S pressed pellet) and GSE-1G (synthetic basaltic glass) from the United States Geological Survey; pyrite PPP-1; chalcopyrite GBW07268; pyrrhotite SP-Po-01 (δ34S = 1.4‰ ± 0.4‰); chalcopyrite SP-CP-01 (δ34S = 5.45‰ ± 0.3‰); natural and synthetic minerals from USA SPI Supplies | 0.029851 |  |  |  | 9.702461 |  | 0.003895 |  |  |  | 0 |  |  |  | 0.075839 | [5 empty] | 0.028306 | [5 empty] | 6.387477 | [5 empty] | 59.982688 | [9 empty] | 18291.98 | [13 empty] | 0.006593 | [11 empty] | 0.069398 |  | 0.051425 |  | 0.579313 | [7 empty] | 0.024074 | [5 empty] | 0.105099 | [15 empty] | 15840.9 |  | 0.013756 |  |  |  | 5.336922 | [5 empty] | 0.032851 | [7 empty] | 0.05032 | [5 empty] | 0.003751 |  |  |  | 0.005712 |  | 0.028579 | [7 empty] | 0.186643 |  |  |  |  | 2025
| Xunmei vent field, Niaochao vent field |  | Seafloor hydrothermal | Volcanic-hosted massive sulfide (VMS) | seafloor massive sulfide (SMS) | Cu, Zn, Au, Ag | Co, Pb, Sb | Cu, Zn, Au, Ag, Co, Pb, Sb |  |  | I-Py4 (n=62)-191 | I-Py4 (n=62)-191 | seafloor vent field |  |  |  |  | ore material | grab | grab | mineral separate | [5 empty] | mineralisation | sulfide chimney | pyrite, marcasite, chalcopyrite |  | pyrite, marcasite, chalcopyrite | multiple stages: colloform marcasite-pyrite intergrowths (outermost wall), replacement assemblages (transition layers), dense recrystallized assemblages, marcasite pseudomorphs after pyrrhotite (middle layer) | sulfide chimney | colloform, subhedral, anhedral, euhedral, dense coarse-grained, columnar pseudomorphs |  |  |  | sphalerite, pyrrhotite, anhydrite, galena, tetrahedrite, tennantite | Transverse sections (polished sections) | EMPA, LA-ICPMS, MC-ICPMS | JEOL JXA-8100 EPMA; Teledyne Cetac Technologies Analyte Excite laser ablation system coupled with an Agilent Technologies 7700x quadrupole ICP-MS; ESI NWR Image GEO 193 coupled with TOFWERK icp TOF R; Neptune Plus multicollector ICP-MS (Thermo Fisher Scientific, Bremen, Germany) coupled with a Geolas HD excimer ArF laser ablation system (Coherent, Göttingen, Germany); Bruker M4 Tornado™ system | SIO, MNR; China University of Petroleum (East China), Qingdao, China; Nanjing Focu MS Technology Co. Ltd., Nanjing, China; Shanghai Chemlab Laboratory, Shanghai, China; Wuhan Sample Solution Analytical Technology Co. Ltd., Wuhan, China | EPMA: beam current of 10 nA, beam size of 1–5 μm, accelerating voltage of 20 kV. Micro-XRF: rhodium target X-ray tube operating at 50 kV and 800 nA, polycapillary lens providing a 40-μm spot size on a 20-μm raster, dwell time of 5 ms per pixel. LA-ICP-MS: 193-nm ArF excimer laser, fluence of 6 J/cm², 6 Hz repetition rate for 40 seconds (240 pulses), 30-second pre-ablation blank, total run time 70 seconds, spot size 32–44 μm, He carrier gas mixed with Ar. LA-ICP-TOF-MS: 193 nm ArF excimer laser, spot diameter ~20 µm, repetition rate ~20 Hz, laser fluence ~7 J/cm², scan speed ~4000 µm/s, He carrier gas ~600 ml/min, washout time 50 ms. S isotope MC-ICP-MS: spot size ~44 μm, pulse frequency ~2 Hz, laser fluence ~5 J/cm², He carrier gas with Ar make-up gas. | MASS-1 (Fe-Cu-Zn-S pressed pellet) and GSE-1G (synthetic basaltic glass) from the United States Geological Survey; pyrite PPP-1; chalcopyrite GBW07268; pyrrhotite SP-Po-01 (δ34S = 1.4‰ ± 0.4‰); chalcopyrite SP-CP-01 (δ34S = 5.45‰ ± 0.3‰); natural and synthetic minerals from USA SPI Supplies | 0.025123 |  |  |  | 21.071303 |  | 0.003965 |  |  |  | 0.006199 |  |  |  | 0.001741 | [5 empty] | 0.030348 | [5 empty] | 55.114894 | [5 empty] | 36.829934 | [9 empty] | 19744.5 | [13 empty] | 0.005691 | [11 empty] | 0.080477 |  | 0.048802 |  | 0.305484 | [7 empty] | 0.025754 | [5 empty] | 0.259696 | [15 empty] | 15375.68 |  | 0.018403 |  |  |  | 3.001075 | [5 empty] | 0.038892 | [7 empty] | 0.062515 | [5 empty] | 0.004604 |  |  |  | 0.001724 |  | 0.037697 | [7 empty] | 0.154221 |  |  |  |  | 2025
| Xunmei vent field, Niaochao vent field |  | Seafloor hydrothermal | Volcanic-hosted massive sulfide (VMS) | seafloor massive sulfide (SMS) | Cu, Zn, Au, Ag | Co, Pb, Sb | Cu, Zn, Au, Ag, Co, Pb, Sb |  |  | I-Ccp1 (n=15)-35 | I-Ccp1 (n=15)-35 | seafloor vent field |  |  |  |  | ore material | grab | grab | mineral separate | [5 empty] | mineralisation | sulfide chimney | pyrite, marcasite, chalcopyrite |  | pyrite, marcasite, chalcopyrite | multiple stages: colloform marcasite-pyrite intergrowths (outermost wall), replacement assemblages (transition layers), dense recrystallized assemblages, marcasite pseudomorphs after pyrrhotite (middle layer) | sulfide chimney | colloform, subhedral, anhedral, euhedral, dense coarse-grained, columnar pseudomorphs |  |  |  | sphalerite, pyrrhotite, anhydrite, galena, tetrahedrite, tennantite | Transverse sections (polished sections) | EMPA, LA-ICPMS, MC-ICPMS | JEOL JXA-8100 EPMA; Teledyne Cetac Technologies Analyte Excite laser ablation system coupled with an Agilent Technologies 7700x quadrupole ICP-MS; ESI NWR Image GEO 193 coupled with TOFWERK icp TOF R; Neptune Plus multicollector ICP-MS (Thermo Fisher Scientific, Bremen, Germany) coupled with a Geolas HD excimer ArF laser ablation system (Coherent, Göttingen, Germany); Bruker M4 Tornado™ system | SIO, MNR; China University of Petroleum (East China), Qingdao, China; Nanjing Focu MS Technology Co. Ltd., Nanjing, China; Shanghai Chemlab Laboratory, Shanghai, China; Wuhan Sample Solution Analytical Technology Co. Ltd., Wuhan, China | EPMA: beam current of 10 nA, beam size of 1–5 μm, accelerating voltage of 20 kV. Micro-XRF: rhodium target X-ray tube operating at 50 kV and 800 nA, polycapillary lens providing a 40-μm spot size on a 20-μm raster, dwell time of 5 ms per pixel. LA-ICP-MS: 193-nm ArF excimer laser, fluence of 6 J/cm², 6 Hz repetition rate for 40 seconds (240 pulses), 30-second pre-ablation blank, total run time 70 seconds, spot size 32–44 μm, He carrier gas mixed with Ar. LA-ICP-TOF-MS: 193 nm ArF excimer laser, spot diameter ~20 µm, repetition rate ~20 Hz, laser fluence ~7 J/cm², scan speed ~4000 µm/s, He carrier gas ~600 ml/min, washout time 50 ms. S isotope MC-ICP-MS: spot size ~44 μm, pulse frequency ~2 Hz, laser fluence ~5 J/cm², He carrier gas with Ar make-up gas. | MASS-1 (Fe-Cu-Zn-S pressed pellet) and GSE-1G (synthetic basaltic glass) from the United States Geological Survey; pyrite PPP-1; chalcopyrite GBW07268; pyrrhotite SP-Po-01 (δ34S = 1.4‰ ± 0.4‰); chalcopyrite SP-CP-01 (δ34S = 5.45‰ ± 0.3‰); natural and synthetic minerals from USA SPI Supplies | [147 empty] | 2025
| Xunmei vent field, Niaochao vent field |  | Seafloor hydrothermal | Volcanic-hosted massive sulfide (VMS) | seafloor massive sulfide (SMS) | Cu, Zn, Au, Ag | Co, Pb, Sb | Cu, Zn, Au, Ag, Co, Pb, Sb |  |  | I-Ccp1 (n=15)-36 | I-Ccp1 (n=15)-36 | seafloor vent field |  |  |  |  | ore material | grab | grab | mineral separate | [5 empty] | mineralisation | sulfide chimney | pyrite, marcasite, chalcopyrite |  | pyrite, marcasite, chalcopyrite | multiple stages: colloform marcasite-pyrite intergrowths (outermost wall), replacement assemblages (transition layers), dense recrystallized assemblages, marcasite pseudomorphs after pyrrhotite (middle layer) | sulfide chimney | colloform, subhedral, anhedral, euhedral, dense coarse-grained, columnar pseudomorphs |  |  |  | sphalerite, pyrrhotite, anhydrite, galena, tetrahedrite, tennantite | Transverse sections (polished sections) | EMPA, LA-ICPMS, MC-ICPMS | JEOL JXA-8100 EPMA; Teledyne Cetac Technologies Analyte Excite laser ablation system coupled with an Agilent Technologies 7700x quadrupole ICP-MS; ESI NWR Image GEO 193 coupled with TOFWERK icp TOF R; Neptune Plus multicollector ICP-MS (Thermo Fisher Scientific, Bremen, Germany) coupled with a Geolas HD excimer ArF laser ablation system (Coherent, Göttingen, Germany); Bruker M4 Tornado™ system | SIO, MNR; China University of Petroleum (East China), Qingdao, China; Nanjing Focu MS Technology Co. Ltd., Nanjing, China; Shanghai Chemlab Laboratory, Shanghai, China; Wuhan Sample Solution Analytical Technology Co. Ltd., Wuhan, China | EPMA: beam current of 10 nA, beam size of 1–5 μm, accelerating voltage of 20 kV. Micro-XRF: rhodium target X-ray tube operating at 50 kV and 800 nA, polycapillary lens providing a 40-μm spot size on a 20-μm raster, dwell time of 5 ms per pixel. LA-ICP-MS: 193-nm ArF excimer laser, fluence of 6 J/cm², 6 Hz repetition rate for 40 seconds (240 pulses), 30-second pre-ablation blank, total run time 70 seconds, spot size 32–44 μm, He carrier gas mixed with Ar. LA-ICP-TOF-MS: 193 nm ArF excimer laser, spot diameter ~20 µm, repetition rate ~20 Hz, laser fluence ~7 J/cm², scan speed ~4000 µm/s, He carrier gas ~600 ml/min, washout time 50 ms. S isotope MC-ICP-MS: spot size ~44 μm, pulse frequency ~2 Hz, laser fluence ~5 J/cm², He carrier gas with Ar make-up gas. | MASS-1 (Fe-Cu-Zn-S pressed pellet) and GSE-1G (synthetic basaltic glass) from the United States Geological Survey; pyrite PPP-1; chalcopyrite GBW07268; pyrrhotite SP-Po-01 (δ34S = 1.4‰ ± 0.4‰); chalcopyrite SP-CP-01 (δ34S = 5.45‰ ± 0.3‰); natural and synthetic minerals from USA SPI Supplies | 1.374604 |  |  |  | 33.728097 |  | 0 |  |  |  | 0.055273 |  |  |  | 0.011206 | [5 empty] | 0.427211 | [5 empty] | 8.093948 | [5 empty] | 13633.45 | [9 empty] | 28115.25 | [13 empty] | 0.371364 | [11 empty] | 0.756607 |  | 0.499653 |  | 0.603043 | [7 empty] | 0.129358 | [5 empty] | 6.343084 | [15 empty] | 12334.46 |  | 0.152523 |  |  |  | 10.221178 | [5 empty] | 0.283411 | [7 empty] | 0.231732 | [5 empty] | 0.016065 |  |  |  | 1.316227 |  | 0.061972 | [7 empty] | 19.85512 |  |  |  |  | 2025
| Xunmei vent field, Niaochao vent field |  | Seafloor hydrothermal | Volcanic-hosted massive sulfide (VMS) | seafloor massive sulfide (SMS) | Cu, Zn, Au, Ag | Co, Pb, Sb | Cu, Zn, Au, Ag, Co, Pb, Sb |  |  | I-Ccp1 (n=15)-37 | I-Ccp1 (n=15)-37 | seafloor vent field |  |  |  |  | ore material | grab | grab | mineral separate | [5 empty] | mineralisation | sulfide chimney | pyrite, marcasite, chalcopyrite |  | pyrite, marcasite, chalcopyrite | multiple stages: colloform marcasite-pyrite intergrowths (outermost wall), replacement assemblages (transition layers), dense recrystallized assemblages, marcasite pseudomorphs after pyrrhotite (middle layer) | sulfide chimney | colloform, subhedral, anhedral, euhedral, dense coarse-grained, columnar pseudomorphs |  |  |  | sphalerite, pyrrhotite, anhydrite, galena, tetrahedrite, tennantite | Transverse sections (polished sections) | EMPA, LA-ICPMS, MC-ICPMS | JEOL JXA-8100 EPMA; Teledyne Cetac Technologies Analyte Excite laser ablation system coupled with an Agilent Technologies 7700x quadrupole ICP-MS; ESI NWR Image GEO 193 coupled with TOFWERK icp TOF R; Neptune Plus multicollector ICP-MS (Thermo Fisher Scientific, Bremen, Germany) coupled with a Geolas HD excimer ArF laser ablation system (Coherent, Göttingen, Germany); Bruker M4 Tornado™ system | SIO, MNR; China University of Petroleum (East China), Qingdao, China; Nanjing Focu MS Technology Co. Ltd., Nanjing, China; Shanghai Chemlab Laboratory, Shanghai, China; Wuhan Sample Solution Analytical Technology Co. Ltd., Wuhan, China | EPMA: beam current of 10 nA, beam size of 1–5 μm, accelerating voltage of 20 kV. Micro-XRF: rhodium target X-ray tube operating at 50 kV and 800 nA, polycapillary lens providing a 40-μm spot size on a 20-μm raster, dwell time of 5 ms per pixel. LA-ICP-MS: 193-nm ArF excimer laser, fluence of 6 J/cm², 6 Hz repetition rate for 40 seconds (240 pulses), 30-second pre-ablation blank, total run time 70 seconds, spot size 32–44 μm, He carrier gas mixed with Ar. LA-ICP-TOF-MS: 193 nm ArF excimer laser, spot diameter ~20 µm, repetition rate ~20 Hz, laser fluence ~7 J/cm², scan speed ~4000 µm/s, He carrier gas ~600 ml/min, washout time 50 ms. S isotope MC-ICP-MS: spot size ~44 μm, pulse frequency ~2 Hz, laser fluence ~5 J/cm², He carrier gas with Ar make-up gas. | MASS-1 (Fe-Cu-Zn-S pressed pellet) and GSE-1G (synthetic basaltic glass) from the United States Geological Survey; pyrite PPP-1; chalcopyrite GBW07268; pyrrhotite SP-Po-01 (δ34S = 1.4‰ ± 0.4‰); chalcopyrite SP-CP-01 (δ34S = 5.45‰ ± 0.3‰); natural and synthetic minerals from USA SPI Supplies | 1.544699 |  |  |  | 0.373901 |  | 0.003641 |  |  |  | 0.025099 |  |  |  | 0.003339 | [5 empty] | 0.220067 | [5 empty] | 0.07444 | [5 empty] | 9708.042603 | [9 empty] | 10139.85 | [13 empty] | 0.276841 | [11 empty] | 0.117105 |  | 0.422815 |  | 0.016671 | [7 empty] | 0.040002 | [5 empty] | 0.022665 | [15 empty] | 10534.56 |  | 0.047816 |  |  |  | 7.075982 | [5 empty] | 0.105403 | [7 empty] | 0.058066 | [5 empty] | 0.00468 |  |  |  | 0.021105 |  | 0.018966 | [7 empty] | 14.127944 |  |  |  |  | 2025
| Xunmei vent field, Niaochao vent field |  | Seafloor hydrothermal | Volcanic-hosted massive sulfide (VMS) | seafloor massive sulfide (SMS) | Cu, Zn, Au, Ag | Co, Pb, Sb | Cu, Zn, Au, Ag, Co, Pb, Sb |  |  | I-Ccp1 (n=15)-38 | I-Ccp1 (n=15)-38 | seafloor vent field |  |  |  |  | ore material | grab | grab | mineral separate | [5 empty] | mineralisation | sulfide chimney | pyrite, marcasite, chalcopyrite |  | pyrite, marcasite, chalcopyrite | multiple stages: colloform marcasite-pyrite intergrowths (outermost wall), replacement assemblages (transition layers), dense recrystallized assemblages, marcasite pseudomorphs after pyrrhotite (middle layer) | sulfide chimney | colloform, subhedral, anhedral, euhedral, dense coarse-grained, columnar pseudomorphs |  |  |  | sphalerite, pyrrhotite, anhydrite, galena, tetrahedrite, tennantite | Transverse sections (polished sections) | EMPA, LA-ICPMS, MC-ICPMS | JEOL JXA-8100 EPMA; Teledyne Cetac Technologies Analyte Excite laser ablation system coupled with an Agilent Technologies 7700x quadrupole ICP-MS; ESI NWR Image GEO 193 coupled with TOFWERK icp TOF R; Neptune Plus multicollector ICP-MS (Thermo Fisher Scientific, Bremen, Germany) coupled with a Geolas HD excimer ArF laser ablation system (Coherent, Göttingen, Germany); Bruker M4 Tornado™ system | SIO, MNR; China University of Petroleum (East China), Qingdao, China; Nanjing Focu MS Technology Co. Ltd., Nanjing, China; Shanghai Chemlab Laboratory, Shanghai, China; Wuhan Sample Solution Analytical Technology Co. Ltd., Wuhan, China | EPMA: beam current of 10 nA, beam size of 1–5 μm, accelerating voltage of 20 kV. Micro-XRF: rhodium target X-ray tube operating at 50 kV and 800 nA, polycapillary lens providing a 40-μm spot size on a 20-μm raster, dwell time of 5 ms per pixel. LA-ICP-MS: 193-nm ArF excimer laser, fluence of 6 J/cm², 6 Hz repetition rate for 40 seconds (240 pulses), 30-second pre-ablation blank, total run time 70 seconds, spot size 32–44 μm, He carrier gas mixed with Ar. LA-ICP-TOF-MS: 193 nm ArF excimer laser, spot diameter ~20 µm, repetition rate ~20 Hz, laser fluence ~7 J/cm², scan speed ~4000 µm/s, He carrier gas ~600 ml/min, washout time 50 ms. S isotope MC-ICP-MS: spot size ~44 μm, pulse frequency ~2 Hz, laser fluence ~5 J/cm², He carrier gas with Ar make-up gas. | MASS-1 (Fe-Cu-Zn-S pressed pellet) and GSE-1G (synthetic basaltic glass) from the United States Geological Survey; pyrite PPP-1; chalcopyrite GBW07268; pyrrhotite SP-Po-01 (δ34S = 1.4‰ ± 0.4‰); chalcopyrite SP-CP-01 (δ34S = 5.45‰ ± 0.3‰); natural and synthetic minerals from USA SPI Supplies | 1.134138 |  |  |  | 0.362537 |  | 0.004346 |  |  |  | 0.022582 |  |  |  | 0.003997 | [5 empty] | 0.242219 | [5 empty] | 0.927768 | [5 empty] | 6464.096946 | [9 empty] | 6454.271313 | [13 empty] | 0.23523 | [11 empty] | 2.814599 |  | 0.219511 |  | 1.722409 | [7 empty] | 0.057401 | [5 empty] | 0.104328 | [15 empty] | 5511.206569 |  | 0.037987 |  |  |  | 3.159712 | [5 empty] | 0.12335 | [7 empty] | 0.049434 | [5 empty] | 0.004094 |  |  |  | 0.796275 |  | 0.060012 | [7 empty] | 9.360421 |  |  |  |  | 2025
| Xunmei vent field, Niaochao vent field |  | Seafloor hydrothermal | Volcanic-hosted massive sulfide (VMS) | seafloor massive sulfide (SMS) | Cu, Zn, Au, Ag | Co, Pb, Sb | Cu, Zn, Au, Ag, Co, Pb, Sb |  |  | I-Ccp1 (n=15)-39 | I-Ccp1 (n=15)-39 | seafloor vent field |  |  |  |  | ore material | grab | grab | mineral separate | [5 empty] | mineralisation | sulfide chimney | pyrite, marcasite, chalcopyrite |  | pyrite, marcasite, chalcopyrite | multiple stages: colloform marcasite-pyrite intergrowths (outermost wall), replacement assemblages (transition layers), dense recrystallized assemblages, marcasite pseudomorphs after pyrrhotite (middle layer) | sulfide chimney | colloform, subhedral, anhedral, euhedral, dense coarse-grained, columnar pseudomorphs |  |  |  | sphalerite, pyrrhotite, anhydrite, galena, tetrahedrite, tennantite | Transverse sections (polished sections) | EMPA, LA-ICPMS, MC-ICPMS | JEOL JXA-8100 EPMA; Teledyne Cetac Technologies Analyte Excite laser ablation system coupled with an Agilent Technologies 7700x quadrupole ICP-MS; ESI NWR Image GEO 193 coupled with TOFWERK icp TOF R; Neptune Plus multicollector ICP-MS (Thermo Fisher Scientific, Bremen, Germany) coupled with a Geolas HD excimer ArF laser ablation system (Coherent, Göttingen, Germany); Bruker M4 Tornado™ system | SIO, MNR; China University of Petroleum (East China), Qingdao, China; Nanjing Focu MS Technology Co. Ltd., Nanjing, China; Shanghai Chemlab Laboratory, Shanghai, China; Wuhan Sample Solution Analytical Technology Co. Ltd., Wuhan, China | EPMA: beam current of 10 nA, beam size of 1–5 μm, accelerating voltage of 20 kV. Micro-XRF: rhodium target X-ray tube operating at 50 kV and 800 nA, polycapillary lens providing a 40-μm spot size on a 20-μm raster, dwell time of 5 ms per pixel. LA-ICP-MS: 193-nm ArF excimer laser, fluence of 6 J/cm², 6 Hz repetition rate for 40 seconds (240 pulses), 30-second pre-ablation blank, total run time 70 seconds, spot size 32–44 μm, He carrier gas mixed with Ar. LA-ICP-TOF-MS: 193 nm ArF excimer laser, spot diameter ~20 µm, repetition rate ~20 Hz, laser fluence ~7 J/cm², scan speed ~4000 µm/s, He carrier gas ~600 ml/min, washout time 50 ms. S isotope MC-ICP-MS: spot size ~44 μm, pulse frequency ~2 Hz, laser fluence ~5 J/cm², He carrier gas with Ar make-up gas. | MASS-1 (Fe-Cu-Zn-S pressed pellet) and GSE-1G (synthetic basaltic glass) from the United States Geological Survey; pyrite PPP-1; chalcopyrite GBW07268; pyrrhotite SP-Po-01 (δ34S = 1.4‰ ± 0.4‰); chalcopyrite SP-CP-01 (δ34S = 5.45‰ ± 0.3‰); natural and synthetic minerals from USA SPI Supplies | 1.628705 |  |  |  | 0.350756 |  | 0.005435 |  |  |  | 0.008338 |  |  |  | 0.003082 | [5 empty] | 0.224391 | [5 empty] | 1.045622 | [5 empty] | 8749.993906 | [9 empty] | 7810.089489 | [13 empty] | 0.341891 | [11 empty] | 2.289578 |  | 0.201845 |  | 2.297332 | [7 empty] | 0.058895 | [5 empty] | 0.262241 | [15 empty] | 5569.921831 |  | 0.055795 |  |  |  | 3.413422 | [5 empty] | 0.109456 | [7 empty] | 0.067562 | [5 empty] | 0.004032 |  |  |  | 0.070162 |  | 0.022415 | [7 empty] | 9.821615 |  |  |  |  | 2025
| Xunmei vent field, Niaochao vent field |  | Seafloor hydrothermal | Volcanic-hosted massive sulfide (VMS) | seafloor massive sulfide (SMS) | Cu, Zn, Au, Ag | Co, Pb, Sb | Cu, Zn, Au, Ag, Co, Pb, Sb |  |  | I-Ccp1 (n=15)-40 | I-Ccp1 (n=15)-40 | seafloor vent field |  |  |  |  | ore material | grab | grab | mineral separate | [5 empty] | mineralisation | sulfide chimney | pyrite, marcasite, chalcopyrite |  | pyrite, marcasite, chalcopyrite | multiple stages: colloform marcasite-pyrite intergrowths (outermost wall), replacement assemblages (transition layers), dense recrystallized assemblages, marcasite pseudomorphs after pyrrhotite (middle layer) | sulfide chimney | colloform, subhedral, anhedral, euhedral, dense coarse-grained, columnar pseudomorphs |  |  |  | sphalerite, pyrrhotite, anhydrite, galena, tetrahedrite, tennantite | Transverse sections (polished sections) | EMPA, LA-ICPMS, MC-ICPMS | JEOL JXA-8100 EPMA; Teledyne Cetac Technologies Analyte Excite laser ablation system coupled with an Agilent Technologies 7700x quadrupole ICP-MS; ESI NWR Image GEO 193 coupled with TOFWERK icp TOF R; Neptune Plus multicollector ICP-MS (Thermo Fisher Scientific, Bremen, Germany) coupled with a Geolas HD excimer ArF laser ablation system (Coherent, Göttingen, Germany); Bruker M4 Tornado™ system | SIO, MNR; China University of Petroleum (East China), Qingdao, China; Nanjing Focu MS Technology Co. Ltd., Nanjing, China; Shanghai Chemlab Laboratory, Shanghai, China; Wuhan Sample Solution Analytical Technology Co. Ltd., Wuhan, China | EPMA: beam current of 10 nA, beam size of 1–5 μm, accelerating voltage of 20 kV. Micro-XRF: rhodium target X-ray tube operating at 50 kV and 800 nA, polycapillary lens providing a 40-μm spot size on a 20-μm raster, dwell time of 5 ms per pixel. LA-ICP-MS: 193-nm ArF excimer laser, fluence of 6 J/cm², 6 Hz repetition rate for 40 seconds (240 pulses), 30-second pre-ablation blank, total run time 70 seconds, spot size 32–44 μm, He carrier gas mixed with Ar. LA-ICP-TOF-MS: 193 nm ArF excimer laser, spot diameter ~20 µm, repetition rate ~20 Hz, laser fluence ~7 J/cm², scan speed ~4000 µm/s, He carrier gas ~600 ml/min, washout time 50 ms. S isotope MC-ICP-MS: spot size ~44 μm, pulse frequency ~2 Hz, laser fluence ~5 J/cm², He carrier gas with Ar make-up gas. | MASS-1 (Fe-Cu-Zn-S pressed pellet) and GSE-1G (synthetic basaltic glass) from the United States Geological Survey; pyrite PPP-1; chalcopyrite GBW07268; pyrrhotite SP-Po-01 (δ34S = 1.4‰ ± 0.4‰); chalcopyrite SP-CP-01 (δ34S = 5.45‰ ± 0.3‰); natural and synthetic minerals from USA SPI Supplies | 1.120028 |  |  |  | 0.324649 |  | 0.007049 |  |  |  | 0.021083 |  |  |  | 0.002694 | [5 empty] | 0.22281 | [5 empty] | 0.60848 | [5 empty] | 7315.534967 | [9 empty] | 6716.806089 | [13 empty] | 0.249948 | [11 empty] | 1.089219 |  | 0.168339 |  | 0.920383 | [7 empty] | 0.049533 | [5 empty] | 0.126669 | [15 empty] | 5344.16589 |  | 0.038642 |  |  |  | 4.076556 | [5 empty] | 0.110244 | [7 empty] | 0 | [5 empty] | 0.006008 |  |  |  | 0.221989 |  | 0.042928 | [7 empty] | 23.866463 |  |  |  |  | 2025
| Xunmei vent field, Niaochao vent field |  | Seafloor hydrothermal | Volcanic-hosted massive sulfide (VMS) | seafloor massive sulfide (SMS) | Cu, Zn, Au, Ag | Co, Pb, Sb | Cu, Zn, Au, Ag, Co, Pb, Sb |  |  | I-Ccp1 (n=15)-41 | I-Ccp1 (n=15)-41 | seafloor vent field |  |  |  |  | ore material | grab | grab | mineral separate | [5 empty] | mineralisation | sulfide chimney | pyrite, marcasite, chalcopyrite |  | pyrite, marcasite, chalcopyrite | multiple stages: colloform marcasite-pyrite intergrowths (outermost wall), replacement assemblages (transition layers), dense recrystallized assemblages, marcasite pseudomorphs after pyrrhotite (middle layer) | sulfide chimney | colloform, subhedral, anhedral, euhedral, dense coarse-grained, columnar pseudomorphs |  |  |  | sphalerite, pyrrhotite, anhydrite, galena, tetrahedrite, tennantite | Transverse sections (polished sections) | EMPA, LA-ICPMS, MC-ICPMS | JEOL JXA-8100 EPMA; Teledyne Cetac Technologies Analyte Excite laser ablation system coupled with an Agilent Technologies 7700x quadrupole ICP-MS; ESI NWR Image GEO 193 coupled with TOFWERK icp TOF R; Neptune Plus multicollector ICP-MS (Thermo Fisher Scientific, Bremen, Germany) coupled with a Geolas HD excimer ArF laser ablation system (Coherent, Göttingen, Germany); Bruker M4 Tornado™ system | SIO, MNR; China University of Petroleum (East China), Qingdao, China; Nanjing Focu MS Technology Co. Ltd., Nanjing, China; Shanghai Chemlab Laboratory, Shanghai, China; Wuhan Sample Solution Analytical Technology Co. Ltd., Wuhan, China | EPMA: beam current of 10 nA, beam size of 1–5 μm, accelerating voltage of 20 kV. Micro-XRF: rhodium target X-ray tube operating at 50 kV and 800 nA, polycapillary lens providing a 40-μm spot size on a 20-μm raster, dwell time of 5 ms per pixel. LA-ICP-MS: 193-nm ArF excimer laser, fluence of 6 J/cm², 6 Hz repetition rate for 40 seconds (240 pulses), 30-second pre-ablation blank, total run time 70 seconds, spot size 32–44 μm, He carrier gas mixed with Ar. LA-ICP-TOF-MS: 193 nm ArF excimer laser, spot diameter ~20 µm, repetition rate ~20 Hz, laser fluence ~7 J/cm², scan speed ~4000 µm/s, He carrier gas ~600 ml/min, washout time 50 ms. S isotope MC-ICP-MS: spot size ~44 μm, pulse frequency ~2 Hz, laser fluence ~5 J/cm², He carrier gas with Ar make-up gas. | MASS-1 (Fe-Cu-Zn-S pressed pellet) and GSE-1G (synthetic basaltic glass) from the United States Geological Survey; pyrite PPP-1; chalcopyrite GBW07268; pyrrhotite SP-Po-01 (δ34S = 1.4‰ ± 0.4‰); chalcopyrite SP-CP-01 (δ34S = 5.45‰ ± 0.3‰); natural and synthetic minerals from USA SPI Supplies | 1.299687 |  |  |  | 0.352191 |  | 0.005446 |  |  |  | 0.017364 |  |  |  | 0.004236 | [5 empty] | 0.222075 | [5 empty] | 0.804294 | [5 empty] | 10491.36 | [9 empty] | 8767.531695 | [13 empty] | 0.703255 | [11 empty] | 0.728548 |  | 0.267617 |  | 1.421674 | [7 empty] | 0.067302 | [5 empty] | 0.060992 | [15 empty] | 6853.892141 |  | 0.049644 |  |  |  | 2.337393 | [5 empty] | 0.192357 | [7 empty] | 0.051681 | [5 empty] | 0.005688 |  |  |  | 0.064567 |  | 0.139177 | [7 empty] | 16.498814 |  |  |  |  | 2025
| Xunmei vent field, Niaochao vent field |  | Seafloor hydrothermal | Volcanic-hosted massive sulfide (VMS) | seafloor massive sulfide (SMS) | Cu, Zn, Au, Ag | Co, Pb, Sb | Cu, Zn, Au, Ag, Co, Pb, Sb |  |  | I-Ccp1 (n=15)-42 | I-Ccp1 (n=15)-42 | seafloor vent field |  |  |  |  | ore material | grab | grab | mineral separate | [5 empty] | mineralisation | sulfide chimney | pyrite, marcasite, chalcopyrite |  | pyrite, marcasite, chalcopyrite | multiple stages: colloform marcasite-pyrite intergrowths (outermost wall), replacement assemblages (transition layers), dense recrystallized assemblages, marcasite pseudomorphs after pyrrhotite (middle layer) | sulfide chimney | colloform, subhedral, anhedral, euhedral, dense coarse-grained, columnar pseudomorphs |  |  |  | sphalerite, pyrrhotite, anhydrite, galena, tetrahedrite, tennantite | Transverse sections (polished sections) | EMPA, LA-ICPMS, MC-ICPMS | JEOL JXA-8100 EPMA; Teledyne Cetac Technologies Analyte Excite laser ablation system coupled with an Agilent Technologies 7700x quadrupole ICP-MS; ESI NWR Image GEO 193 coupled with TOFWERK icp TOF R; Neptune Plus multicollector ICP-MS (Thermo Fisher Scientific, Bremen, Germany) coupled with a Geolas HD excimer ArF laser ablation system (Coherent, Göttingen, Germany); Bruker M4 Tornado™ system | SIO, MNR; China University of Petroleum (East China), Qingdao, China; Nanjing Focu MS Technology Co. Ltd., Nanjing, China; Shanghai Chemlab Laboratory, Shanghai, China; Wuhan Sample Solution Analytical Technology Co. Ltd., Wuhan, China | EPMA: beam current of 10 nA, beam size of 1–5 μm, accelerating voltage of 20 kV. Micro-XRF: rhodium target X-ray tube operating at 50 kV and 800 nA, polycapillary lens providing a 40-μm spot size on a 20-μm raster, dwell time of 5 ms per pixel. LA-ICP-MS: 193-nm ArF excimer laser, fluence of 6 J/cm², 6 Hz repetition rate for 40 seconds (240 pulses), 30-second pre-ablation blank, total run time 70 seconds, spot size 32–44 μm, He carrier gas mixed with Ar. LA-ICP-TOF-MS: 193 nm ArF excimer laser, spot diameter ~20 µm, repetition rate ~20 Hz, laser fluence ~7 J/cm², scan speed ~4000 µm/s, He carrier gas ~600 ml/min, washout time 50 ms. S isotope MC-ICP-MS: spot size ~44 μm, pulse frequency ~2 Hz, laser fluence ~5 J/cm², He carrier gas with Ar make-up gas. | MASS-1 (Fe-Cu-Zn-S pressed pellet) and GSE-1G (synthetic basaltic glass) from the United States Geological Survey; pyrite PPP-1; chalcopyrite GBW07268; pyrrhotite SP-Po-01 (δ34S = 1.4‰ ± 0.4‰); chalcopyrite SP-CP-01 (δ34S = 5.45‰ ± 0.3‰); natural and synthetic minerals from USA SPI Supplies | 0.86709 |  |  |  | 0.248912 |  | 0.003572 |  |  |  | 0.006546 |  |  |  | 0.002394 | [5 empty] | 0.157066 | [5 empty] | 1.004017 | [5 empty] | 9824.58487 | [9 empty] | 7424.543575 | [13 empty] | 0.290586 | [11 empty] | 0.151512 |  | 0.160648 |  | 0.01815 | [7 empty] | 0.034987 | [5 empty] | 0.012412 | [15 empty] | 5186.534975 |  | 0.026901 |  |  |  | 5.133028 | [5 empty] | 0.080257 | [7 empty] | 0.029822 | [5 empty] | 0.003878 |  |  |  | 0.003989 |  | 0.014147 | [7 empty] | 17.386104 |  |  |  |  | 2025
| Xunmei vent field, Niaochao vent field |  | Seafloor hydrothermal | Volcanic-hosted massive sulfide (VMS) | seafloor massive sulfide (SMS) | Cu, Zn, Au, Ag | Co, Pb, Sb | Cu, Zn, Au, Ag, Co, Pb, Sb |  |  | I-Ccp1 (n=15)-43 | I-Ccp1 (n=15)-43 | seafloor vent field |  |  |  |  | ore material | grab | grab | mineral separate | [5 empty] | mineralisation | sulfide chimney | pyrite, marcasite, chalcopyrite |  | pyrite, marcasite, chalcopyrite | multiple stages: colloform marcasite-pyrite intergrowths (outermost wall), replacement assemblages (transition layers), dense recrystallized assemblages, marcasite pseudomorphs after pyrrhotite (middle layer) | sulfide chimney | colloform, subhedral, anhedral, euhedral, dense coarse-grained, columnar pseudomorphs |  |  |  | sphalerite, pyrrhotite, anhydrite, galena, tetrahedrite, tennantite | Transverse sections (polished sections) | EMPA, LA-ICPMS, MC-ICPMS | JEOL JXA-8100 EPMA; Teledyne Cetac Technologies Analyte Excite laser ablation system coupled with an Agilent Technologies 7700x quadrupole ICP-MS; ESI NWR Image GEO 193 coupled with TOFWERK icp TOF R; Neptune Plus multicollector ICP-MS (Thermo Fisher Scientific, Bremen, Germany) coupled with a Geolas HD excimer ArF laser ablation system (Coherent, Göttingen, Germany); Bruker M4 Tornado™ system | SIO, MNR; China University of Petroleum (East China), Qingdao, China; Nanjing Focu MS Technology Co. Ltd., Nanjing, China; Shanghai Chemlab Laboratory, Shanghai, China; Wuhan Sample Solution Analytical Technology Co. Ltd., Wuhan, China | EPMA: beam current of 10 nA, beam size of 1–5 μm, accelerating voltage of 20 kV. Micro-XRF: rhodium target X-ray tube operating at 50 kV and 800 nA, polycapillary lens providing a 40-μm spot size on a 20-μm raster, dwell time of 5 ms per pixel. LA-ICP-MS: 193-nm ArF excimer laser, fluence of 6 J/cm², 6 Hz repetition rate for 40 seconds (240 pulses), 30-second pre-ablation blank, total run time 70 seconds, spot size 32–44 μm, He carrier gas mixed with Ar. LA-ICP-TOF-MS: 193 nm ArF excimer laser, spot diameter ~20 µm, repetition rate ~20 Hz, laser fluence ~7 J/cm², scan speed ~4000 µm/s, He carrier gas ~600 ml/min, washout time 50 ms. S isotope MC-ICP-MS: spot size ~44 μm, pulse frequency ~2 Hz, laser fluence ~5 J/cm², He carrier gas with Ar make-up gas. | MASS-1 (Fe-Cu-Zn-S pressed pellet) and GSE-1G (synthetic basaltic glass) from the United States Geological Survey; pyrite PPP-1; chalcopyrite GBW07268; pyrrhotite SP-Po-01 (δ34S = 1.4‰ ± 0.4‰); chalcopyrite SP-CP-01 (δ34S = 5.45‰ ± 0.3‰); natural and synthetic minerals from USA SPI Supplies | 0.851383 |  |  |  | 0.470178 |  | 0.001593 |  |  |  | 0.167367 |  |  |  | 0.003432 | [5 empty] | 0.412921 | [5 empty] | 1.21999 | [5 empty] | 8482.663062 | [9 empty] | 8639.500939 | [13 empty] | 0.571775 | [11 empty] | 3.033317 |  | 0.443571 |  | 2.230741 | [7 empty] | 0.265357 | [5 empty] | 0.268974 | [15 empty] | 5695.141777 |  | 0.460053 |  |  |  | 3.566085 | [5 empty] | 0.112349 | [7 empty] | 0.016763 | [5 empty] | 0.00734 |  |  |  | 7.625942 |  | 0.079551 | [7 empty] | 22.917589 |  |  |  |  | 2025
| Xunmei vent field, Niaochao vent field |  | Seafloor hydrothermal | Volcanic-hosted massive sulfide (VMS) | seafloor massive sulfide (SMS) | Cu, Zn, Au, Ag | Co, Pb, Sb | Cu, Zn, Au, Ag, Co, Pb, Sb |  |  | I-Ccp1 (n=15)-44 | I-Ccp1 (n=15)-44 | seafloor vent field |  |  |  |  | ore material | grab | grab | mineral separate | [5 empty] | mineralisation | sulfide chimney | pyrite, marcasite, chalcopyrite |  | pyrite, marcasite, chalcopyrite | multiple stages: colloform marcasite-pyrite intergrowths (outermost wall), replacement assemblages (transition layers), dense recrystallized assemblages, marcasite pseudomorphs after pyrrhotite (middle layer) | sulfide chimney | colloform, subhedral, anhedral, euhedral, dense coarse-grained, columnar pseudomorphs |  |  |  | sphalerite, pyrrhotite, anhydrite, galena, tetrahedrite, tennantite | Transverse sections (polished sections) | EMPA, LA-ICPMS, MC-ICPMS | JEOL JXA-8100 EPMA; Teledyne Cetac Technologies Analyte Excite laser ablation system coupled with an Agilent Technologies 7700x quadrupole ICP-MS; ESI NWR Image GEO 193 coupled with TOFWERK icp TOF R; Neptune Plus multicollector ICP-MS (Thermo Fisher Scientific, Bremen, Germany) coupled with a Geolas HD excimer ArF laser ablation system (Coherent, Göttingen, Germany); Bruker M4 Tornado™ system | SIO, MNR; China University of Petroleum (East China), Qingdao, China; Nanjing Focu MS Technology Co. Ltd., Nanjing, China; Shanghai Chemlab Laboratory, Shanghai, China; Wuhan Sample Solution Analytical Technology Co. Ltd., Wuhan, China | EPMA: beam current of 10 nA, beam size of 1–5 μm, accelerating voltage of 20 kV. Micro-XRF: rhodium target X-ray tube operating at 50 kV and 800 nA, polycapillary lens providing a 40-μm spot size on a 20-μm raster, dwell time of 5 ms per pixel. LA-ICP-MS: 193-nm ArF excimer laser, fluence of 6 J/cm², 6 Hz repetition rate for 40 seconds (240 pulses), 30-second pre-ablation blank, total run time 70 seconds, spot size 32–44 μm, He carrier gas mixed with Ar. LA-ICP-TOF-MS: 193 nm ArF excimer laser, spot diameter ~20 µm, repetition rate ~20 Hz, laser fluence ~7 J/cm², scan speed ~4000 µm/s, He carrier gas ~600 ml/min, washout time 50 ms. S isotope MC-ICP-MS: spot size ~44 μm, pulse frequency ~2 Hz, laser fluence ~5 J/cm², He carrier gas with Ar make-up gas. | MASS-1 (Fe-Cu-Zn-S pressed pellet) and GSE-1G (synthetic basaltic glass) from the United States Geological Survey; pyrite PPP-1; chalcopyrite GBW07268; pyrrhotite SP-Po-01 (δ34S = 1.4‰ ± 0.4‰); chalcopyrite SP-CP-01 (δ34S = 5.45‰ ± 0.3‰); natural and synthetic minerals from USA SPI Supplies | 1.730779 |  |  |  | 0.523198 |  | 0.007264 |  |  |  | 0.10671 |  |  |  | 0.004428 | [5 empty] | 0.296164 | [5 empty] | 1.762598 | [5 empty] | 10104.18 | [9 empty] | 9352.455855 | [13 empty] | 0.316609 | [11 empty] | 7.095859 |  | 0.477502 |  | 6.162013 | [7 empty] | 0.554175 | [5 empty] | 0.633842 | [15 empty] | 6113.793184 |  | 0.071311 |  |  |  | 6.744894 | [5 empty] | 0.116775 | [7 empty] | 0.072032 | [5 empty] | 0.016672 |  |  |  | 1.957706 |  | 0.331517 | [7 empty] | 21.331909 |  |  |  |  | 2025
| Xunmei vent field, Niaochao vent field |  | Seafloor hydrothermal | Volcanic-hosted massive sulfide (VMS) | seafloor massive sulfide (SMS) | Cu, Zn, Au, Ag | Co, Pb, Sb | Cu, Zn, Au, Ag, Co, Pb, Sb |  |  | I-Ccp1 (n=15)-45 | I-Ccp1 (n=15)-45 | seafloor vent field |  |  |  |  | ore material | grab | grab | mineral separate | [5 empty] | mineralisation | sulfide chimney | pyrite, marcasite, chalcopyrite |  | pyrite, marcasite, chalcopyrite | multiple stages: colloform marcasite-pyrite intergrowths (outermost wall), replacement assemblages (transition layers), dense recrystallized assemblages, marcasite pseudomorphs after pyrrhotite (middle layer) | sulfide chimney | colloform, subhedral, anhedral, euhedral, dense coarse-grained, columnar pseudomorphs |  |  |  | sphalerite, pyrrhotite, anhydrite, galena, tetrahedrite, tennantite | Transverse sections (polished sections) | EMPA, LA-ICPMS, MC-ICPMS | JEOL JXA-8100 EPMA; Teledyne Cetac Technologies Analyte Excite laser ablation system coupled with an Agilent Technologies 7700x quadrupole ICP-MS; ESI NWR Image GEO 193 coupled with TOFWERK icp TOF R; Neptune Plus multicollector ICP-MS (Thermo Fisher Scientific, Bremen, Germany) coupled with a Geolas HD excimer ArF laser ablation system (Coherent, Göttingen, Germany); Bruker M4 Tornado™ system | SIO, MNR; China University of Petroleum (East China), Qingdao, China; Nanjing Focu MS Technology Co. Ltd., Nanjing, China; Shanghai Chemlab Laboratory, Shanghai, China; Wuhan Sample Solution Analytical Technology Co. Ltd., Wuhan, China | EPMA: beam current of 10 nA, beam size of 1–5 μm, accelerating voltage of 20 kV. Micro-XRF: rhodium target X-ray tube operating at 50 kV and 800 nA, polycapillary lens providing a 40-μm spot size on a 20-μm raster, dwell time of 5 ms per pixel. LA-ICP-MS: 193-nm ArF excimer laser, fluence of 6 J/cm², 6 Hz repetition rate for 40 seconds (240 pulses), 30-second pre-ablation blank, total run time 70 seconds, spot size 32–44 μm, He carrier gas mixed with Ar. LA-ICP-TOF-MS: 193 nm ArF excimer laser, spot diameter ~20 µm, repetition rate ~20 Hz, laser fluence ~7 J/cm², scan speed ~4000 µm/s, He carrier gas ~600 ml/min, washout time 50 ms. S isotope MC-ICP-MS: spot size ~44 μm, pulse frequency ~2 Hz, laser fluence ~5 J/cm², He carrier gas with Ar make-up gas. | MASS-1 (Fe-Cu-Zn-S pressed pellet) and GSE-1G (synthetic basaltic glass) from the United States Geological Survey; pyrite PPP-1; chalcopyrite GBW07268; pyrrhotite SP-Po-01 (δ34S = 1.4‰ ± 0.4‰); chalcopyrite SP-CP-01 (δ34S = 5.45‰ ± 0.3‰); natural and synthetic minerals from USA SPI Supplies | 1.190611 |  |  |  | 0.346035 |  | 0.007283 |  |  |  | 0.049978 |  |  |  | 0.004629 | [5 empty] | 0.254933 | [5 empty] | 5.606276 | [5 empty] | 7861.634141 | [9 empty] | 7156.350238 | [13 empty] | 0.374436 | [11 empty] | 2.116729 |  | 0.248667 |  | 10.758258 | [7 empty] | 0.236117 | [5 empty] | 0.265552 | [15 empty] | 5041.351283 |  | 0.045595 |  |  |  | 3.681717 | [5 empty] | 0.099156 | [7 empty] | 0.047685 | [5 empty] | 0.0198 |  |  |  | 0.227154 |  | 0.370829 | [7 empty] | 17.165463 |  |  |  |  | 2025
| Xunmei vent field, Niaochao vent field |  | Seafloor hydrothermal | Volcanic-hosted massive sulfide (VMS) | seafloor massive sulfide (SMS) | Cu, Zn, Au, Ag | Co, Pb, Sb | Cu, Zn, Au, Ag, Co, Pb, Sb |  |  | I-Ccp1 (n=15)-46 | I-Ccp1 (n=15)-46 | seafloor vent field |  |  |  |  | ore material | grab | grab | mineral separate | [5 empty] | mineralisation | sulfide chimney | pyrite, marcasite, chalcopyrite |  | pyrite, marcasite, chalcopyrite | multiple stages: colloform marcasite-pyrite intergrowths (outermost wall), replacement assemblages (transition layers), dense recrystallized assemblages, marcasite pseudomorphs after pyrrhotite (middle layer) | sulfide chimney | colloform, subhedral, anhedral, euhedral, dense coarse-grained, columnar pseudomorphs |  |  |  | sphalerite, pyrrhotite, anhydrite, galena, tetrahedrite, tennantite | Transverse sections (polished sections) | EMPA, LA-ICPMS, MC-ICPMS | JEOL JXA-8100 EPMA; Teledyne Cetac Technologies Analyte Excite laser ablation system coupled with an Agilent Technologies 7700x quadrupole ICP-MS; ESI NWR Image GEO 193 coupled with TOFWERK icp TOF R; Neptune Plus multicollector ICP-MS (Thermo Fisher Scientific, Bremen, Germany) coupled with a Geolas HD excimer ArF laser ablation system (Coherent, Göttingen, Germany); Bruker M4 Tornado™ system | SIO, MNR; China University of Petroleum (East China), Qingdao, China; Nanjing Focu MS Technology Co. Ltd., Nanjing, China; Shanghai Chemlab Laboratory, Shanghai, China; Wuhan Sample Solution Analytical Technology Co. Ltd., Wuhan, China | EPMA: beam current of 10 nA, beam size of 1–5 μm, accelerating voltage of 20 kV. Micro-XRF: rhodium target X-ray tube operating at 50 kV and 800 nA, polycapillary lens providing a 40-μm spot size on a 20-μm raster, dwell time of 5 ms per pixel. LA-ICP-MS: 193-nm ArF excimer laser, fluence of 6 J/cm², 6 Hz repetition rate for 40 seconds (240 pulses), 30-second pre-ablation blank, total run time 70 seconds, spot size 32–44 μm, He carrier gas mixed with Ar. LA-ICP-TOF-MS: 193 nm ArF excimer laser, spot diameter ~20 µm, repetition rate ~20 Hz, laser fluence ~7 J/cm², scan speed ~4000 µm/s, He carrier gas ~600 ml/min, washout time 50 ms. S isotope MC-ICP-MS: spot size ~44 μm, pulse frequency ~2 Hz, laser fluence ~5 J/cm², He carrier gas with Ar make-up gas. | MASS-1 (Fe-Cu-Zn-S pressed pellet) and GSE-1G (synthetic basaltic glass) from the United States Geological Survey; pyrite PPP-1; chalcopyrite GBW07268; pyrrhotite SP-Po-01 (δ34S = 1.4‰ ± 0.4‰); chalcopyrite SP-CP-01 (δ34S = 5.45‰ ± 0.3‰); natural and synthetic minerals from USA SPI Supplies | 1.016266 |  |  |  | 0.273975 |  | 0.003022 |  |  |  | 0.011442 |  |  |  | 0.003024 | [5 empty] | 0.193492 | [5 empty] | 0.701545 | [5 empty] | 11154.92219 | [9 empty] | 6716.428924 | [13 empty] | 0.170556 | [11 empty] | 0.615205 |  | 0.175636 |  | 0.991013 | [7 empty] | 0.061135 | [5 empty] | 0.023783 | [15 empty] | 5306.144893 |  | 0.025797 |  |  |  | 4.858121 | [5 empty] | 0.069073 | [7 empty] | 0.032033 | [5 empty] | 0.005257 |  |  |  | 0.086978 |  | 0.022097 | [7 empty] | 10.681063 |  |  |  |  | 2025
| Xunmei vent field, Niaochao vent field |  | Seafloor hydrothermal | Volcanic-hosted massive sulfide (VMS) | seafloor massive sulfide (SMS) | Cu, Zn, Au, Ag | Co, Pb, Sb | Cu, Zn, Au, Ag, Co, Pb, Sb |  |  | I-Ccp1 (n=15)-47 | I-Ccp1 (n=15)-47 | seafloor vent field |  |  |  |  | ore material | grab | grab | mineral separate | [5 empty] | mineralisation | sulfide chimney | pyrite, marcasite, chalcopyrite |  | pyrite, marcasite, chalcopyrite | multiple stages: colloform marcasite-pyrite intergrowths (outermost wall), replacement assemblages (transition layers), dense recrystallized assemblages, marcasite pseudomorphs after pyrrhotite (middle layer) | sulfide chimney | colloform, subhedral, anhedral, euhedral, dense coarse-grained, columnar pseudomorphs |  |  |  | sphalerite, pyrrhotite, anhydrite, galena, tetrahedrite, tennantite | Transverse sections (polished sections) | EMPA, LA-ICPMS, MC-ICPMS | JEOL JXA-8100 EPMA; Teledyne Cetac Technologies Analyte Excite laser ablation system coupled with an Agilent Technologies 7700x quadrupole ICP-MS; ESI NWR Image GEO 193 coupled with TOFWERK icp TOF R; Neptune Plus multicollector ICP-MS (Thermo Fisher Scientific, Bremen, Germany) coupled with a Geolas HD excimer ArF laser ablation system (Coherent, Göttingen, Germany); Bruker M4 Tornado™ system | SIO, MNR; China University of Petroleum (East China), Qingdao, China; Nanjing Focu MS Technology Co. Ltd., Nanjing, China; Shanghai Chemlab Laboratory, Shanghai, China; Wuhan Sample Solution Analytical Technology Co. Ltd., Wuhan, China | EPMA: beam current of 10 nA, beam size of 1–5 μm, accelerating voltage of 20 kV. Micro-XRF: rhodium target X-ray tube operating at 50 kV and 800 nA, polycapillary lens providing a 40-μm spot size on a 20-μm raster, dwell time of 5 ms per pixel. LA-ICP-MS: 193-nm ArF excimer laser, fluence of 6 J/cm², 6 Hz repetition rate for 40 seconds (240 pulses), 30-second pre-ablation blank, total run time 70 seconds, spot size 32–44 μm, He carrier gas mixed with Ar. LA-ICP-TOF-MS: 193 nm ArF excimer laser, spot diameter ~20 µm, repetition rate ~20 Hz, laser fluence ~7 J/cm², scan speed ~4000 µm/s, He carrier gas ~600 ml/min, washout time 50 ms. S isotope MC-ICP-MS: spot size ~44 μm, pulse frequency ~2 Hz, laser fluence ~5 J/cm², He carrier gas with Ar make-up gas. | MASS-1 (Fe-Cu-Zn-S pressed pellet) and GSE-1G (synthetic basaltic glass) from the United States Geological Survey; pyrite PPP-1; chalcopyrite GBW07268; pyrrhotite SP-Po-01 (δ34S = 1.4‰ ± 0.4‰); chalcopyrite SP-CP-01 (δ34S = 5.45‰ ± 0.3‰); natural and synthetic minerals from USA SPI Supplies | 1.272366 |  |  |  | 0.277708 |  | 0.001821 |  |  |  | 0 |  |  |  | 0.003744 | [5 empty] | 0.197492 | [5 empty] | 1.322422 | [5 empty] | 9264.20608 | [9 empty] | 8307.255264 | [13 empty] | 0.416895 | [11 empty] | 0.152726 |  | 0.733769 |  | 0.071576 | [7 empty] | 0.053218 | [5 empty] | 0.011053 | [15 empty] | 8652.936331 |  | 0.029248 |  |  |  | 4.705447 | [5 empty] | 0.123933 | [7 empty] | 0.051606 | [5 empty] | 0.003827 |  |  |  | 0.003022 |  | 0.01786 | [7 empty] | 11.415687 |  |  |  |  | 2025
| Xunmei vent field, Niaochao vent field |  | Seafloor hydrothermal | Volcanic-hosted massive sulfide (VMS) | seafloor massive sulfide (SMS) | Cu, Zn, Au, Ag | Co, Pb, Sb | Cu, Zn, Au, Ag, Co, Pb, Sb |  |  | I-Ccp1 (n=15)-48 | I-Ccp1 (n=15)-48 | seafloor vent field |  |  |  |  | ore material | grab | grab | mineral separate | [5 empty] | mineralisation | sulfide chimney | pyrite, marcasite, chalcopyrite |  | pyrite, marcasite, chalcopyrite | multiple stages: colloform marcasite-pyrite intergrowths (outermost wall), replacement assemblages (transition layers), dense recrystallized assemblages, marcasite pseudomorphs after pyrrhotite (middle layer) | sulfide chimney | colloform, subhedral, anhedral, euhedral, dense coarse-grained, columnar pseudomorphs |  |  |  | sphalerite, pyrrhotite, anhydrite, galena, tetrahedrite, tennantite | Transverse sections (polished sections) | EMPA, LA-ICPMS, MC-ICPMS | JEOL JXA-8100 EPMA; Teledyne Cetac Technologies Analyte Excite laser ablation system coupled with an Agilent Technologies 7700x quadrupole ICP-MS; ESI NWR Image GEO 193 coupled with TOFWERK icp TOF R; Neptune Plus multicollector ICP-MS (Thermo Fisher Scientific, Bremen, Germany) coupled with a Geolas HD excimer ArF laser ablation system (Coherent, Göttingen, Germany); Bruker M4 Tornado™ system | SIO, MNR; China University of Petroleum (East China), Qingdao, China; Nanjing Focu MS Technology Co. Ltd., Nanjing, China; Shanghai Chemlab Laboratory, Shanghai, China; Wuhan Sample Solution Analytical Technology Co. Ltd., Wuhan, China | EPMA: beam current of 10 nA, beam size of 1–5 μm, accelerating voltage of 20 kV. Micro-XRF: rhodium target X-ray tube operating at 50 kV and 800 nA, polycapillary lens providing a 40-μm spot size on a 20-μm raster, dwell time of 5 ms per pixel. LA-ICP-MS: 193-nm ArF excimer laser, fluence of 6 J/cm², 6 Hz repetition rate for 40 seconds (240 pulses), 30-second pre-ablation blank, total run time 70 seconds, spot size 32–44 μm, He carrier gas mixed with Ar. LA-ICP-TOF-MS: 193 nm ArF excimer laser, spot diameter ~20 µm, repetition rate ~20 Hz, laser fluence ~7 J/cm², scan speed ~4000 µm/s, He carrier gas ~600 ml/min, washout time 50 ms. S isotope MC-ICP-MS: spot size ~44 μm, pulse frequency ~2 Hz, laser fluence ~5 J/cm², He carrier gas with Ar make-up gas. | MASS-1 (Fe-Cu-Zn-S pressed pellet) and GSE-1G (synthetic basaltic glass) from the United States Geological Survey; pyrite PPP-1; chalcopyrite GBW07268; pyrrhotite SP-Po-01 (δ34S = 1.4‰ ± 0.4‰); chalcopyrite SP-CP-01 (δ34S = 5.45‰ ± 0.3‰); natural and synthetic minerals from USA SPI Supplies | 0.655514 |  |  |  | 0.288875 |  | 0.002442 |  |  |  | 0 |  |  |  | 0.001991 | [5 empty] | 0.207318 | [5 empty] | 0.844534 | [5 empty] | 5271.249221 | [9 empty] | 6805.709755 | [13 empty] | 0.199692 | [11 empty] | 0.076301 |  | 0.215974 |  | 0.040735 | [7 empty] | 0.054236 | [5 empty] | 0.009846 | [15 empty] | 5853.015339 |  | 0.025575 |  |  |  | 3.913353 | [5 empty] | 0.101173 | [7 empty] | 0.026722 | [5 empty] | 0.00259 |  |  |  | 0.002542 |  | 0.017549 | [7 empty] | 8.34104 |  |  |  |  | 2025
| Xunmei vent field, Niaochao vent field |  | Seafloor hydrothermal | Volcanic-hosted massive sulfide (VMS) | seafloor massive sulfide (SMS) | Cu, Zn, Au, Ag | Co, Pb, Sb | Cu, Zn, Au, Ag, Co, Pb, Sb |  |  | I-Ccp1 (n=15)-49 | I-Ccp1 (n=15)-49 | seafloor vent field |  |  |  |  | ore material | grab | grab | mineral separate | [5 empty] | mineralisation | sulfide chimney | pyrite, marcasite, chalcopyrite |  | pyrite, marcasite, chalcopyrite | multiple stages: colloform marcasite-pyrite intergrowths (outermost wall), replacement assemblages (transition layers), dense recrystallized assemblages, marcasite pseudomorphs after pyrrhotite (middle layer) | sulfide chimney | colloform, subhedral, anhedral, euhedral, dense coarse-grained, columnar pseudomorphs |  |  |  | sphalerite, pyrrhotite, anhydrite, galena, tetrahedrite, tennantite | Transverse sections (polished sections) | EMPA, LA-ICPMS, MC-ICPMS | JEOL JXA-8100 EPMA; Teledyne Cetac Technologies Analyte Excite laser ablation system coupled with an Agilent Technologies 7700x quadrupole ICP-MS; ESI NWR Image GEO 193 coupled with TOFWERK icp TOF R; Neptune Plus multicollector ICP-MS (Thermo Fisher Scientific, Bremen, Germany) coupled with a Geolas HD excimer ArF laser ablation system (Coherent, Göttingen, Germany); Bruker M4 Tornado™ system | SIO, MNR; China University of Petroleum (East China), Qingdao, China; Nanjing Focu MS Technology Co. Ltd., Nanjing, China; Shanghai Chemlab Laboratory, Shanghai, China; Wuhan Sample Solution Analytical Technology Co. Ltd., Wuhan, China | EPMA: beam current of 10 nA, beam size of 1–5 μm, accelerating voltage of 20 kV. Micro-XRF: rhodium target X-ray tube operating at 50 kV and 800 nA, polycapillary lens providing a 40-μm spot size on a 20-μm raster, dwell time of 5 ms per pixel. LA-ICP-MS: 193-nm ArF excimer laser, fluence of 6 J/cm², 6 Hz repetition rate for 40 seconds (240 pulses), 30-second pre-ablation blank, total run time 70 seconds, spot size 32–44 μm, He carrier gas mixed with Ar. LA-ICP-TOF-MS: 193 nm ArF excimer laser, spot diameter ~20 µm, repetition rate ~20 Hz, laser fluence ~7 J/cm², scan speed ~4000 µm/s, He carrier gas ~600 ml/min, washout time 50 ms. S isotope MC-ICP-MS: spot size ~44 μm, pulse frequency ~2 Hz, laser fluence ~5 J/cm², He carrier gas with Ar make-up gas. | MASS-1 (Fe-Cu-Zn-S pressed pellet) and GSE-1G (synthetic basaltic glass) from the United States Geological Survey; pyrite PPP-1; chalcopyrite GBW07268; pyrrhotite SP-Po-01 (δ34S = 1.4‰ ± 0.4‰); chalcopyrite SP-CP-01 (δ34S = 5.45‰ ± 0.3‰); natural and synthetic minerals from USA SPI Supplies | 0.821579 |  |  |  | 1.006863 |  | 0.004163 |  |  |  | 0.027175 |  |  |  | 0.00358 | [5 empty] | 0.270016 | [5 empty] | 1.90694 | [5 empty] | 6986.729581 | [9 empty] | 7719.343925 | [13 empty] | 0.190471 | [11 empty] | 2.971261 |  | 0.254699 |  | 0.961278 | [7 empty] | 0.077138 | [5 empty] | 1.102475 | [15 empty] | 5106.637338 |  | 0.03742 |  |  |  | 6.286286 | [5 empty] | 0.097847 | [7 empty] | 0.072851 | [5 empty] | 0.004339 |  |  |  | 0.01988 |  | 0.018844 | [7 empty] | 11.40248 |  |  |  |  | 2025
| Xunmei vent field, Niaochao vent field |  | Seafloor hydrothermal | Volcanic-hosted massive sulfide (VMS) | seafloor massive sulfide (SMS) | Cu, Zn, Au, Ag | Co, Pb, Sb | Cu, Zn, Au, Ag, Co, Pb, Sb |  |  | I-Ccp1 (n=15)-50 | I-Ccp1 (n=15)-50 | seafloor vent field |  |  |  |  | ore material | grab | grab | mineral separate | [5 empty] | mineralisation | sulfide chimney | pyrite, marcasite, chalcopyrite |  | pyrite, marcasite, chalcopyrite | multiple stages: colloform marcasite-pyrite intergrowths (outermost wall), replacement assemblages (transition layers), dense recrystallized assemblages, marcasite pseudomorphs after pyrrhotite (middle layer) | sulfide chimney | colloform, subhedral, anhedral, euhedral, dense coarse-grained, columnar pseudomorphs |  |  |  | sphalerite, pyrrhotite, anhydrite, galena, tetrahedrite, tennantite | Transverse sections (polished sections) | EMPA, LA-ICPMS, MC-ICPMS | JEOL JXA-8100 EPMA; Teledyne Cetac Technologies Analyte Excite laser ablation system coupled with an Agilent Technologies 7700x quadrupole ICP-MS; ESI NWR Image GEO 193 coupled with TOFWERK icp TOF R; Neptune Plus multicollector ICP-MS (Thermo Fisher Scientific, Bremen, Germany) coupled with a Geolas HD excimer ArF laser ablation system (Coherent, Göttingen, Germany); Bruker M4 Tornado™ system | SIO, MNR; China University of Petroleum (East China), Qingdao, China; Nanjing Focu MS Technology Co. Ltd., Nanjing, China; Shanghai Chemlab Laboratory, Shanghai, China; Wuhan Sample Solution Analytical Technology Co. Ltd., Wuhan, China | EPMA: beam current of 10 nA, beam size of 1–5 μm, accelerating voltage of 20 kV. Micro-XRF: rhodium target X-ray tube operating at 50 kV and 800 nA, polycapillary lens providing a 40-μm spot size on a 20-μm raster, dwell time of 5 ms per pixel. LA-ICP-MS: 193-nm ArF excimer laser, fluence of 6 J/cm², 6 Hz repetition rate for 40 seconds (240 pulses), 30-second pre-ablation blank, total run time 70 seconds, spot size 32–44 μm, He carrier gas mixed with Ar. LA-ICP-TOF-MS: 193 nm ArF excimer laser, spot diameter ~20 µm, repetition rate ~20 Hz, laser fluence ~7 J/cm², scan speed ~4000 µm/s, He carrier gas ~600 ml/min, washout time 50 ms. S isotope MC-ICP-MS: spot size ~44 μm, pulse frequency ~2 Hz, laser fluence ~5 J/cm², He carrier gas with Ar make-up gas. | MASS-1 (Fe-Cu-Zn-S pressed pellet) and GSE-1G (synthetic basaltic glass) from the United States Geological Survey; pyrite PPP-1; chalcopyrite GBW07268; pyrrhotite SP-Po-01 (δ34S = 1.4‰ ± 0.4‰); chalcopyrite SP-CP-01 (δ34S = 5.45‰ ± 0.3‰); natural and synthetic minerals from USA SPI Supplies | 1.158742 |  |  |  | 0.308651 |  | 0.001748 |  |  |  | 0.007641 |  |  |  | 0.002991 | [5 empty] | 0.196362 | [5 empty] | 0.829135 | [5 empty] | 6730.206651 | [9 empty] | 7561.353192 | [13 empty] | 0.378582 | [11 empty] | 0.705541 |  | 0.186728 |  | 0.063494 | [7 empty] | 0.046132 | [5 empty] | 0.046369 | [15 empty] | 6560.052555 |  | 0.025855 |  |  |  | 4.021338 | [5 empty] | 0.119299 | [7 empty] | 0.03329 | [5 empty] | 0.004399 |  |  |  | 0.244752 |  | 0.021532 | [7 empty] | 10.019349 |  |  |  |  | 2025
| Xunmei vent field, Niaochao vent field |  | Seafloor hydrothermal | Volcanic-hosted massive sulfide (VMS) | seafloor massive sulfide (SMS) | Cu, Zn, Au, Ag | Co, Pb, Sb | Cu, Zn, Au, Ag, Co, Pb, Sb |  |  | I-Ccp2 (n=22)-49 | I-Ccp2 (n=22)-49 | seafloor vent field |  |  |  |  | ore material | grab | grab | mineral separate | [5 empty] | mineralisation | sulfide chimney | pyrite, marcasite, chalcopyrite |  | pyrite, marcasite, chalcopyrite | multiple stages: colloform marcasite-pyrite intergrowths (outermost wall), replacement assemblages (transition layers), dense recrystallized assemblages, marcasite pseudomorphs after pyrrhotite (middle layer) | sulfide chimney | colloform, subhedral, anhedral, euhedral, dense coarse-grained, columnar pseudomorphs |  |  |  | sphalerite, pyrrhotite, anhydrite, galena, tetrahedrite, tennantite | Transverse sections (polished sections) | EMPA, LA-ICPMS, MC-ICPMS | JEOL JXA-8100 EPMA; Teledyne Cetac Technologies Analyte Excite laser ablation system coupled with an Agilent Technologies 7700x quadrupole ICP-MS; ESI NWR Image GEO 193 coupled with TOFWERK icp TOF R; Neptune Plus multicollector ICP-MS (Thermo Fisher Scientific, Bremen, Germany) coupled with a Geolas HD excimer ArF laser ablation system (Coherent, Göttingen, Germany); Bruker M4 Tornado™ system | SIO, MNR; China University of Petroleum (East China), Qingdao, China; Nanjing Focu MS Technology Co. Ltd., Nanjing, China; Shanghai Chemlab Laboratory, Shanghai, China; Wuhan Sample Solution Analytical Technology Co. Ltd., Wuhan, China | EPMA: beam current of 10 nA, beam size of 1–5 μm, accelerating voltage of 20 kV. Micro-XRF: rhodium target X-ray tube operating at 50 kV and 800 nA, polycapillary lens providing a 40-μm spot size on a 20-μm raster, dwell time of 5 ms per pixel. LA-ICP-MS: 193-nm ArF excimer laser, fluence of 6 J/cm², 6 Hz repetition rate for 40 seconds (240 pulses), 30-second pre-ablation blank, total run time 70 seconds, spot size 32–44 μm, He carrier gas mixed with Ar. LA-ICP-TOF-MS: 193 nm ArF excimer laser, spot diameter ~20 µm, repetition rate ~20 Hz, laser fluence ~7 J/cm², scan speed ~4000 µm/s, He carrier gas ~600 ml/min, washout time 50 ms. S isotope MC-ICP-MS: spot size ~44 μm, pulse frequency ~2 Hz, laser fluence ~5 J/cm², He carrier gas with Ar make-up gas. | MASS-1 (Fe-Cu-Zn-S pressed pellet) and GSE-1G (synthetic basaltic glass) from the United States Geological Survey; pyrite PPP-1; chalcopyrite GBW07268; pyrrhotite SP-Po-01 (δ34S = 1.4‰ ± 0.4‰); chalcopyrite SP-CP-01 (δ34S = 5.45‰ ± 0.3‰); natural and synthetic minerals from USA SPI Supplies | [147 empty] | 2025
| Xunmei vent field, Niaochao vent field |  | Seafloor hydrothermal | Volcanic-hosted massive sulfide (VMS) | seafloor massive sulfide (SMS) | Cu, Zn, Au, Ag | Co, Pb, Sb | Cu, Zn, Au, Ag, Co, Pb, Sb |  |  | I-Ccp2 (n=22)-50 | I-Ccp2 (n=22)-50 | seafloor vent field |  |  |  |  | ore material | grab | grab | mineral separate | [5 empty] | mineralisation | sulfide chimney | pyrite, marcasite, chalcopyrite |  | pyrite, marcasite, chalcopyrite | multiple stages: colloform marcasite-pyrite intergrowths (outermost wall), replacement assemblages (transition layers), dense recrystallized assemblages, marcasite pseudomorphs after pyrrhotite (middle layer) | sulfide chimney | colloform, subhedral, anhedral, euhedral, dense coarse-grained, columnar pseudomorphs |  |  |  | sphalerite, pyrrhotite, anhydrite, galena, tetrahedrite, tennantite | Transverse sections (polished sections) | EMPA, LA-ICPMS, MC-ICPMS | JEOL JXA-8100 EPMA; Teledyne Cetac Technologies Analyte Excite laser ablation system coupled with an Agilent Technologies 7700x quadrupole ICP-MS; ESI NWR Image GEO 193 coupled with TOFWERK icp TOF R; Neptune Plus multicollector ICP-MS (Thermo Fisher Scientific, Bremen, Germany) coupled with a Geolas HD excimer ArF laser ablation system (Coherent, Göttingen, Germany); Bruker M4 Tornado™ system | SIO, MNR; China University of Petroleum (East China), Qingdao, China; Nanjing Focu MS Technology Co. Ltd., Nanjing, China; Shanghai Chemlab Laboratory, Shanghai, China; Wuhan Sample Solution Analytical Technology Co. Ltd., Wuhan, China | EPMA: beam current of 10 nA, beam size of 1–5 μm, accelerating voltage of 20 kV. Micro-XRF: rhodium target X-ray tube operating at 50 kV and 800 nA, polycapillary lens providing a 40-μm spot size on a 20-μm raster, dwell time of 5 ms per pixel. LA-ICP-MS: 193-nm ArF excimer laser, fluence of 6 J/cm², 6 Hz repetition rate for 40 seconds (240 pulses), 30-second pre-ablation blank, total run time 70 seconds, spot size 32–44 μm, He carrier gas mixed with Ar. LA-ICP-TOF-MS: 193 nm ArF excimer laser, spot diameter ~20 µm, repetition rate ~20 Hz, laser fluence ~7 J/cm², scan speed ~4000 µm/s, He carrier gas ~600 ml/min, washout time 50 ms. S isotope MC-ICP-MS: spot size ~44 μm, pulse frequency ~2 Hz, laser fluence ~5 J/cm², He carrier gas with Ar make-up gas. | MASS-1 (Fe-Cu-Zn-S pressed pellet) and GSE-1G (synthetic basaltic glass) from the United States Geological Survey; pyrite PPP-1; chalcopyrite GBW07268; pyrrhotite SP-Po-01 (δ34S = 1.4‰ ± 0.4‰); chalcopyrite SP-CP-01 (δ34S = 5.45‰ ± 0.3‰); natural and synthetic minerals from USA SPI Supplies | 2.925576 |  |  |  | 0.441089 |  | 0 |  |  |  | 0.011864 |  |  |  | 0.004259 | [5 empty] | 0.277418 | [5 empty] | 1.680442 | [5 empty] | 8264.587161 | [9 empty] | 10321.92 | [13 empty] | 0.742685 | [11 empty] | 0.215634 |  | 0.285606 |  | 0.065456 | [7 empty] | 0.041722 | [5 empty] | 0.027939 | [15 empty] | 10437.39 |  | 0.037456 |  |  |  | 5.578012 | [5 empty] | 0.118462 | [7 empty] | 0.060586 | [5 empty] | 0.004686 |  |  |  | 0.017564 |  | 0.023724 | [7 empty] | 19.719127 |  |  |  |  | 2025
| Xunmei vent field, Niaochao vent field |  | Seafloor hydrothermal | Volcanic-hosted massive sulfide (VMS) | seafloor massive sulfide (SMS) | Cu, Zn, Au, Ag | Co, Pb, Sb | Cu, Zn, Au, Ag, Co, Pb, Sb |  |  | I-Ccp2 (n=22)-51 | I-Ccp2 (n=22)-51 | seafloor vent field |  |  |  |  | ore material | grab | grab | mineral separate | [5 empty] | mineralisation | sulfide chimney | pyrite, marcasite, chalcopyrite |  | pyrite, marcasite, chalcopyrite | multiple stages: colloform marcasite-pyrite intergrowths (outermost wall), replacement assemblages (transition layers), dense recrystallized assemblages, marcasite pseudomorphs after pyrrhotite (middle layer) | sulfide chimney | colloform, subhedral, anhedral, euhedral, dense coarse-grained, columnar pseudomorphs |  |  |  | sphalerite, pyrrhotite, anhydrite, galena, tetrahedrite, tennantite | Transverse sections (polished sections) | EMPA, LA-ICPMS, MC-ICPMS | JEOL JXA-8100 EPMA; Teledyne Cetac Technologies Analyte Excite laser ablation system coupled with an Agilent Technologies 7700x quadrupole ICP-MS; ESI NWR Image GEO 193 coupled with TOFWERK icp TOF R; Neptune Plus multicollector ICP-MS (Thermo Fisher Scientific, Bremen, Germany) coupled with a Geolas HD excimer ArF laser ablation system (Coherent, Göttingen, Germany); Bruker M4 Tornado™ system | SIO, MNR; China University of Petroleum (East China), Qingdao, China; Nanjing Focu MS Technology Co. Ltd., Nanjing, China; Shanghai Chemlab Laboratory, Shanghai, China; Wuhan Sample Solution Analytical Technology Co. Ltd., Wuhan, China | EPMA: beam current of 10 nA, beam size of 1–5 μm, accelerating voltage of 20 kV. Micro-XRF: rhodium target X-ray tube operating at 50 kV and 800 nA, polycapillary lens providing a 40-μm spot size on a 20-μm raster, dwell time of 5 ms per pixel. LA-ICP-MS: 193-nm ArF excimer laser, fluence of 6 J/cm², 6 Hz repetition rate for 40 seconds (240 pulses), 30-second pre-ablation blank, total run time 70 seconds, spot size 32–44 μm, He carrier gas mixed with Ar. LA-ICP-TOF-MS: 193 nm ArF excimer laser, spot diameter ~20 µm, repetition rate ~20 Hz, laser fluence ~7 J/cm², scan speed ~4000 µm/s, He carrier gas ~600 ml/min, washout time 50 ms. S isotope MC-ICP-MS: spot size ~44 μm, pulse frequency ~2 Hz, laser fluence ~5 J/cm², He carrier gas with Ar make-up gas. | MASS-1 (Fe-Cu-Zn-S pressed pellet) and GSE-1G (synthetic basaltic glass) from the United States Geological Survey; pyrite PPP-1; chalcopyrite GBW07268; pyrrhotite SP-Po-01 (δ34S = 1.4‰ ± 0.4‰); chalcopyrite SP-CP-01 (δ34S = 5.45‰ ± 0.3‰); natural and synthetic minerals from USA SPI Supplies | 2.286075 |  |  |  | 0.33389 |  | 0.00199 |  |  |  | 0.02046 |  |  |  | 0.004214 | [5 empty] | 0.21459 | [5 empty] | 2.254972 | [5 empty] | 8773.890954 | [9 empty] | 10916.12 | [13 empty] | 0.297714 | [11 empty] | 0.431016 |  | 0.236082 |  | 0.025916 | [7 empty] | 0.043516 | [5 empty] | 0.073016 | [15 empty] | 7673.784238 |  | 0.024814 |  |  |  | 9.554541 | [5 empty] | 0.113982 | [7 empty] | 0.070044 | [5 empty] | 0.004225 |  |  |  | 0.232199 |  | 0.018654 | [7 empty] | 17.034975 |  |  |  |  | 2025
| Xunmei vent field, Niaochao vent field |  | Seafloor hydrothermal | Volcanic-hosted massive sulfide (VMS) | seafloor massive sulfide (SMS) | Cu, Zn, Au, Ag | Co, Pb, Sb | Cu, Zn, Au, Ag, Co, Pb, Sb |  |  | I-Ccp2 (n=22)-52 | I-Ccp2 (n=22)-52 | seafloor vent field |  |  |  |  | ore material | grab | grab | mineral separate | [5 empty] | mineralisation | sulfide chimney | pyrite, marcasite, chalcopyrite |  | pyrite, marcasite, chalcopyrite | multiple stages: colloform marcasite-pyrite intergrowths (outermost wall), replacement assemblages (transition layers), dense recrystallized assemblages, marcasite pseudomorphs after pyrrhotite (middle layer) | sulfide chimney | colloform, subhedral, anhedral, euhedral, dense coarse-grained, columnar pseudomorphs |  |  |  | sphalerite, pyrrhotite, anhydrite, galena, tetrahedrite, tennantite | Transverse sections (polished sections) | EMPA, LA-ICPMS, MC-ICPMS | JEOL JXA-8100 EPMA; Teledyne Cetac Technologies Analyte Excite laser ablation system coupled with an Agilent Technologies 7700x quadrupole ICP-MS; ESI NWR Image GEO 193 coupled with TOFWERK icp TOF R; Neptune Plus multicollector ICP-MS (Thermo Fisher Scientific, Bremen, Germany) coupled with a Geolas HD excimer ArF laser ablation system (Coherent, Göttingen, Germany); Bruker M4 Tornado™ system | SIO, MNR; China University of Petroleum (East China), Qingdao, China; Nanjing Focu MS Technology Co. Ltd., Nanjing, China; Shanghai Chemlab Laboratory, Shanghai, China; Wuhan Sample Solution Analytical Technology Co. Ltd., Wuhan, China | EPMA: beam current of 10 nA, beam size of 1–5 μm, accelerating voltage of 20 kV. Micro-XRF: rhodium target X-ray tube operating at 50 kV and 800 nA, polycapillary lens providing a 40-μm spot size on a 20-μm raster, dwell time of 5 ms per pixel. LA-ICP-MS: 193-nm ArF excimer laser, fluence of 6 J/cm², 6 Hz repetition rate for 40 seconds (240 pulses), 30-second pre-ablation blank, total run time 70 seconds, spot size 32–44 μm, He carrier gas mixed with Ar. LA-ICP-TOF-MS: 193 nm ArF excimer laser, spot diameter ~20 µm, repetition rate ~20 Hz, laser fluence ~7 J/cm², scan speed ~4000 µm/s, He carrier gas ~600 ml/min, washout time 50 ms. S isotope MC-ICP-MS: spot size ~44 μm, pulse frequency ~2 Hz, laser fluence ~5 J/cm², He carrier gas with Ar make-up gas. | MASS-1 (Fe-Cu-Zn-S pressed pellet) and GSE-1G (synthetic basaltic glass) from the United States Geological Survey; pyrite PPP-1; chalcopyrite GBW07268; pyrrhotite SP-Po-01 (δ34S = 1.4‰ ± 0.4‰); chalcopyrite SP-CP-01 (δ34S = 5.45‰ ± 0.3‰); natural and synthetic minerals from USA SPI Supplies | 3.117311 |  |  |  | 0.327803 |  | 0.001934 |  |  |  | 0.013655 |  |  |  | 0.009481 | [5 empty] | 0.177961 | [5 empty] | 2.277197 | [5 empty] | 7553.26649 | [9 empty] | 8422.793052 | [13 empty] | 0.330291 | [11 empty] | 0.091316 |  | 0.258102 |  | 0.020251 | [7 empty] | 0.037572 | [5 empty] | 0.007972 | [15 empty] | 9805.086175 |  | 0.020273 |  |  |  | 6.984461 | [5 empty] | 0.09241 | [7 empty] | 0.085935 | [5 empty] | 0.003672 |  |  |  | 0.002053 |  | 0.019102 | [7 empty] | 11.440617 |  |  |  |  | 2025
| Xunmei vent field, Niaochao vent field |  | Seafloor hydrothermal | Volcanic-hosted massive sulfide (VMS) | seafloor massive sulfide (SMS) | Cu, Zn, Au, Ag | Co, Pb, Sb | Cu, Zn, Au, Ag, Co, Pb, Sb |  |  | I-Ccp2 (n=22)-53 | I-Ccp2 (n=22)-53 | seafloor vent field |  |  |  |  | ore material | grab | grab | mineral separate | [5 empty] | mineralisation | sulfide chimney | pyrite, marcasite, chalcopyrite |  | pyrite, marcasite, chalcopyrite | multiple stages: colloform marcasite-pyrite intergrowths (outermost wall), replacement assemblages (transition layers), dense recrystallized assemblages, marcasite pseudomorphs after pyrrhotite (middle layer) | sulfide chimney | colloform, subhedral, anhedral, euhedral, dense coarse-grained, columnar pseudomorphs |  |  |  | sphalerite, pyrrhotite, anhydrite, galena, tetrahedrite, tennantite | Transverse sections (polished sections) | EMPA, LA-ICPMS, MC-ICPMS | JEOL JXA-8100 EPMA; Teledyne Cetac Technologies Analyte Excite laser ablation system coupled with an Agilent Technologies 7700x quadrupole ICP-MS; ESI NWR Image GEO 193 coupled with TOFWERK icp TOF R; Neptune Plus multicollector ICP-MS (Thermo Fisher Scientific, Bremen, Germany) coupled with a Geolas HD excimer ArF laser ablation system (Coherent, Göttingen, Germany); Bruker M4 Tornado™ system | SIO, MNR; China University of Petroleum (East China), Qingdao, China; Nanjing Focu MS Technology Co. Ltd., Nanjing, China; Shanghai Chemlab Laboratory, Shanghai, China; Wuhan Sample Solution Analytical Technology Co. Ltd., Wuhan, China | EPMA: beam current of 10 nA, beam size of 1–5 μm, accelerating voltage of 20 kV. Micro-XRF: rhodium target X-ray tube operating at 50 kV and 800 nA, polycapillary lens providing a 40-μm spot size on a 20-μm raster, dwell time of 5 ms per pixel. LA-ICP-MS: 193-nm ArF excimer laser, fluence of 6 J/cm², 6 Hz repetition rate for 40 seconds (240 pulses), 30-second pre-ablation blank, total run time 70 seconds, spot size 32–44 μm, He carrier gas mixed with Ar. LA-ICP-TOF-MS: 193 nm ArF excimer laser, spot diameter ~20 µm, repetition rate ~20 Hz, laser fluence ~7 J/cm², scan speed ~4000 µm/s, He carrier gas ~600 ml/min, washout time 50 ms. S isotope MC-ICP-MS: spot size ~44 μm, pulse frequency ~2 Hz, laser fluence ~5 J/cm², He carrier gas with Ar make-up gas. | MASS-1 (Fe-Cu-Zn-S pressed pellet) and GSE-1G (synthetic basaltic glass) from the United States Geological Survey; pyrite PPP-1; chalcopyrite GBW07268; pyrrhotite SP-Po-01 (δ34S = 1.4‰ ± 0.4‰); chalcopyrite SP-CP-01 (δ34S = 5.45‰ ± 0.3‰); natural and synthetic minerals from USA SPI Supplies | 2.854443 |  |  |  | 0.319015 |  | 0.007591 |  |  |  | 0.005796 |  |  |  | 0.003016 | [5 empty] | 0.195244 | [5 empty] | 2.648064 | [5 empty] | 8503.428998 | [9 empty] | 9035.69562 | [13 empty] | 0.301494 | [11 empty] | 0.156439 |  | 0.291356 |  | 0.01255 | [7 empty] | 0.049076 | [5 empty] | 0.006949 | [15 empty] | 9685.763237 |  | 0.023374 |  |  |  | 5.826422 | [5 empty] | 0.080199 | [7 empty] | 0.020494 | [5 empty] | 0.003159 |  |  |  | 0.009399 |  | 0.018566 | [7 empty] | 10.452181 |  |  |  |  | 2025
| Xunmei vent field, Niaochao vent field |  | Seafloor hydrothermal | Volcanic-hosted massive sulfide (VMS) | seafloor massive sulfide (SMS) | Cu, Zn, Au, Ag | Co, Pb, Sb | Cu, Zn, Au, Ag, Co, Pb, Sb |  |  | I-Ccp2 (n=22)-54 | I-Ccp2 (n=22)-54 | seafloor vent field |  |  |  |  | ore material | grab | grab | mineral separate | [5 empty] | mineralisation | sulfide chimney | pyrite, marcasite, chalcopyrite |  | pyrite, marcasite, chalcopyrite | multiple stages: colloform marcasite-pyrite intergrowths (outermost wall), replacement assemblages (transition layers), dense recrystallized assemblages, marcasite pseudomorphs after pyrrhotite (middle layer) | sulfide chimney | colloform, subhedral, anhedral, euhedral, dense coarse-grained, columnar pseudomorphs |  |  |  | sphalerite, pyrrhotite, anhydrite, galena, tetrahedrite, tennantite | Transverse sections (polished sections) | EMPA, LA-ICPMS, MC-ICPMS | JEOL JXA-8100 EPMA; Teledyne Cetac Technologies Analyte Excite laser ablation system coupled with an Agilent Technologies 7700x quadrupole ICP-MS; ESI NWR Image GEO 193 coupled with TOFWERK icp TOF R; Neptune Plus multicollector ICP-MS (Thermo Fisher Scientific, Bremen, Germany) coupled with a Geolas HD excimer ArF laser ablation system (Coherent, Göttingen, Germany); Bruker M4 Tornado™ system | SIO, MNR; China University of Petroleum (East China), Qingdao, China; Nanjing Focu MS Technology Co. Ltd., Nanjing, China; Shanghai Chemlab Laboratory, Shanghai, China; Wuhan Sample Solution Analytical Technology Co. Ltd., Wuhan, China | EPMA: beam current of 10 nA, beam size of 1–5 μm, accelerating voltage of 20 kV. Micro-XRF: rhodium target X-ray tube operating at 50 kV and 800 nA, polycapillary lens providing a 40-μm spot size on a 20-μm raster, dwell time of 5 ms per pixel. LA-ICP-MS: 193-nm ArF excimer laser, fluence of 6 J/cm², 6 Hz repetition rate for 40 seconds (240 pulses), 30-second pre-ablation blank, total run time 70 seconds, spot size 32–44 μm, He carrier gas mixed with Ar. LA-ICP-TOF-MS: 193 nm ArF excimer laser, spot diameter ~20 µm, repetition rate ~20 Hz, laser fluence ~7 J/cm², scan speed ~4000 µm/s, He carrier gas ~600 ml/min, washout time 50 ms. S isotope MC-ICP-MS: spot size ~44 μm, pulse frequency ~2 Hz, laser fluence ~5 J/cm², He carrier gas with Ar make-up gas. | MASS-1 (Fe-Cu-Zn-S pressed pellet) and GSE-1G (synthetic basaltic glass) from the United States Geological Survey; pyrite PPP-1; chalcopyrite GBW07268; pyrrhotite SP-Po-01 (δ34S = 1.4‰ ± 0.4‰); chalcopyrite SP-CP-01 (δ34S = 5.45‰ ± 0.3‰); natural and synthetic minerals from USA SPI Supplies | 2.805829 |  |  |  | 0.232877 |  | 0.007436 |  |  |  | 0.011892 |  |  |  | 0.003976 | [5 empty] | 0.202777 | [5 empty] | 2.968862 | [5 empty] | 8644.481599 | [9 empty] | 8835.508886 | [13 empty] | 0.207332 | [11 empty] | 0.155445 |  | 0.236692 |  | 0.021029 | [7 empty] | 0.035913 | [5 empty] | 0.014435 | [15 empty] | 8677.051946 |  | 0.024415 |  |  |  | 7.751268 | [5 empty] | 0.081987 | [7 empty] | 0.032245 | [5 empty] | 0.002747 |  |  |  | 0.003642 |  | 0.016434 | [7 empty] | 13.786825 |  |  |  |  | 2025
| Xunmei vent field, Niaochao vent field |  | Seafloor hydrothermal | Volcanic-hosted massive sulfide (VMS) | seafloor massive sulfide (SMS) | Cu, Zn, Au, Ag | Co, Pb, Sb | Cu, Zn, Au, Ag, Co, Pb, Sb |  |  | I-Ccp2 (n=22)-55 | I-Ccp2 (n=22)-55 | seafloor vent field |  |  |  |  | ore material | grab | grab | mineral separate | [5 empty] | mineralisation | sulfide chimney | pyrite, marcasite, chalcopyrite |  | pyrite, marcasite, chalcopyrite | multiple stages: colloform marcasite-pyrite intergrowths (outermost wall), replacement assemblages (transition layers), dense recrystallized assemblages, marcasite pseudomorphs after pyrrhotite (middle layer) | sulfide chimney | colloform, subhedral, anhedral, euhedral, dense coarse-grained, columnar pseudomorphs |  |  |  | sphalerite, pyrrhotite, anhydrite, galena, tetrahedrite, tennantite | Transverse sections (polished sections) | EMPA, LA-ICPMS, MC-ICPMS | JEOL JXA-8100 EPMA; Teledyne Cetac Technologies Analyte Excite laser ablation system coupled with an Agilent Technologies 7700x quadrupole ICP-MS; ESI NWR Image GEO 193 coupled with TOFWERK icp TOF R; Neptune Plus multicollector ICP-MS (Thermo Fisher Scientific, Bremen, Germany) coupled with a Geolas HD excimer ArF laser ablation system (Coherent, Göttingen, Germany); Bruker M4 Tornado™ system | SIO, MNR; China University of Petroleum (East China), Qingdao, China; Nanjing Focu MS Technology Co. Ltd., Nanjing, China; Shanghai Chemlab Laboratory, Shanghai, China; Wuhan Sample Solution Analytical Technology Co. Ltd., Wuhan, China | EPMA: beam current of 10 nA, beam size of 1–5 μm, accelerating voltage of 20 kV. Micro-XRF: rhodium target X-ray tube operating at 50 kV and 800 nA, polycapillary lens providing a 40-μm spot size on a 20-μm raster, dwell time of 5 ms per pixel. LA-ICP-MS: 193-nm ArF excimer laser, fluence of 6 J/cm², 6 Hz repetition rate for 40 seconds (240 pulses), 30-second pre-ablation blank, total run time 70 seconds, spot size 32–44 μm, He carrier gas mixed with Ar. LA-ICP-TOF-MS: 193 nm ArF excimer laser, spot diameter ~20 µm, repetition rate ~20 Hz, laser fluence ~7 J/cm², scan speed ~4000 µm/s, He carrier gas ~600 ml/min, washout time 50 ms. S isotope MC-ICP-MS: spot size ~44 μm, pulse frequency ~2 Hz, laser fluence ~5 J/cm², He carrier gas with Ar make-up gas. | MASS-1 (Fe-Cu-Zn-S pressed pellet) and GSE-1G (synthetic basaltic glass) from the United States Geological Survey; pyrite PPP-1; chalcopyrite GBW07268; pyrrhotite SP-Po-01 (δ34S = 1.4‰ ± 0.4‰); chalcopyrite SP-CP-01 (δ34S = 5.45‰ ± 0.3‰); natural and synthetic minerals from USA SPI Supplies | 3.259047 |  |  |  | 0.271806 |  | 0.00295 |  |  |  | 0.007794 |  |  |  | 0.002947 | [5 empty] | 0.168614 | [5 empty] | 2.565255 | [5 empty] | 10660.94 | [9 empty] | 9140.702839 | [13 empty] | 0.237138 | [11 empty] | 0.247814 |  | 0.234048 |  | 0.142786 | [7 empty] | 0.056212 | [5 empty] | 0.023273 | [15 empty] | 10080.7327 |  | 0.026622 |  |  |  | 7.56037 | [5 empty] | 0.081038 | [7 empty] | 0.057803 | [5 empty] | 0.002522 |  |  |  | 0.049962 |  | 0.020708 | [7 empty] | 12.436527 |  |  |  |  | 2025
| Xunmei vent field, Niaochao vent field |  | Seafloor hydrothermal | Volcanic-hosted massive sulfide (VMS) | seafloor massive sulfide (SMS) | Cu, Zn, Au, Ag | Co, Pb, Sb | Cu, Zn, Au, Ag, Co, Pb, Sb |  |  | I-Ccp2 (n=22)-56 | I-Ccp2 (n=22)-56 | seafloor vent field |  |  |  |  | ore material | grab | grab | mineral separate | [5 empty] | mineralisation | sulfide chimney | pyrite, marcasite, chalcopyrite |  | pyrite, marcasite, chalcopyrite | multiple stages: colloform marcasite-pyrite intergrowths (outermost wall), replacement assemblages (transition layers), dense recrystallized assemblages, marcasite pseudomorphs after pyrrhotite (middle layer) | sulfide chimney | colloform, subhedral, anhedral, euhedral, dense coarse-grained, columnar pseudomorphs |  |  |  | sphalerite, pyrrhotite, anhydrite, galena, tetrahedrite, tennantite | Transverse sections (polished sections) | EMPA, LA-ICPMS, MC-ICPMS | JEOL JXA-8100 EPMA; Teledyne Cetac Technologies Analyte Excite laser ablation system coupled with an Agilent Technologies 7700x quadrupole ICP-MS; ESI NWR Image GEO 193 coupled with TOFWERK icp TOF R; Neptune Plus multicollector ICP-MS (Thermo Fisher Scientific, Bremen, Germany) coupled with a Geolas HD excimer ArF laser ablation system (Coherent, Göttingen, Germany); Bruker M4 Tornado™ system | SIO, MNR; China University of Petroleum (East China), Qingdao, China; Nanjing Focu MS Technology Co. Ltd., Nanjing, China; Shanghai Chemlab Laboratory, Shanghai, China; Wuhan Sample Solution Analytical Technology Co. Ltd., Wuhan, China | EPMA: beam current of 10 nA, beam size of 1–5 μm, accelerating voltage of 20 kV. Micro-XRF: rhodium target X-ray tube operating at 50 kV and 800 nA, polycapillary lens providing a 40-μm spot size on a 20-μm raster, dwell time of 5 ms per pixel. LA-ICP-MS: 193-nm ArF excimer laser, fluence of 6 J/cm², 6 Hz repetition rate for 40 seconds (240 pulses), 30-second pre-ablation blank, total run time 70 seconds, spot size 32–44 μm, He carrier gas mixed with Ar. LA-ICP-TOF-MS: 193 nm ArF excimer laser, spot diameter ~20 µm, repetition rate ~20 Hz, laser fluence ~7 J/cm², scan speed ~4000 µm/s, He carrier gas ~600 ml/min, washout time 50 ms. S isotope MC-ICP-MS: spot size ~44 μm, pulse frequency ~2 Hz, laser fluence ~5 J/cm², He carrier gas with Ar make-up gas. | MASS-1 (Fe-Cu-Zn-S pressed pellet) and GSE-1G (synthetic basaltic glass) from the United States Geological Survey; pyrite PPP-1; chalcopyrite GBW07268; pyrrhotite SP-Po-01 (δ34S = 1.4‰ ± 0.4‰); chalcopyrite SP-CP-01 (δ34S = 5.45‰ ± 0.3‰); natural and synthetic minerals from USA SPI Supplies | 3.382257 |  |  |  | 0.284746 |  | 0.002793 |  |  |  | 0.032415 |  |  |  | 0.002732 | [5 empty] | 0.217475 | [5 empty] | 1.792295 | [5 empty] | 10685.30094 | [9 empty] | 9071.228003 | [13 empty] | 0.690402 | [11 empty] | 0.737028 |  | 0.207579 |  | 0.061331 | [7 empty] | 0.050565 | [5 empty] | 0.133191 | [15 empty] | 9458.689852 |  | 0.019657 |  |  |  | 4.993568 | [5 empty] | 0.163991 | [7 empty] | 0.017794 | [5 empty] | 0.004089 |  |  |  | 0.084552 |  | 0.017248 | [7 empty] | 22.305596 |  |  |  |  | 2025
| Xunmei vent field, Niaochao vent field |  | Seafloor hydrothermal | Volcanic-hosted massive sulfide (VMS) | seafloor massive sulfide (SMS) | Cu, Zn, Au, Ag | Co, Pb, Sb | Cu, Zn, Au, Ag, Co, Pb, Sb |  |  | I-Ccp2 (n=22)-57 | I-Ccp2 (n=22)-57 | seafloor vent field |  |  |  |  | ore material | grab | grab | mineral separate | [5 empty] | mineralisation | sulfide chimney | pyrite, marcasite, chalcopyrite |  | pyrite, marcasite, chalcopyrite | multiple stages: colloform marcasite-pyrite intergrowths (outermost wall), replacement assemblages (transition layers), dense recrystallized assemblages, marcasite pseudomorphs after pyrrhotite (middle layer) | sulfide chimney | colloform, subhedral, anhedral, euhedral, dense coarse-grained, columnar pseudomorphs |  |  |  | sphalerite, pyrrhotite, anhydrite, galena, tetrahedrite, tennantite | Transverse sections (polished sections) | EMPA, LA-ICPMS, MC-ICPMS | JEOL JXA-8100 EPMA; Teledyne Cetac Technologies Analyte Excite laser ablation system coupled with an Agilent Technologies 7700x quadrupole ICP-MS; ESI NWR Image GEO 193 coupled with TOFWERK icp TOF R; Neptune Plus multicollector ICP-MS (Thermo Fisher Scientific, Bremen, Germany) coupled with a Geolas HD excimer ArF laser ablation system (Coherent, Göttingen, Germany); Bruker M4 Tornado™ system | SIO, MNR; China University of Petroleum (East China), Qingdao, China; Nanjing Focu MS Technology Co. Ltd., Nanjing, China; Shanghai Chemlab Laboratory, Shanghai, China; Wuhan Sample Solution Analytical Technology Co. Ltd., Wuhan, China | EPMA: beam current of 10 nA, beam size of 1–5 μm, accelerating voltage of 20 kV. Micro-XRF: rhodium target X-ray tube operating at 50 kV and 800 nA, polycapillary lens providing a 40-μm spot size on a 20-μm raster, dwell time of 5 ms per pixel. LA-ICP-MS: 193-nm ArF excimer laser, fluence of 6 J/cm², 6 Hz repetition rate for 40 seconds (240 pulses), 30-second pre-ablation blank, total run time 70 seconds, spot size 32–44 μm, He carrier gas mixed with Ar. LA-ICP-TOF-MS: 193 nm ArF excimer laser, spot diameter ~20 µm, repetition rate ~20 Hz, laser fluence ~7 J/cm², scan speed ~4000 µm/s, He carrier gas ~600 ml/min, washout time 50 ms. S isotope MC-ICP-MS: spot size ~44 μm, pulse frequency ~2 Hz, laser fluence ~5 J/cm², He carrier gas with Ar make-up gas. | MASS-1 (Fe-Cu-Zn-S pressed pellet) and GSE-1G (synthetic basaltic glass) from the United States Geological Survey; pyrite PPP-1; chalcopyrite GBW07268; pyrrhotite SP-Po-01 (δ34S = 1.4‰ ± 0.4‰); chalcopyrite SP-CP-01 (δ34S = 5.45‰ ± 0.3‰); natural and synthetic minerals from USA SPI Supplies | 2.679503 |  |  |  | 0.28736 |  | 0.001816 |  |  |  | 0.007986 |  |  |  | 0.003065 | [5 empty] | 0.158756 | [5 empty] | 2.205131 | [5 empty] | 7111.908744 | [9 empty] | 7271.630786 | [13 empty] | 0.42582 | [11 empty] | 0.146716 |  | 0.269726 |  | 0.017625 | [7 empty] | 0.039458 | [5 empty] | 0.013913 | [15 empty] | 7669.527068 |  | 0.02714 |  |  |  | 5.288108 | [5 empty] | 0.092228 | [7 empty] | 0.051092 | [5 empty] | 0.003799 |  |  |  | 0.034604 |  | 0.015207 | [7 empty] | 14.011937 |  |  |  |  | 2025
| Xunmei vent field, Niaochao vent field |  | Seafloor hydrothermal | Volcanic-hosted massive sulfide (VMS) | seafloor massive sulfide (SMS) | Cu, Zn, Au, Ag | Co, Pb, Sb | Cu, Zn, Au, Ag, Co, Pb, Sb |  |  | I-Ccp2 (n=22)-58 | I-Ccp2 (n=22)-58 | seafloor vent field |  |  |  |  | ore material | grab | grab | mineral separate | [5 empty] | mineralisation | sulfide chimney | pyrite, marcasite, chalcopyrite |  | pyrite, marcasite, chalcopyrite | multiple stages: colloform marcasite-pyrite intergrowths (outermost wall), replacement assemblages (transition layers), dense recrystallized assemblages, marcasite pseudomorphs after pyrrhotite (middle layer) | sulfide chimney | colloform, subhedral, anhedral, euhedral, dense coarse-grained, columnar pseudomorphs |  |  |  | sphalerite, pyrrhotite, anhydrite, galena, tetrahedrite, tennantite | Transverse sections (polished sections) | EMPA, LA-ICPMS, MC-ICPMS | JEOL JXA-8100 EPMA; Teledyne Cetac Technologies Analyte Excite laser ablation system coupled with an Agilent Technologies 7700x quadrupole ICP-MS; ESI NWR Image GEO 193 coupled with TOFWERK icp TOF R; Neptune Plus multicollector ICP-MS (Thermo Fisher Scientific, Bremen, Germany) coupled with a Geolas HD excimer ArF laser ablation system (Coherent, Göttingen, Germany); Bruker M4 Tornado™ system | SIO, MNR; China University of Petroleum (East China), Qingdao, China; Nanjing Focu MS Technology Co. Ltd., Nanjing, China; Shanghai Chemlab Laboratory, Shanghai, China; Wuhan Sample Solution Analytical Technology Co. Ltd., Wuhan, China | EPMA: beam current of 10 nA, beam size of 1–5 μm, accelerating voltage of 20 kV. Micro-XRF: rhodium target X-ray tube operating at 50 kV and 800 nA, polycapillary lens providing a 40-μm spot size on a 20-μm raster, dwell time of 5 ms per pixel. LA-ICP-MS: 193-nm ArF excimer laser, fluence of 6 J/cm², 6 Hz repetition rate for 40 seconds (240 pulses), 30-second pre-ablation blank, total run time 70 seconds, spot size 32–44 μm, He carrier gas mixed with Ar. LA-ICP-TOF-MS: 193 nm ArF excimer laser, spot diameter ~20 µm, repetition rate ~20 Hz, laser fluence ~7 J/cm², scan speed ~4000 µm/s, He carrier gas ~600 ml/min, washout time 50 ms. S isotope MC-ICP-MS: spot size ~44 μm, pulse frequency ~2 Hz, laser fluence ~5 J/cm², He carrier gas with Ar make-up gas. | MASS-1 (Fe-Cu-Zn-S pressed pellet) and GSE-1G (synthetic basaltic glass) from the United States Geological Survey; pyrite PPP-1; chalcopyrite GBW07268; pyrrhotite SP-Po-01 (δ34S = 1.4‰ ± 0.4‰); chalcopyrite SP-CP-01 (δ34S = 5.45‰ ± 0.3‰); natural and synthetic minerals from USA SPI Supplies | 2.700387 |  |  |  | 0.271712 |  | 0.006629 |  |  |  | 0.014735 |  |  |  | 0.004192 | [5 empty] | 0.238333 | [5 empty] | 1.478908 | [5 empty] | 9531.770801 | [9 empty] | 10677.92 | [13 empty] | 0.284073 | [11 empty] | 0.482736 |  | 0.185217 |  | 0.156252 | [7 empty] | 0.062485 | [5 empty] | 0.184786 | [15 empty] | 9210.525619 |  | 0.022179 |  |  |  | 6.934414 | [5 empty] | 0.08654 | [7 empty] | 0.056336 | [5 empty] | 0.002541 |  |  |  | 0.118114 |  | 0.020135 | [7 empty] | 13.422691 |  |  |  |  | 2025
| Xunmei vent field, Niaochao vent field |  | Seafloor hydrothermal | Volcanic-hosted massive sulfide (VMS) | seafloor massive sulfide (SMS) | Cu, Zn, Au, Ag | Co, Pb, Sb | Cu, Zn, Au, Ag, Co, Pb, Sb |  |  | I-Ccp2 (n=22)-59 | I-Ccp2 (n=22)-59 | seafloor vent field |  |  |  |  | ore material | grab | grab | mineral separate | [5 empty] | mineralisation | sulfide chimney | pyrite, marcasite, chalcopyrite |  | pyrite, marcasite, chalcopyrite | multiple stages: colloform marcasite-pyrite intergrowths (outermost wall), replacement assemblages (transition layers), dense recrystallized assemblages, marcasite pseudomorphs after pyrrhotite (middle layer) | sulfide chimney | colloform, subhedral, anhedral, euhedral, dense coarse-grained, columnar pseudomorphs |  |  |  | sphalerite, pyrrhotite, anhydrite, galena, tetrahedrite, tennantite | Transverse sections (polished sections) | EMPA, LA-ICPMS, MC-ICPMS | JEOL JXA-8100 EPMA; Teledyne Cetac Technologies Analyte Excite laser ablation system coupled with an Agilent Technologies 7700x quadrupole ICP-MS; ESI NWR Image GEO 193 coupled with TOFWERK icp TOF R; Neptune Plus multicollector ICP-MS (Thermo Fisher Scientific, Bremen, Germany) coupled with a Geolas HD excimer ArF laser ablation system (Coherent, Göttingen, Germany); Bruker M4 Tornado™ system | SIO, MNR; China University of Petroleum (East China), Qingdao, China; Nanjing Focu MS Technology Co. Ltd., Nanjing, China; Shanghai Chemlab Laboratory, Shanghai, China; Wuhan Sample Solution Analytical Technology Co. Ltd., Wuhan, China | EPMA: beam current of 10 nA, beam size of 1–5 μm, accelerating voltage of 20 kV. Micro-XRF: rhodium target X-ray tube operating at 50 kV and 800 nA, polycapillary lens providing a 40-μm spot size on a 20-μm raster, dwell time of 5 ms per pixel. LA-ICP-MS: 193-nm ArF excimer laser, fluence of 6 J/cm², 6 Hz repetition rate for 40 seconds (240 pulses), 30-second pre-ablation blank, total run time 70 seconds, spot size 32–44 μm, He carrier gas mixed with Ar. LA-ICP-TOF-MS: 193 nm ArF excimer laser, spot diameter ~20 µm, repetition rate ~20 Hz, laser fluence ~7 J/cm², scan speed ~4000 µm/s, He carrier gas ~600 ml/min, washout time 50 ms. S isotope MC-ICP-MS: spot size ~44 μm, pulse frequency ~2 Hz, laser fluence ~5 J/cm², He carrier gas with Ar make-up gas. | MASS-1 (Fe-Cu-Zn-S pressed pellet) and GSE-1G (synthetic basaltic glass) from the United States Geological Survey; pyrite PPP-1; chalcopyrite GBW07268; pyrrhotite SP-Po-01 (δ34S = 1.4‰ ± 0.4‰); chalcopyrite SP-CP-01 (δ34S = 5.45‰ ± 0.3‰); natural and synthetic minerals from USA SPI Supplies | 2.591097 |  |  |  | 0.263289 |  | 0.004797 |  |  |  | 0 |  |  |  | 0.002391 | [5 empty] | 0.167799 | [5 empty] | 1.454784 | [5 empty] | 7436.890998 | [9 empty] | 7002.930308 | [13 empty] | 0.242215 | [11 empty] | 0.100114 |  | 0.186 |  | 0.012569 | [7 empty] | 0.049055 | [5 empty] | 0.008817 | [15 empty] | 9765.106313 |  | 0.03266 |  |  |  | 7.363432 | [5 empty] | 0.076047 | [7 empty] | 0.047822 | [5 empty] | 0.003192 |  |  |  | 0.001702 |  | 0.033924 | [7 empty] | 10.533631 |  |  |  |  | 2025
| Xunmei vent field, Niaochao vent field |  | Seafloor hydrothermal | Volcanic-hosted massive sulfide (VMS) | seafloor massive sulfide (SMS) | Cu, Zn, Au, Ag | Co, Pb, Sb | Cu, Zn, Au, Ag, Co, Pb, Sb |  |  | I-Ccp2 (n=22)-60 | I-Ccp2 (n=22)-60 | seafloor vent field |  |  |  |  | ore material | grab | grab | mineral separate | [5 empty] | mineralisation | sulfide chimney | pyrite, marcasite, chalcopyrite |  | pyrite, marcasite, chalcopyrite | multiple stages: colloform marcasite-pyrite intergrowths (outermost wall), replacement assemblages (transition layers), dense recrystallized assemblages, marcasite pseudomorphs after pyrrhotite (middle layer) | sulfide chimney | colloform, subhedral, anhedral, euhedral, dense coarse-grained, columnar pseudomorphs |  |  |  | sphalerite, pyrrhotite, anhydrite, galena, tetrahedrite, tennantite | Transverse sections (polished sections) | EMPA, LA-ICPMS, MC-ICPMS | JEOL JXA-8100 EPMA; Teledyne Cetac Technologies Analyte Excite laser ablation system coupled with an Agilent Technologies 7700x quadrupole ICP-MS; ESI NWR Image GEO 193 coupled with TOFWERK icp TOF R; Neptune Plus multicollector ICP-MS (Thermo Fisher Scientific, Bremen, Germany) coupled with a Geolas HD excimer ArF laser ablation system (Coherent, Göttingen, Germany); Bruker M4 Tornado™ system | SIO, MNR; China University of Petroleum (East China), Qingdao, China; Nanjing Focu MS Technology Co. Ltd., Nanjing, China; Shanghai Chemlab Laboratory, Shanghai, China; Wuhan Sample Solution Analytical Technology Co. Ltd., Wuhan, China | EPMA: beam current of 10 nA, beam size of 1–5 μm, accelerating voltage of 20 kV. Micro-XRF: rhodium target X-ray tube operating at 50 kV and 800 nA, polycapillary lens providing a 40-μm spot size on a 20-μm raster, dwell time of 5 ms per pixel. LA-ICP-MS: 193-nm ArF excimer laser, fluence of 6 J/cm², 6 Hz repetition rate for 40 seconds (240 pulses), 30-second pre-ablation blank, total run time 70 seconds, spot size 32–44 μm, He carrier gas mixed with Ar. LA-ICP-TOF-MS: 193 nm ArF excimer laser, spot diameter ~20 µm, repetition rate ~20 Hz, laser fluence ~7 J/cm², scan speed ~4000 µm/s, He carrier gas ~600 ml/min, washout time 50 ms. S isotope MC-ICP-MS: spot size ~44 μm, pulse frequency ~2 Hz, laser fluence ~5 J/cm², He carrier gas with Ar make-up gas. | MASS-1 (Fe-Cu-Zn-S pressed pellet) and GSE-1G (synthetic basaltic glass) from the United States Geological Survey; pyrite PPP-1; chalcopyrite GBW07268; pyrrhotite SP-Po-01 (δ34S = 1.4‰ ± 0.4‰); chalcopyrite SP-CP-01 (δ34S = 5.45‰ ± 0.3‰); natural and synthetic minerals from USA SPI Supplies | 2.281999 |  |  |  | 0.238415 |  | 0.006644 |  |  |  | 0.00483 |  |  |  | 0.003962 | [5 empty] | 0.236789 | [5 empty] | 2.33692 | [5 empty] | 12257.02 | [9 empty] | 9059.783417 | [13 empty] | 0.276824 | [11 empty] | 0.408156 |  | 0.189029 |  | 0.055004 | [7 empty] | 0.039878 | [5 empty] | 0.378098 | [15 empty] | 9018.472592 |  | 0.022646 |  |  |  | 3.80407 | [5 empty] | 0.07451 | [7 empty] | 0.036124 | [5 empty] | 0.003272 |  |  |  | 0.016597 |  | 0.015441 | [7 empty] | 14.636349 |  |  |  |  | 2025
| Xunmei vent field, Niaochao vent field |  | Seafloor hydrothermal | Volcanic-hosted massive sulfide (VMS) | seafloor massive sulfide (SMS) | Cu, Zn, Au, Ag | Co, Pb, Sb | Cu, Zn, Au, Ag, Co, Pb, Sb |  |  | I-Ccp2 (n=22)-61 | I-Ccp2 (n=22)-61 | seafloor vent field |  |  |  |  | ore material | grab | grab | mineral separate | [5 empty] | mineralisation | sulfide chimney | pyrite, marcasite, chalcopyrite |  | pyrite, marcasite, chalcopyrite | multiple stages: colloform marcasite-pyrite intergrowths (outermost wall), replacement assemblages (transition layers), dense recrystallized assemblages, marcasite pseudomorphs after pyrrhotite (middle layer) | sulfide chimney | colloform, subhedral, anhedral, euhedral, dense coarse-grained, columnar pseudomorphs |  |  |  | sphalerite, pyrrhotite, anhydrite, galena, tetrahedrite, tennantite | Transverse sections (polished sections) | EMPA, LA-ICPMS, MC-ICPMS | JEOL JXA-8100 EPMA; Teledyne Cetac Technologies Analyte Excite laser ablation system coupled with an Agilent Technologies 7700x quadrupole ICP-MS; ESI NWR Image GEO 193 coupled with TOFWERK icp TOF R; Neptune Plus multicollector ICP-MS (Thermo Fisher Scientific, Bremen, Germany) coupled with a Geolas HD excimer ArF laser ablation system (Coherent, Göttingen, Germany); Bruker M4 Tornado™ system | SIO, MNR; China University of Petroleum (East China), Qingdao, China; Nanjing Focu MS Technology Co. Ltd., Nanjing, China; Shanghai Chemlab Laboratory, Shanghai, China; Wuhan Sample Solution Analytical Technology Co. Ltd., Wuhan, China | EPMA: beam current of 10 nA, beam size of 1–5 μm, accelerating voltage of 20 kV. Micro-XRF: rhodium target X-ray tube operating at 50 kV and 800 nA, polycapillary lens providing a 40-μm spot size on a 20-μm raster, dwell time of 5 ms per pixel. LA-ICP-MS: 193-nm ArF excimer laser, fluence of 6 J/cm², 6 Hz repetition rate for 40 seconds (240 pulses), 30-second pre-ablation blank, total run time 70 seconds, spot size 32–44 μm, He carrier gas mixed with Ar. LA-ICP-TOF-MS: 193 nm ArF excimer laser, spot diameter ~20 µm, repetition rate ~20 Hz, laser fluence ~7 J/cm², scan speed ~4000 µm/s, He carrier gas ~600 ml/min, washout time 50 ms. S isotope MC-ICP-MS: spot size ~44 μm, pulse frequency ~2 Hz, laser fluence ~5 J/cm², He carrier gas with Ar make-up gas. | MASS-1 (Fe-Cu-Zn-S pressed pellet) and GSE-1G (synthetic basaltic glass) from the United States Geological Survey; pyrite PPP-1; chalcopyrite GBW07268; pyrrhotite SP-Po-01 (δ34S = 1.4‰ ± 0.4‰); chalcopyrite SP-CP-01 (δ34S = 5.45‰ ± 0.3‰); natural and synthetic minerals from USA SPI Supplies | 3.239136 |  |  |  | 0.258967 |  | 0.00407 |  |  |  | 0.005004 |  |  |  | 0.002376 | [5 empty] | 0.187987 | [5 empty] | 1.42121 | [5 empty] | 9680.624094 | [9 empty] | 9039.346476 | [13 empty] | 0.602585 | [11 empty] | 0.073183 |  | 0.239591 |  | 0 | [7 empty] | 0.031761 | [5 empty] | 0.032484 | [15 empty] | 9508.317828 |  | 0.014899 |  |  |  | 6.914388 | [5 empty] | 0.100365 | [7 empty] | 0.051104 | [5 empty] | 0.002644 |  |  |  | 0.001616 |  | 0.014092 | [7 empty] | 19.783951 |  |  |  |  | 2025
| Xunmei vent field, Niaochao vent field |  | Seafloor hydrothermal | Volcanic-hosted massive sulfide (VMS) | seafloor massive sulfide (SMS) | Cu, Zn, Au, Ag | Co, Pb, Sb | Cu, Zn, Au, Ag, Co, Pb, Sb |  |  | I-Ccp2 (n=22)-62 | I-Ccp2 (n=22)-62 | seafloor vent field |  |  |  |  | ore material | grab | grab | mineral separate | [5 empty] | mineralisation | sulfide chimney | pyrite, marcasite, chalcopyrite |  | pyrite, marcasite, chalcopyrite | multiple stages: colloform marcasite-pyrite intergrowths (outermost wall), replacement assemblages (transition layers), dense recrystallized assemblages, marcasite pseudomorphs after pyrrhotite (middle layer) | sulfide chimney | colloform, subhedral, anhedral, euhedral, dense coarse-grained, columnar pseudomorphs |  |  |  | sphalerite, pyrrhotite, anhydrite, galena, tetrahedrite, tennantite | Transverse sections (polished sections) | EMPA, LA-ICPMS, MC-ICPMS | JEOL JXA-8100 EPMA; Teledyne Cetac Technologies Analyte Excite laser ablation system coupled with an Agilent Technologies 7700x quadrupole ICP-MS; ESI NWR Image GEO 193 coupled with TOFWERK icp TOF R; Neptune Plus multicollector ICP-MS (Thermo Fisher Scientific, Bremen, Germany) coupled with a Geolas HD excimer ArF laser ablation system (Coherent, Göttingen, Germany); Bruker M4 Tornado™ system | SIO, MNR; China University of Petroleum (East China), Qingdao, China; Nanjing Focu MS Technology Co. Ltd., Nanjing, China; Shanghai Chemlab Laboratory, Shanghai, China; Wuhan Sample Solution Analytical Technology Co. Ltd., Wuhan, China | EPMA: beam current of 10 nA, beam size of 1–5 μm, accelerating voltage of 20 kV. Micro-XRF: rhodium target X-ray tube operating at 50 kV and 800 nA, polycapillary lens providing a 40-μm spot size on a 20-μm raster, dwell time of 5 ms per pixel. LA-ICP-MS: 193-nm ArF excimer laser, fluence of 6 J/cm², 6 Hz repetition rate for 40 seconds (240 pulses), 30-second pre-ablation blank, total run time 70 seconds, spot size 32–44 μm, He carrier gas mixed with Ar. LA-ICP-TOF-MS: 193 nm ArF excimer laser, spot diameter ~20 µm, repetition rate ~20 Hz, laser fluence ~7 J/cm², scan speed ~4000 µm/s, He carrier gas ~600 ml/min, washout time 50 ms. S isotope MC-ICP-MS: spot size ~44 μm, pulse frequency ~2 Hz, laser fluence ~5 J/cm², He carrier gas with Ar make-up gas. | MASS-1 (Fe-Cu-Zn-S pressed pellet) and GSE-1G (synthetic basaltic glass) from the United States Geological Survey; pyrite PPP-1; chalcopyrite GBW07268; pyrrhotite SP-Po-01 (δ34S = 1.4‰ ± 0.4‰); chalcopyrite SP-CP-01 (δ34S = 5.45‰ ± 0.3‰); natural and synthetic minerals from USA SPI Supplies | 0.78435 |  |  |  | 0.368103 |  | 0.007529 |  |  |  | 0.083703 |  |  |  | 0.006257 | [5 empty] | 0.248401 | [5 empty] | 0.678352 | [5 empty] | 5427.515894 | [9 empty] | 5274.042826 | [13 empty] | 0.245123 | [11 empty] | 0.832852 |  | 0.106679 |  | 0.021797 | [7 empty] | 0.083204 | [5 empty] | 0.03037 | [15 empty] | 9932.215043 |  | 0.024612 |  |  |  | 4.256824 | [5 empty] | 0.084155 | [7 empty] | 0.127928 | [5 empty] | 0.008968 |  |  |  | 0.010707 |  | 0.029133 | [7 empty] | 6.90239 |  |  |  |  | 2025
| Xunmei vent field, Niaochao vent field |  | Seafloor hydrothermal | Volcanic-hosted massive sulfide (VMS) | seafloor massive sulfide (SMS) | Cu, Zn, Au, Ag | Co, Pb, Sb | Cu, Zn, Au, Ag, Co, Pb, Sb |  |  | I-Ccp2 (n=22)-63 | I-Ccp2 (n=22)-63 | seafloor vent field |  |  |  |  | ore material | grab | grab | mineral separate | [5 empty] | mineralisation | sulfide chimney | pyrite, marcasite, chalcopyrite |  | pyrite, marcasite, chalcopyrite | multiple stages: colloform marcasite-pyrite intergrowths (outermost wall), replacement assemblages (transition layers), dense recrystallized assemblages, marcasite pseudomorphs after pyrrhotite (middle layer) | sulfide chimney | colloform, subhedral, anhedral, euhedral, dense coarse-grained, columnar pseudomorphs |  |  |  | sphalerite, pyrrhotite, anhydrite, galena, tetrahedrite, tennantite | Transverse sections (polished sections) | EMPA, LA-ICPMS, MC-ICPMS | JEOL JXA-8100 EPMA; Teledyne Cetac Technologies Analyte Excite laser ablation system coupled with an Agilent Technologies 7700x quadrupole ICP-MS; ESI NWR Image GEO 193 coupled with TOFWERK icp TOF R; Neptune Plus multicollector ICP-MS (Thermo Fisher Scientific, Bremen, Germany) coupled with a Geolas HD excimer ArF laser ablation system (Coherent, Göttingen, Germany); Bruker M4 Tornado™ system | SIO, MNR; China University of Petroleum (East China), Qingdao, China; Nanjing Focu MS Technology Co. Ltd., Nanjing, China; Shanghai Chemlab Laboratory, Shanghai, China; Wuhan Sample Solution Analytical Technology Co. Ltd., Wuhan, China | EPMA: beam current of 10 nA, beam size of 1–5 μm, accelerating voltage of 20 kV. Micro-XRF: rhodium target X-ray tube operating at 50 kV and 800 nA, polycapillary lens providing a 40-μm spot size on a 20-μm raster, dwell time of 5 ms per pixel. LA-ICP-MS: 193-nm ArF excimer laser, fluence of 6 J/cm², 6 Hz repetition rate for 40 seconds (240 pulses), 30-second pre-ablation blank, total run time 70 seconds, spot size 32–44 μm, He carrier gas mixed with Ar. LA-ICP-TOF-MS: 193 nm ArF excimer laser, spot diameter ~20 µm, repetition rate ~20 Hz, laser fluence ~7 J/cm², scan speed ~4000 µm/s, He carrier gas ~600 ml/min, washout time 50 ms. S isotope MC-ICP-MS: spot size ~44 μm, pulse frequency ~2 Hz, laser fluence ~5 J/cm², He carrier gas with Ar make-up gas. | MASS-1 (Fe-Cu-Zn-S pressed pellet) and GSE-1G (synthetic basaltic glass) from the United States Geological Survey; pyrite PPP-1; chalcopyrite GBW07268; pyrrhotite SP-Po-01 (δ34S = 1.4‰ ± 0.4‰); chalcopyrite SP-CP-01 (δ34S = 5.45‰ ± 0.3‰); natural and synthetic minerals from USA SPI Supplies | 0.758604 |  |  |  | 0.288229 |  | 0.007536 |  |  |  | 0.030449 |  |  |  | 0.005383 | [5 empty] | 0.247521 | [5 empty] | 0.660323 | [5 empty] | 5555.50346 | [9 empty] | 4337.335037 | [13 empty] | 0.253019 | [11 empty] | 0.351955 |  | 0.130759 |  | 0.330262 | [7 empty] | 0.063151 | [5 empty] | 0.033377 | [15 empty] | 8577.577221 |  | 0.020573 |  |  |  | 3.823587 | [5 empty] | 0.092539 | [7 empty] | 0.05725 | [5 empty] | 0.010195 |  |  |  | 0.192223 |  | 0.029227 | [7 empty] | 8.899976 |  |  |  |  | 2025
| Xunmei vent field, Niaochao vent field |  | Seafloor hydrothermal | Volcanic-hosted massive sulfide (VMS) | seafloor massive sulfide (SMS) | Cu, Zn, Au, Ag | Co, Pb, Sb | Cu, Zn, Au, Ag, Co, Pb, Sb |  |  | I-Ccp2 (n=22)-64 | I-Ccp2 (n=22)-64 | seafloor vent field |  |  |  |  | ore material | grab | grab | mineral separate | [5 empty] | mineralisation | sulfide chimney | pyrite, marcasite, chalcopyrite |  | pyrite, marcasite, chalcopyrite | multiple stages: colloform marcasite-pyrite intergrowths (outermost wall), replacement assemblages (transition layers), dense recrystallized assemblages, marcasite pseudomorphs after pyrrhotite (middle layer) | sulfide chimney | colloform, subhedral, anhedral, euhedral, dense coarse-grained, columnar pseudomorphs |  |  |  | sphalerite, pyrrhotite, anhydrite, galena, tetrahedrite, tennantite | Transverse sections (polished sections) | EMPA, LA-ICPMS, MC-ICPMS | JEOL JXA-8100 EPMA; Teledyne Cetac Technologies Analyte Excite laser ablation system coupled with an Agilent Technologies 7700x quadrupole ICP-MS; ESI NWR Image GEO 193 coupled with TOFWERK icp TOF R; Neptune Plus multicollector ICP-MS (Thermo Fisher Scientific, Bremen, Germany) coupled with a Geolas HD excimer ArF laser ablation system (Coherent, Göttingen, Germany); Bruker M4 Tornado™ system | SIO, MNR; China University of Petroleum (East China), Qingdao, China; Nanjing Focu MS Technology Co. Ltd., Nanjing, China; Shanghai Chemlab Laboratory, Shanghai, China; Wuhan Sample Solution Analytical Technology Co. Ltd., Wuhan, China | EPMA: beam current of 10 nA, beam size of 1–5 μm, accelerating voltage of 20 kV. Micro-XRF: rhodium target X-ray tube operating at 50 kV and 800 nA, polycapillary lens providing a 40-μm spot size on a 20-μm raster, dwell time of 5 ms per pixel. LA-ICP-MS: 193-nm ArF excimer laser, fluence of 6 J/cm², 6 Hz repetition rate for 40 seconds (240 pulses), 30-second pre-ablation blank, total run time 70 seconds, spot size 32–44 μm, He carrier gas mixed with Ar. LA-ICP-TOF-MS: 193 nm ArF excimer laser, spot diameter ~20 µm, repetition rate ~20 Hz, laser fluence ~7 J/cm², scan speed ~4000 µm/s, He carrier gas ~600 ml/min, washout time 50 ms. S isotope MC-ICP-MS: spot size ~44 μm, pulse frequency ~2 Hz, laser fluence ~5 J/cm², He carrier gas with Ar make-up gas. | MASS-1 (Fe-Cu-Zn-S pressed pellet) and GSE-1G (synthetic basaltic glass) from the United States Geological Survey; pyrite PPP-1; chalcopyrite GBW07268; pyrrhotite SP-Po-01 (δ34S = 1.4‰ ± 0.4‰); chalcopyrite SP-CP-01 (δ34S = 5.45‰ ± 0.3‰); natural and synthetic minerals from USA SPI Supplies | 0.902011 |  |  |  | 0.324674 |  | 0.004408 |  |  |  | 0.025109 |  |  |  | 0.004955 | [5 empty] | 0.222576 | [5 empty] | 1.216015 | [5 empty] | 6079.342678 | [9 empty] | 5376.373549 | [13 empty] | 0.171658 | [11 empty] | 0.207007 |  | 0.113453 |  | 0.013441 | [7 empty] | 0.040563 | [5 empty] | 0.011302 | [15 empty] | 9145.897115 |  | 0.016495 |  |  |  | 3.701944 | [5 empty] | 0.077957 | [7 empty] | 0.092272 | [5 empty] | 0.011647 |  |  |  | 0.002494 |  | 0.026773 | [7 empty] | 4.346751 |  |  |  |  | 2025
| Xunmei vent field, Niaochao vent field |  | Seafloor hydrothermal | Volcanic-hosted massive sulfide (VMS) | seafloor massive sulfide (SMS) | Cu, Zn, Au, Ag | Co, Pb, Sb | Cu, Zn, Au, Ag, Co, Pb, Sb |  |  | I-Ccp2 (n=22)-65 | I-Ccp2 (n=22)-65 | seafloor vent field |  |  |  |  | ore material | grab | grab | mineral separate | [5 empty] | mineralisation | sulfide chimney | pyrite, marcasite, chalcopyrite |  | pyrite, marcasite, chalcopyrite | multiple stages: colloform marcasite-pyrite intergrowths (outermost wall), replacement assemblages (transition layers), dense recrystallized assemblages, marcasite pseudomorphs after pyrrhotite (middle layer) | sulfide chimney | colloform, subhedral, anhedral, euhedral, dense coarse-grained, columnar pseudomorphs |  |  |  | sphalerite, pyrrhotite, anhydrite, galena, tetrahedrite, tennantite | Transverse sections (polished sections) | EMPA, LA-ICPMS, MC-ICPMS | JEOL JXA-8100 EPMA; Teledyne Cetac Technologies Analyte Excite laser ablation system coupled with an Agilent Technologies 7700x quadrupole ICP-MS; ESI NWR Image GEO 193 coupled with TOFWERK icp TOF R; Neptune Plus multicollector ICP-MS (Thermo Fisher Scientific, Bremen, Germany) coupled with a Geolas HD excimer ArF laser ablation system (Coherent, Göttingen, Germany); Bruker M4 Tornado™ system | SIO, MNR; China University of Petroleum (East China), Qingdao, China; Nanjing Focu MS Technology Co. Ltd., Nanjing, China; Shanghai Chemlab Laboratory, Shanghai, China; Wuhan Sample Solution Analytical Technology Co. Ltd., Wuhan, China | EPMA: beam current of 10 nA, beam size of 1–5 μm, accelerating voltage of 20 kV. Micro-XRF: rhodium target X-ray tube operating at 50 kV and 800 nA, polycapillary lens providing a 40-μm spot size on a 20-μm raster, dwell time of 5 ms per pixel. LA-ICP-MS: 193-nm ArF excimer laser, fluence of 6 J/cm², 6 Hz repetition rate for 40 seconds (240 pulses), 30-second pre-ablation blank, total run time 70 seconds, spot size 32–44 μm, He carrier gas mixed with Ar. LA-ICP-TOF-MS: 193 nm ArF excimer laser, spot diameter ~20 µm, repetition rate ~20 Hz, laser fluence ~7 J/cm², scan speed ~4000 µm/s, He carrier gas ~600 ml/min, washout time 50 ms. S isotope MC-ICP-MS: spot size ~44 μm, pulse frequency ~2 Hz, laser fluence ~5 J/cm², He carrier gas with Ar make-up gas. | MASS-1 (Fe-Cu-Zn-S pressed pellet) and GSE-1G (synthetic basaltic glass) from the United States Geological Survey; pyrite PPP-1; chalcopyrite GBW07268; pyrrhotite SP-Po-01 (δ34S = 1.4‰ ± 0.4‰); chalcopyrite SP-CP-01 (δ34S = 5.45‰ ± 0.3‰); natural and synthetic minerals from USA SPI Supplies | 0.635383 |  |  |  | 0.311758 |  | 0.009017 |  |  |  | 0.020899 |  |  |  | 0.00587 | [5 empty] | 0.239201 | [5 empty] | 1.261675 | [5 empty] | 5871.891189 | [9 empty] | 5770.356133 | [13 empty] | 0.372781 | [11 empty] | 0.233544 |  | 0.111955 |  | 0.021279 | [7 empty] | 0.047209 | [5 empty] | 0.014523 | [15 empty] | 8727.990298 |  | 0.019598 |  |  |  | 3.074988 | [5 empty] | 0.185282 | [7 empty] | 0.069078 | [5 empty] | 0.009051 |  |  |  | 0.003261 |  | 0.026541 | [7 empty] | 6.269687 |  |  |  |  | 2025
| Xunmei vent field, Niaochao vent field |  | Seafloor hydrothermal | Volcanic-hosted massive sulfide (VMS) | seafloor massive sulfide (SMS) | Cu, Zn, Au, Ag | Co, Pb, Sb | Cu, Zn, Au, Ag, Co, Pb, Sb |  |  | I-Ccp2 (n=22)-66 | I-Ccp2 (n=22)-66 | seafloor vent field |  |  |  |  | ore material | grab | grab | mineral separate | [5 empty] | mineralisation | sulfide chimney | pyrite, marcasite, chalcopyrite |  | pyrite, marcasite, chalcopyrite | multiple stages: colloform marcasite-pyrite intergrowths (outermost wall), replacement assemblages (transition layers), dense recrystallized assemblages, marcasite pseudomorphs after pyrrhotite (middle layer) | sulfide chimney | colloform, subhedral, anhedral, euhedral, dense coarse-grained, columnar pseudomorphs |  |  |  | sphalerite, pyrrhotite, anhydrite, galena, tetrahedrite, tennantite | Transverse sections (polished sections) | EMPA, LA-ICPMS, MC-ICPMS | JEOL JXA-8100 EPMA; Teledyne Cetac Technologies Analyte Excite laser ablation system coupled with an Agilent Technologies 7700x quadrupole ICP-MS; ESI NWR Image GEO 193 coupled with TOFWERK icp TOF R; Neptune Plus multicollector ICP-MS (Thermo Fisher Scientific, Bremen, Germany) coupled with a Geolas HD excimer ArF laser ablation system (Coherent, Göttingen, Germany); Bruker M4 Tornado™ system | SIO, MNR; China University of Petroleum (East China), Qingdao, China; Nanjing Focu MS Technology Co. Ltd., Nanjing, China; Shanghai Chemlab Laboratory, Shanghai, China; Wuhan Sample Solution Analytical Technology Co. Ltd., Wuhan, China | EPMA: beam current of 10 nA, beam size of 1–5 μm, accelerating voltage of 20 kV. Micro-XRF: rhodium target X-ray tube operating at 50 kV and 800 nA, polycapillary lens providing a 40-μm spot size on a 20-μm raster, dwell time of 5 ms per pixel. LA-ICP-MS: 193-nm ArF excimer laser, fluence of 6 J/cm², 6 Hz repetition rate for 40 seconds (240 pulses), 30-second pre-ablation blank, total run time 70 seconds, spot size 32–44 μm, He carrier gas mixed with Ar. LA-ICP-TOF-MS: 193 nm ArF excimer laser, spot diameter ~20 µm, repetition rate ~20 Hz, laser fluence ~7 J/cm², scan speed ~4000 µm/s, He carrier gas ~600 ml/min, washout time 50 ms. S isotope MC-ICP-MS: spot size ~44 μm, pulse frequency ~2 Hz, laser fluence ~5 J/cm², He carrier gas with Ar make-up gas. | MASS-1 (Fe-Cu-Zn-S pressed pellet) and GSE-1G (synthetic basaltic glass) from the United States Geological Survey; pyrite PPP-1; chalcopyrite GBW07268; pyrrhotite SP-Po-01 (δ34S = 1.4‰ ± 0.4‰); chalcopyrite SP-CP-01 (δ34S = 5.45‰ ± 0.3‰); natural and synthetic minerals from USA SPI Supplies | 0.964733 |  |  |  | 0.335179 |  | 0.00746 |  |  |  | 0.013489 |  |  |  | 0.006686 | [5 empty] | 0.284392 | [5 empty] | 0.946026 | [5 empty] | 7096.504431 | [9 empty] | 8843.076918 | [13 empty] | 0.310908 | [11 empty] | 0.278312 |  | 0.119358 |  | 0.233886 | [7 empty] | 0.053548 | [5 empty] | 0.038116 | [15 empty] | 9903.205158 |  | 0.024981 |  |  |  | 4.89344 | [5 empty] | 0.100291 | [7 empty] | 0.089281 | [5 empty] | 0.013034 |  |  |  | 0.027354 |  | 0.031071 | [7 empty] | 4.622237 |  |  |  |  | 2025
| Xunmei vent field, Niaochao vent field |  | Seafloor hydrothermal | Volcanic-hosted massive sulfide (VMS) | seafloor massive sulfide (SMS) | Cu, Zn, Au, Ag | Co, Pb, Sb | Cu, Zn, Au, Ag, Co, Pb, Sb |  |  | I-Ccp2 (n=22)-67 | I-Ccp2 (n=22)-67 | seafloor vent field |  |  |  |  | ore material | grab | grab | mineral separate | [5 empty] | mineralisation | sulfide chimney | pyrite, marcasite, chalcopyrite |  | pyrite, marcasite, chalcopyrite | multiple stages: colloform marcasite-pyrite intergrowths (outermost wall), replacement assemblages (transition layers), dense recrystallized assemblages, marcasite pseudomorphs after pyrrhotite (middle layer) | sulfide chimney | colloform, subhedral, anhedral, euhedral, dense coarse-grained, columnar pseudomorphs |  |  |  | sphalerite, pyrrhotite, anhydrite, galena, tetrahedrite, tennantite | Transverse sections (polished sections) | EMPA, LA-ICPMS, MC-ICPMS | JEOL JXA-8100 EPMA; Teledyne Cetac Technologies Analyte Excite laser ablation system coupled with an Agilent Technologies 7700x quadrupole ICP-MS; ESI NWR Image GEO 193 coupled with TOFWERK icp TOF R; Neptune Plus multicollector ICP-MS (Thermo Fisher Scientific, Bremen, Germany) coupled with a Geolas HD excimer ArF laser ablation system (Coherent, Göttingen, Germany); Bruker M4 Tornado™ system | SIO, MNR; China University of Petroleum (East China), Qingdao, China; Nanjing Focu MS Technology Co. Ltd., Nanjing, China; Shanghai Chemlab Laboratory, Shanghai, China; Wuhan Sample Solution Analytical Technology Co. Ltd., Wuhan, China | EPMA: beam current of 10 nA, beam size of 1–5 μm, accelerating voltage of 20 kV. Micro-XRF: rhodium target X-ray tube operating at 50 kV and 800 nA, polycapillary lens providing a 40-μm spot size on a 20-μm raster, dwell time of 5 ms per pixel. LA-ICP-MS: 193-nm ArF excimer laser, fluence of 6 J/cm², 6 Hz repetition rate for 40 seconds (240 pulses), 30-second pre-ablation blank, total run time 70 seconds, spot size 32–44 μm, He carrier gas mixed with Ar. LA-ICP-TOF-MS: 193 nm ArF excimer laser, spot diameter ~20 µm, repetition rate ~20 Hz, laser fluence ~7 J/cm², scan speed ~4000 µm/s, He carrier gas ~600 ml/min, washout time 50 ms. S isotope MC-ICP-MS: spot size ~44 μm, pulse frequency ~2 Hz, laser fluence ~5 J/cm², He carrier gas with Ar make-up gas. | MASS-1 (Fe-Cu-Zn-S pressed pellet) and GSE-1G (synthetic basaltic glass) from the United States Geological Survey; pyrite PPP-1; chalcopyrite GBW07268; pyrrhotite SP-Po-01 (δ34S = 1.4‰ ± 0.4‰); chalcopyrite SP-CP-01 (δ34S = 5.45‰ ± 0.3‰); natural and synthetic minerals from USA SPI Supplies | 0.731872 |  |  |  | 0.293304 |  | 0.005072 |  |  |  | 0.022468 |  |  |  | 0.004561 | [5 empty] | 0.242113 | [5 empty] | 0.686449 | [5 empty] | 5466.734369 | [9 empty] | 5276.562987 | [13 empty] | 0.233593 | [11 empty] | 0.176835 |  | 0.104842 |  | 0.018305 | [7 empty] | 0.055562 | [5 empty] | 0.00669 | [15 empty] | 9260.852452 |  | 0.021585 |  |  |  | 4.196395 | [5 empty] | 0.094863 | [7 empty] | 0.056277 | [5 empty] | 0.009885 |  |  |  | 0.002157 |  | 0.022388 | [7 empty] | 3.122046 |  |  |  |  | 2025
| Xunmei vent field, Niaochao vent field |  | Seafloor hydrothermal | Volcanic-hosted massive sulfide (VMS) | seafloor massive sulfide (SMS) | Cu, Zn, Au, Ag | Co, Pb, Sb | Cu, Zn, Au, Ag, Co, Pb, Sb |  |  | I-Ccp2 (n=22)-68 | I-Ccp2 (n=22)-68 | seafloor vent field |  |  |  |  | ore material | grab | grab | mineral separate | [5 empty] | mineralisation | sulfide chimney | pyrite, marcasite, chalcopyrite |  | pyrite, marcasite, chalcopyrite | multiple stages: colloform marcasite-pyrite intergrowths (outermost wall), replacement assemblages (transition layers), dense recrystallized assemblages, marcasite pseudomorphs after pyrrhotite (middle layer) | sulfide chimney | colloform, subhedral, anhedral, euhedral, dense coarse-grained, columnar pseudomorphs |  |  |  | sphalerite, pyrrhotite, anhydrite, galena, tetrahedrite, tennantite | Transverse sections (polished sections) | EMPA, LA-ICPMS, MC-ICPMS | JEOL JXA-8100 EPMA; Teledyne Cetac Technologies Analyte Excite laser ablation system coupled with an Agilent Technologies 7700x quadrupole ICP-MS; ESI NWR Image GEO 193 coupled with TOFWERK icp TOF R; Neptune Plus multicollector ICP-MS (Thermo Fisher Scientific, Bremen, Germany) coupled with a Geolas HD excimer ArF laser ablation system (Coherent, Göttingen, Germany); Bruker M4 Tornado™ system | SIO, MNR; China University of Petroleum (East China), Qingdao, China; Nanjing Focu MS Technology Co. Ltd., Nanjing, China; Shanghai Chemlab Laboratory, Shanghai, China; Wuhan Sample Solution Analytical Technology Co. Ltd., Wuhan, China | EPMA: beam current of 10 nA, beam size of 1–5 μm, accelerating voltage of 20 kV. Micro-XRF: rhodium target X-ray tube operating at 50 kV and 800 nA, polycapillary lens providing a 40-μm spot size on a 20-μm raster, dwell time of 5 ms per pixel. LA-ICP-MS: 193-nm ArF excimer laser, fluence of 6 J/cm², 6 Hz repetition rate for 40 seconds (240 pulses), 30-second pre-ablation blank, total run time 70 seconds, spot size 32–44 μm, He carrier gas mixed with Ar. LA-ICP-TOF-MS: 193 nm ArF excimer laser, spot diameter ~20 µm, repetition rate ~20 Hz, laser fluence ~7 J/cm², scan speed ~4000 µm/s, He carrier gas ~600 ml/min, washout time 50 ms. S isotope MC-ICP-MS: spot size ~44 μm, pulse frequency ~2 Hz, laser fluence ~5 J/cm², He carrier gas with Ar make-up gas. | MASS-1 (Fe-Cu-Zn-S pressed pellet) and GSE-1G (synthetic basaltic glass) from the United States Geological Survey; pyrite PPP-1; chalcopyrite GBW07268; pyrrhotite SP-Po-01 (δ34S = 1.4‰ ± 0.4‰); chalcopyrite SP-CP-01 (δ34S = 5.45‰ ± 0.3‰); natural and synthetic minerals from USA SPI Supplies | 0.807643 |  |  |  | 0.270689 |  | 0.00272 |  |  |  | 0.008437 |  |  |  | 0.005093 | [5 empty] | 0.235415 | [5 empty] | 1.042234 | [5 empty] | 6378.130146 | [9 empty] | 5282.937167 | [13 empty] | 0.197968 | [11 empty] | 0.141039 |  | 10.822657 |  | 0.131095 | [7 empty] | 0.037484 | [5 empty] | 0.259605 | [15 empty] | 9067.518367 |  | 0.019339 |  |  |  | 2.817239 | [5 empty] | 0.084692 | [7 empty] | 0.078299 | [5 empty] | 0.009628 |  |  |  | 0.001084 |  | 0.025472 | [7 empty] | 4.360038 |  |  |  |  | 2025
| Xunmei vent field, Niaochao vent field |  | Seafloor hydrothermal | Volcanic-hosted massive sulfide (VMS) | seafloor massive sulfide (SMS) | Cu, Zn, Au, Ag | Co, Pb, Sb | Cu, Zn, Au, Ag, Co, Pb, Sb |  |  | I-Ccp2 (n=22)-69 | I-Ccp2 (n=22)-69 | seafloor vent field |  |  |  |  | ore material | grab | grab | mineral separate | [5 empty] | mineralisation | sulfide chimney | pyrite, marcasite, chalcopyrite |  | pyrite, marcasite, chalcopyrite | multiple stages: colloform marcasite-pyrite intergrowths (outermost wall), replacement assemblages (transition layers), dense recrystallized assemblages, marcasite pseudomorphs after pyrrhotite (middle layer) | sulfide chimney | colloform, subhedral, anhedral, euhedral, dense coarse-grained, columnar pseudomorphs |  |  |  | sphalerite, pyrrhotite, anhydrite, galena, tetrahedrite, tennantite | Transverse sections (polished sections) | EMPA, LA-ICPMS, MC-ICPMS | JEOL JXA-8100 EPMA; Teledyne Cetac Technologies Analyte Excite laser ablation system coupled with an Agilent Technologies 7700x quadrupole ICP-MS; ESI NWR Image GEO 193 coupled with TOFWERK icp TOF R; Neptune Plus multicollector ICP-MS (Thermo Fisher Scientific, Bremen, Germany) coupled with a Geolas HD excimer ArF laser ablation system (Coherent, Göttingen, Germany); Bruker M4 Tornado™ system | SIO, MNR; China University of Petroleum (East China), Qingdao, China; Nanjing Focu MS Technology Co. Ltd., Nanjing, China; Shanghai Chemlab Laboratory, Shanghai, China; Wuhan Sample Solution Analytical Technology Co. Ltd., Wuhan, China | EPMA: beam current of 10 nA, beam size of 1–5 μm, accelerating voltage of 20 kV. Micro-XRF: rhodium target X-ray tube operating at 50 kV and 800 nA, polycapillary lens providing a 40-μm spot size on a 20-μm raster, dwell time of 5 ms per pixel. LA-ICP-MS: 193-nm ArF excimer laser, fluence of 6 J/cm², 6 Hz repetition rate for 40 seconds (240 pulses), 30-second pre-ablation blank, total run time 70 seconds, spot size 32–44 μm, He carrier gas mixed with Ar. LA-ICP-TOF-MS: 193 nm ArF excimer laser, spot diameter ~20 µm, repetition rate ~20 Hz, laser fluence ~7 J/cm², scan speed ~4000 µm/s, He carrier gas ~600 ml/min, washout time 50 ms. S isotope MC-ICP-MS: spot size ~44 μm, pulse frequency ~2 Hz, laser fluence ~5 J/cm², He carrier gas with Ar make-up gas. | MASS-1 (Fe-Cu-Zn-S pressed pellet) and GSE-1G (synthetic basaltic glass) from the United States Geological Survey; pyrite PPP-1; chalcopyrite GBW07268; pyrrhotite SP-Po-01 (δ34S = 1.4‰ ± 0.4‰); chalcopyrite SP-CP-01 (δ34S = 5.45‰ ± 0.3‰); natural and synthetic minerals from USA SPI Supplies | 0.94 |  |  |  | 0.255996 |  | 0.009355 |  |  |  | 0.022152 |  |  |  | 0.005657 | [5 empty] | 0.256395 | [5 empty] | 0.965909 | [5 empty] | 5586.504173 | [9 empty] | 5190.616775 | [13 empty] | 0.242637 | [11 empty] | 0.173291 |  | 0.109813 |  | 0.024476 | [7 empty] | 0.067721 | [5 empty] | 0.00937 | [15 empty] | 6433.808145 |  | 0.022191 |  |  |  | 2.973952 | [5 empty] | 0.109703 | [7 empty] | 0.104257 | [5 empty] | 0.008323 |  |  |  | 0.007923 |  | 0.028658 | [7 empty] | 3.129926 |  |  |  |  | 2025
| Xunmei vent field, Niaochao vent field |  | Seafloor hydrothermal | Volcanic-hosted massive sulfide (VMS) | seafloor massive sulfide (SMS) | Cu, Zn, Au, Ag | Co, Pb, Sb | Cu, Zn, Au, Ag, Co, Pb, Sb |  |  | I-Ccp2 (n=22)-70 | I-Ccp2 (n=22)-70 | seafloor vent field |  |  |  |  | ore material | grab | grab | mineral separate | [5 empty] | mineralisation | sulfide chimney | pyrite, marcasite, chalcopyrite |  | pyrite, marcasite, chalcopyrite | multiple stages: colloform marcasite-pyrite intergrowths (outermost wall), replacement assemblages (transition layers), dense recrystallized assemblages, marcasite pseudomorphs after pyrrhotite (middle layer) | sulfide chimney | colloform, subhedral, anhedral, euhedral, dense coarse-grained, columnar pseudomorphs |  |  |  | sphalerite, pyrrhotite, anhydrite, galena, tetrahedrite, tennantite | Transverse sections (polished sections) | EMPA, LA-ICPMS, MC-ICPMS | JEOL JXA-8100 EPMA; Teledyne Cetac Technologies Analyte Excite laser ablation system coupled with an Agilent Technologies 7700x quadrupole ICP-MS; ESI NWR Image GEO 193 coupled with TOFWERK icp TOF R; Neptune Plus multicollector ICP-MS (Thermo Fisher Scientific, Bremen, Germany) coupled with a Geolas HD excimer ArF laser ablation system (Coherent, Göttingen, Germany); Bruker M4 Tornado™ system | SIO, MNR; China University of Petroleum (East China), Qingdao, China; Nanjing Focu MS Technology Co. Ltd., Nanjing, China; Shanghai Chemlab Laboratory, Shanghai, China; Wuhan Sample Solution Analytical Technology Co. Ltd., Wuhan, China | EPMA: beam current of 10 nA, beam size of 1–5 μm, accelerating voltage of 20 kV. Micro-XRF: rhodium target X-ray tube operating at 50 kV and 800 nA, polycapillary lens providing a 40-μm spot size on a 20-μm raster, dwell time of 5 ms per pixel. LA-ICP-MS: 193-nm ArF excimer laser, fluence of 6 J/cm², 6 Hz repetition rate for 40 seconds (240 pulses), 30-second pre-ablation blank, total run time 70 seconds, spot size 32–44 μm, He carrier gas mixed with Ar. LA-ICP-TOF-MS: 193 nm ArF excimer laser, spot diameter ~20 µm, repetition rate ~20 Hz, laser fluence ~7 J/cm², scan speed ~4000 µm/s, He carrier gas ~600 ml/min, washout time 50 ms. S isotope MC-ICP-MS: spot size ~44 μm, pulse frequency ~2 Hz, laser fluence ~5 J/cm², He carrier gas with Ar make-up gas. | MASS-1 (Fe-Cu-Zn-S pressed pellet) and GSE-1G (synthetic basaltic glass) from the United States Geological Survey; pyrite PPP-1; chalcopyrite GBW07268; pyrrhotite SP-Po-01 (δ34S = 1.4‰ ± 0.4‰); chalcopyrite SP-CP-01 (δ34S = 5.45‰ ± 0.3‰); natural and synthetic minerals from USA SPI Supplies | 0.873874 |  |  |  | 0.451217 |  | 0.010623 |  |  |  | 0.030838 |  |  |  | 0.006107 | [5 empty] | 0.418855 | [5 empty] | 1.698931 | [5 empty] | 5546.5584 | [9 empty] | 5308.800149 | [13 empty] | 0.14364 | [11 empty] | 1.632724 |  | 0.134948 |  | 0.463559 | [7 empty] | 0.068564 | [5 empty] | 0.013328 | [15 empty] | 8299.567618 |  | 0.029712 |  |  |  | 3.004625 | [5 empty] | 0.109076 | [7 empty] | 0.175856 | [5 empty] | 0.013657 |  |  |  | 0.022313 |  | 0.041303 | [7 empty] | 6.822513 |  |  |  |  | 2025
| Xunmei vent field, Niaochao vent field |  | Seafloor hydrothermal | Volcanic-hosted massive sulfide (VMS) | seafloor massive sulfide (SMS) | Cu, Zn, Au, Ag | Co, Pb, Sb | Cu, Zn, Au, Ag, Co, Pb, Sb |  |  | I-Ccp2 (n=22)-71 | I-Ccp2 (n=22)-71 | seafloor vent field |  |  |  |  | ore material | grab | grab | mineral separate | [5 empty] | mineralisation | sulfide chimney | pyrite, marcasite, chalcopyrite |  | pyrite, marcasite, chalcopyrite | multiple stages: colloform marcasite-pyrite intergrowths (outermost wall), replacement assemblages (transition layers), dense recrystallized assemblages, marcasite pseudomorphs after pyrrhotite (middle layer) | sulfide chimney | colloform, subhedral, anhedral, euhedral, dense coarse-grained, columnar pseudomorphs |  |  |  | sphalerite, pyrrhotite, anhydrite, galena, tetrahedrite, tennantite | Transverse sections (polished sections) | EMPA, LA-ICPMS, MC-ICPMS | JEOL JXA-8100 EPMA; Teledyne Cetac Technologies Analyte Excite laser ablation system coupled with an Agilent Technologies 7700x quadrupole ICP-MS; ESI NWR Image GEO 193 coupled with TOFWERK icp TOF R; Neptune Plus multicollector ICP-MS (Thermo Fisher Scientific, Bremen, Germany) coupled with a Geolas HD excimer ArF laser ablation system (Coherent, Göttingen, Germany); Bruker M4 Tornado™ system | SIO, MNR; China University of Petroleum (East China), Qingdao, China; Nanjing Focu MS Technology Co. Ltd., Nanjing, China; Shanghai Chemlab Laboratory, Shanghai, China; Wuhan Sample Solution Analytical Technology Co. Ltd., Wuhan, China | EPMA: beam current of 10 nA, beam size of 1–5 μm, accelerating voltage of 20 kV. Micro-XRF: rhodium target X-ray tube operating at 50 kV and 800 nA, polycapillary lens providing a 40-μm spot size on a 20-μm raster, dwell time of 5 ms per pixel. LA-ICP-MS: 193-nm ArF excimer laser, fluence of 6 J/cm², 6 Hz repetition rate for 40 seconds (240 pulses), 30-second pre-ablation blank, total run time 70 seconds, spot size 32–44 μm, He carrier gas mixed with Ar. LA-ICP-TOF-MS: 193 nm ArF excimer laser, spot diameter ~20 µm, repetition rate ~20 Hz, laser fluence ~7 J/cm², scan speed ~4000 µm/s, He carrier gas ~600 ml/min, washout time 50 ms. S isotope MC-ICP-MS: spot size ~44 μm, pulse frequency ~2 Hz, laser fluence ~5 J/cm², He carrier gas with Ar make-up gas. | MASS-1 (Fe-Cu-Zn-S pressed pellet) and GSE-1G (synthetic basaltic glass) from the United States Geological Survey; pyrite PPP-1; chalcopyrite GBW07268; pyrrhotite SP-Po-01 (δ34S = 1.4‰ ± 0.4‰); chalcopyrite SP-CP-01 (δ34S = 5.45‰ ± 0.3‰); natural and synthetic minerals from USA SPI Supplies | 1.039682 |  |  |  | 0.3417 |  | 0.004047 |  |  |  | 0.007307 |  |  |  | 0.004641 | [5 empty] | 0.281833 | [5 empty] | 0.778488 | [5 empty] | 6264.526048 | [9 empty] | 5398.21114 | [13 empty] | 0.235483 | [11 empty] | 0.255832 |  | 0.111962 |  | 0.019105 | [7 empty] | 0.056741 | [5 empty] | 0.013518 | [15 empty] | 8208.693192 |  | 0.033474 |  |  |  | 3.236069 | [5 empty] | 0.100375 | [7 empty] | 0.193863 | [5 empty] | 0.011602 |  |  |  | 0.004527 |  | 0.028232 | [7 empty] | 4.167437 |  |  |  |  | 2025
| Xunmei vent field, Niaochao vent field |  | Seafloor hydrothermal | Volcanic-hosted massive sulfide (VMS) | seafloor massive sulfide (SMS) | Cu, Zn, Au, Ag | Co, Pb, Sb | Cu, Zn, Au, Ag, Co, Pb, Sb |  |  | Niaochao vent field-3 | Niaochao vent field-3 | seafloor vent field |  |  |  |  | ore material | grab | grab | mineral separate | [5 empty] | mineralisation | sulfide chimney | pyrite, marcasite, chalcopyrite |  | pyrite, marcasite, chalcopyrite | multiple stages: colloform marcasite-pyrite intergrowths (outermost wall), replacement assemblages (transition layers), dense recrystallized assemblages, marcasite pseudomorphs after pyrrhotite (middle layer) | sulfide chimney | colloform, subhedral, anhedral, euhedral, dense coarse-grained, columnar pseudomorphs |  |  |  | sphalerite, pyrrhotite, anhydrite, galena, tetrahedrite, tennantite | Transverse sections (polished sections) | EMPA, LA-ICPMS, MC-ICPMS | JEOL JXA-8100 EPMA; Teledyne Cetac Technologies Analyte Excite laser ablation system coupled with an Agilent Technologies 7700x quadrupole ICP-MS; ESI NWR Image GEO 193 coupled with TOFWERK icp TOF R; Neptune Plus multicollector ICP-MS (Thermo Fisher Scientific, Bremen, Germany) coupled with a Geolas HD excimer ArF laser ablation system (Coherent, Göttingen, Germany); Bruker M4 Tornado™ system | SIO, MNR; China University of Petroleum (East China), Qingdao, China; Nanjing Focu MS Technology Co. Ltd., Nanjing, China; Shanghai Chemlab Laboratory, Shanghai, China; Wuhan Sample Solution Analytical Technology Co. Ltd., Wuhan, China | EPMA: beam current of 10 nA, beam size of 1–5 μm, accelerating voltage of 20 kV. Micro-XRF: rhodium target X-ray tube operating at 50 kV and 800 nA, polycapillary lens providing a 40-μm spot size on a 20-μm raster, dwell time of 5 ms per pixel. LA-ICP-MS: 193-nm ArF excimer laser, fluence of 6 J/cm², 6 Hz repetition rate for 40 seconds (240 pulses), 30-second pre-ablation blank, total run time 70 seconds, spot size 32–44 μm, He carrier gas mixed with Ar. LA-ICP-TOF-MS: 193 nm ArF excimer laser, spot diameter ~20 µm, repetition rate ~20 Hz, laser fluence ~7 J/cm², scan speed ~4000 µm/s, He carrier gas ~600 ml/min, washout time 50 ms. S isotope MC-ICP-MS: spot size ~44 μm, pulse frequency ~2 Hz, laser fluence ~5 J/cm², He carrier gas with Ar make-up gas. | MASS-1 (Fe-Cu-Zn-S pressed pellet) and GSE-1G (synthetic basaltic glass) from the United States Geological Survey; pyrite PPP-1; chalcopyrite GBW07268; pyrrhotite SP-Po-01 (δ34S = 1.4‰ ± 0.4‰); chalcopyrite SP-CP-01 (δ34S = 5.45‰ ± 0.3‰); natural and synthetic minerals from USA SPI Supplies | [147 empty] | 2025
| Xunmei vent field, Niaochao vent field |  | Seafloor hydrothermal | Volcanic-hosted massive sulfide (VMS) | seafloor massive sulfide (SMS) | Cu, Zn, Au, Ag | Co, Pb, Sb | Cu, Zn, Au, Ag, Co, Pb, Sb |  |  | II-Mrc2 (n = 10)-24 | II-Mrc2 (n = 10)-24 | seafloor vent field |  |  |  |  | ore material | grab | grab | mineral separate | [5 empty] | mineralisation | sulfide chimney | pyrite, marcasite, chalcopyrite |  | pyrite, marcasite, chalcopyrite | multiple stages: colloform marcasite-pyrite intergrowths (outermost wall), replacement assemblages (transition layers), dense recrystallized assemblages, marcasite pseudomorphs after pyrrhotite (middle layer) | sulfide chimney | colloform, subhedral, anhedral, euhedral, dense coarse-grained, columnar pseudomorphs |  |  |  | sphalerite, pyrrhotite, anhydrite, galena, tetrahedrite, tennantite | Transverse sections (polished sections) | EMPA, LA-ICPMS, MC-ICPMS | JEOL JXA-8100 EPMA; Teledyne Cetac Technologies Analyte Excite laser ablation system coupled with an Agilent Technologies 7700x quadrupole ICP-MS; ESI NWR Image GEO 193 coupled with TOFWERK icp TOF R; Neptune Plus multicollector ICP-MS (Thermo Fisher Scientific, Bremen, Germany) coupled with a Geolas HD excimer ArF laser ablation system (Coherent, Göttingen, Germany); Bruker M4 Tornado™ system | SIO, MNR; China University of Petroleum (East China), Qingdao, China; Nanjing Focu MS Technology Co. Ltd., Nanjing, China; Shanghai Chemlab Laboratory, Shanghai, China; Wuhan Sample Solution Analytical Technology Co. Ltd., Wuhan, China | EPMA: beam current of 10 nA, beam size of 1–5 μm, accelerating voltage of 20 kV. Micro-XRF: rhodium target X-ray tube operating at 50 kV and 800 nA, polycapillary lens providing a 40-μm spot size on a 20-μm raster, dwell time of 5 ms per pixel. LA-ICP-MS: 193-nm ArF excimer laser, fluence of 6 J/cm², 6 Hz repetition rate for 40 seconds (240 pulses), 30-second pre-ablation blank, total run time 70 seconds, spot size 32–44 μm, He carrier gas mixed with Ar. LA-ICP-TOF-MS: 193 nm ArF excimer laser, spot diameter ~20 µm, repetition rate ~20 Hz, laser fluence ~7 J/cm², scan speed ~4000 µm/s, He carrier gas ~600 ml/min, washout time 50 ms. S isotope MC-ICP-MS: spot size ~44 μm, pulse frequency ~2 Hz, laser fluence ~5 J/cm², He carrier gas with Ar make-up gas. | MASS-1 (Fe-Cu-Zn-S pressed pellet) and GSE-1G (synthetic basaltic glass) from the United States Geological Survey; pyrite PPP-1; chalcopyrite GBW07268; pyrrhotite SP-Po-01 (δ34S = 1.4‰ ± 0.4‰); chalcopyrite SP-CP-01 (δ34S = 5.45‰ ± 0.3‰); natural and synthetic minerals from USA SPI Supplies | 0.036926 |  |  |  | 1.180057 |  | 0.012493 |  |  |  | 0.011325 |  |  |  | 0.00285 | [5 empty] | 0.074152 | [5 empty] | 0.005323 | [5 empty] | 2.282447 | [9 empty] | 13334.43 | [13 empty] | 0.002531 | [11 empty] | 0.475449 |  | 15.399665 |  | 1.83242 | [7 empty] | 0.177503 | [5 empty] | 2.616468 | [15 empty] | 9069.396426 |  | 0.295158 |  |  |  | 0.444889 | [5 empty] | 0.059012 | [7 empty] | 0 | [5 empty] | 0.142457 |  |  |  | 0.082435 |  | 0.101523 | [7 empty] | 32.05414 |  |  |  |  | 2025
| Xunmei vent field, Niaochao vent field |  | Seafloor hydrothermal | Volcanic-hosted massive sulfide (VMS) | seafloor massive sulfide (SMS) | Cu, Zn, Au, Ag | Co, Pb, Sb | Cu, Zn, Au, Ag, Co, Pb, Sb |  |  | II-Mrc2 (n = 10)-25 | II-Mrc2 (n = 10)-25 | seafloor vent field |  |  |  |  | ore material | grab | grab | mineral separate | [5 empty] | mineralisation | sulfide chimney | pyrite, marcasite, chalcopyrite |  | pyrite, marcasite, chalcopyrite | multiple stages: colloform marcasite-pyrite intergrowths (outermost wall), replacement assemblages (transition layers), dense recrystallized assemblages, marcasite pseudomorphs after pyrrhotite (middle layer) | sulfide chimney | colloform, subhedral, anhedral, euhedral, dense coarse-grained, columnar pseudomorphs |  |  |  | sphalerite, pyrrhotite, anhydrite, galena, tetrahedrite, tennantite | Transverse sections (polished sections) | EMPA, LA-ICPMS, MC-ICPMS | JEOL JXA-8100 EPMA; Teledyne Cetac Technologies Analyte Excite laser ablation system coupled with an Agilent Technologies 7700x quadrupole ICP-MS; ESI NWR Image GEO 193 coupled with TOFWERK icp TOF R; Neptune Plus multicollector ICP-MS (Thermo Fisher Scientific, Bremen, Germany) coupled with a Geolas HD excimer ArF laser ablation system (Coherent, Göttingen, Germany); Bruker M4 Tornado™ system | SIO, MNR; China University of Petroleum (East China), Qingdao, China; Nanjing Focu MS Technology Co. Ltd., Nanjing, China; Shanghai Chemlab Laboratory, Shanghai, China; Wuhan Sample Solution Analytical Technology Co. Ltd., Wuhan, China | EPMA: beam current of 10 nA, beam size of 1–5 μm, accelerating voltage of 20 kV. Micro-XRF: rhodium target X-ray tube operating at 50 kV and 800 nA, polycapillary lens providing a 40-μm spot size on a 20-μm raster, dwell time of 5 ms per pixel. LA-ICP-MS: 193-nm ArF excimer laser, fluence of 6 J/cm², 6 Hz repetition rate for 40 seconds (240 pulses), 30-second pre-ablation blank, total run time 70 seconds, spot size 32–44 μm, He carrier gas mixed with Ar. LA-ICP-TOF-MS: 193 nm ArF excimer laser, spot diameter ~20 µm, repetition rate ~20 Hz, laser fluence ~7 J/cm², scan speed ~4000 µm/s, He carrier gas ~600 ml/min, washout time 50 ms. S isotope MC-ICP-MS: spot size ~44 μm, pulse frequency ~2 Hz, laser fluence ~5 J/cm², He carrier gas with Ar make-up gas. | MASS-1 (Fe-Cu-Zn-S pressed pellet) and GSE-1G (synthetic basaltic glass) from the United States Geological Survey; pyrite PPP-1; chalcopyrite GBW07268; pyrrhotite SP-Po-01 (δ34S = 1.4‰ ± 0.4‰); chalcopyrite SP-CP-01 (δ34S = 5.45‰ ± 0.3‰); natural and synthetic minerals from USA SPI Supplies | 0.048818 |  |  |  | 0.627102 |  | 0.012133 |  |  |  | 0.015684 |  |  |  | 0.002177 | [5 empty] | 0.091797 | [5 empty] | 0.00903 | [5 empty] | 1.745565 | [9 empty] | 12268.84 | [13 empty] | 0.004126 | [11 empty] | 0.556927 |  | 15.070781 |  | 2.153327 | [7 empty] | 0.213753 | [5 empty] | 1.018447 | [15 empty] | 10352.39 |  | 0.215431 |  |  |  | 0.362855 | [5 empty] | 0.041103 | [7 empty] | 0.023377 | [5 empty] | 0.200204 |  |  |  | 0.028937 |  | 0.124669 | [7 empty] | 2.836171 |  |  |  |  | 2025
| Xunmei vent field, Niaochao vent field |  | Seafloor hydrothermal | Volcanic-hosted massive sulfide (VMS) | seafloor massive sulfide (SMS) | Cu, Zn, Au, Ag | Co, Pb, Sb | Cu, Zn, Au, Ag, Co, Pb, Sb |  |  | II-Mrc2 (n = 10)-26 | II-Mrc2 (n = 10)-26 | seafloor vent field |  |  |  |  | ore material | grab | grab | mineral separate | [5 empty] | mineralisation | sulfide chimney | pyrite, marcasite, chalcopyrite |  | pyrite, marcasite, chalcopyrite | multiple stages: colloform marcasite-pyrite intergrowths (outermost wall), replacement assemblages (transition layers), dense recrystallized assemblages, marcasite pseudomorphs after pyrrhotite (middle layer) | sulfide chimney | colloform, subhedral, anhedral, euhedral, dense coarse-grained, columnar pseudomorphs |  |  |  | sphalerite, pyrrhotite, anhydrite, galena, tetrahedrite, tennantite | Transverse sections (polished sections) | EMPA, LA-ICPMS, MC-ICPMS | JEOL JXA-8100 EPMA; Teledyne Cetac Technologies Analyte Excite laser ablation system coupled with an Agilent Technologies 7700x quadrupole ICP-MS; ESI NWR Image GEO 193 coupled with TOFWERK icp TOF R; Neptune Plus multicollector ICP-MS (Thermo Fisher Scientific, Bremen, Germany) coupled with a Geolas HD excimer ArF laser ablation system (Coherent, Göttingen, Germany); Bruker M4 Tornado™ system | SIO, MNR; China University of Petroleum (East China), Qingdao, China; Nanjing Focu MS Technology Co. Ltd., Nanjing, China; Shanghai Chemlab Laboratory, Shanghai, China; Wuhan Sample Solution Analytical Technology Co. Ltd., Wuhan, China | EPMA: beam current of 10 nA, beam size of 1–5 μm, accelerating voltage of 20 kV. Micro-XRF: rhodium target X-ray tube operating at 50 kV and 800 nA, polycapillary lens providing a 40-μm spot size on a 20-μm raster, dwell time of 5 ms per pixel. LA-ICP-MS: 193-nm ArF excimer laser, fluence of 6 J/cm², 6 Hz repetition rate for 40 seconds (240 pulses), 30-second pre-ablation blank, total run time 70 seconds, spot size 32–44 μm, He carrier gas mixed with Ar. LA-ICP-TOF-MS: 193 nm ArF excimer laser, spot diameter ~20 µm, repetition rate ~20 Hz, laser fluence ~7 J/cm², scan speed ~4000 µm/s, He carrier gas ~600 ml/min, washout time 50 ms. S isotope MC-ICP-MS: spot size ~44 μm, pulse frequency ~2 Hz, laser fluence ~5 J/cm², He carrier gas with Ar make-up gas. | MASS-1 (Fe-Cu-Zn-S pressed pellet) and GSE-1G (synthetic basaltic glass) from the United States Geological Survey; pyrite PPP-1; chalcopyrite GBW07268; pyrrhotite SP-Po-01 (δ34S = 1.4‰ ± 0.4‰); chalcopyrite SP-CP-01 (δ34S = 5.45‰ ± 0.3‰); natural and synthetic minerals from USA SPI Supplies | 0.056319 |  |  |  | 0.742221 |  | 0.01156 |  |  |  | 0.007793 |  |  |  | 0.002588 | [5 empty] | 0.10226 | [5 empty] | 0.013168 | [5 empty] | 2.663116 | [9 empty] | 9868.55277 | [13 empty] | 0.003958 | [11 empty] | 0.49406 |  | 25.513075 |  | 2.46969 | [7 empty] | 0.281196 | [5 empty] | 1.192606 | [15 empty] | 10912.04116 |  | 0.227637 |  |  |  | 0.321649 | [5 empty] | 0.046982 | [7 empty] | 0.039948 | [5 empty] | 0.247641 |  |  |  | 0.05908 |  | 0.102966 | [7 empty] | 2.850577 |  |  |  |  | 2025
| Xunmei vent field, Niaochao vent field |  | Seafloor hydrothermal | Volcanic-hosted massive sulfide (VMS) | seafloor massive sulfide (SMS) | Cu, Zn, Au, Ag | Co, Pb, Sb | Cu, Zn, Au, Ag, Co, Pb, Sb |  |  | II-Mrc2 (n = 10)-27 | II-Mrc2 (n = 10)-27 | seafloor vent field |  |  |  |  | ore material | grab | grab | mineral separate | [5 empty] | mineralisation | sulfide chimney | pyrite, marcasite, chalcopyrite |  | pyrite, marcasite, chalcopyrite | multiple stages: colloform marcasite-pyrite intergrowths (outermost wall), replacement assemblages (transition layers), dense recrystallized assemblages, marcasite pseudomorphs after pyrrhotite (middle layer) | sulfide chimney | colloform, subhedral, anhedral, euhedral, dense coarse-grained, columnar pseudomorphs |  |  |  | sphalerite, pyrrhotite, anhydrite, galena, tetrahedrite, tennantite | Transverse sections (polished sections) | EMPA, LA-ICPMS, MC-ICPMS | JEOL JXA-8100 EPMA; Teledyne Cetac Technologies Analyte Excite laser ablation system coupled with an Agilent Technologies 7700x quadrupole ICP-MS; ESI NWR Image GEO 193 coupled with TOFWERK icp TOF R; Neptune Plus multicollector ICP-MS (Thermo Fisher Scientific, Bremen, Germany) coupled with a Geolas HD excimer ArF laser ablation system (Coherent, Göttingen, Germany); Bruker M4 Tornado™ system | SIO, MNR; China University of Petroleum (East China), Qingdao, China; Nanjing Focu MS Technology Co. Ltd., Nanjing, China; Shanghai Chemlab Laboratory, Shanghai, China; Wuhan Sample Solution Analytical Technology Co. Ltd., Wuhan, China | EPMA: beam current of 10 nA, beam size of 1–5 μm, accelerating voltage of 20 kV. Micro-XRF: rhodium target X-ray tube operating at 50 kV and 800 nA, polycapillary lens providing a 40-μm spot size on a 20-μm raster, dwell time of 5 ms per pixel. LA-ICP-MS: 193-nm ArF excimer laser, fluence of 6 J/cm², 6 Hz repetition rate for 40 seconds (240 pulses), 30-second pre-ablation blank, total run time 70 seconds, spot size 32–44 μm, He carrier gas mixed with Ar. LA-ICP-TOF-MS: 193 nm ArF excimer laser, spot diameter ~20 µm, repetition rate ~20 Hz, laser fluence ~7 J/cm², scan speed ~4000 µm/s, He carrier gas ~600 ml/min, washout time 50 ms. S isotope MC-ICP-MS: spot size ~44 μm, pulse frequency ~2 Hz, laser fluence ~5 J/cm², He carrier gas with Ar make-up gas. | MASS-1 (Fe-Cu-Zn-S pressed pellet) and GSE-1G (synthetic basaltic glass) from the United States Geological Survey; pyrite PPP-1; chalcopyrite GBW07268; pyrrhotite SP-Po-01 (δ34S = 1.4‰ ± 0.4‰); chalcopyrite SP-CP-01 (δ34S = 5.45‰ ± 0.3‰); natural and synthetic minerals from USA SPI Supplies | 0.031345 |  |  |  | 4.18829 |  | 0.010437 |  |  |  | 0.007892 |  |  |  | 0.001997 | [5 empty] | 0.018206 | [5 empty] | 0.006945 | [5 empty] | 0.811449 | [9 empty] | 11051.98 | [13 empty] | 0.003005 | [11 empty] | 0.256142 |  | 0.415578 |  | 0.348983 | [7 empty] | 0.052955 | [5 empty] | 3.604252 | [15 empty] | 8865.37653 |  | 1.645942 |  |  |  | 0.389642 | [5 empty] | 0.052568 | [7 empty] | 0 | [5 empty] | 0.035839 |  |  |  | 0.013906 |  | 0.053355 | [7 empty] | 0.523639 |  |  |  |  | 2025
| Xunmei vent field, Niaochao vent field |  | Seafloor hydrothermal | Volcanic-hosted massive sulfide (VMS) | seafloor massive sulfide (SMS) | Cu, Zn, Au, Ag | Co, Pb, Sb | Cu, Zn, Au, Ag, Co, Pb, Sb |  |  | II-Mrc2 (n = 10)-28 | II-Mrc2 (n = 10)-28 | seafloor vent field |  |  |  |  | ore material | grab | grab | mineral separate | [5 empty] | mineralisation | sulfide chimney | pyrite, marcasite, chalcopyrite |  | pyrite, marcasite, chalcopyrite | multiple stages: colloform marcasite-pyrite intergrowths (outermost wall), replacement assemblages (transition layers), dense recrystallized assemblages, marcasite pseudomorphs after pyrrhotite (middle layer) | sulfide chimney | colloform, subhedral, anhedral, euhedral, dense coarse-grained, columnar pseudomorphs |  |  |  | sphalerite, pyrrhotite, anhydrite, galena, tetrahedrite, tennantite | Transverse sections (polished sections) | EMPA, LA-ICPMS, MC-ICPMS | JEOL JXA-8100 EPMA; Teledyne Cetac Technologies Analyte Excite laser ablation system coupled with an Agilent Technologies 7700x quadrupole ICP-MS; ESI NWR Image GEO 193 coupled with TOFWERK icp TOF R; Neptune Plus multicollector ICP-MS (Thermo Fisher Scientific, Bremen, Germany) coupled with a Geolas HD excimer ArF laser ablation system (Coherent, Göttingen, Germany); Bruker M4 Tornado™ system | SIO, MNR; China University of Petroleum (East China), Qingdao, China; Nanjing Focu MS Technology Co. Ltd., Nanjing, China; Shanghai Chemlab Laboratory, Shanghai, China; Wuhan Sample Solution Analytical Technology Co. Ltd., Wuhan, China | EPMA: beam current of 10 nA, beam size of 1–5 μm, accelerating voltage of 20 kV. Micro-XRF: rhodium target X-ray tube operating at 50 kV and 800 nA, polycapillary lens providing a 40-μm spot size on a 20-μm raster, dwell time of 5 ms per pixel. LA-ICP-MS: 193-nm ArF excimer laser, fluence of 6 J/cm², 6 Hz repetition rate for 40 seconds (240 pulses), 30-second pre-ablation blank, total run time 70 seconds, spot size 32–44 μm, He carrier gas mixed with Ar. LA-ICP-TOF-MS: 193 nm ArF excimer laser, spot diameter ~20 µm, repetition rate ~20 Hz, laser fluence ~7 J/cm², scan speed ~4000 µm/s, He carrier gas ~600 ml/min, washout time 50 ms. S isotope MC-ICP-MS: spot size ~44 μm, pulse frequency ~2 Hz, laser fluence ~5 J/cm², He carrier gas with Ar make-up gas. | MASS-1 (Fe-Cu-Zn-S pressed pellet) and GSE-1G (synthetic basaltic glass) from the United States Geological Survey; pyrite PPP-1; chalcopyrite GBW07268; pyrrhotite SP-Po-01 (δ34S = 1.4‰ ± 0.4‰); chalcopyrite SP-CP-01 (δ34S = 5.45‰ ± 0.3‰); natural and synthetic minerals from USA SPI Supplies | 0.044858 |  |  |  | 1.937979 |  | 0 |  |  |  | 0 |  |  |  | 0.002146 | [5 empty] | 0.021864 | [5 empty] | 0.008325 | [5 empty] | 1.243641 | [9 empty] | 13367.26062 | [13 empty] | 0.001909 | [11 empty] | 0.639572 |  | 12.379449 |  | 1.248135 | [7 empty] | 0.123128 | [5 empty] | 3.388406 | [15 empty] | 11855.32 |  | 2.264268 |  |  |  | 0.553762 | [5 empty] | 0.088606 | [7 empty] | 0.055225 | [5 empty] | 0.050976 |  |  |  | 0.012991 |  | 0.134571 | [7 empty] | 2.813441 |  |  |  |  | 2025
| Xunmei vent field, Niaochao vent field |  | Seafloor hydrothermal | Volcanic-hosted massive sulfide (VMS) | seafloor massive sulfide (SMS) | Cu, Zn, Au, Ag | Co, Pb, Sb | Cu, Zn, Au, Ag, Co, Pb, Sb |  |  | II-Mrc2 (n = 10)-29 | II-Mrc2 (n = 10)-29 | seafloor vent field |  |  |  |  | ore material | grab | grab | mineral separate | [5 empty] | mineralisation | sulfide chimney | pyrite, marcasite, chalcopyrite |  | pyrite, marcasite, chalcopyrite | multiple stages: colloform marcasite-pyrite intergrowths (outermost wall), replacement assemblages (transition layers), dense recrystallized assemblages, marcasite pseudomorphs after pyrrhotite (middle layer) | sulfide chimney | colloform, subhedral, anhedral, euhedral, dense coarse-grained, columnar pseudomorphs |  |  |  | sphalerite, pyrrhotite, anhydrite, galena, tetrahedrite, tennantite | Transverse sections (polished sections) | EMPA, LA-ICPMS, MC-ICPMS | JEOL JXA-8100 EPMA; Teledyne Cetac Technologies Analyte Excite laser ablation system coupled with an Agilent Technologies 7700x quadrupole ICP-MS; ESI NWR Image GEO 193 coupled with TOFWERK icp TOF R; Neptune Plus multicollector ICP-MS (Thermo Fisher Scientific, Bremen, Germany) coupled with a Geolas HD excimer ArF laser ablation system (Coherent, Göttingen, Germany); Bruker M4 Tornado™ system | SIO, MNR; China University of Petroleum (East China), Qingdao, China; Nanjing Focu MS Technology Co. Ltd., Nanjing, China; Shanghai Chemlab Laboratory, Shanghai, China; Wuhan Sample Solution Analytical Technology Co. Ltd., Wuhan, China | EPMA: beam current of 10 nA, beam size of 1–5 μm, accelerating voltage of 20 kV. Micro-XRF: rhodium target X-ray tube operating at 50 kV and 800 nA, polycapillary lens providing a 40-μm spot size on a 20-μm raster, dwell time of 5 ms per pixel. LA-ICP-MS: 193-nm ArF excimer laser, fluence of 6 J/cm², 6 Hz repetition rate for 40 seconds (240 pulses), 30-second pre-ablation blank, total run time 70 seconds, spot size 32–44 μm, He carrier gas mixed with Ar. LA-ICP-TOF-MS: 193 nm ArF excimer laser, spot diameter ~20 µm, repetition rate ~20 Hz, laser fluence ~7 J/cm², scan speed ~4000 µm/s, He carrier gas ~600 ml/min, washout time 50 ms. S isotope MC-ICP-MS: spot size ~44 μm, pulse frequency ~2 Hz, laser fluence ~5 J/cm², He carrier gas with Ar make-up gas. | MASS-1 (Fe-Cu-Zn-S pressed pellet) and GSE-1G (synthetic basaltic glass) from the United States Geological Survey; pyrite PPP-1; chalcopyrite GBW07268; pyrrhotite SP-Po-01 (δ34S = 1.4‰ ± 0.4‰); chalcopyrite SP-CP-01 (δ34S = 5.45‰ ± 0.3‰); natural and synthetic minerals from USA SPI Supplies | 0.033228 |  |  |  | 0.814742 |  | 0.010047 |  |  |  | 0.011167 |  |  |  | 0.00272 | [5 empty] | 0.034991 | [5 empty] | 0.329974 | [5 empty] | 2.098786 | [9 empty] | 11961.42 | [13 empty] | 0.003088 | [11 empty] | 0.433138 |  | 0.722929 |  | 0.659507 | [7 empty] | 0.05607 | [5 empty] | 2.736737 | [15 empty] | 12205.03 |  | 0.598899 |  |  |  | 0.310161 | [5 empty] | 0.053158 | [7 empty] | 0.046327 | [5 empty] | 0.086583 |  |  |  | 0.006875 |  | 0.088256 | [7 empty] | 17.910114 |  |  |  |  | 2025
| Xunmei vent field, Niaochao vent field |  | Seafloor hydrothermal | Volcanic-hosted massive sulfide (VMS) | seafloor massive sulfide (SMS) | Cu, Zn, Au, Ag | Co, Pb, Sb | Cu, Zn, Au, Ag, Co, Pb, Sb |  |  | II-Mrc2 (n = 10)-30 | II-Mrc2 (n = 10)-30 | seafloor vent field |  |  |  |  | ore material | grab | grab | mineral separate | [5 empty] | mineralisation | sulfide chimney | pyrite, marcasite, chalcopyrite |  | pyrite, marcasite, chalcopyrite | multiple stages: colloform marcasite-pyrite intergrowths (outermost wall), replacement assemblages (transition layers), dense recrystallized assemblages, marcasite pseudomorphs after pyrrhotite (middle layer) | sulfide chimney | colloform, subhedral, anhedral, euhedral, dense coarse-grained, columnar pseudomorphs |  |  |  | sphalerite, pyrrhotite, anhydrite, galena, tetrahedrite, tennantite | Transverse sections (polished sections) | EMPA, LA-ICPMS, MC-ICPMS | JEOL JXA-8100 EPMA; Teledyne Cetac Technologies Analyte Excite laser ablation system coupled with an Agilent Technologies 7700x quadrupole ICP-MS; ESI NWR Image GEO 193 coupled with TOFWERK icp TOF R; Neptune Plus multicollector ICP-MS (Thermo Fisher Scientific, Bremen, Germany) coupled with a Geolas HD excimer ArF laser ablation system (Coherent, Göttingen, Germany); Bruker M4 Tornado™ system | SIO, MNR; China University of Petroleum (East China), Qingdao, China; Nanjing Focu MS Technology Co. Ltd., Nanjing, China; Shanghai Chemlab Laboratory, Shanghai, China; Wuhan Sample Solution Analytical Technology Co. Ltd., Wuhan, China | EPMA: beam current of 10 nA, beam size of 1–5 μm, accelerating voltage of 20 kV. Micro-XRF: rhodium target X-ray tube operating at 50 kV and 800 nA, polycapillary lens providing a 40-μm spot size on a 20-μm raster, dwell time of 5 ms per pixel. LA-ICP-MS: 193-nm ArF excimer laser, fluence of 6 J/cm², 6 Hz repetition rate for 40 seconds (240 pulses), 30-second pre-ablation blank, total run time 70 seconds, spot size 32–44 μm, He carrier gas mixed with Ar. LA-ICP-TOF-MS: 193 nm ArF excimer laser, spot diameter ~20 µm, repetition rate ~20 Hz, laser fluence ~7 J/cm², scan speed ~4000 µm/s, He carrier gas ~600 ml/min, washout time 50 ms. S isotope MC-ICP-MS: spot size ~44 μm, pulse frequency ~2 Hz, laser fluence ~5 J/cm², He carrier gas with Ar make-up gas. | MASS-1 (Fe-Cu-Zn-S pressed pellet) and GSE-1G (synthetic basaltic glass) from the United States Geological Survey; pyrite PPP-1; chalcopyrite GBW07268; pyrrhotite SP-Po-01 (δ34S = 1.4‰ ± 0.4‰); chalcopyrite SP-CP-01 (δ34S = 5.45‰ ± 0.3‰); natural and synthetic minerals from USA SPI Supplies | 0.031749 |  |  |  | 3.288872 |  | 0.01703 |  |  |  | 0 |  |  |  | 0.001412 | [5 empty] | 0.025042 | [5 empty] | 0.010108 | [5 empty] | 3.917038 | [9 empty] | 12831.54 | [13 empty] | 0.001745 | [11 empty] | 0.304457 |  | 2.991995 |  | 0.450803 | [7 empty] | 0.057154 | [5 empty] | 10.804853 | [15 empty] | 11289.09 |  | 3.903446 |  |  |  | 0.266893 | [5 empty] | 0.040209 | [7 empty] | 0 | [5 empty] | 0.255121 |  |  |  | 0.005477 |  | 0.074002 | [7 empty] | 2.227695 |  |  |  |  | 2025
| Xunmei vent field, Niaochao vent field |  | Seafloor hydrothermal | Volcanic-hosted massive sulfide (VMS) | seafloor massive sulfide (SMS) | Cu, Zn, Au, Ag | Co, Pb, Sb | Cu, Zn, Au, Ag, Co, Pb, Sb |  |  | II-Mrc2 (n = 10)-31 | II-Mrc2 (n = 10)-31 | seafloor vent field |  |  |  |  | ore material | grab | grab | mineral separate | [5 empty] | mineralisation | sulfide chimney | pyrite, marcasite, chalcopyrite |  | pyrite, marcasite, chalcopyrite | multiple stages: colloform marcasite-pyrite intergrowths (outermost wall), replacement assemblages (transition layers), dense recrystallized assemblages, marcasite pseudomorphs after pyrrhotite (middle layer) | sulfide chimney | colloform, subhedral, anhedral, euhedral, dense coarse-grained, columnar pseudomorphs |  |  |  | sphalerite, pyrrhotite, anhydrite, galena, tetrahedrite, tennantite | Transverse sections (polished sections) | EMPA, LA-ICPMS, MC-ICPMS | JEOL JXA-8100 EPMA; Teledyne Cetac Technologies Analyte Excite laser ablation system coupled with an Agilent Technologies 7700x quadrupole ICP-MS; ESI NWR Image GEO 193 coupled with TOFWERK icp TOF R; Neptune Plus multicollector ICP-MS (Thermo Fisher Scientific, Bremen, Germany) coupled with a Geolas HD excimer ArF laser ablation system (Coherent, Göttingen, Germany); Bruker M4 Tornado™ system | SIO, MNR; China University of Petroleum (East China), Qingdao, China; Nanjing Focu MS Technology Co. Ltd., Nanjing, China; Shanghai Chemlab Laboratory, Shanghai, China; Wuhan Sample Solution Analytical Technology Co. Ltd., Wuhan, China | EPMA: beam current of 10 nA, beam size of 1–5 μm, accelerating voltage of 20 kV. Micro-XRF: rhodium target X-ray tube operating at 50 kV and 800 nA, polycapillary lens providing a 40-μm spot size on a 20-μm raster, dwell time of 5 ms per pixel. LA-ICP-MS: 193-nm ArF excimer laser, fluence of 6 J/cm², 6 Hz repetition rate for 40 seconds (240 pulses), 30-second pre-ablation blank, total run time 70 seconds, spot size 32–44 μm, He carrier gas mixed with Ar. LA-ICP-TOF-MS: 193 nm ArF excimer laser, spot diameter ~20 µm, repetition rate ~20 Hz, laser fluence ~7 J/cm², scan speed ~4000 µm/s, He carrier gas ~600 ml/min, washout time 50 ms. S isotope MC-ICP-MS: spot size ~44 μm, pulse frequency ~2 Hz, laser fluence ~5 J/cm², He carrier gas with Ar make-up gas. | MASS-1 (Fe-Cu-Zn-S pressed pellet) and GSE-1G (synthetic basaltic glass) from the United States Geological Survey; pyrite PPP-1; chalcopyrite GBW07268; pyrrhotite SP-Po-01 (δ34S = 1.4‰ ± 0.4‰); chalcopyrite SP-CP-01 (δ34S = 5.45‰ ± 0.3‰); natural and synthetic minerals from USA SPI Supplies | 0.027766 |  |  |  | 9.571486 |  | 0.015593 |  |  |  | 0.032171 |  |  |  | 0.001972 | [5 empty] | 0.028487 | [5 empty] | 0.007554 | [5 empty] | 7.890536 | [9 empty] | 14346.25 | [13 empty] | 0.004331 | [11 empty] | 1.967246 |  | 3.816503 |  | 0.880567 | [7 empty] | 0.104487 | [5 empty] | 3.28411 | [15 empty] | 14273.31 |  | 0.764738 |  |  |  | 0.391846 | [5 empty] | 0.055273 | [7 empty] | 0.022644 | [5 empty] | 0.096124 |  |  |  | 0.002228 |  | 0.10156 | [7 empty] | 0.741754 |  |  |  |  | 2025
| Xunmei vent field, Niaochao vent field |  | Seafloor hydrothermal | Volcanic-hosted massive sulfide (VMS) | seafloor massive sulfide (SMS) | Cu, Zn, Au, Ag | Co, Pb, Sb | Cu, Zn, Au, Ag, Co, Pb, Sb |  |  | II-Mrc2 (n = 10)-32 | II-Mrc2 (n = 10)-32 | seafloor vent field |  |  |  |  | ore material | grab | grab | mineral separate | [5 empty] | mineralisation | sulfide chimney | pyrite, marcasite, chalcopyrite |  | pyrite, marcasite, chalcopyrite | multiple stages: colloform marcasite-pyrite intergrowths (outermost wall), replacement assemblages (transition layers), dense recrystallized assemblages, marcasite pseudomorphs after pyrrhotite (middle layer) | sulfide chimney | colloform, subhedral, anhedral, euhedral, dense coarse-grained, columnar pseudomorphs |  |  |  | sphalerite, pyrrhotite, anhydrite, galena, tetrahedrite, tennantite | Transverse sections (polished sections) | EMPA, LA-ICPMS, MC-ICPMS | JEOL JXA-8100 EPMA; Teledyne Cetac Technologies Analyte Excite laser ablation system coupled with an Agilent Technologies 7700x quadrupole ICP-MS; ESI NWR Image GEO 193 coupled with TOFWERK icp TOF R; Neptune Plus multicollector ICP-MS (Thermo Fisher Scientific, Bremen, Germany) coupled with a Geolas HD excimer ArF laser ablation system (Coherent, Göttingen, Germany); Bruker M4 Tornado™ system | SIO, MNR; China University of Petroleum (East China), Qingdao, China; Nanjing Focu MS Technology Co. Ltd., Nanjing, China; Shanghai Chemlab Laboratory, Shanghai, China; Wuhan Sample Solution Analytical Technology Co. Ltd., Wuhan, China | EPMA: beam current of 10 nA, beam size of 1–5 μm, accelerating voltage of 20 kV. Micro-XRF: rhodium target X-ray tube operating at 50 kV and 800 nA, polycapillary lens providing a 40-μm spot size on a 20-μm raster, dwell time of 5 ms per pixel. LA-ICP-MS: 193-nm ArF excimer laser, fluence of 6 J/cm², 6 Hz repetition rate for 40 seconds (240 pulses), 30-second pre-ablation blank, total run time 70 seconds, spot size 32–44 μm, He carrier gas mixed with Ar. LA-ICP-TOF-MS: 193 nm ArF excimer laser, spot diameter ~20 µm, repetition rate ~20 Hz, laser fluence ~7 J/cm², scan speed ~4000 µm/s, He carrier gas ~600 ml/min, washout time 50 ms. S isotope MC-ICP-MS: spot size ~44 μm, pulse frequency ~2 Hz, laser fluence ~5 J/cm², He carrier gas with Ar make-up gas. | MASS-1 (Fe-Cu-Zn-S pressed pellet) and GSE-1G (synthetic basaltic glass) from the United States Geological Survey; pyrite PPP-1; chalcopyrite GBW07268; pyrrhotite SP-Po-01 (δ34S = 1.4‰ ± 0.4‰); chalcopyrite SP-CP-01 (δ34S = 5.45‰ ± 0.3‰); natural and synthetic minerals from USA SPI Supplies | 0.031465 |  |  |  | 9.020363 |  | 0.014114 |  |  |  | 0.028892 |  |  |  | 0.003519 | [5 empty] | 0.030544 | [5 empty] | 0.009682 | [5 empty] | 6.873077 | [9 empty] | 12276.61 | [13 empty] | 0.002924 | [11 empty] | 0.450648 |  | 5.283035 |  | 2.129053 | [7 empty] | 0.11052 | [5 empty] | 4.065117 | [15 empty] | 9884.153281 |  | 1.497771 |  |  |  | 0.46915 | [5 empty] | 0.050395 | [7 empty] | 0.023639 | [5 empty] | 0.110321 |  |  |  | 0.002435 |  | 0.081804 | [7 empty] | 0.999181 |  |  |  |  | 2025
| Xunmei vent field, Niaochao vent field |  | Seafloor hydrothermal | Volcanic-hosted massive sulfide (VMS) | seafloor massive sulfide (SMS) | Cu, Zn, Au, Ag | Co, Pb, Sb | Cu, Zn, Au, Ag, Co, Pb, Sb |  |  | II-Mrc2 (n = 10)-33 | II-Mrc2 (n = 10)-33 | seafloor vent field |  |  |  |  | ore material | grab | grab | mineral separate | [5 empty] | mineralisation | sulfide chimney | pyrite, marcasite, chalcopyrite |  | pyrite, marcasite, chalcopyrite | multiple stages: colloform marcasite-pyrite intergrowths (outermost wall), replacement assemblages (transition layers), dense recrystallized assemblages, marcasite pseudomorphs after pyrrhotite (middle layer) | sulfide chimney | colloform, subhedral, anhedral, euhedral, dense coarse-grained, columnar pseudomorphs |  |  |  | sphalerite, pyrrhotite, anhydrite, galena, tetrahedrite, tennantite | Transverse sections (polished sections) | EMPA, LA-ICPMS, MC-ICPMS | JEOL JXA-8100 EPMA; Teledyne Cetac Technologies Analyte Excite laser ablation system coupled with an Agilent Technologies 7700x quadrupole ICP-MS; ESI NWR Image GEO 193 coupled with TOFWERK icp TOF R; Neptune Plus multicollector ICP-MS (Thermo Fisher Scientific, Bremen, Germany) coupled with a Geolas HD excimer ArF laser ablation system (Coherent, Göttingen, Germany); Bruker M4 Tornado™ system | SIO, MNR; China University of Petroleum (East China), Qingdao, China; Nanjing Focu MS Technology Co. Ltd., Nanjing, China; Shanghai Chemlab Laboratory, Shanghai, China; Wuhan Sample Solution Analytical Technology Co. Ltd., Wuhan, China | EPMA: beam current of 10 nA, beam size of 1–5 μm, accelerating voltage of 20 kV. Micro-XRF: rhodium target X-ray tube operating at 50 kV and 800 nA, polycapillary lens providing a 40-μm spot size on a 20-μm raster, dwell time of 5 ms per pixel. LA-ICP-MS: 193-nm ArF excimer laser, fluence of 6 J/cm², 6 Hz repetition rate for 40 seconds (240 pulses), 30-second pre-ablation blank, total run time 70 seconds, spot size 32–44 μm, He carrier gas mixed with Ar. LA-ICP-TOF-MS: 193 nm ArF excimer laser, spot diameter ~20 µm, repetition rate ~20 Hz, laser fluence ~7 J/cm², scan speed ~4000 µm/s, He carrier gas ~600 ml/min, washout time 50 ms. S isotope MC-ICP-MS: spot size ~44 μm, pulse frequency ~2 Hz, laser fluence ~5 J/cm², He carrier gas with Ar make-up gas. | MASS-1 (Fe-Cu-Zn-S pressed pellet) and GSE-1G (synthetic basaltic glass) from the United States Geological Survey; pyrite PPP-1; chalcopyrite GBW07268; pyrrhotite SP-Po-01 (δ34S = 1.4‰ ± 0.4‰); chalcopyrite SP-CP-01 (δ34S = 5.45‰ ± 0.3‰); natural and synthetic minerals from USA SPI Supplies | 0.037871 |  |  |  | 7.083165 |  | 0.012718 |  |  |  | 0 |  |  |  | 0.002126 | [5 empty] | 0.021668 | [5 empty] | 0.008024 | [5 empty] | 4.468 | [9 empty] | 11448.45 | [13 empty] | 0.003356 | [11 empty] | 0.262679 |  | 4.058605 |  | 2.1885 | [7 empty] | 0.041639 | [5 empty] | 4.432298 | [15 empty] | 9908.606856 |  | 1.177779 |  |  |  | 0.425334 | [5 empty] | 0.041527 | [7 empty] | 0.031945 | [5 empty] | 0.086309 |  |  |  | 0.00261 |  | 0.070774 | [7 empty] | 0.919103 |  |  |  |  | 2025
| Xunmei vent field, Niaochao vent field |  | Seafloor hydrothermal | Volcanic-hosted massive sulfide (VMS) | seafloor massive sulfide (SMS) | Cu, Zn, Au, Ag | Co, Pb, Sb | Cu, Zn, Au, Ag, Co, Pb, Sb |  |  | II-Py2 (n = 10)-25 | II-Py2 (n = 10)-25 | seafloor vent field |  |  |  |  | ore material | grab | grab | mineral separate | [5 empty] | mineralisation | sulfide chimney | pyrite, marcasite, chalcopyrite |  | pyrite, marcasite, chalcopyrite | multiple stages: colloform marcasite-pyrite intergrowths (outermost wall), replacement assemblages (transition layers), dense recrystallized assemblages, marcasite pseudomorphs after pyrrhotite (middle layer) | sulfide chimney | colloform, subhedral, anhedral, euhedral, dense coarse-grained, columnar pseudomorphs |  |  |  | sphalerite, pyrrhotite, anhydrite, galena, tetrahedrite, tennantite | Transverse sections (polished sections) | EMPA, LA-ICPMS, MC-ICPMS | JEOL JXA-8100 EPMA; Teledyne Cetac Technologies Analyte Excite laser ablation system coupled with an Agilent Technologies 7700x quadrupole ICP-MS; ESI NWR Image GEO 193 coupled with TOFWERK icp TOF R; Neptune Plus multicollector ICP-MS (Thermo Fisher Scientific, Bremen, Germany) coupled with a Geolas HD excimer ArF laser ablation system (Coherent, Göttingen, Germany); Bruker M4 Tornado™ system | SIO, MNR; China University of Petroleum (East China), Qingdao, China; Nanjing Focu MS Technology Co. Ltd., Nanjing, China; Shanghai Chemlab Laboratory, Shanghai, China; Wuhan Sample Solution Analytical Technology Co. Ltd., Wuhan, China | EPMA: beam current of 10 nA, beam size of 1–5 μm, accelerating voltage of 20 kV. Micro-XRF: rhodium target X-ray tube operating at 50 kV and 800 nA, polycapillary lens providing a 40-μm spot size on a 20-μm raster, dwell time of 5 ms per pixel. LA-ICP-MS: 193-nm ArF excimer laser, fluence of 6 J/cm², 6 Hz repetition rate for 40 seconds (240 pulses), 30-second pre-ablation blank, total run time 70 seconds, spot size 32–44 μm, He carrier gas mixed with Ar. LA-ICP-TOF-MS: 193 nm ArF excimer laser, spot diameter ~20 µm, repetition rate ~20 Hz, laser fluence ~7 J/cm², scan speed ~4000 µm/s, He carrier gas ~600 ml/min, washout time 50 ms. S isotope MC-ICP-MS: spot size ~44 μm, pulse frequency ~2 Hz, laser fluence ~5 J/cm², He carrier gas with Ar make-up gas. | MASS-1 (Fe-Cu-Zn-S pressed pellet) and GSE-1G (synthetic basaltic glass) from the United States Geological Survey; pyrite PPP-1; chalcopyrite GBW07268; pyrrhotite SP-Po-01 (δ34S = 1.4‰ ± 0.4‰); chalcopyrite SP-CP-01 (δ34S = 5.45‰ ± 0.3‰); natural and synthetic minerals from USA SPI Supplies | [147 empty] | 2025
| Xunmei vent field, Niaochao vent field |  | Seafloor hydrothermal | Volcanic-hosted massive sulfide (VMS) | seafloor massive sulfide (SMS) | Cu, Zn, Au, Ag | Co, Pb, Sb | Cu, Zn, Au, Ag, Co, Pb, Sb |  |  | II-Py2 (n = 10)-26 | II-Py2 (n = 10)-26 | seafloor vent field |  |  |  |  | ore material | grab | grab | mineral separate | [5 empty] | mineralisation | sulfide chimney | pyrite, marcasite, chalcopyrite |  | pyrite, marcasite, chalcopyrite | multiple stages: colloform marcasite-pyrite intergrowths (outermost wall), replacement assemblages (transition layers), dense recrystallized assemblages, marcasite pseudomorphs after pyrrhotite (middle layer) | sulfide chimney | colloform, subhedral, anhedral, euhedral, dense coarse-grained, columnar pseudomorphs |  |  |  | sphalerite, pyrrhotite, anhydrite, galena, tetrahedrite, tennantite | Transverse sections (polished sections) | EMPA, LA-ICPMS, MC-ICPMS | JEOL JXA-8100 EPMA; Teledyne Cetac Technologies Analyte Excite laser ablation system coupled with an Agilent Technologies 7700x quadrupole ICP-MS; ESI NWR Image GEO 193 coupled with TOFWERK icp TOF R; Neptune Plus multicollector ICP-MS (Thermo Fisher Scientific, Bremen, Germany) coupled with a Geolas HD excimer ArF laser ablation system (Coherent, Göttingen, Germany); Bruker M4 Tornado™ system | SIO, MNR; China University of Petroleum (East China), Qingdao, China; Nanjing Focu MS Technology Co. Ltd., Nanjing, China; Shanghai Chemlab Laboratory, Shanghai, China; Wuhan Sample Solution Analytical Technology Co. Ltd., Wuhan, China | EPMA: beam current of 10 nA, beam size of 1–5 μm, accelerating voltage of 20 kV. Micro-XRF: rhodium target X-ray tube operating at 50 kV and 800 nA, polycapillary lens providing a 40-μm spot size on a 20-μm raster, dwell time of 5 ms per pixel. LA-ICP-MS: 193-nm ArF excimer laser, fluence of 6 J/cm², 6 Hz repetition rate for 40 seconds (240 pulses), 30-second pre-ablation blank, total run time 70 seconds, spot size 32–44 μm, He carrier gas mixed with Ar. LA-ICP-TOF-MS: 193 nm ArF excimer laser, spot diameter ~20 µm, repetition rate ~20 Hz, laser fluence ~7 J/cm², scan speed ~4000 µm/s, He carrier gas ~600 ml/min, washout time 50 ms. S isotope MC-ICP-MS: spot size ~44 μm, pulse frequency ~2 Hz, laser fluence ~5 J/cm², He carrier gas with Ar make-up gas. | MASS-1 (Fe-Cu-Zn-S pressed pellet) and GSE-1G (synthetic basaltic glass) from the United States Geological Survey; pyrite PPP-1; chalcopyrite GBW07268; pyrrhotite SP-Po-01 (δ34S = 1.4‰ ± 0.4‰); chalcopyrite SP-CP-01 (δ34S = 5.45‰ ± 0.3‰); natural and synthetic minerals from USA SPI Supplies | 0.03777 |  |  |  | 2.657229 |  | 0.021522 |  |  |  | 0.007265 |  |  |  | 0.002752 | [5 empty] | 0.026081 | [5 empty] | 0.006897 | [5 empty] | 0.745094 | [9 empty] | 12474.67 | [13 empty] | 0.00245 | [11 empty] | 0.218723 |  | 0.148018 |  | 0.150398 | [7 empty] | 0.043283 | [5 empty] | 5.537762 | [15 empty] | 7945.212728 |  | 0.604369 |  |  |  | 0.267082 | [5 empty] | 0.048459 | [7 empty] | 0.046776 | [5 empty] | 0.348309 |  |  |  | 0.004348 |  | 0.038328 | [7 empty] | 0.554857 |  |  |  |  | 2025
| Xunmei vent field, Niaochao vent field |  | Seafloor hydrothermal | Volcanic-hosted massive sulfide (VMS) | seafloor massive sulfide (SMS) | Cu, Zn, Au, Ag | Co, Pb, Sb | Cu, Zn, Au, Ag, Co, Pb, Sb |  |  | II-Py2 (n = 10)-27 | II-Py2 (n = 10)-27 | seafloor vent field |  |  |  |  | ore material | grab | grab | mineral separate | [5 empty] | mineralisation | sulfide chimney | pyrite, marcasite, chalcopyrite |  | pyrite, marcasite, chalcopyrite | multiple stages: colloform marcasite-pyrite intergrowths (outermost wall), replacement assemblages (transition layers), dense recrystallized assemblages, marcasite pseudomorphs after pyrrhotite (middle layer) | sulfide chimney | colloform, subhedral, anhedral, euhedral, dense coarse-grained, columnar pseudomorphs |  |  |  | sphalerite, pyrrhotite, anhydrite, galena, tetrahedrite, tennantite | Transverse sections (polished sections) | EMPA, LA-ICPMS, MC-ICPMS | JEOL JXA-8100 EPMA; Teledyne Cetac Technologies Analyte Excite laser ablation system coupled with an Agilent Technologies 7700x quadrupole ICP-MS; ESI NWR Image GEO 193 coupled with TOFWERK icp TOF R; Neptune Plus multicollector ICP-MS (Thermo Fisher Scientific, Bremen, Germany) coupled with a Geolas HD excimer ArF laser ablation system (Coherent, Göttingen, Germany); Bruker M4 Tornado™ system | SIO, MNR; China University of Petroleum (East China), Qingdao, China; Nanjing Focu MS Technology Co. Ltd., Nanjing, China; Shanghai Chemlab Laboratory, Shanghai, China; Wuhan Sample Solution Analytical Technology Co. Ltd., Wuhan, China | EPMA: beam current of 10 nA, beam size of 1–5 μm, accelerating voltage of 20 kV. Micro-XRF: rhodium target X-ray tube operating at 50 kV and 800 nA, polycapillary lens providing a 40-μm spot size on a 20-μm raster, dwell time of 5 ms per pixel. LA-ICP-MS: 193-nm ArF excimer laser, fluence of 6 J/cm², 6 Hz repetition rate for 40 seconds (240 pulses), 30-second pre-ablation blank, total run time 70 seconds, spot size 32–44 μm, He carrier gas mixed with Ar. LA-ICP-TOF-MS: 193 nm ArF excimer laser, spot diameter ~20 µm, repetition rate ~20 Hz, laser fluence ~7 J/cm², scan speed ~4000 µm/s, He carrier gas ~600 ml/min, washout time 50 ms. S isotope MC-ICP-MS: spot size ~44 μm, pulse frequency ~2 Hz, laser fluence ~5 J/cm², He carrier gas with Ar make-up gas. | MASS-1 (Fe-Cu-Zn-S pressed pellet) and GSE-1G (synthetic basaltic glass) from the United States Geological Survey; pyrite PPP-1; chalcopyrite GBW07268; pyrrhotite SP-Po-01 (δ34S = 1.4‰ ± 0.4‰); chalcopyrite SP-CP-01 (δ34S = 5.45‰ ± 0.3‰); natural and synthetic minerals from USA SPI Supplies | 0.0339 |  |  |  | 0.557418 |  | 0.014622 |  |  |  | 0 |  |  |  | 0.00162 | [5 empty] | 0.022941 | [5 empty] | 0.009611 | [5 empty] | 0.445531 | [9 empty] | 10128.73 | [13 empty] | 0.00233 | [11 empty] | 0.262165 |  | 0.27915 |  | 0.28111 | [7 empty] | 0.04901 | [5 empty] | 2.951639 | [15 empty] | 7601.513181 |  | 0.202043 |  |  |  | 0.413328 | [5 empty] | 0.046657 | [7 empty] | 0.044227 | [5 empty] | 0.036999 |  |  |  | 0.006144 |  | 0.049505 | [7 empty] | 0.66874 |  |  |  |  | 2025
| Xunmei vent field, Niaochao vent field |  | Seafloor hydrothermal | Volcanic-hosted massive sulfide (VMS) | seafloor massive sulfide (SMS) | Cu, Zn, Au, Ag | Co, Pb, Sb | Cu, Zn, Au, Ag, Co, Pb, Sb |  |  | II-Py2 (n = 10)-28 | II-Py2 (n = 10)-28 | seafloor vent field |  |  |  |  | ore material | grab | grab | mineral separate | [5 empty] | mineralisation | sulfide chimney | pyrite, marcasite, chalcopyrite |  | pyrite, marcasite, chalcopyrite | multiple stages: colloform marcasite-pyrite intergrowths (outermost wall), replacement assemblages (transition layers), dense recrystallized assemblages, marcasite pseudomorphs after pyrrhotite (middle layer) | sulfide chimney | colloform, subhedral, anhedral, euhedral, dense coarse-grained, columnar pseudomorphs |  |  |  | sphalerite, pyrrhotite, anhydrite, galena, tetrahedrite, tennantite | Transverse sections (polished sections) | EMPA, LA-ICPMS, MC-ICPMS | JEOL JXA-8100 EPMA; Teledyne Cetac Technologies Analyte Excite laser ablation system coupled with an Agilent Technologies 7700x quadrupole ICP-MS; ESI NWR Image GEO 193 coupled with TOFWERK icp TOF R; Neptune Plus multicollector ICP-MS (Thermo Fisher Scientific, Bremen, Germany) coupled with a Geolas HD excimer ArF laser ablation system (Coherent, Göttingen, Germany); Bruker M4 Tornado™ system | SIO, MNR; China University of Petroleum (East China), Qingdao, China; Nanjing Focu MS Technology Co. Ltd., Nanjing, China; Shanghai Chemlab Laboratory, Shanghai, China; Wuhan Sample Solution Analytical Technology Co. Ltd., Wuhan, China | EPMA: beam current of 10 nA, beam size of 1–5 μm, accelerating voltage of 20 kV. Micro-XRF: rhodium target X-ray tube operating at 50 kV and 800 nA, polycapillary lens providing a 40-μm spot size on a 20-μm raster, dwell time of 5 ms per pixel. LA-ICP-MS: 193-nm ArF excimer laser, fluence of 6 J/cm², 6 Hz repetition rate for 40 seconds (240 pulses), 30-second pre-ablation blank, total run time 70 seconds, spot size 32–44 μm, He carrier gas mixed with Ar. LA-ICP-TOF-MS: 193 nm ArF excimer laser, spot diameter ~20 µm, repetition rate ~20 Hz, laser fluence ~7 J/cm², scan speed ~4000 µm/s, He carrier gas ~600 ml/min, washout time 50 ms. S isotope MC-ICP-MS: spot size ~44 μm, pulse frequency ~2 Hz, laser fluence ~5 J/cm², He carrier gas with Ar make-up gas. | MASS-1 (Fe-Cu-Zn-S pressed pellet) and GSE-1G (synthetic basaltic glass) from the United States Geological Survey; pyrite PPP-1; chalcopyrite GBW07268; pyrrhotite SP-Po-01 (δ34S = 1.4‰ ± 0.4‰); chalcopyrite SP-CP-01 (δ34S = 5.45‰ ± 0.3‰); natural and synthetic minerals from USA SPI Supplies | 0.030747 |  |  |  | 0.843954 |  | 0.008716 |  |  |  | 0 |  |  |  | 0.001044 | [5 empty] | 0.050474 | [5 empty] | 0.005854 | [5 empty] | 0.621698 | [9 empty] | 11372.26 | [13 empty] | 0.002736 | [11 empty] | 0.28626 |  | 0.102833 |  | 0.123135 | [7 empty] | 0.056897 | [5 empty] | 1.151328 | [15 empty] | 11905.58 |  | 0.125321 |  |  |  | 0.324841 | [5 empty] | 0.042911 | [7 empty] | 0 | [5 empty] | 0.017743 |  |  |  | 0.002084 |  | 0.050954 | [7 empty] | 0.221272 |  |  |  |  | 2025
| Xunmei vent field, Niaochao vent field |  | Seafloor hydrothermal | Volcanic-hosted massive sulfide (VMS) | seafloor massive sulfide (SMS) | Cu, Zn, Au, Ag | Co, Pb, Sb | Cu, Zn, Au, Ag, Co, Pb, Sb |  |  | II-Py2 (n = 10)-29 | II-Py2 (n = 10)-29 | seafloor vent field |  |  |  |  | ore material | grab | grab | mineral separate | [5 empty] | mineralisation | sulfide chimney | pyrite, marcasite, chalcopyrite |  | pyrite, marcasite, chalcopyrite | multiple stages: colloform marcasite-pyrite intergrowths (outermost wall), replacement assemblages (transition layers), dense recrystallized assemblages, marcasite pseudomorphs after pyrrhotite (middle layer) | sulfide chimney | colloform, subhedral, anhedral, euhedral, dense coarse-grained, columnar pseudomorphs |  |  |  | sphalerite, pyrrhotite, anhydrite, galena, tetrahedrite, tennantite | Transverse sections (polished sections) | EMPA, LA-ICPMS, MC-ICPMS | JEOL JXA-8100 EPMA; Teledyne Cetac Technologies Analyte Excite laser ablation system coupled with an Agilent Technologies 7700x quadrupole ICP-MS; ESI NWR Image GEO 193 coupled with TOFWERK icp TOF R; Neptune Plus multicollector ICP-MS (Thermo Fisher Scientific, Bremen, Germany) coupled with a Geolas HD excimer ArF laser ablation system (Coherent, Göttingen, Germany); Bruker M4 Tornado™ system | SIO, MNR; China University of Petroleum (East China), Qingdao, China; Nanjing Focu MS Technology Co. Ltd., Nanjing, China; Shanghai Chemlab Laboratory, Shanghai, China; Wuhan Sample Solution Analytical Technology Co. Ltd., Wuhan, China | EPMA: beam current of 10 nA, beam size of 1–5 μm, accelerating voltage of 20 kV. Micro-XRF: rhodium target X-ray tube operating at 50 kV and 800 nA, polycapillary lens providing a 40-μm spot size on a 20-μm raster, dwell time of 5 ms per pixel. LA-ICP-MS: 193-nm ArF excimer laser, fluence of 6 J/cm², 6 Hz repetition rate for 40 seconds (240 pulses), 30-second pre-ablation blank, total run time 70 seconds, spot size 32–44 μm, He carrier gas mixed with Ar. LA-ICP-TOF-MS: 193 nm ArF excimer laser, spot diameter ~20 µm, repetition rate ~20 Hz, laser fluence ~7 J/cm², scan speed ~4000 µm/s, He carrier gas ~600 ml/min, washout time 50 ms. S isotope MC-ICP-MS: spot size ~44 μm, pulse frequency ~2 Hz, laser fluence ~5 J/cm², He carrier gas with Ar make-up gas. | MASS-1 (Fe-Cu-Zn-S pressed pellet) and GSE-1G (synthetic basaltic glass) from the United States Geological Survey; pyrite PPP-1; chalcopyrite GBW07268; pyrrhotite SP-Po-01 (δ34S = 1.4‰ ± 0.4‰); chalcopyrite SP-CP-01 (δ34S = 5.45‰ ± 0.3‰); natural and synthetic minerals from USA SPI Supplies | 0.028497 |  |  |  | 2.636802 |  | 0.022806 |  |  |  | 0.02972 |  |  |  | 0.001789 | [5 empty] | 0.019012 | [5 empty] | 0.006284 | [5 empty] | 1.178087 | [9 empty] | 12348.53666 | [13 empty] | 0.002656 | [11 empty] | 0.252437 |  | 1.905331 |  | 0.469004 | [7 empty] | 0.081178 | [5 empty] | 5.479402 | [15 empty] | 6911.683209 |  | 0.550898 |  |  |  | 0.366687 | [5 empty] | 0.049578 | [7 empty] | 0.138429 | [5 empty] | 0.105122 |  |  |  | 0.006232 |  | 0.062383 | [7 empty] | 0.877395 |  |  |  |  | 2025
| Xunmei vent field, Niaochao vent field |  | Seafloor hydrothermal | Volcanic-hosted massive sulfide (VMS) | seafloor massive sulfide (SMS) | Cu, Zn, Au, Ag | Co, Pb, Sb | Cu, Zn, Au, Ag, Co, Pb, Sb |  |  | II-Py2 (n = 10)-30 | II-Py2 (n = 10)-30 | seafloor vent field |  |  |  |  | ore material | grab | grab | mineral separate | [5 empty] | mineralisation | sulfide chimney | pyrite, marcasite, chalcopyrite |  | pyrite, marcasite, chalcopyrite | multiple stages: colloform marcasite-pyrite intergrowths (outermost wall), replacement assemblages (transition layers), dense recrystallized assemblages, marcasite pseudomorphs after pyrrhotite (middle layer) | sulfide chimney | colloform, subhedral, anhedral, euhedral, dense coarse-grained, columnar pseudomorphs |  |  |  | sphalerite, pyrrhotite, anhydrite, galena, tetrahedrite, tennantite | Transverse sections (polished sections) | EMPA, LA-ICPMS, MC-ICPMS | JEOL JXA-8100 EPMA; Teledyne Cetac Technologies Analyte Excite laser ablation system coupled with an Agilent Technologies 7700x quadrupole ICP-MS; ESI NWR Image GEO 193 coupled with TOFWERK icp TOF R; Neptune Plus multicollector ICP-MS (Thermo Fisher Scientific, Bremen, Germany) coupled with a Geolas HD excimer ArF laser ablation system (Coherent, Göttingen, Germany); Bruker M4 Tornado™ system | SIO, MNR; China University of Petroleum (East China), Qingdao, China; Nanjing Focu MS Technology Co. Ltd., Nanjing, China; Shanghai Chemlab Laboratory, Shanghai, China; Wuhan Sample Solution Analytical Technology Co. Ltd., Wuhan, China | EPMA: beam current of 10 nA, beam size of 1–5 μm, accelerating voltage of 20 kV. Micro-XRF: rhodium target X-ray tube operating at 50 kV and 800 nA, polycapillary lens providing a 40-μm spot size on a 20-μm raster, dwell time of 5 ms per pixel. LA-ICP-MS: 193-nm ArF excimer laser, fluence of 6 J/cm², 6 Hz repetition rate for 40 seconds (240 pulses), 30-second pre-ablation blank, total run time 70 seconds, spot size 32–44 μm, He carrier gas mixed with Ar. LA-ICP-TOF-MS: 193 nm ArF excimer laser, spot diameter ~20 µm, repetition rate ~20 Hz, laser fluence ~7 J/cm², scan speed ~4000 µm/s, He carrier gas ~600 ml/min, washout time 50 ms. S isotope MC-ICP-MS: spot size ~44 μm, pulse frequency ~2 Hz, laser fluence ~5 J/cm², He carrier gas with Ar make-up gas. | MASS-1 (Fe-Cu-Zn-S pressed pellet) and GSE-1G (synthetic basaltic glass) from the United States Geological Survey; pyrite PPP-1; chalcopyrite GBW07268; pyrrhotite SP-Po-01 (δ34S = 1.4‰ ± 0.4‰); chalcopyrite SP-CP-01 (δ34S = 5.45‰ ± 0.3‰); natural and synthetic minerals from USA SPI Supplies | 0.054277 |  |  |  | 3.868921 |  | 0.02354 |  |  |  | 0.012813 |  |  |  | 0.00226 | [5 empty] | 0.019282 | [5 empty] | 0.002751 | [5 empty] | 0.622314 | [9 empty] | 9621.326766 | [13 empty] | 0.001974 | [11 empty] | 0.206933 |  | 0.272084 |  | 0.046096 | [7 empty] | 0.068708 | [5 empty] | 4.309208 | [15 empty] | 8994.155607 |  | 0.585022 |  |  |  | 0.292603 | [5 empty] | 0.047813 | [7 empty] | 0 | [5 empty] | 0.036517 |  |  |  | 0.007802 |  | 0.069024 | [7 empty] | 1.039642 |  |  |  |  | 2025
| Xunmei vent field, Niaochao vent field |  | Seafloor hydrothermal | Volcanic-hosted massive sulfide (VMS) | seafloor massive sulfide (SMS) | Cu, Zn, Au, Ag | Co, Pb, Sb | Cu, Zn, Au, Ag, Co, Pb, Sb |  |  | II-Py2 (n = 10)-31 | II-Py2 (n = 10)-31 | seafloor vent field |  |  |  |  | ore material | grab | grab | mineral separate | [5 empty] | mineralisation | sulfide chimney | pyrite, marcasite, chalcopyrite |  | pyrite, marcasite, chalcopyrite | multiple stages: colloform marcasite-pyrite intergrowths (outermost wall), replacement assemblages (transition layers), dense recrystallized assemblages, marcasite pseudomorphs after pyrrhotite (middle layer) | sulfide chimney | colloform, subhedral, anhedral, euhedral, dense coarse-grained, columnar pseudomorphs |  |  |  | sphalerite, pyrrhotite, anhydrite, galena, tetrahedrite, tennantite | Transverse sections (polished sections) | EMPA, LA-ICPMS, MC-ICPMS | JEOL JXA-8100 EPMA; Teledyne Cetac Technologies Analyte Excite laser ablation system coupled with an Agilent Technologies 7700x quadrupole ICP-MS; ESI NWR Image GEO 193 coupled with TOFWERK icp TOF R; Neptune Plus multicollector ICP-MS (Thermo Fisher Scientific, Bremen, Germany) coupled with a Geolas HD excimer ArF laser ablation system (Coherent, Göttingen, Germany); Bruker M4 Tornado™ system | SIO, MNR; China University of Petroleum (East China), Qingdao, China; Nanjing Focu MS Technology Co. Ltd., Nanjing, China; Shanghai Chemlab Laboratory, Shanghai, China; Wuhan Sample Solution Analytical Technology Co. Ltd., Wuhan, China | EPMA: beam current of 10 nA, beam size of 1–5 μm, accelerating voltage of 20 kV. Micro-XRF: rhodium target X-ray tube operating at 50 kV and 800 nA, polycapillary lens providing a 40-μm spot size on a 20-μm raster, dwell time of 5 ms per pixel. LA-ICP-MS: 193-nm ArF excimer laser, fluence of 6 J/cm², 6 Hz repetition rate for 40 seconds (240 pulses), 30-second pre-ablation blank, total run time 70 seconds, spot size 32–44 μm, He carrier gas mixed with Ar. LA-ICP-TOF-MS: 193 nm ArF excimer laser, spot diameter ~20 µm, repetition rate ~20 Hz, laser fluence ~7 J/cm², scan speed ~4000 µm/s, He carrier gas ~600 ml/min, washout time 50 ms. S isotope MC-ICP-MS: spot size ~44 μm, pulse frequency ~2 Hz, laser fluence ~5 J/cm², He carrier gas with Ar make-up gas. | MASS-1 (Fe-Cu-Zn-S pressed pellet) and GSE-1G (synthetic basaltic glass) from the United States Geological Survey; pyrite PPP-1; chalcopyrite GBW07268; pyrrhotite SP-Po-01 (δ34S = 1.4‰ ± 0.4‰); chalcopyrite SP-CP-01 (δ34S = 5.45‰ ± 0.3‰); natural and synthetic minerals from USA SPI Supplies | 0.166165 |  |  |  | 14.039655 |  | 0.040388 |  |  |  | 0.028242 |  |  |  | 0.001797 | [5 empty] | 0.037382 | [5 empty] | 0.005407 | [5 empty] | 2.745972 | [9 empty] | 11063.28 | [13 empty] | 0.003291 | [11 empty] | 0.179234 |  | 3.921847 |  | 0.297531 | [7 empty] | 0.08713 | [5 empty] | 13.23104 | [15 empty] | 10197.28 |  | 3.188377 |  |  |  | 0.30252 | [5 empty] | 0.051215 | [7 empty] | 0 | [5 empty] | 0.058596 |  |  |  | 0.012161 |  | 0.053979 | [7 empty] | 0.643722 |  |  |  |  | 2025
| Xunmei vent field, Niaochao vent field |  | Seafloor hydrothermal | Volcanic-hosted massive sulfide (VMS) | seafloor massive sulfide (SMS) | Cu, Zn, Au, Ag | Co, Pb, Sb | Cu, Zn, Au, Ag, Co, Pb, Sb |  |  | II-Py2 (n = 10)-32 | II-Py2 (n = 10)-32 | seafloor vent field |  |  |  |  | ore material | grab | grab | mineral separate | [5 empty] | mineralisation | sulfide chimney | pyrite, marcasite, chalcopyrite |  | pyrite, marcasite, chalcopyrite | multiple stages: colloform marcasite-pyrite intergrowths (outermost wall), replacement assemblages (transition layers), dense recrystallized assemblages, marcasite pseudomorphs after pyrrhotite (middle layer) | sulfide chimney | colloform, subhedral, anhedral, euhedral, dense coarse-grained, columnar pseudomorphs |  |  |  | sphalerite, pyrrhotite, anhydrite, galena, tetrahedrite, tennantite | Transverse sections (polished sections) | EMPA, LA-ICPMS, MC-ICPMS | JEOL JXA-8100 EPMA; Teledyne Cetac Technologies Analyte Excite laser ablation system coupled with an Agilent Technologies 7700x quadrupole ICP-MS; ESI NWR Image GEO 193 coupled with TOFWERK icp TOF R; Neptune Plus multicollector ICP-MS (Thermo Fisher Scientific, Bremen, Germany) coupled with a Geolas HD excimer ArF laser ablation system (Coherent, Göttingen, Germany); Bruker M4 Tornado™ system | SIO, MNR; China University of Petroleum (East China), Qingdao, China; Nanjing Focu MS Technology Co. Ltd., Nanjing, China; Shanghai Chemlab Laboratory, Shanghai, China; Wuhan Sample Solution Analytical Technology Co. Ltd., Wuhan, China | EPMA: beam current of 10 nA, beam size of 1–5 μm, accelerating voltage of 20 kV. Micro-XRF: rhodium target X-ray tube operating at 50 kV and 800 nA, polycapillary lens providing a 40-μm spot size on a 20-μm raster, dwell time of 5 ms per pixel. LA-ICP-MS: 193-nm ArF excimer laser, fluence of 6 J/cm², 6 Hz repetition rate for 40 seconds (240 pulses), 30-second pre-ablation blank, total run time 70 seconds, spot size 32–44 μm, He carrier gas mixed with Ar. LA-ICP-TOF-MS: 193 nm ArF excimer laser, spot diameter ~20 µm, repetition rate ~20 Hz, laser fluence ~7 J/cm², scan speed ~4000 µm/s, He carrier gas ~600 ml/min, washout time 50 ms. S isotope MC-ICP-MS: spot size ~44 μm, pulse frequency ~2 Hz, laser fluence ~5 J/cm², He carrier gas with Ar make-up gas. | MASS-1 (Fe-Cu-Zn-S pressed pellet) and GSE-1G (synthetic basaltic glass) from the United States Geological Survey; pyrite PPP-1; chalcopyrite GBW07268; pyrrhotite SP-Po-01 (δ34S = 1.4‰ ± 0.4‰); chalcopyrite SP-CP-01 (δ34S = 5.45‰ ± 0.3‰); natural and synthetic minerals from USA SPI Supplies | 0.03116 |  |  |  | 4.752278 |  | 0.022528 |  |  |  | 0.007535 |  |  |  | 0.002362 | [5 empty] | 0.046383 | [5 empty] | 0.007362 | [5 empty] | 1.560398 | [9 empty] | 8994.087649 | [13 empty] | 0.00258 | [11 empty] | 0.137661 |  | 2.040258 |  | 0.166188 | [7 empty] | 0.072371 | [5 empty] | 9.219595 | [15 empty] | 8286.412695 |  | 0.746263 |  |  |  | 0.28234 | [5 empty] | 0.046594 | [7 empty] | 0 | [5 empty] | 0.07544 |  |  |  | 0.009309 |  | 0.063375 | [7 empty] | 0.839113 |  |  |  |  | 2025
| Xunmei vent field, Niaochao vent field |  | Seafloor hydrothermal | Volcanic-hosted massive sulfide (VMS) | seafloor massive sulfide (SMS) | Cu, Zn, Au, Ag | Co, Pb, Sb | Cu, Zn, Au, Ag, Co, Pb, Sb |  |  | II-Py2 (n = 10)-33 | II-Py2 (n = 10)-33 | seafloor vent field |  |  |  |  | ore material | grab | grab | mineral separate | [5 empty] | mineralisation | sulfide chimney | pyrite, marcasite, chalcopyrite |  | pyrite, marcasite, chalcopyrite | multiple stages: colloform marcasite-pyrite intergrowths (outermost wall), replacement assemblages (transition layers), dense recrystallized assemblages, marcasite pseudomorphs after pyrrhotite (middle layer) | sulfide chimney | colloform, subhedral, anhedral, euhedral, dense coarse-grained, columnar pseudomorphs |  |  |  | sphalerite, pyrrhotite, anhydrite, galena, tetrahedrite, tennantite | Transverse sections (polished sections) | EMPA, LA-ICPMS, MC-ICPMS | JEOL JXA-8100 EPMA; Teledyne Cetac Technologies Analyte Excite laser ablation system coupled with an Agilent Technologies 7700x quadrupole ICP-MS; ESI NWR Image GEO 193 coupled with TOFWERK icp TOF R; Neptune Plus multicollector ICP-MS (Thermo Fisher Scientific, Bremen, Germany) coupled with a Geolas HD excimer ArF laser ablation system (Coherent, Göttingen, Germany); Bruker M4 Tornado™ system | SIO, MNR; China University of Petroleum (East China), Qingdao, China; Nanjing Focu MS Technology Co. Ltd., Nanjing, China; Shanghai Chemlab Laboratory, Shanghai, China; Wuhan Sample Solution Analytical Technology Co. Ltd., Wuhan, China | EPMA: beam current of 10 nA, beam size of 1–5 μm, accelerating voltage of 20 kV. Micro-XRF: rhodium target X-ray tube operating at 50 kV and 800 nA, polycapillary lens providing a 40-μm spot size on a 20-μm raster, dwell time of 5 ms per pixel. LA-ICP-MS: 193-nm ArF excimer laser, fluence of 6 J/cm², 6 Hz repetition rate for 40 seconds (240 pulses), 30-second pre-ablation blank, total run time 70 seconds, spot size 32–44 μm, He carrier gas mixed with Ar. LA-ICP-TOF-MS: 193 nm ArF excimer laser, spot diameter ~20 µm, repetition rate ~20 Hz, laser fluence ~7 J/cm², scan speed ~4000 µm/s, He carrier gas ~600 ml/min, washout time 50 ms. S isotope MC-ICP-MS: spot size ~44 μm, pulse frequency ~2 Hz, laser fluence ~5 J/cm², He carrier gas with Ar make-up gas. | MASS-1 (Fe-Cu-Zn-S pressed pellet) and GSE-1G (synthetic basaltic glass) from the United States Geological Survey; pyrite PPP-1; chalcopyrite GBW07268; pyrrhotite SP-Po-01 (δ34S = 1.4‰ ± 0.4‰); chalcopyrite SP-CP-01 (δ34S = 5.45‰ ± 0.3‰); natural and synthetic minerals from USA SPI Supplies | 0.036126 |  |  |  | 7.338238 |  | 0.013678 |  |  |  | 0.012744 |  |  |  | 0.001343 | [5 empty] | 0.014819 | [5 empty] | 0.004371 | [5 empty] | 1.349447 | [9 empty] | 12338.56 | [13 empty] | 0.002706 | [11 empty] | 0.187457 |  | 1.615316 |  | 1.069246 | [7 empty] | 0.069845 | [5 empty] | 4.407969 | [15 empty] | 10433.03 |  | 0.38952 |  |  |  | 0.439602 | [5 empty] | 0.04193 | [7 empty] | 0.030355 | [5 empty] | 0.0888 |  |  |  | 0.001053 |  | 0.06316 | [7 empty] | 1.302883 |  |  |  |  | 2025
| Xunmei vent field, Niaochao vent field |  | Seafloor hydrothermal | Volcanic-hosted massive sulfide (VMS) | seafloor massive sulfide (SMS) | Cu, Zn, Au, Ag | Co, Pb, Sb | Cu, Zn, Au, Ag, Co, Pb, Sb |  |  | II-Py2 (n = 10)-34 | II-Py2 (n = 10)-34 | seafloor vent field |  |  |  |  | ore material | grab | grab | mineral separate | [5 empty] | mineralisation | sulfide chimney | pyrite, marcasite, chalcopyrite |  | pyrite, marcasite, chalcopyrite | multiple stages: colloform marcasite-pyrite intergrowths (outermost wall), replacement assemblages (transition layers), dense recrystallized assemblages, marcasite pseudomorphs after pyrrhotite (middle layer) | sulfide chimney | colloform, subhedral, anhedral, euhedral, dense coarse-grained, columnar pseudomorphs |  |  |  | sphalerite, pyrrhotite, anhydrite, galena, tetrahedrite, tennantite | Transverse sections (polished sections) | EMPA, LA-ICPMS, MC-ICPMS | JEOL JXA-8100 EPMA; Teledyne Cetac Technologies Analyte Excite laser ablation system coupled with an Agilent Technologies 7700x quadrupole ICP-MS; ESI NWR Image GEO 193 coupled with TOFWERK icp TOF R; Neptune Plus multicollector ICP-MS (Thermo Fisher Scientific, Bremen, Germany) coupled with a Geolas HD excimer ArF laser ablation system (Coherent, Göttingen, Germany); Bruker M4 Tornado™ system | SIO, MNR; China University of Petroleum (East China), Qingdao, China; Nanjing Focu MS Technology Co. Ltd., Nanjing, China; Shanghai Chemlab Laboratory, Shanghai, China; Wuhan Sample Solution Analytical Technology Co. Ltd., Wuhan, China | EPMA: beam current of 10 nA, beam size of 1–5 μm, accelerating voltage of 20 kV. Micro-XRF: rhodium target X-ray tube operating at 50 kV and 800 nA, polycapillary lens providing a 40-μm spot size on a 20-μm raster, dwell time of 5 ms per pixel. LA-ICP-MS: 193-nm ArF excimer laser, fluence of 6 J/cm², 6 Hz repetition rate for 40 seconds (240 pulses), 30-second pre-ablation blank, total run time 70 seconds, spot size 32–44 μm, He carrier gas mixed with Ar. LA-ICP-TOF-MS: 193 nm ArF excimer laser, spot diameter ~20 µm, repetition rate ~20 Hz, laser fluence ~7 J/cm², scan speed ~4000 µm/s, He carrier gas ~600 ml/min, washout time 50 ms. S isotope MC-ICP-MS: spot size ~44 μm, pulse frequency ~2 Hz, laser fluence ~5 J/cm², He carrier gas with Ar make-up gas. | MASS-1 (Fe-Cu-Zn-S pressed pellet) and GSE-1G (synthetic basaltic glass) from the United States Geological Survey; pyrite PPP-1; chalcopyrite GBW07268; pyrrhotite SP-Po-01 (δ34S = 1.4‰ ± 0.4‰); chalcopyrite SP-CP-01 (δ34S = 5.45‰ ± 0.3‰); natural and synthetic minerals from USA SPI Supplies | 0.035922 |  |  |  | 8.452935 |  | 0.014477 |  |  |  | 0.018161 |  |  |  | 0.00255 | [5 empty] | 0.042841 | [5 empty] | 0.00612 | [5 empty] | 3.410086 | [9 empty] | 12640.67 | [13 empty] | 0.002688 | [11 empty] | 0.224109 |  | 6.150406 |  | 1.539545 | [7 empty] | 0.067584 | [5 empty] | 3.993869 | [15 empty] | 8040.588638 |  | 0.897502 |  |  |  | 0.381007 | [5 empty] | 0.040203 | [7 empty] | 0.076946 | [5 empty] | 0.123133 |  |  |  | 0.002344 |  | 0.064591 | [7 empty] | 2.251211 |  |  |  |  | 2025
| Xunmei vent field, Niaochao vent field |  | Seafloor hydrothermal | Volcanic-hosted massive sulfide (VMS) | seafloor massive sulfide (SMS) | Cu, Zn, Au, Ag | Co, Pb, Sb | Cu, Zn, Au, Ag, Co, Pb, Sb |  |  | II-Py2 (n = 10)-35 | II-Py2 (n = 10)-35 | seafloor vent field |  |  |  |  | ore material | grab | grab | mineral separate | [5 empty] | mineralisation | sulfide chimney | pyrite, marcasite, chalcopyrite |  | pyrite, marcasite, chalcopyrite | multiple stages: colloform marcasite-pyrite intergrowths (outermost wall), replacement assemblages (transition layers), dense recrystallized assemblages, marcasite pseudomorphs after pyrrhotite (middle layer) | sulfide chimney | colloform, subhedral, anhedral, euhedral, dense coarse-grained, columnar pseudomorphs |  |  |  | sphalerite, pyrrhotite, anhydrite, galena, tetrahedrite, tennantite | Transverse sections (polished sections) | EMPA, LA-ICPMS, MC-ICPMS | JEOL JXA-8100 EPMA; Teledyne Cetac Technologies Analyte Excite laser ablation system coupled with an Agilent Technologies 7700x quadrupole ICP-MS; ESI NWR Image GEO 193 coupled with TOFWERK icp TOF R; Neptune Plus multicollector ICP-MS (Thermo Fisher Scientific, Bremen, Germany) coupled with a Geolas HD excimer ArF laser ablation system (Coherent, Göttingen, Germany); Bruker M4 Tornado™ system | SIO, MNR; China University of Petroleum (East China), Qingdao, China; Nanjing Focu MS Technology Co. Ltd., Nanjing, China; Shanghai Chemlab Laboratory, Shanghai, China; Wuhan Sample Solution Analytical Technology Co. Ltd., Wuhan, China | EPMA: beam current of 10 nA, beam size of 1–5 μm, accelerating voltage of 20 kV. Micro-XRF: rhodium target X-ray tube operating at 50 kV and 800 nA, polycapillary lens providing a 40-μm spot size on a 20-μm raster, dwell time of 5 ms per pixel. LA-ICP-MS: 193-nm ArF excimer laser, fluence of 6 J/cm², 6 Hz repetition rate for 40 seconds (240 pulses), 30-second pre-ablation blank, total run time 70 seconds, spot size 32–44 μm, He carrier gas mixed with Ar. LA-ICP-TOF-MS: 193 nm ArF excimer laser, spot diameter ~20 µm, repetition rate ~20 Hz, laser fluence ~7 J/cm², scan speed ~4000 µm/s, He carrier gas ~600 ml/min, washout time 50 ms. S isotope MC-ICP-MS: spot size ~44 μm, pulse frequency ~2 Hz, laser fluence ~5 J/cm², He carrier gas with Ar make-up gas. | MASS-1 (Fe-Cu-Zn-S pressed pellet) and GSE-1G (synthetic basaltic glass) from the United States Geological Survey; pyrite PPP-1; chalcopyrite GBW07268; pyrrhotite SP-Po-01 (δ34S = 1.4‰ ± 0.4‰); chalcopyrite SP-CP-01 (δ34S = 5.45‰ ± 0.3‰); natural and synthetic minerals from USA SPI Supplies | 0.037342 |  |  |  | 7.604453 |  | 0.017165 |  |  |  | 0.022453 |  |  |  | 0.000996 | [5 empty] | 0.030708 | [5 empty] | 0.006998 | [5 empty] | 3.791025 | [9 empty] | 12511.96 | [13 empty] | 0.002987 | [11 empty] | 0.253697 |  | 9.171517 |  | 0.966694 | [7 empty] | 0.063127 | [5 empty] | 7.004295 | [15 empty] | 10425.67 |  | 2.027201 |  |  |  | 0.317739 | [5 empty] | 0.041223 | [7 empty] | 0.050798 | [5 empty] | 0.117489 |  |  |  | 0.001969 |  | 0.064042 | [7 empty] | 2.346362 |  |  |  |  | 2025
| Xunmei vent field, Niaochao vent field |  | Seafloor hydrothermal | Volcanic-hosted massive sulfide (VMS) | seafloor massive sulfide (SMS) | Cu, Zn, Au, Ag | Co, Pb, Sb | Cu, Zn, Au, Ag, Co, Pb, Sb |  |  | II-Ccp (n = 8)-23 | II-Ccp (n = 8)-23 | seafloor vent field |  |  |  |  | ore material | grab | grab | mineral separate | [5 empty] | mineralisation | sulfide chimney | pyrite, marcasite, chalcopyrite |  | pyrite, marcasite, chalcopyrite | multiple stages: colloform marcasite-pyrite intergrowths (outermost wall), replacement assemblages (transition layers), dense recrystallized assemblages, marcasite pseudomorphs after pyrrhotite (middle layer) | sulfide chimney | colloform, subhedral, anhedral, euhedral, dense coarse-grained, columnar pseudomorphs |  |  |  | sphalerite, pyrrhotite, anhydrite, galena, tetrahedrite, tennantite | Transverse sections (polished sections) | EMPA, LA-ICPMS, MC-ICPMS | JEOL JXA-8100 EPMA; Teledyne Cetac Technologies Analyte Excite laser ablation system coupled with an Agilent Technologies 7700x quadrupole ICP-MS; ESI NWR Image GEO 193 coupled with TOFWERK icp TOF R; Neptune Plus multicollector ICP-MS (Thermo Fisher Scientific, Bremen, Germany) coupled with a Geolas HD excimer ArF laser ablation system (Coherent, Göttingen, Germany); Bruker M4 Tornado™ system | SIO, MNR; China University of Petroleum (East China), Qingdao, China; Nanjing Focu MS Technology Co. Ltd., Nanjing, China; Shanghai Chemlab Laboratory, Shanghai, China; Wuhan Sample Solution Analytical Technology Co. Ltd., Wuhan, China | EPMA: beam current of 10 nA, beam size of 1–5 μm, accelerating voltage of 20 kV. Micro-XRF: rhodium target X-ray tube operating at 50 kV and 800 nA, polycapillary lens providing a 40-μm spot size on a 20-μm raster, dwell time of 5 ms per pixel. LA-ICP-MS: 193-nm ArF excimer laser, fluence of 6 J/cm², 6 Hz repetition rate for 40 seconds (240 pulses), 30-second pre-ablation blank, total run time 70 seconds, spot size 32–44 μm, He carrier gas mixed with Ar. LA-ICP-TOF-MS: 193 nm ArF excimer laser, spot diameter ~20 µm, repetition rate ~20 Hz, laser fluence ~7 J/cm², scan speed ~4000 µm/s, He carrier gas ~600 ml/min, washout time 50 ms. S isotope MC-ICP-MS: spot size ~44 μm, pulse frequency ~2 Hz, laser fluence ~5 J/cm², He carrier gas with Ar make-up gas. | MASS-1 (Fe-Cu-Zn-S pressed pellet) and GSE-1G (synthetic basaltic glass) from the United States Geological Survey; pyrite PPP-1; chalcopyrite GBW07268; pyrrhotite SP-Po-01 (δ34S = 1.4‰ ± 0.4‰); chalcopyrite SP-CP-01 (δ34S = 5.45‰ ± 0.3‰); natural and synthetic minerals from USA SPI Supplies | [147 empty] | 2025
| Xunmei vent field, Niaochao vent field |  | Seafloor hydrothermal | Volcanic-hosted massive sulfide (VMS) | seafloor massive sulfide (SMS) | Cu, Zn, Au, Ag | Co, Pb, Sb | Cu, Zn, Au, Ag, Co, Pb, Sb |  |  | II-Ccp (n = 8)-24 | II-Ccp (n = 8)-24 | seafloor vent field |  |  |  |  | ore material | grab | grab | mineral separate | [5 empty] | mineralisation | sulfide chimney | pyrite, marcasite, chalcopyrite |  | pyrite, marcasite, chalcopyrite | multiple stages: colloform marcasite-pyrite intergrowths (outermost wall), replacement assemblages (transition layers), dense recrystallized assemblages, marcasite pseudomorphs after pyrrhotite (middle layer) | sulfide chimney | colloform, subhedral, anhedral, euhedral, dense coarse-grained, columnar pseudomorphs |  |  |  | sphalerite, pyrrhotite, anhydrite, galena, tetrahedrite, tennantite | Transverse sections (polished sections) | EMPA, LA-ICPMS, MC-ICPMS | JEOL JXA-8100 EPMA; Teledyne Cetac Technologies Analyte Excite laser ablation system coupled with an Agilent Technologies 7700x quadrupole ICP-MS; ESI NWR Image GEO 193 coupled with TOFWERK icp TOF R; Neptune Plus multicollector ICP-MS (Thermo Fisher Scientific, Bremen, Germany) coupled with a Geolas HD excimer ArF laser ablation system (Coherent, Göttingen, Germany); Bruker M4 Tornado™ system | SIO, MNR; China University of Petroleum (East China), Qingdao, China; Nanjing Focu MS Technology Co. Ltd., Nanjing, China; Shanghai Chemlab Laboratory, Shanghai, China; Wuhan Sample Solution Analytical Technology Co. Ltd., Wuhan, China | EPMA: beam current of 10 nA, beam size of 1–5 μm, accelerating voltage of 20 kV. Micro-XRF: rhodium target X-ray tube operating at 50 kV and 800 nA, polycapillary lens providing a 40-μm spot size on a 20-μm raster, dwell time of 5 ms per pixel. LA-ICP-MS: 193-nm ArF excimer laser, fluence of 6 J/cm², 6 Hz repetition rate for 40 seconds (240 pulses), 30-second pre-ablation blank, total run time 70 seconds, spot size 32–44 μm, He carrier gas mixed with Ar. LA-ICP-TOF-MS: 193 nm ArF excimer laser, spot diameter ~20 µm, repetition rate ~20 Hz, laser fluence ~7 J/cm², scan speed ~4000 µm/s, He carrier gas ~600 ml/min, washout time 50 ms. S isotope MC-ICP-MS: spot size ~44 μm, pulse frequency ~2 Hz, laser fluence ~5 J/cm², He carrier gas with Ar make-up gas. | MASS-1 (Fe-Cu-Zn-S pressed pellet) and GSE-1G (synthetic basaltic glass) from the United States Geological Survey; pyrite PPP-1; chalcopyrite GBW07268; pyrrhotite SP-Po-01 (δ34S = 1.4‰ ± 0.4‰); chalcopyrite SP-CP-01 (δ34S = 5.45‰ ± 0.3‰); natural and synthetic minerals from USA SPI Supplies | 0.246663 |  |  |  | 0.549667 |  | 0.007465 |  |  |  | 0 |  |  |  | 0.008398 | [5 empty] | 0.176267 | [5 empty] | 0.02151 | [5 empty] | 7464.532802 | [9 empty] | 5405.493336 | [13 empty] | 0.38978 | [11 empty] | 0.664204 |  | 0.254532 |  | 0.031483 | [7 empty] | 0.096467 | [5 empty] | 0.024021 | [15 empty] | 8285.331733 |  | 0.076409 |  |  |  | 6.019153 | [5 empty] | 0.700008 | [7 empty] | 0.155817 | [5 empty] | 0.02943 |  |  |  | 0.078513 |  | 0.040596 | [7 empty] | 2.465105 |  |  |  |  | 2025
| Xunmei vent field, Niaochao vent field |  | Seafloor hydrothermal | Volcanic-hosted massive sulfide (VMS) | seafloor massive sulfide (SMS) | Cu, Zn, Au, Ag | Co, Pb, Sb | Cu, Zn, Au, Ag, Co, Pb, Sb |  |  | II-Ccp (n = 8)-25 | II-Ccp (n = 8)-25 | seafloor vent field |  |  |  |  | ore material | grab | grab | mineral separate | [5 empty] | mineralisation | sulfide chimney | pyrite, marcasite, chalcopyrite |  | pyrite, marcasite, chalcopyrite | multiple stages: colloform marcasite-pyrite intergrowths (outermost wall), replacement assemblages (transition layers), dense recrystallized assemblages, marcasite pseudomorphs after pyrrhotite (middle layer) | sulfide chimney | colloform, subhedral, anhedral, euhedral, dense coarse-grained, columnar pseudomorphs |  |  |  | sphalerite, pyrrhotite, anhydrite, galena, tetrahedrite, tennantite | Transverse sections (polished sections) | EMPA, LA-ICPMS, MC-ICPMS | JEOL JXA-8100 EPMA; Teledyne Cetac Technologies Analyte Excite laser ablation system coupled with an Agilent Technologies 7700x quadrupole ICP-MS; ESI NWR Image GEO 193 coupled with TOFWERK icp TOF R; Neptune Plus multicollector ICP-MS (Thermo Fisher Scientific, Bremen, Germany) coupled with a Geolas HD excimer ArF laser ablation system (Coherent, Göttingen, Germany); Bruker M4 Tornado™ system | SIO, MNR; China University of Petroleum (East China), Qingdao, China; Nanjing Focu MS Technology Co. Ltd., Nanjing, China; Shanghai Chemlab Laboratory, Shanghai, China; Wuhan Sample Solution Analytical Technology Co. Ltd., Wuhan, China | EPMA: beam current of 10 nA, beam size of 1–5 μm, accelerating voltage of 20 kV. Micro-XRF: rhodium target X-ray tube operating at 50 kV and 800 nA, polycapillary lens providing a 40-μm spot size on a 20-μm raster, dwell time of 5 ms per pixel. LA-ICP-MS: 193-nm ArF excimer laser, fluence of 6 J/cm², 6 Hz repetition rate for 40 seconds (240 pulses), 30-second pre-ablation blank, total run time 70 seconds, spot size 32–44 μm, He carrier gas mixed with Ar. LA-ICP-TOF-MS: 193 nm ArF excimer laser, spot diameter ~20 µm, repetition rate ~20 Hz, laser fluence ~7 J/cm², scan speed ~4000 µm/s, He carrier gas ~600 ml/min, washout time 50 ms. S isotope MC-ICP-MS: spot size ~44 μm, pulse frequency ~2 Hz, laser fluence ~5 J/cm², He carrier gas with Ar make-up gas. | MASS-1 (Fe-Cu-Zn-S pressed pellet) and GSE-1G (synthetic basaltic glass) from the United States Geological Survey; pyrite PPP-1; chalcopyrite GBW07268; pyrrhotite SP-Po-01 (δ34S = 1.4‰ ± 0.4‰); chalcopyrite SP-CP-01 (δ34S = 5.45‰ ± 0.3‰); natural and synthetic minerals from USA SPI Supplies | 0.276619 |  |  |  | 0.520372 |  | 0.011392 |  |  |  | 0 |  |  |  | 0.010229 | [5 empty] | 0.108178 | [5 empty] | 0.01821 | [5 empty] | 10407.53 | [9 empty] | 6270.553392 | [13 empty] | 0.509248 | [11 empty] | 0.46563 |  | 0.268038 |  | 0 | [7 empty] | 0.169882 | [5 empty] | 0.013435 | [15 empty] | 10346.91 |  | 0.077159 |  |  |  | 15.549948 | [5 empty] | 2.324396 | [7 empty] | 0.075649 | [5 empty] | 0.03044 |  |  |  | 0.002544 |  | 0.050709 | [7 empty] | 1.948121 |  |  |  |  | 2025
| Xunmei vent field, Niaochao vent field |  | Seafloor hydrothermal | Volcanic-hosted massive sulfide (VMS) | seafloor massive sulfide (SMS) | Cu, Zn, Au, Ag | Co, Pb, Sb | Cu, Zn, Au, Ag, Co, Pb, Sb |  |  | II-Ccp (n = 8)-26 | II-Ccp (n = 8)-26 | seafloor vent field |  |  |  |  | ore material | grab | grab | mineral separate | [5 empty] | mineralisation | sulfide chimney | pyrite, marcasite, chalcopyrite |  | pyrite, marcasite, chalcopyrite | multiple stages: colloform marcasite-pyrite intergrowths (outermost wall), replacement assemblages (transition layers), dense recrystallized assemblages, marcasite pseudomorphs after pyrrhotite (middle layer) | sulfide chimney | colloform, subhedral, anhedral, euhedral, dense coarse-grained, columnar pseudomorphs |  |  |  | sphalerite, pyrrhotite, anhydrite, galena, tetrahedrite, tennantite | Transverse sections (polished sections) | EMPA, LA-ICPMS, MC-ICPMS | JEOL JXA-8100 EPMA; Teledyne Cetac Technologies Analyte Excite laser ablation system coupled with an Agilent Technologies 7700x quadrupole ICP-MS; ESI NWR Image GEO 193 coupled with TOFWERK icp TOF R; Neptune Plus multicollector ICP-MS (Thermo Fisher Scientific, Bremen, Germany) coupled with a Geolas HD excimer ArF laser ablation system (Coherent, Göttingen, Germany); Bruker M4 Tornado™ system | SIO, MNR; China University of Petroleum (East China), Qingdao, China; Nanjing Focu MS Technology Co. Ltd., Nanjing, China; Shanghai Chemlab Laboratory, Shanghai, China; Wuhan Sample Solution Analytical Technology Co. Ltd., Wuhan, China | EPMA: beam current of 10 nA, beam size of 1–5 μm, accelerating voltage of 20 kV. Micro-XRF: rhodium target X-ray tube operating at 50 kV and 800 nA, polycapillary lens providing a 40-μm spot size on a 20-μm raster, dwell time of 5 ms per pixel. LA-ICP-MS: 193-nm ArF excimer laser, fluence of 6 J/cm², 6 Hz repetition rate for 40 seconds (240 pulses), 30-second pre-ablation blank, total run time 70 seconds, spot size 32–44 μm, He carrier gas mixed with Ar. LA-ICP-TOF-MS: 193 nm ArF excimer laser, spot diameter ~20 µm, repetition rate ~20 Hz, laser fluence ~7 J/cm², scan speed ~4000 µm/s, He carrier gas ~600 ml/min, washout time 50 ms. S isotope MC-ICP-MS: spot size ~44 μm, pulse frequency ~2 Hz, laser fluence ~5 J/cm², He carrier gas with Ar make-up gas. | MASS-1 (Fe-Cu-Zn-S pressed pellet) and GSE-1G (synthetic basaltic glass) from the United States Geological Survey; pyrite PPP-1; chalcopyrite GBW07268; pyrrhotite SP-Po-01 (δ34S = 1.4‰ ± 0.4‰); chalcopyrite SP-CP-01 (δ34S = 5.45‰ ± 0.3‰); natural and synthetic minerals from USA SPI Supplies | 0.541025 |  |  |  | 0.501738 |  | 0.018306 |  |  |  | 0.038893 |  |  |  | 0.003826 | [5 empty] | 0.116418 | [5 empty] | 0.020751 | [5 empty] | 9645.35076 | [9 empty] | 6831.672297 | [13 empty] | 0.552791 | [11 empty] | 0.562761 |  | 0.368997 |  | 0 | [7 empty] | 0.192955 | [5 empty] | 0.017402 | [15 empty] | 8633.237776 |  | 0.073686 |  |  |  | 7.941978 | [5 empty] | 1.476288 | [7 empty] | 0.150079 | [5 empty] | 0.032724 |  |  |  | 0.001834 |  | 0.049049 | [7 empty] | 1.891817 |  |  |  |  | 2025
| Xunmei vent field, Niaochao vent field |  | Seafloor hydrothermal | Volcanic-hosted massive sulfide (VMS) | seafloor massive sulfide (SMS) | Cu, Zn, Au, Ag | Co, Pb, Sb | Cu, Zn, Au, Ag, Co, Pb, Sb |  |  | II-Ccp (n = 8)-27 | II-Ccp (n = 8)-27 | seafloor vent field |  |  |  |  | ore material | grab | grab | mineral separate | [5 empty] | mineralisation | sulfide chimney | pyrite, marcasite, chalcopyrite |  | pyrite, marcasite, chalcopyrite | multiple stages: colloform marcasite-pyrite intergrowths (outermost wall), replacement assemblages (transition layers), dense recrystallized assemblages, marcasite pseudomorphs after pyrrhotite (middle layer) | sulfide chimney | colloform, subhedral, anhedral, euhedral, dense coarse-grained, columnar pseudomorphs |  |  |  | sphalerite, pyrrhotite, anhydrite, galena, tetrahedrite, tennantite | Transverse sections (polished sections) | EMPA, LA-ICPMS, MC-ICPMS | JEOL JXA-8100 EPMA; Teledyne Cetac Technologies Analyte Excite laser ablation system coupled with an Agilent Technologies 7700x quadrupole ICP-MS; ESI NWR Image GEO 193 coupled with TOFWERK icp TOF R; Neptune Plus multicollector ICP-MS (Thermo Fisher Scientific, Bremen, Germany) coupled with a Geolas HD excimer ArF laser ablation system (Coherent, Göttingen, Germany); Bruker M4 Tornado™ system | SIO, MNR; China University of Petroleum (East China), Qingdao, China; Nanjing Focu MS Technology Co. Ltd., Nanjing, China; Shanghai Chemlab Laboratory, Shanghai, China; Wuhan Sample Solution Analytical Technology Co. Ltd., Wuhan, China | EPMA: beam current of 10 nA, beam size of 1–5 μm, accelerating voltage of 20 kV. Micro-XRF: rhodium target X-ray tube operating at 50 kV and 800 nA, polycapillary lens providing a 40-μm spot size on a 20-μm raster, dwell time of 5 ms per pixel. LA-ICP-MS: 193-nm ArF excimer laser, fluence of 6 J/cm², 6 Hz repetition rate for 40 seconds (240 pulses), 30-second pre-ablation blank, total run time 70 seconds, spot size 32–44 μm, He carrier gas mixed with Ar. LA-ICP-TOF-MS: 193 nm ArF excimer laser, spot diameter ~20 µm, repetition rate ~20 Hz, laser fluence ~7 J/cm², scan speed ~4000 µm/s, He carrier gas ~600 ml/min, washout time 50 ms. S isotope MC-ICP-MS: spot size ~44 μm, pulse frequency ~2 Hz, laser fluence ~5 J/cm², He carrier gas with Ar make-up gas. | MASS-1 (Fe-Cu-Zn-S pressed pellet) and GSE-1G (synthetic basaltic glass) from the United States Geological Survey; pyrite PPP-1; chalcopyrite GBW07268; pyrrhotite SP-Po-01 (δ34S = 1.4‰ ± 0.4‰); chalcopyrite SP-CP-01 (δ34S = 5.45‰ ± 0.3‰); natural and synthetic minerals from USA SPI Supplies | 0.25839 |  |  |  | 0.437713 |  | 0.01051 |  |  |  | 0.024971 |  |  |  | 0.006943 | [5 empty] | 0.183144 | [5 empty] | 0.01576 | [5 empty] | 8963.782328 | [9 empty] | 6400.919861 | [13 empty] | 0.519241 | [11 empty] | 5.402386 |  | 0.269438 |  | 0 | [7 empty] | 0.138081 | [5 empty] | 0.016421 | [15 empty] | 9156.055686 |  | 0.164337 |  |  |  | 7.162217 | [5 empty] | 1.529035 | [7 empty] | 0.167619 | [5 empty] | 0.032729 |  |  |  | 0 |  | 0.045206 | [7 empty] | 1.783756 |  |  |  |  | 2025
| Xunmei vent field, Niaochao vent field |  | Seafloor hydrothermal | Volcanic-hosted massive sulfide (VMS) | seafloor massive sulfide (SMS) | Cu, Zn, Au, Ag | Co, Pb, Sb | Cu, Zn, Au, Ag, Co, Pb, Sb |  |  | II-Ccp (n = 8)-28 | II-Ccp (n = 8)-28 | seafloor vent field |  |  |  |  | ore material | grab | grab | mineral separate | [5 empty] | mineralisation | sulfide chimney | pyrite, marcasite, chalcopyrite |  | pyrite, marcasite, chalcopyrite | multiple stages: colloform marcasite-pyrite intergrowths (outermost wall), replacement assemblages (transition layers), dense recrystallized assemblages, marcasite pseudomorphs after pyrrhotite (middle layer) | sulfide chimney | colloform, subhedral, anhedral, euhedral, dense coarse-grained, columnar pseudomorphs |  |  |  | sphalerite, pyrrhotite, anhydrite, galena, tetrahedrite, tennantite | Transverse sections (polished sections) | EMPA, LA-ICPMS, MC-ICPMS | JEOL JXA-8100 EPMA; Teledyne Cetac Technologies Analyte Excite laser ablation system coupled with an Agilent Technologies 7700x quadrupole ICP-MS; ESI NWR Image GEO 193 coupled with TOFWERK icp TOF R; Neptune Plus multicollector ICP-MS (Thermo Fisher Scientific, Bremen, Germany) coupled with a Geolas HD excimer ArF laser ablation system (Coherent, Göttingen, Germany); Bruker M4 Tornado™ system | SIO, MNR; China University of Petroleum (East China), Qingdao, China; Nanjing Focu MS Technology Co. Ltd., Nanjing, China; Shanghai Chemlab Laboratory, Shanghai, China; Wuhan Sample Solution Analytical Technology Co. Ltd., Wuhan, China | EPMA: beam current of 10 nA, beam size of 1–5 μm, accelerating voltage of 20 kV. Micro-XRF: rhodium target X-ray tube operating at 50 kV and 800 nA, polycapillary lens providing a 40-μm spot size on a 20-μm raster, dwell time of 5 ms per pixel. LA-ICP-MS: 193-nm ArF excimer laser, fluence of 6 J/cm², 6 Hz repetition rate for 40 seconds (240 pulses), 30-second pre-ablation blank, total run time 70 seconds, spot size 32–44 μm, He carrier gas mixed with Ar. LA-ICP-TOF-MS: 193 nm ArF excimer laser, spot diameter ~20 µm, repetition rate ~20 Hz, laser fluence ~7 J/cm², scan speed ~4000 µm/s, He carrier gas ~600 ml/min, washout time 50 ms. S isotope MC-ICP-MS: spot size ~44 μm, pulse frequency ~2 Hz, laser fluence ~5 J/cm², He carrier gas with Ar make-up gas. | MASS-1 (Fe-Cu-Zn-S pressed pellet) and GSE-1G (synthetic basaltic glass) from the United States Geological Survey; pyrite PPP-1; chalcopyrite GBW07268; pyrrhotite SP-Po-01 (δ34S = 1.4‰ ± 0.4‰); chalcopyrite SP-CP-01 (δ34S = 5.45‰ ± 0.3‰); natural and synthetic minerals from USA SPI Supplies | 0.385038 |  |  |  | 0.565539 |  | 0.016755 |  |  |  | 0.035666 |  |  |  | 0.0045 | [5 empty] | 0.173389 | [5 empty] | 0 | [5 empty] | 8667.479041 | [9 empty] | 7555.394557 | [13 empty] | 0.643197 | [11 empty] | 0.65303 |  | 0.235919 |  | 0.050204 | [7 empty] | 0.1672 | [5 empty] | 0.044443 | [15 empty] | 9087.309395 |  | 0.079175 |  |  |  | 8.736116 | [5 empty] | 2.167375 | [7 empty] | 0.304586 | [5 empty] | 0.027235 |  |  |  | 0.002366 |  | 0.045842 | [7 empty] | 1.65704 |  |  |  |  | 2025
| Xunmei vent field, Niaochao vent field |  | Seafloor hydrothermal | Volcanic-hosted massive sulfide (VMS) | seafloor massive sulfide (SMS) | Cu, Zn, Au, Ag | Co, Pb, Sb | Cu, Zn, Au, Ag, Co, Pb, Sb |  |  | II-Ccp (n = 8)-29 | II-Ccp (n = 8)-29 | seafloor vent field |  |  |  |  | ore material | grab | grab | mineral separate | [5 empty] | mineralisation | sulfide chimney | pyrite, marcasite, chalcopyrite |  | pyrite, marcasite, chalcopyrite | multiple stages: colloform marcasite-pyrite intergrowths (outermost wall), replacement assemblages (transition layers), dense recrystallized assemblages, marcasite pseudomorphs after pyrrhotite (middle layer) | sulfide chimney | colloform, subhedral, anhedral, euhedral, dense coarse-grained, columnar pseudomorphs |  |  |  | sphalerite, pyrrhotite, anhydrite, galena, tetrahedrite, tennantite | Transverse sections (polished sections) | EMPA, LA-ICPMS, MC-ICPMS | JEOL JXA-8100 EPMA; Teledyne Cetac Technologies Analyte Excite laser ablation system coupled with an Agilent Technologies 7700x quadrupole ICP-MS; ESI NWR Image GEO 193 coupled with TOFWERK icp TOF R; Neptune Plus multicollector ICP-MS (Thermo Fisher Scientific, Bremen, Germany) coupled with a Geolas HD excimer ArF laser ablation system (Coherent, Göttingen, Germany); Bruker M4 Tornado™ system | SIO, MNR; China University of Petroleum (East China), Qingdao, China; Nanjing Focu MS Technology Co. Ltd., Nanjing, China; Shanghai Chemlab Laboratory, Shanghai, China; Wuhan Sample Solution Analytical Technology Co. Ltd., Wuhan, China | EPMA: beam current of 10 nA, beam size of 1–5 μm, accelerating voltage of 20 kV. Micro-XRF: rhodium target X-ray tube operating at 50 kV and 800 nA, polycapillary lens providing a 40-μm spot size on a 20-μm raster, dwell time of 5 ms per pixel. LA-ICP-MS: 193-nm ArF excimer laser, fluence of 6 J/cm², 6 Hz repetition rate for 40 seconds (240 pulses), 30-second pre-ablation blank, total run time 70 seconds, spot size 32–44 μm, He carrier gas mixed with Ar. LA-ICP-TOF-MS: 193 nm ArF excimer laser, spot diameter ~20 µm, repetition rate ~20 Hz, laser fluence ~7 J/cm², scan speed ~4000 µm/s, He carrier gas ~600 ml/min, washout time 50 ms. S isotope MC-ICP-MS: spot size ~44 μm, pulse frequency ~2 Hz, laser fluence ~5 J/cm², He carrier gas with Ar make-up gas. | MASS-1 (Fe-Cu-Zn-S pressed pellet) and GSE-1G (synthetic basaltic glass) from the United States Geological Survey; pyrite PPP-1; chalcopyrite GBW07268; pyrrhotite SP-Po-01 (δ34S = 1.4‰ ± 0.4‰); chalcopyrite SP-CP-01 (δ34S = 5.45‰ ± 0.3‰); natural and synthetic minerals from USA SPI Supplies | 0.216871 |  |  |  | 0.470912 |  | 0.009012 |  |  |  | 0.021158 |  |  |  | 0.002938 | [5 empty] | 0.163228 | [5 empty] | 0.016777 | [5 empty] | 5202.082471 | [9 empty] | 5547.417071 | [13 empty] | 1.723427 | [11 empty] | 0.613883 |  | 0.240625 |  | 0.149398 | [7 empty] | 0.125042 | [5 empty] | 0.024669 | [15 empty] | 7279.918218 |  | 0.061599 |  |  |  | 5.372958 | [5 empty] | 0.474945 | [7 empty] | 0.117745 | [5 empty] | 0.027008 |  |  |  | 0.001399 |  | 0.050076 | [7 empty] | 14.883173 |  |  |  |  | 2025
| Xunmei vent field, Niaochao vent field |  | Seafloor hydrothermal | Volcanic-hosted massive sulfide (VMS) | seafloor massive sulfide (SMS) | Cu, Zn, Au, Ag | Co, Pb, Sb | Cu, Zn, Au, Ag, Co, Pb, Sb |  |  | II-Ccp (n = 8)-30 | II-Ccp (n = 8)-30 | seafloor vent field |  |  |  |  | ore material | grab | grab | mineral separate | [5 empty] | mineralisation | sulfide chimney | pyrite, marcasite, chalcopyrite |  | pyrite, marcasite, chalcopyrite | multiple stages: colloform marcasite-pyrite intergrowths (outermost wall), replacement assemblages (transition layers), dense recrystallized assemblages, marcasite pseudomorphs after pyrrhotite (middle layer) | sulfide chimney | colloform, subhedral, anhedral, euhedral, dense coarse-grained, columnar pseudomorphs |  |  |  | sphalerite, pyrrhotite, anhydrite, galena, tetrahedrite, tennantite | Transverse sections (polished sections) | EMPA, LA-ICPMS, MC-ICPMS | JEOL JXA-8100 EPMA; Teledyne Cetac Technologies Analyte Excite laser ablation system coupled with an Agilent Technologies 7700x quadrupole ICP-MS; ESI NWR Image GEO 193 coupled with TOFWERK icp TOF R; Neptune Plus multicollector ICP-MS (Thermo Fisher Scientific, Bremen, Germany) coupled with a Geolas HD excimer ArF laser ablation system (Coherent, Göttingen, Germany); Bruker M4 Tornado™ system | SIO, MNR; China University of Petroleum (East China), Qingdao, China; Nanjing Focu MS Technology Co. Ltd., Nanjing, China; Shanghai Chemlab Laboratory, Shanghai, China; Wuhan Sample Solution Analytical Technology Co. Ltd., Wuhan, China | EPMA: beam current of 10 nA, beam size of 1–5 μm, accelerating voltage of 20 kV. Micro-XRF: rhodium target X-ray tube operating at 50 kV and 800 nA, polycapillary lens providing a 40-μm spot size on a 20-μm raster, dwell time of 5 ms per pixel. LA-ICP-MS: 193-nm ArF excimer laser, fluence of 6 J/cm², 6 Hz repetition rate for 40 seconds (240 pulses), 30-second pre-ablation blank, total run time 70 seconds, spot size 32–44 μm, He carrier gas mixed with Ar. LA-ICP-TOF-MS: 193 nm ArF excimer laser, spot diameter ~20 µm, repetition rate ~20 Hz, laser fluence ~7 J/cm², scan speed ~4000 µm/s, He carrier gas ~600 ml/min, washout time 50 ms. S isotope MC-ICP-MS: spot size ~44 μm, pulse frequency ~2 Hz, laser fluence ~5 J/cm², He carrier gas with Ar make-up gas. | MASS-1 (Fe-Cu-Zn-S pressed pellet) and GSE-1G (synthetic basaltic glass) from the United States Geological Survey; pyrite PPP-1; chalcopyrite GBW07268; pyrrhotite SP-Po-01 (δ34S = 1.4‰ ± 0.4‰); chalcopyrite SP-CP-01 (δ34S = 5.45‰ ± 0.3‰); natural and synthetic minerals from USA SPI Supplies | 0.248991 |  |  |  | 0.453749 |  | 0.020397 |  |  |  | 0.022653 |  |  |  | 0.00661 | [5 empty] | 0.168778 | [5 empty] | 0.017226 | [5 empty] | 7943.731056 | [9 empty] | 6571.132098 | [13 empty] | 1.604424 | [11 empty] | 0.453345 |  | 0.221949 |  | 0.084171 | [7 empty] | 0.102735 | [5 empty] | 0.011427 | [15 empty] | 8771.548609 |  | 0.057664 |  |  |  | 8.304806 | [5 empty] | 3.715541 | [7 empty] | 0.471061 | [5 empty] | 0.026596 |  |  |  | 0 |  | 0.045248 | [7 empty] | 1.814125 |  |  |  |  | 2025
| Xunmei vent field, Niaochao vent field |  | Seafloor hydrothermal | Volcanic-hosted massive sulfide (VMS) | seafloor massive sulfide (SMS) | Cu, Zn, Au, Ag | Co, Pb, Sb | Cu, Zn, Au, Ag, Co, Pb, Sb |  |  | II-Ccp (n = 8)-31 | II-Ccp (n = 8)-31 | seafloor vent field |  |  |  |  | ore material | grab | grab | mineral separate | [5 empty] | mineralisation | sulfide chimney | pyrite, marcasite, chalcopyrite |  | pyrite, marcasite, chalcopyrite | multiple stages: colloform marcasite-pyrite intergrowths (outermost wall), replacement assemblages (transition layers), dense recrystallized assemblages, marcasite pseudomorphs after pyrrhotite (middle layer) | sulfide chimney | colloform, subhedral, anhedral, euhedral, dense coarse-grained, columnar pseudomorphs |  |  |  | sphalerite, pyrrhotite, anhydrite, galena, tetrahedrite, tennantite | Transverse sections (polished sections) | EMPA, LA-ICPMS, MC-ICPMS | JEOL JXA-8100 EPMA; Teledyne Cetac Technologies Analyte Excite laser ablation system coupled with an Agilent Technologies 7700x quadrupole ICP-MS; ESI NWR Image GEO 193 coupled with TOFWERK icp TOF R; Neptune Plus multicollector ICP-MS (Thermo Fisher Scientific, Bremen, Germany) coupled with a Geolas HD excimer ArF laser ablation system (Coherent, Göttingen, Germany); Bruker M4 Tornado™ system | SIO, MNR; China University of Petroleum (East China), Qingdao, China; Nanjing Focu MS Technology Co. Ltd., Nanjing, China; Shanghai Chemlab Laboratory, Shanghai, China; Wuhan Sample Solution Analytical Technology Co. Ltd., Wuhan, China | EPMA: beam current of 10 nA, beam size of 1–5 μm, accelerating voltage of 20 kV. Micro-XRF: rhodium target X-ray tube operating at 50 kV and 800 nA, polycapillary lens providing a 40-μm spot size on a 20-μm raster, dwell time of 5 ms per pixel. LA-ICP-MS: 193-nm ArF excimer laser, fluence of 6 J/cm², 6 Hz repetition rate for 40 seconds (240 pulses), 30-second pre-ablation blank, total run time 70 seconds, spot size 32–44 μm, He carrier gas mixed with Ar. LA-ICP-TOF-MS: 193 nm ArF excimer laser, spot diameter ~20 µm, repetition rate ~20 Hz, laser fluence ~7 J/cm², scan speed ~4000 µm/s, He carrier gas ~600 ml/min, washout time 50 ms. S isotope MC-ICP-MS: spot size ~44 μm, pulse frequency ~2 Hz, laser fluence ~5 J/cm², He carrier gas with Ar make-up gas. | MASS-1 (Fe-Cu-Zn-S pressed pellet) and GSE-1G (synthetic basaltic glass) from the United States Geological Survey; pyrite PPP-1; chalcopyrite GBW07268; pyrrhotite SP-Po-01 (δ34S = 1.4‰ ± 0.4‰); chalcopyrite SP-CP-01 (δ34S = 5.45‰ ± 0.3‰); natural and synthetic minerals from USA SPI Supplies | 0.225182 |  |  |  | 0.411072 |  | 0 |  |  |  | 0.087619 |  |  |  | 0.005976 | [5 empty] | 0.162236 | [5 empty] | 0.01563 | [5 empty] | 5701.639286 | [9 empty] | 5562.132613 | [13 empty] | 1.272531 | [11 empty] | 0.609134 |  | 0.206108 |  | 0.019209 | [7 empty] | 0.143575 | [5 empty] | 0.01727 | [15 empty] | 7569.403398 |  | 0.072144 |  |  |  | 8.511495 | [5 empty] | 2.661221 | [7 empty] | 0.396279 | [5 empty] | 0.027357 |  |  |  | 0.003749 |  | 0.040855 | [7 empty] | 1.829831 |  |  |  |  | 2025