## Sheet1
Uploaded | deposit_name | deposit_local_id | deposit_environment | deposit_group | deposit_type | primary_commodities | secondary_commodities | all_commodities | deposit_source | sample_uid | sample_name | sample_local_id | feature_type | feature_name | feature_uid | top_depth_m | bottom_depth_m | sample_deposit_relation | sample_type | sampling_method | material_class | material_class_comments | province | strat_unit_name | strat_unit_uid | strat_grouping | earth_material_group | earth_material_qualifier | earth_material | metamorphic_grade | mineral | paragenetic_stage | mode_of_occurrence | texture | color | alteration | sample_description | associated_minerals | sample_preparation | analytical_method | instrument_type_model | laboratory_location/if reported | operating_conditions/if reported | standards_used/if reported | ag_ppm | ag_detection_limit | al_ppm | al_detection_limit | as_ppm | as_detection_limit | au_ppm | au_detection_limit | b_ppm | b_detection_limit | ba_ppm | ba_detection_limit | be_ppm | be_detection_limit | bi_ppm | bi_detection_limit | br_ppm | br_detection_limit | ca_ppm | ca_detection_limit | cd_ppm | cd_detection_limit | ce_ppm | ce_detection_limit | cl_ppm | cl_detection_limit | co_ppm | co_detection_limit | cr_ppm | cr_detection_limit | cs_ppm | cs_detection_limit | cu_ppm | cu_detection_limit | dy_ppm | dy_detection_limit | er_ppm | er_detection_limit | eu_ppm | eu_detection_limit | f_ppm | f_detection_limit | fe_ppm | fe_detection_limit | ga_ppm | ga_detection_limit | gd_ppm | gd_detection_limit | ge_ppm | ge_detection_limit | hf_ppm | hf_detection_limit | hg_ppm | hg_detection_limit | ho_ppm | ho_detection_limit | in_ppm | in_detection_limit | ir_ppm | ir_detection_limit | k_ppm | k_detection_limit | la_ppm | la_detection_limit | li_ppm | li_detection_limit | lu_ppm | lu_detection_limit | mg_ppm | mg_detection_limit | mn_ppm | mn_detection_limit | mo_ppm | mo_detection_limit | na_ppm | na_detection_limit | nb_ppm | nb_detection_limit | nd_ppm | nd_detection_limit | ni_ppm | ni_detection_limit | os_ppm | os_detection_limit | p_ppm | p_detection_limit | pb_ppm | pb_detection_limit | pd_ppm | pd_detection_limit | pr_ppm | pr_detection_limit | pt_ppm | pt_detection_limit | rb_ppm | rb_detection_limit | re_ppm | re_detection_limit | rh_ppm | rh_detection_limit | ru_ppm | ru_detection_limit | s_ppm | s_detection_limit | sb_ppm | sb_detection_limit | sc_ppm | sc_detection_limit | se_ppm | se_detection_limit | si_ppm | si_detection_limit | sm_ppm | sm_detection_limit | sn_ppm | sn_detection_limit | sr_ppm | sr_detection_limit | ta_ppm | ta_detection_limit | tb_ppm | tb_detection_limit | te_ppm | te_detection_limit | th_ppm | th_detection_limit | ti_ppm | ti_detection_limit | tl_ppm | tl_detection_limit | tm_ppm | tm_detection_limit | u_ppm | u_detection_limit | v_ppm | v_detection_limit | w_ppm | w_detection_limit | y_ppm | y_detection_limit | yb_ppm | yb_detection_limit | zn_ppm | zn_detection_limit | zr_ppm | zr_detection_limit | analysis_datetime | publication_date | sample_source | submitter | country | state | deposit_longitude_wgs84 | deposit_latitude_wgs84 | sample_longitude_wgs84 | sample_latitude_wgs84 | sample_easting | sample_northing | sample_utm_zone | sample_location_description | location_source | location_accuracy | comments | last_update
| Tongshanling (TSL), Shuikoushan (SKS), Baoshan (BS), Huangshaping (HSP) | SHP | Magmatic hydrothermal | Skarn | Skarn Zn-Pb polymetallic | Zn, Pb | W, Mo, Cu | Zn, Pb, W, Mo, Cu | Ding et al., 2026 |  | Tongshanling |  | underground mine |  |  |  |  | ore material | grab | grab | mineral separate | [5 empty] | mineralisation | massive sulfide ore |  |  | sphalerite | chalcopyrite (earliest) → pyrrhotite → pyrite → sphalerite → galena | massive sulfide ores | massive sulfide; replacement textures; pseudomorphic textures; pyrite overgrown by sphalerite, surrounded by galena |  |  |  | galena, pyrite, pyrrhotite, chalcopyrite, arsenopyrite, quartz, calcite, fluorite, magnetite, muscovite | Sulfide powders (20–100 mg) | LA-ICPMS, ICP-MS | Flash Elemental Analyzer coupled to a MAT–253 mass spectrometer | State Key Laboratory of Nuclear Resources and Environment, East China University of Technology, Nanchang, China | Sulfide powders (20–100 mg) were heated to 1020 ◦C to liberate SO2, which was subsequently analyzed using a Flash Elemental Analyzer coupled to a MAT–253 mass spectrometer. Sulfur isotope ratios are reported in standard δ34S notation relative to the Canyon Diablo Troilite (CDT). | IAEA-S-1, IAEA-S-2, IAEA-S-3; NIST SRM 3108 Cd isotopic reference standard; Nancy Spex and JMC Cd secondary Cd solution standards | [147 empty] | 2026 | T. Ding et al. (2026), Journal of Asian Earth Sciences 300, 106979 |  | CHN | Hunan Province
| Tongshanling (TSL), Shuikoushan (SKS), Baoshan (BS), Huangshaping (HSP) | SHP | Magmatic hydrothermal | Skarn | Skarn Zn-Pb polymetallic | Zn, Pb | W, Mo, Cu | Zn, Pb, W, Mo, Cu | Ding et al., 2026 |  | TSL57 |  | underground mine |  |  |  |  | ore material | grab | grab | mineral separate | [5 empty] | mineralisation | massive sulfide ore |  |  | sphalerite | chalcopyrite (earliest) → pyrrhotite → pyrite → sphalerite → galena | massive sulfide ores | massive sulfide; replacement textures; pseudomorphic textures; pyrite overgrown by sphalerite, surrounded by galena |  |  |  | galena, pyrite, pyrrhotite, chalcopyrite, arsenopyrite, quartz, calcite, fluorite, magnetite, muscovite | Sulfide powders (20–100 mg) | LA-ICPMS, ICP-MS | Flash Elemental Analyzer coupled to a MAT–253 mass spectrometer | State Key Laboratory of Nuclear Resources and Environment, East China University of Technology, Nanchang, China | Sulfide powders (20–100 mg) were heated to 1020 ◦C to liberate SO2, which was subsequently analyzed using a Flash Elemental Analyzer coupled to a MAT–253 mass spectrometer. Sulfur isotope ratios are reported in standard δ34S notation relative to the Canyon Diablo Troilite (CDT). | IAEA-S-1, IAEA-S-2, IAEA-S-3; NIST SRM 3108 Cd isotopic reference standard; Nancy Spex and JMC Cd secondary Cd solution standards | [20 empty] | 25.372777 | [121 empty] | 27827.44 |  |  |  |  | 2026 | T. Ding et al. (2026), Journal of Asian Earth Sciences 300, 106979 |  | CHN | Hunan Province
| Tongshanling (TSL), Shuikoushan (SKS), Baoshan (BS), Huangshaping (HSP) | SHP | Magmatic hydrothermal | Skarn | Skarn Zn-Pb polymetallic | Zn, Pb | W, Mo, Cu | Zn, Pb, W, Mo, Cu | Ding et al., 2026 |  | TSL85 |  | underground mine |  |  |  |  | ore material | grab | grab | mineral separate | [5 empty] | mineralisation | massive sulfide ore |  |  | sphalerite | chalcopyrite (earliest) → pyrrhotite → pyrite → sphalerite → galena | massive sulfide ores | massive sulfide; replacement textures; pseudomorphic textures; pyrite overgrown by sphalerite, surrounded by galena |  |  |  | galena, pyrite, pyrrhotite, chalcopyrite, arsenopyrite, quartz, calcite, fluorite, magnetite, muscovite | Sulfide powders (20–100 mg) | LA-ICPMS, ICP-MS | Flash Elemental Analyzer coupled to a MAT–253 mass spectrometer | State Key Laboratory of Nuclear Resources and Environment, East China University of Technology, Nanchang, China | Sulfide powders (20–100 mg) were heated to 1020 ◦C to liberate SO2, which was subsequently analyzed using a Flash Elemental Analyzer coupled to a MAT–253 mass spectrometer. Sulfur isotope ratios are reported in standard δ34S notation relative to the Canyon Diablo Troilite (CDT). | IAEA-S-1, IAEA-S-2, IAEA-S-3; NIST SRM 3108 Cd isotopic reference standard; Nancy Spex and JMC Cd secondary Cd solution standards | [20 empty] | 26.808081 | [121 empty] | 28825.78941 |  |  |  |  | 2026 | T. Ding et al. (2026), Journal of Asian Earth Sciences 300, 106979 |  | CHN | Hunan Province
| Tongshanling (TSL), Shuikoushan (SKS), Baoshan (BS), Huangshaping (HSP) | SHP | Magmatic hydrothermal | Skarn | Skarn Zn-Pb polymetallic | Zn, Pb | W, Mo, Cu | Zn, Pb, W, Mo, Cu | Ding et al., 2026 |  | TSL91 |  | underground mine |  |  |  |  | ore material | grab | grab | mineral separate | [5 empty] | mineralisation | massive sulfide ore |  |  | sphalerite | chalcopyrite (earliest) → pyrrhotite → pyrite → sphalerite → galena | massive sulfide ores | massive sulfide; replacement textures; pseudomorphic textures; pyrite overgrown by sphalerite, surrounded by galena |  |  |  | galena, pyrite, pyrrhotite, chalcopyrite, arsenopyrite, quartz, calcite, fluorite, magnetite, muscovite | Sulfide powders (20–100 mg) | LA-ICPMS, ICP-MS | Flash Elemental Analyzer coupled to a MAT–253 mass spectrometer | State Key Laboratory of Nuclear Resources and Environment, East China University of Technology, Nanchang, China | Sulfide powders (20–100 mg) were heated to 1020 ◦C to liberate SO2, which was subsequently analyzed using a Flash Elemental Analyzer coupled to a MAT–253 mass spectrometer. Sulfur isotope ratios are reported in standard δ34S notation relative to the Canyon Diablo Troilite (CDT). | IAEA-S-1, IAEA-S-2, IAEA-S-3; NIST SRM 3108 Cd isotopic reference standard; Nancy Spex and JMC Cd secondary Cd solution standards | [20 empty] | 46.170647 | [121 empty] | 35773.12 |  |  |  |  | 2026 | T. Ding et al. (2026), Journal of Asian Earth Sciences 300, 106979 |  | CHN | Hunan Province
| Tongshanling (TSL), Shuikoushan (SKS), Baoshan (BS), Huangshaping (HSP) | SHP | Magmatic hydrothermal | Skarn | Skarn Zn-Pb polymetallic | Zn, Pb | W, Mo, Cu | Zn, Pb, W, Mo, Cu | Ding et al., 2026 |  | TSL109 |  | underground mine |  |  |  |  | ore material | grab | grab | mineral separate | [5 empty] | mineralisation | massive sulfide ore |  |  | sphalerite | chalcopyrite (earliest) → pyrrhotite → pyrite → sphalerite → galena | massive sulfide ores | massive sulfide; replacement textures; pseudomorphic textures; pyrite overgrown by sphalerite, surrounded by galena |  |  |  | galena, pyrite, pyrrhotite, chalcopyrite, arsenopyrite, quartz, calcite, fluorite, magnetite, muscovite | Sulfide powders (20–100 mg) | LA-ICPMS, ICP-MS | Flash Elemental Analyzer coupled to a MAT–253 mass spectrometer | State Key Laboratory of Nuclear Resources and Environment, East China University of Technology, Nanchang, China | Sulfide powders (20–100 mg) were heated to 1020 ◦C to liberate SO2, which was subsequently analyzed using a Flash Elemental Analyzer coupled to a MAT–253 mass spectrometer. Sulfur isotope ratios are reported in standard δ34S notation relative to the Canyon Diablo Troilite (CDT). | IAEA-S-1, IAEA-S-2, IAEA-S-3; NIST SRM 3108 Cd isotopic reference standard; Nancy Spex and JMC Cd secondary Cd solution standards | [20 empty] | 34.077507 | [121 empty] | 30127.47 |  |  |  |  | 2026 | T. Ding et al. (2026), Journal of Asian Earth Sciences 300, 106979 |  | CHN | Hunan Province
| Tongshanling (TSL), Shuikoushan (SKS), Baoshan (BS), Huangshaping (HSP) | SHP | Magmatic hydrothermal | Skarn | Skarn Zn-Pb polymetallic | Zn, Pb | W, Mo, Cu | Zn, Pb, W, Mo, Cu | Ding et al., 2026 |  | TSL123 |  | underground mine |  |  |  |  | ore material | grab | grab | mineral separate | [5 empty] | mineralisation | massive sulfide ore |  |  | sphalerite | chalcopyrite (earliest) → pyrrhotite → pyrite → sphalerite → galena | massive sulfide ores | massive sulfide; replacement textures; pseudomorphic textures; pyrite overgrown by sphalerite, surrounded by galena |  |  |  | galena, pyrite, pyrrhotite, chalcopyrite, arsenopyrite, quartz, calcite, fluorite, magnetite, muscovite | Sulfide powders (20–100 mg) | LA-ICPMS, ICP-MS | Flash Elemental Analyzer coupled to a MAT–253 mass spectrometer | State Key Laboratory of Nuclear Resources and Environment, East China University of Technology, Nanchang, China | Sulfide powders (20–100 mg) were heated to 1020 ◦C to liberate SO2, which was subsequently analyzed using a Flash Elemental Analyzer coupled to a MAT–253 mass spectrometer. Sulfur isotope ratios are reported in standard δ34S notation relative to the Canyon Diablo Troilite (CDT). | IAEA-S-1, IAEA-S-2, IAEA-S-3; NIST SRM 3108 Cd isotopic reference standard; Nancy Spex and JMC Cd secondary Cd solution standards | [20 empty] | 26.934059 | [121 empty] | 28679.98 |  |  |  |  | 2026 | T. Ding et al. (2026), Journal of Asian Earth Sciences 300, 106979 |  | CHN | Hunan Province
| Tongshanling (TSL), Shuikoushan (SKS), Baoshan (BS), Huangshaping (HSP) | SHP | Magmatic hydrothermal | Skarn | Skarn Zn-Pb polymetallic | Zn, Pb | W, Mo, Cu | Zn, Pb, W, Mo, Cu | Ding et al., 2026 |  | TSL129 |  | underground mine |  |  |  |  | ore material | grab | grab | mineral separate | [5 empty] | mineralisation | massive sulfide ore |  |  | sphalerite | chalcopyrite (earliest) → pyrrhotite → pyrite → sphalerite → galena | massive sulfide ores | massive sulfide; replacement textures; pseudomorphic textures; pyrite overgrown by sphalerite, surrounded by galena |  |  |  | galena, pyrite, pyrrhotite, chalcopyrite, arsenopyrite, quartz, calcite, fluorite, magnetite, muscovite | Sulfide powders (20–100 mg) | LA-ICPMS, ICP-MS | Flash Elemental Analyzer coupled to a MAT–253 mass spectrometer | State Key Laboratory of Nuclear Resources and Environment, East China University of Technology, Nanchang, China | Sulfide powders (20–100 mg) were heated to 1020 ◦C to liberate SO2, which was subsequently analyzed using a Flash Elemental Analyzer coupled to a MAT–253 mass spectrometer. Sulfur isotope ratios are reported in standard δ34S notation relative to the Canyon Diablo Troilite (CDT). | IAEA-S-1, IAEA-S-2, IAEA-S-3; NIST SRM 3108 Cd isotopic reference standard; Nancy Spex and JMC Cd secondary Cd solution standards | [20 empty] | 66.671872 | [121 empty] | 41219.44 |  |  |  |  | 2026 | T. Ding et al. (2026), Journal of Asian Earth Sciences 300, 106979 |  | CHN | Hunan Province
| Tongshanling (TSL), Shuikoushan (SKS), Baoshan (BS), Huangshaping (HSP) | SHP | Magmatic hydrothermal | Skarn | Skarn Zn-Pb polymetallic | Zn, Pb | W, Mo, Cu | Zn, Pb, W, Mo, Cu | Ding et al., 2026 |  | JY05 |  | underground mine |  |  |  |  | ore material | grab | grab | mineral separate | [5 empty] | mineralisation | massive sulfide ore |  |  | sphalerite | chalcopyrite (earliest) → pyrrhotite → pyrite → sphalerite → galena | massive sulfide ores | massive sulfide; replacement textures; pseudomorphic textures; pyrite overgrown by sphalerite, surrounded by galena |  |  |  | galena, pyrite, pyrrhotite, chalcopyrite, arsenopyrite, quartz, calcite, fluorite, magnetite, muscovite | Sulfide powders (20–100 mg) | LA-ICPMS, ICP-MS | Flash Elemental Analyzer coupled to a MAT–253 mass spectrometer | State Key Laboratory of Nuclear Resources and Environment, East China University of Technology, Nanchang, China | Sulfide powders (20–100 mg) were heated to 1020 ◦C to liberate SO2, which was subsequently analyzed using a Flash Elemental Analyzer coupled to a MAT–253 mass spectrometer. Sulfur isotope ratios are reported in standard δ34S notation relative to the Canyon Diablo Troilite (CDT). | IAEA-S-1, IAEA-S-2, IAEA-S-3; NIST SRM 3108 Cd isotopic reference standard; Nancy Spex and JMC Cd secondary Cd solution standards | [20 empty] | 160.035467 | [121 empty] | 67373.31 |  |  |  |  | 2026 | T. Ding et al. (2026), Journal of Asian Earth Sciences 300, 106979 |  | CHN | Hunan Province
| Tongshanling (TSL), Shuikoushan (SKS), Baoshan (BS), Huangshaping (HSP) | SHP | Magmatic hydrothermal | Skarn | Skarn Zn-Pb polymetallic | Zn, Pb | W, Mo, Cu | Zn, Pb, W, Mo, Cu | Ding et al., 2026 |  | JY07 |  | underground mine |  |  |  |  | ore material | grab | grab | mineral separate | [5 empty] | mineralisation | massive sulfide ore |  |  | sphalerite | chalcopyrite (earliest) → pyrrhotite → pyrite → sphalerite → galena | massive sulfide ores | massive sulfide; replacement textures; pseudomorphic textures; pyrite overgrown by sphalerite, surrounded by galena |  |  |  | galena, pyrite, pyrrhotite, chalcopyrite, arsenopyrite, quartz, calcite, fluorite, magnetite, muscovite | Sulfide powders (20–100 mg) | LA-ICPMS, ICP-MS | Flash Elemental Analyzer coupled to a MAT–253 mass spectrometer | State Key Laboratory of Nuclear Resources and Environment, East China University of Technology, Nanchang, China | Sulfide powders (20–100 mg) were heated to 1020 ◦C to liberate SO2, which was subsequently analyzed using a Flash Elemental Analyzer coupled to a MAT–253 mass spectrometer. Sulfur isotope ratios are reported in standard δ34S notation relative to the Canyon Diablo Troilite (CDT). | IAEA-S-1, IAEA-S-2, IAEA-S-3; NIST SRM 3108 Cd isotopic reference standard; Nancy Spex and JMC Cd secondary Cd solution standards | [20 empty] | 152.065562 | [121 empty] | 77506.58 |  |  |  |  | 2026 | T. Ding et al. (2026), Journal of Asian Earth Sciences 300, 106979 |  | CHN | Hunan Province
| Tongshanling (TSL), Shuikoushan (SKS), Baoshan (BS), Huangshaping (HSP) | SHP | Magmatic hydrothermal | Skarn | Skarn Zn-Pb polymetallic | Zn, Pb | W, Mo, Cu | Zn, Pb, W, Mo, Cu | Ding et al., 2026 |  | JY48 |  | underground mine |  |  |  |  | ore material | grab | grab | mineral separate | [5 empty] | mineralisation | massive sulfide ore |  |  | sphalerite | chalcopyrite (earliest) → pyrrhotite → pyrite → sphalerite → galena | massive sulfide ores | massive sulfide; replacement textures; pseudomorphic textures; pyrite overgrown by sphalerite, surrounded by galena |  |  |  | galena, pyrite, pyrrhotite, chalcopyrite, arsenopyrite, quartz, calcite, fluorite, magnetite, muscovite | Sulfide powders (20–100 mg) | LA-ICPMS, ICP-MS | Flash Elemental Analyzer coupled to a MAT–253 mass spectrometer | State Key Laboratory of Nuclear Resources and Environment, East China University of Technology, Nanchang, China | Sulfide powders (20–100 mg) were heated to 1020 ◦C to liberate SO2, which was subsequently analyzed using a Flash Elemental Analyzer coupled to a MAT–253 mass spectrometer. Sulfur isotope ratios are reported in standard δ34S notation relative to the Canyon Diablo Troilite (CDT). | IAEA-S-1, IAEA-S-2, IAEA-S-3; NIST SRM 3108 Cd isotopic reference standard; Nancy Spex and JMC Cd secondary Cd solution standards | [20 empty] | 85.033725 | [121 empty] | 115292.4 |  |  |  |  | 2026 | T. Ding et al. (2026), Journal of Asian Earth Sciences 300, 106979 |  | CHN | Hunan Province
| Tongshanling (TSL), Shuikoushan (SKS), Baoshan (BS), Huangshaping (HSP) | SHP | Magmatic hydrothermal | Skarn | Skarn Zn-Pb polymetallic | Zn, Pb | W, Mo, Cu | Zn, Pb, W, Mo, Cu | Ding et al., 2026 |  | JY56 |  | underground mine |  |  |  |  | ore material | grab | grab | mineral separate | [5 empty] | mineralisation | massive sulfide ore |  |  | sphalerite | chalcopyrite (earliest) → pyrrhotite → pyrite → sphalerite → galena | massive sulfide ores | massive sulfide; replacement textures; pseudomorphic textures; pyrite overgrown by sphalerite, surrounded by galena |  |  |  | galena, pyrite, pyrrhotite, chalcopyrite, arsenopyrite, quartz, calcite, fluorite, magnetite, muscovite | Sulfide powders (20–100 mg) | LA-ICPMS, ICP-MS | Flash Elemental Analyzer coupled to a MAT–253 mass spectrometer | State Key Laboratory of Nuclear Resources and Environment, East China University of Technology, Nanchang, China | Sulfide powders (20–100 mg) were heated to 1020 ◦C to liberate SO2, which was subsequently analyzed using a Flash Elemental Analyzer coupled to a MAT–253 mass spectrometer. Sulfur isotope ratios are reported in standard δ34S notation relative to the Canyon Diablo Troilite (CDT). | IAEA-S-1, IAEA-S-2, IAEA-S-3; NIST SRM 3108 Cd isotopic reference standard; Nancy Spex and JMC Cd secondary Cd solution standards | [147 empty] | 2026 | T. Ding et al. (2026), Journal of Asian Earth Sciences 300, 106979 |  | CHN | Hunan Province
| Tongshanling (TSL), Shuikoushan (SKS), Baoshan (BS), Huangshaping (HSP) | SHP | Magmatic hydrothermal | Skarn | Skarn Zn-Pb polymetallic | Zn, Pb | W, Mo, Cu | Zn, Pb, W, Mo, Cu | Ding et al., 2026 |  | JY61 |  | underground mine |  |  |  |  | ore material | grab | grab | mineral separate | [5 empty] | mineralisation | massive sulfide ore |  |  | sphalerite | chalcopyrite (earliest) → pyrrhotite → pyrite → sphalerite → galena | massive sulfide ores | massive sulfide; replacement textures; pseudomorphic textures; pyrite overgrown by sphalerite, surrounded by galena |  |  |  | galena, pyrite, pyrrhotite, chalcopyrite, arsenopyrite, quartz, calcite, fluorite, magnetite, muscovite | Sulfide powders (20–100 mg) | LA-ICPMS, ICP-MS | Flash Elemental Analyzer coupled to a MAT–253 mass spectrometer | State Key Laboratory of Nuclear Resources and Environment, East China University of Technology, Nanchang, China | Sulfide powders (20–100 mg) were heated to 1020 ◦C to liberate SO2, which was subsequently analyzed using a Flash Elemental Analyzer coupled to a MAT–253 mass spectrometer. Sulfur isotope ratios are reported in standard δ34S notation relative to the Canyon Diablo Troilite (CDT). | IAEA-S-1, IAEA-S-2, IAEA-S-3; NIST SRM 3108 Cd isotopic reference standard; Nancy Spex and JMC Cd secondary Cd solution standards | [147 empty] | 2026 | T. Ding et al. (2026), Journal of Asian Earth Sciences 300, 106979 |  | CHN | Hunan Province
| Tongshanling (TSL), Shuikoushan (SKS), Baoshan (BS), Huangshaping (HSP) | SHP | Magmatic hydrothermal | Skarn | Skarn Zn-Pb polymetallic | Zn, Pb | W, Mo, Cu | Zn, Pb, W, Mo, Cu | Ding et al., 2026 |  | JY68 |  | underground mine |  |  |  |  | ore material | grab | grab | mineral separate | [5 empty] | mineralisation | massive sulfide ore |  |  | sphalerite | chalcopyrite (earliest) → pyrrhotite → pyrite → sphalerite → galena | massive sulfide ores | massive sulfide; replacement textures; pseudomorphic textures; pyrite overgrown by sphalerite, surrounded by galena |  |  |  | galena, pyrite, pyrrhotite, chalcopyrite, arsenopyrite, quartz, calcite, fluorite, magnetite, muscovite | Sulfide powders (20–100 mg) | LA-ICPMS, ICP-MS | Flash Elemental Analyzer coupled to a MAT–253 mass spectrometer | State Key Laboratory of Nuclear Resources and Environment, East China University of Technology, Nanchang, China | Sulfide powders (20–100 mg) were heated to 1020 ◦C to liberate SO2, which was subsequently analyzed using a Flash Elemental Analyzer coupled to a MAT–253 mass spectrometer. Sulfur isotope ratios are reported in standard δ34S notation relative to the Canyon Diablo Troilite (CDT). | IAEA-S-1, IAEA-S-2, IAEA-S-3; NIST SRM 3108 Cd isotopic reference standard; Nancy Spex and JMC Cd secondary Cd solution standards | [20 empty] | 166.70629 | [121 empty] | 47476.27 |  |  |  |  | 2026 | T. Ding et al. (2026), Journal of Asian Earth Sciences 300, 106979 |  | CHN | Hunan Province
| Tongshanling (TSL), Shuikoushan (SKS), Baoshan (BS), Huangshaping (HSP) | SHP | Magmatic hydrothermal | Skarn | Skarn Zn-Pb polymetallic | Zn, Pb | W, Mo, Cu | Zn, Pb, W, Mo, Cu | Ding et al., 2026 |  | Baoshan |  | underground mine |  |  |  |  | ore material | grab | grab | mineral separate | [5 empty] | mineralisation | massive sulfide ore |  |  | sphalerite | chalcopyrite (earliest) → pyrrhotite → pyrite → sphalerite → galena | massive sulfide ores | massive sulfide; replacement textures; pseudomorphic textures; pyrite overgrown by sphalerite, surrounded by galena |  |  |  | galena, pyrite, pyrrhotite, chalcopyrite, arsenopyrite, quartz, calcite, fluorite, magnetite, muscovite | Sulfide powders (20–100 mg) | LA-ICPMS, ICP-MS | Flash Elemental Analyzer coupled to a MAT–253 mass spectrometer | State Key Laboratory of Nuclear Resources and Environment, East China University of Technology, Nanchang, China | Sulfide powders (20–100 mg) were heated to 1020 ◦C to liberate SO2, which was subsequently analyzed using a Flash Elemental Analyzer coupled to a MAT–253 mass spectrometer. Sulfur isotope ratios are reported in standard δ34S notation relative to the Canyon Diablo Troilite (CDT). | IAEA-S-1, IAEA-S-2, IAEA-S-3; NIST SRM 3108 Cd isotopic reference standard; Nancy Spex and JMC Cd secondary Cd solution standards | [20 empty] | 612.427804 | [121 empty] | 375256.7 |  |  |  |  | 2026 | T. Ding et al. (2026), Journal of Asian Earth Sciences 300, 106979 |  | CHN | Hunan Province
| Tongshanling (TSL), Shuikoushan (SKS), Baoshan (BS), Huangshaping (HSP) | SHP | Magmatic hydrothermal | Skarn | Skarn Zn-Pb polymetallic | Zn, Pb | W, Mo, Cu | Zn, Pb, W, Mo, Cu | Ding et al., 2026 |  | 12BS1WZ |  | underground mine |  |  |  |  | ore material | grab | grab | mineral separate | [5 empty] | mineralisation | massive sulfide ore |  |  | sphalerite | chalcopyrite (earliest) → pyrrhotite → pyrite → sphalerite → galena | massive sulfide ores | massive sulfide; replacement textures; pseudomorphic textures; pyrite overgrown by sphalerite, surrounded by galena |  |  |  | galena, pyrite, pyrrhotite, chalcopyrite, arsenopyrite, quartz, calcite, fluorite, magnetite, muscovite | Sulfide powders (20–100 mg) | LA-ICPMS, ICP-MS | Flash Elemental Analyzer coupled to a MAT–253 mass spectrometer | State Key Laboratory of Nuclear Resources and Environment, East China University of Technology, Nanchang, China | Sulfide powders (20–100 mg) were heated to 1020 ◦C to liberate SO2, which was subsequently analyzed using a Flash Elemental Analyzer coupled to a MAT–253 mass spectrometer. Sulfur isotope ratios are reported in standard δ34S notation relative to the Canyon Diablo Troilite (CDT). | IAEA-S-1, IAEA-S-2, IAEA-S-3; NIST SRM 3108 Cd isotopic reference standard; Nancy Spex and JMC Cd secondary Cd solution standards | [20 empty] | 83.09904 | [121 empty] | 59466.28 |  |  |  |  | 2026 | T. Ding et al. (2026), Journal of Asian Earth Sciences 300, 106979 |  | CHN | Hunan Province
| Tongshanling (TSL), Shuikoushan (SKS), Baoshan (BS), Huangshaping (HSP) | SHP | Magmatic hydrothermal | Skarn | Skarn Zn-Pb polymetallic | Zn, Pb | W, Mo, Cu | Zn, Pb, W, Mo, Cu | Ding et al., 2026 |  | 12BS08 |  | underground mine |  |  |  |  | ore material | grab | grab | mineral separate | [5 empty] | mineralisation | massive sulfide ore |  |  | sphalerite | chalcopyrite (earliest) → pyrrhotite → pyrite → sphalerite → galena | massive sulfide ores | massive sulfide; replacement textures; pseudomorphic textures; pyrite overgrown by sphalerite, surrounded by galena |  |  |  | galena, pyrite, pyrrhotite, chalcopyrite, arsenopyrite, quartz, calcite, fluorite, magnetite, muscovite | Sulfide powders (20–100 mg) | LA-ICPMS, ICP-MS | Flash Elemental Analyzer coupled to a MAT–253 mass spectrometer | State Key Laboratory of Nuclear Resources and Environment, East China University of Technology, Nanchang, China | Sulfide powders (20–100 mg) were heated to 1020 ◦C to liberate SO2, which was subsequently analyzed using a Flash Elemental Analyzer coupled to a MAT–253 mass spectrometer. Sulfur isotope ratios are reported in standard δ34S notation relative to the Canyon Diablo Troilite (CDT). | IAEA-S-1, IAEA-S-2, IAEA-S-3; NIST SRM 3108 Cd isotopic reference standard; Nancy Spex and JMC Cd secondary Cd solution standards | [147 empty] | 2026 | T. Ding et al. (2026), Journal of Asian Earth Sciences 300, 106979 |  | CHN | Hunan Province
| Tongshanling (TSL), Shuikoushan (SKS), Baoshan (BS), Huangshaping (HSP) | SHP | Magmatic hydrothermal | Skarn | Skarn Zn-Pb polymetallic | Zn, Pb | W, Mo, Cu | Zn, Pb, W, Mo, Cu | Ding et al., 2026 |  | 12BS10 |  | underground mine |  |  |  |  | ore material | grab | grab | mineral separate | [5 empty] | mineralisation | massive sulfide ore |  |  | sphalerite | chalcopyrite (earliest) → pyrrhotite → pyrite → sphalerite → galena | massive sulfide ores | massive sulfide; replacement textures; pseudomorphic textures; pyrite overgrown by sphalerite, surrounded by galena |  |  |  | galena, pyrite, pyrrhotite, chalcopyrite, arsenopyrite, quartz, calcite, fluorite, magnetite, muscovite | Sulfide powders (20–100 mg) | LA-ICPMS, ICP-MS | Flash Elemental Analyzer coupled to a MAT–253 mass spectrometer | State Key Laboratory of Nuclear Resources and Environment, East China University of Technology, Nanchang, China | Sulfide powders (20–100 mg) were heated to 1020 ◦C to liberate SO2, which was subsequently analyzed using a Flash Elemental Analyzer coupled to a MAT–253 mass spectrometer. Sulfur isotope ratios are reported in standard δ34S notation relative to the Canyon Diablo Troilite (CDT). | IAEA-S-1, IAEA-S-2, IAEA-S-3; NIST SRM 3108 Cd isotopic reference standard; Nancy Spex and JMC Cd secondary Cd solution standards | [147 empty] | 2026 | T. Ding et al. (2026), Journal of Asian Earth Sciences 300, 106979 |  | CHN | Hunan Province
| Tongshanling (TSL), Shuikoushan (SKS), Baoshan (BS), Huangshaping (HSP) | SHP | Magmatic hydrothermal | Skarn | Skarn Zn-Pb polymetallic | Zn, Pb | W, Mo, Cu | Zn, Pb, W, Mo, Cu | Ding et al., 2026 |  | 12BS16 |  | underground mine |  |  |  |  | ore material | grab | grab | mineral separate | [5 empty] | mineralisation | massive sulfide ore |  |  | sphalerite | chalcopyrite (earliest) → pyrrhotite → pyrite → sphalerite → galena | massive sulfide ores | massive sulfide; replacement textures; pseudomorphic textures; pyrite overgrown by sphalerite, surrounded by galena |  |  |  | galena, pyrite, pyrrhotite, chalcopyrite, arsenopyrite, quartz, calcite, fluorite, magnetite, muscovite | Sulfide powders (20–100 mg) | LA-ICPMS, ICP-MS | Flash Elemental Analyzer coupled to a MAT–253 mass spectrometer | State Key Laboratory of Nuclear Resources and Environment, East China University of Technology, Nanchang, China | Sulfide powders (20–100 mg) were heated to 1020 ◦C to liberate SO2, which was subsequently analyzed using a Flash Elemental Analyzer coupled to a MAT–253 mass spectrometer. Sulfur isotope ratios are reported in standard δ34S notation relative to the Canyon Diablo Troilite (CDT). | IAEA-S-1, IAEA-S-2, IAEA-S-3; NIST SRM 3108 Cd isotopic reference standard; Nancy Spex and JMC Cd secondary Cd solution standards | [20 empty] | 212.149189 | [121 empty] | 42863.97 |  |  |  |  | 2026 | T. Ding et al. (2026), Journal of Asian Earth Sciences 300, 106979 |  | CHN | Hunan Province
| Tongshanling (TSL), Shuikoushan (SKS), Baoshan (BS), Huangshaping (HSP) | SHP | Magmatic hydrothermal | Skarn | Skarn Zn-Pb polymetallic | Zn, Pb | W, Mo, Cu | Zn, Pb, W, Mo, Cu | Ding et al., 2026 |  | 12BS19 |  | underground mine |  |  |  |  | ore material | grab | grab | mineral separate | [5 empty] | mineralisation | massive sulfide ore |  |  | sphalerite | chalcopyrite (earliest) → pyrrhotite → pyrite → sphalerite → galena | massive sulfide ores | massive sulfide; replacement textures; pseudomorphic textures; pyrite overgrown by sphalerite, surrounded by galena |  |  |  | galena, pyrite, pyrrhotite, chalcopyrite, arsenopyrite, quartz, calcite, fluorite, magnetite, muscovite | Sulfide powders (20–100 mg) | LA-ICPMS, ICP-MS | Flash Elemental Analyzer coupled to a MAT–253 mass spectrometer | State Key Laboratory of Nuclear Resources and Environment, East China University of Technology, Nanchang, China | Sulfide powders (20–100 mg) were heated to 1020 ◦C to liberate SO2, which was subsequently analyzed using a Flash Elemental Analyzer coupled to a MAT–253 mass spectrometer. Sulfur isotope ratios are reported in standard δ34S notation relative to the Canyon Diablo Troilite (CDT). | IAEA-S-1, IAEA-S-2, IAEA-S-3; NIST SRM 3108 Cd isotopic reference standard; Nancy Spex and JMC Cd secondary Cd solution standards | [20 empty] | 1382.024237 | [121 empty] | 93888.33 |  |  |  |  | 2026 | T. Ding et al. (2026), Journal of Asian Earth Sciences 300, 106979 |  | CHN | Hunan Province
| Tongshanling (TSL), Shuikoushan (SKS), Baoshan (BS), Huangshaping (HSP) | SHP | Magmatic hydrothermal | Skarn | Skarn Zn-Pb polymetallic | Zn, Pb | W, Mo, Cu | Zn, Pb, W, Mo, Cu | Ding et al., 2026 |  | 12BS21 |  | underground mine |  |  |  |  | ore material | grab | grab | mineral separate | [5 empty] | mineralisation | massive sulfide ore |  |  | sphalerite | chalcopyrite (earliest) → pyrrhotite → pyrite → sphalerite → galena | massive sulfide ores | massive sulfide; replacement textures; pseudomorphic textures; pyrite overgrown by sphalerite, surrounded by galena |  |  |  | galena, pyrite, pyrrhotite, chalcopyrite, arsenopyrite, quartz, calcite, fluorite, magnetite, muscovite | Sulfide powders (20–100 mg) | LA-ICPMS, ICP-MS | Flash Elemental Analyzer coupled to a MAT–253 mass spectrometer | State Key Laboratory of Nuclear Resources and Environment, East China University of Technology, Nanchang, China | Sulfide powders (20–100 mg) were heated to 1020 ◦C to liberate SO2, which was subsequently analyzed using a Flash Elemental Analyzer coupled to a MAT–253 mass spectrometer. Sulfur isotope ratios are reported in standard δ34S notation relative to the Canyon Diablo Troilite (CDT). | IAEA-S-1, IAEA-S-2, IAEA-S-3; NIST SRM 3108 Cd isotopic reference standard; Nancy Spex and JMC Cd secondary Cd solution standards | [20 empty] | 87.781813 | [121 empty] | 42593.13 |  |  |  |  | 2026 | T. Ding et al. (2026), Journal of Asian Earth Sciences 300, 106979 |  | CHN | Hunan Province
| Tongshanling (TSL), Shuikoushan (SKS), Baoshan (BS), Huangshaping (HSP) | SHP | Magmatic hydrothermal | Skarn | Skarn Zn-Pb polymetallic | Zn, Pb | W, Mo, Cu | Zn, Pb, W, Mo, Cu | Ding et al., 2026 |  | 12BS22 |  | underground mine |  |  |  |  | ore material | grab | grab | mineral separate | [5 empty] | mineralisation | massive sulfide ore |  |  | sphalerite | chalcopyrite (earliest) → pyrrhotite → pyrite → sphalerite → galena | massive sulfide ores | massive sulfide; replacement textures; pseudomorphic textures; pyrite overgrown by sphalerite, surrounded by galena |  |  |  | galena, pyrite, pyrrhotite, chalcopyrite, arsenopyrite, quartz, calcite, fluorite, magnetite, muscovite | Sulfide powders (20–100 mg) | LA-ICPMS, ICP-MS | Flash Elemental Analyzer coupled to a MAT–253 mass spectrometer | State Key Laboratory of Nuclear Resources and Environment, East China University of Technology, Nanchang, China | Sulfide powders (20–100 mg) were heated to 1020 ◦C to liberate SO2, which was subsequently analyzed using a Flash Elemental Analyzer coupled to a MAT–253 mass spectrometer. Sulfur isotope ratios are reported in standard δ34S notation relative to the Canyon Diablo Troilite (CDT). | IAEA-S-1, IAEA-S-2, IAEA-S-3; NIST SRM 3108 Cd isotopic reference standard; Nancy Spex and JMC Cd secondary Cd solution standards | [20 empty] | 247.531408 | [121 empty] | 40073.97384 |  |  |  |  | 2026 | T. Ding et al. (2026), Journal of Asian Earth Sciences 300, 106979 |  | CHN | Hunan Province
| Tongshanling (TSL), Shuikoushan (SKS), Baoshan (BS), Huangshaping (HSP) | SHP | Magmatic hydrothermal | Skarn | Skarn Zn-Pb polymetallic | Zn, Pb | W, Mo, Cu | Zn, Pb, W, Mo, Cu | Ding et al., 2026 |  | 13BS01 |  | underground mine |  |  |  |  | ore material | grab | grab | mineral separate | [5 empty] | mineralisation | massive sulfide ore |  |  | sphalerite | chalcopyrite (earliest) → pyrrhotite → pyrite → sphalerite → galena | massive sulfide ores | massive sulfide; replacement textures; pseudomorphic textures; pyrite overgrown by sphalerite, surrounded by galena |  |  |  | galena, pyrite, pyrrhotite, chalcopyrite, arsenopyrite, quartz, calcite, fluorite, magnetite, muscovite | Sulfide powders (20–100 mg) | LA-ICPMS, ICP-MS | Flash Elemental Analyzer coupled to a MAT–253 mass spectrometer | State Key Laboratory of Nuclear Resources and Environment, East China University of Technology, Nanchang, China | Sulfide powders (20–100 mg) were heated to 1020 ◦C to liberate SO2, which was subsequently analyzed using a Flash Elemental Analyzer coupled to a MAT–253 mass spectrometer. Sulfur isotope ratios are reported in standard δ34S notation relative to the Canyon Diablo Troilite (CDT). | IAEA-S-1, IAEA-S-2, IAEA-S-3; NIST SRM 3108 Cd isotopic reference standard; Nancy Spex and JMC Cd secondary Cd solution standards | [147 empty] | 2026 | T. Ding et al. (2026), Journal of Asian Earth Sciences 300, 106979 |  | CHN | Hunan Province
| Tongshanling (TSL), Shuikoushan (SKS), Baoshan (BS), Huangshaping (HSP) | SHP | Magmatic hydrothermal | Skarn | Skarn Zn-Pb polymetallic | Zn, Pb | W, Mo, Cu | Zn, Pb, W, Mo, Cu | Ding et al., 2026 |  | 13BS10 |  | underground mine |  |  |  |  | ore material | grab | grab | mineral separate | [5 empty] | mineralisation | massive sulfide ore |  |  | sphalerite | chalcopyrite (earliest) → pyrrhotite → pyrite → sphalerite → galena | massive sulfide ores | massive sulfide; replacement textures; pseudomorphic textures; pyrite overgrown by sphalerite, surrounded by galena |  |  |  | galena, pyrite, pyrrhotite, chalcopyrite, arsenopyrite, quartz, calcite, fluorite, magnetite, muscovite | Sulfide powders (20–100 mg) | LA-ICPMS, ICP-MS | Flash Elemental Analyzer coupled to a MAT–253 mass spectrometer | State Key Laboratory of Nuclear Resources and Environment, East China University of Technology, Nanchang, China | Sulfide powders (20–100 mg) were heated to 1020 ◦C to liberate SO2, which was subsequently analyzed using a Flash Elemental Analyzer coupled to a MAT–253 mass spectrometer. Sulfur isotope ratios are reported in standard δ34S notation relative to the Canyon Diablo Troilite (CDT). | IAEA-S-1, IAEA-S-2, IAEA-S-3; NIST SRM 3108 Cd isotopic reference standard; Nancy Spex and JMC Cd secondary Cd solution standards | [147 empty] | 2026 | T. Ding et al. (2026), Journal of Asian Earth Sciences 300, 106979 |  | CHN | Hunan Province
| Tongshanling (TSL), Shuikoushan (SKS), Baoshan (BS), Huangshaping (HSP) | SHP | Magmatic hydrothermal | Skarn | Skarn Zn-Pb polymetallic | Zn, Pb | W, Mo, Cu | Zn, Pb, W, Mo, Cu | Ding et al., 2026 |  | 13BS12 |  | underground mine |  |  |  |  | ore material | grab | grab | mineral separate | [5 empty] | mineralisation | massive sulfide ore |  |  | sphalerite | chalcopyrite (earliest) → pyrrhotite → pyrite → sphalerite → galena | massive sulfide ores | massive sulfide; replacement textures; pseudomorphic textures; pyrite overgrown by sphalerite, surrounded by galena |  |  |  | galena, pyrite, pyrrhotite, chalcopyrite, arsenopyrite, quartz, calcite, fluorite, magnetite, muscovite | Sulfide powders (20–100 mg) | LA-ICPMS, ICP-MS | Flash Elemental Analyzer coupled to a MAT–253 mass spectrometer | State Key Laboratory of Nuclear Resources and Environment, East China University of Technology, Nanchang, China | Sulfide powders (20–100 mg) were heated to 1020 ◦C to liberate SO2, which was subsequently analyzed using a Flash Elemental Analyzer coupled to a MAT–253 mass spectrometer. Sulfur isotope ratios are reported in standard δ34S notation relative to the Canyon Diablo Troilite (CDT). | IAEA-S-1, IAEA-S-2, IAEA-S-3; NIST SRM 3108 Cd isotopic reference standard; Nancy Spex and JMC Cd secondary Cd solution standards | [20 empty] | 194.280162 | [121 empty] | 24711.45 |  |  |  |  | 2026 | T. Ding et al. (2026), Journal of Asian Earth Sciences 300, 106979 |  | CHN | Hunan Province
| Tongshanling (TSL), Shuikoushan (SKS), Baoshan (BS), Huangshaping (HSP) | SHP | Magmatic hydrothermal | Skarn | Skarn Zn-Pb polymetallic | Zn, Pb | W, Mo, Cu | Zn, Pb, W, Mo, Cu | Ding et al., 2026 |  | Shuikoushan |  | underground mine |  |  |  |  | ore material | grab | grab | mineral separate | [5 empty] | mineralisation | massive sulfide ore |  |  | sphalerite | chalcopyrite (earliest) → pyrrhotite → pyrite → sphalerite → galena | massive sulfide ores | massive sulfide; replacement textures; pseudomorphic textures; pyrite overgrown by sphalerite, surrounded by galena |  |  |  | galena, pyrite, pyrrhotite, chalcopyrite, arsenopyrite, quartz, calcite, fluorite, magnetite, muscovite | Sulfide powders (20–100 mg) | LA-ICPMS, ICP-MS | Flash Elemental Analyzer coupled to a MAT–253 mass spectrometer | State Key Laboratory of Nuclear Resources and Environment, East China University of Technology, Nanchang, China | Sulfide powders (20–100 mg) were heated to 1020 ◦C to liberate SO2, which was subsequently analyzed using a Flash Elemental Analyzer coupled to a MAT–253 mass spectrometer. Sulfur isotope ratios are reported in standard δ34S notation relative to the Canyon Diablo Troilite (CDT). | IAEA-S-1, IAEA-S-2, IAEA-S-3; NIST SRM 3108 Cd isotopic reference standard; Nancy Spex and JMC Cd secondary Cd solution standards | [20 empty] | 314.6678 | [121 empty] | 60569.83 |  |  |  |  | 2026 | T. Ding et al. (2026), Journal of Asian Earth Sciences 300, 106979 |  | CHN | Hunan Province
| Tongshanling (TSL), Shuikoushan (SKS), Baoshan (BS), Huangshaping (HSP) | SHP | Magmatic hydrothermal | Skarn | Skarn Zn-Pb polymetallic | Zn, Pb | W, Mo, Cu | Zn, Pb, W, Mo, Cu | Ding et al., 2026 |  | S-11-003 |  | underground mine |  |  |  |  | ore material | grab | grab | mineral separate | [5 empty] | mineralisation | massive sulfide ore |  |  | sphalerite | chalcopyrite (earliest) → pyrrhotite → pyrite → sphalerite → galena | massive sulfide ores | massive sulfide; replacement textures; pseudomorphic textures; pyrite overgrown by sphalerite, surrounded by galena |  |  |  | galena, pyrite, pyrrhotite, chalcopyrite, arsenopyrite, quartz, calcite, fluorite, magnetite, muscovite | Sulfide powders (20–100 mg) | LA-ICPMS, ICP-MS | Flash Elemental Analyzer coupled to a MAT–253 mass spectrometer | State Key Laboratory of Nuclear Resources and Environment, East China University of Technology, Nanchang, China | Sulfide powders (20–100 mg) were heated to 1020 ◦C to liberate SO2, which was subsequently analyzed using a Flash Elemental Analyzer coupled to a MAT–253 mass spectrometer. Sulfur isotope ratios are reported in standard δ34S notation relative to the Canyon Diablo Troilite (CDT). | IAEA-S-1, IAEA-S-2, IAEA-S-3; NIST SRM 3108 Cd isotopic reference standard; Nancy Spex and JMC Cd secondary Cd solution standards | [20 empty] | 425.007997 | [121 empty] | 8216.567911 |  |  |  |  | 2026 | T. Ding et al. (2026), Journal of Asian Earth Sciences 300, 106979 |  | CHN | Hunan Province
| Tongshanling (TSL), Shuikoushan (SKS), Baoshan (BS), Huangshaping (HSP) | SHP | Magmatic hydrothermal | Skarn | Skarn Zn-Pb polymetallic | Zn, Pb | W, Mo, Cu | Zn, Pb, W, Mo, Cu | Ding et al., 2026 |  | S-11-005 |  | underground mine |  |  |  |  | ore material | grab | grab | mineral separate | [5 empty] | mineralisation | massive sulfide ore |  |  | sphalerite | chalcopyrite (earliest) → pyrrhotite → pyrite → sphalerite → galena | massive sulfide ores | massive sulfide; replacement textures; pseudomorphic textures; pyrite overgrown by sphalerite, surrounded by galena |  |  |  | galena, pyrite, pyrrhotite, chalcopyrite, arsenopyrite, quartz, calcite, fluorite, magnetite, muscovite | Sulfide powders (20–100 mg) | LA-ICPMS, ICP-MS | Flash Elemental Analyzer coupled to a MAT–253 mass spectrometer | State Key Laboratory of Nuclear Resources and Environment, East China University of Technology, Nanchang, China | Sulfide powders (20–100 mg) were heated to 1020 ◦C to liberate SO2, which was subsequently analyzed using a Flash Elemental Analyzer coupled to a MAT–253 mass spectrometer. Sulfur isotope ratios are reported in standard δ34S notation relative to the Canyon Diablo Troilite (CDT). | IAEA-S-1, IAEA-S-2, IAEA-S-3; NIST SRM 3108 Cd isotopic reference standard; Nancy Spex and JMC Cd secondary Cd solution standards | [20 empty] | 736.137328 | [121 empty] | 134822 |  |  |  |  | 2026 | T. Ding et al. (2026), Journal of Asian Earth Sciences 300, 106979 |  | CHN | Hunan Province
| Tongshanling (TSL), Shuikoushan (SKS), Baoshan (BS), Huangshaping (HSP) | SHP | Magmatic hydrothermal | Skarn | Skarn Zn-Pb polymetallic | Zn, Pb | W, Mo, Cu | Zn, Pb, W, Mo, Cu | Ding et al., 2026 |  | S-11-006 |  | underground mine |  |  |  |  | ore material | grab | grab | mineral separate | [5 empty] | mineralisation | massive sulfide ore |  |  | sphalerite | chalcopyrite (earliest) → pyrrhotite → pyrite → sphalerite → galena | massive sulfide ores | massive sulfide; replacement textures; pseudomorphic textures; pyrite overgrown by sphalerite, surrounded by galena |  |  |  | galena, pyrite, pyrrhotite, chalcopyrite, arsenopyrite, quartz, calcite, fluorite, magnetite, muscovite | Sulfide powders (20–100 mg) | LA-ICPMS, ICP-MS | Flash Elemental Analyzer coupled to a MAT–253 mass spectrometer | State Key Laboratory of Nuclear Resources and Environment, East China University of Technology, Nanchang, China | Sulfide powders (20–100 mg) were heated to 1020 ◦C to liberate SO2, which was subsequently analyzed using a Flash Elemental Analyzer coupled to a MAT–253 mass spectrometer. Sulfur isotope ratios are reported in standard δ34S notation relative to the Canyon Diablo Troilite (CDT). | IAEA-S-1, IAEA-S-2, IAEA-S-3; NIST SRM 3108 Cd isotopic reference standard; Nancy Spex and JMC Cd secondary Cd solution standards | [20 empty] | 1156.189677 | [121 empty] | 196150.3 |  |  |  |  | 2026 | T. Ding et al. (2026), Journal of Asian Earth Sciences 300, 106979 |  | CHN | Hunan Province
| Tongshanling (TSL), Shuikoushan (SKS), Baoshan (BS), Huangshaping (HSP) | SHP | Magmatic hydrothermal | Skarn | Skarn Zn-Pb polymetallic | Zn, Pb | W, Mo, Cu | Zn, Pb, W, Mo, Cu | Ding et al., 2026 |  | S-11-010 |  | underground mine |  |  |  |  | ore material | grab | grab | mineral separate | [5 empty] | mineralisation | massive sulfide ore |  |  | sphalerite | chalcopyrite (earliest) → pyrrhotite → pyrite → sphalerite → galena | massive sulfide ores | massive sulfide; replacement textures; pseudomorphic textures; pyrite overgrown by sphalerite, surrounded by galena |  |  |  | galena, pyrite, pyrrhotite, chalcopyrite, arsenopyrite, quartz, calcite, fluorite, magnetite, muscovite | Sulfide powders (20–100 mg) | LA-ICPMS, ICP-MS | Flash Elemental Analyzer coupled to a MAT–253 mass spectrometer | State Key Laboratory of Nuclear Resources and Environment, East China University of Technology, Nanchang, China | Sulfide powders (20–100 mg) were heated to 1020 ◦C to liberate SO2, which was subsequently analyzed using a Flash Elemental Analyzer coupled to a MAT–253 mass spectrometer. Sulfur isotope ratios are reported in standard δ34S notation relative to the Canyon Diablo Troilite (CDT). | IAEA-S-1, IAEA-S-2, IAEA-S-3; NIST SRM 3108 Cd isotopic reference standard; Nancy Spex and JMC Cd secondary Cd solution standards | [147 empty] | 2026 | T. Ding et al. (2026), Journal of Asian Earth Sciences 300, 106979 |  | CHN | Hunan Province
| Tongshanling (TSL), Shuikoushan (SKS), Baoshan (BS), Huangshaping (HSP) | SHP | Magmatic hydrothermal | Skarn | Skarn Zn-Pb polymetallic | Zn, Pb | W, Mo, Cu | Zn, Pb, W, Mo, Cu | Ding et al., 2026 |  | S-11-017 |  | underground mine |  |  |  |  | ore material | grab | grab | mineral separate | [5 empty] | mineralisation | massive sulfide ore |  |  | sphalerite | chalcopyrite (earliest) → pyrrhotite → pyrite → sphalerite → galena | massive sulfide ores | massive sulfide; replacement textures; pseudomorphic textures; pyrite overgrown by sphalerite, surrounded by galena |  |  |  | galena, pyrite, pyrrhotite, chalcopyrite, arsenopyrite, quartz, calcite, fluorite, magnetite, muscovite | Sulfide powders (20–100 mg) | LA-ICPMS, ICP-MS | Flash Elemental Analyzer coupled to a MAT–253 mass spectrometer | State Key Laboratory of Nuclear Resources and Environment, East China University of Technology, Nanchang, China | Sulfide powders (20–100 mg) were heated to 1020 ◦C to liberate SO2, which was subsequently analyzed using a Flash Elemental Analyzer coupled to a MAT–253 mass spectrometer. Sulfur isotope ratios are reported in standard δ34S notation relative to the Canyon Diablo Troilite (CDT). | IAEA-S-1, IAEA-S-2, IAEA-S-3; NIST SRM 3108 Cd isotopic reference standard; Nancy Spex and JMC Cd secondary Cd solution standards | [20 empty] | 511.309394 | [121 empty] | 86518.6 |  |  |  |  | 2026 | T. Ding et al. (2026), Journal of Asian Earth Sciences 300, 106979 |  | CHN | Hunan Province
| Tongshanling (TSL), Shuikoushan (SKS), Baoshan (BS), Huangshaping (HSP) | SHP | Magmatic hydrothermal | Skarn | Skarn Zn-Pb polymetallic | Zn, Pb | W, Mo, Cu | Zn, Pb, W, Mo, Cu | Ding et al., 2026 |  | S-11-025 |  | underground mine |  |  |  |  | ore material | grab | grab | mineral separate | [5 empty] | mineralisation | massive sulfide ore |  |  | sphalerite | chalcopyrite (earliest) → pyrrhotite → pyrite → sphalerite → galena | massive sulfide ores | massive sulfide; replacement textures; pseudomorphic textures; pyrite overgrown by sphalerite, surrounded by galena |  |  |  | galena, pyrite, pyrrhotite, chalcopyrite, arsenopyrite, quartz, calcite, fluorite, magnetite, muscovite | Sulfide powders (20–100 mg) | LA-ICPMS, ICP-MS | Flash Elemental Analyzer coupled to a MAT–253 mass spectrometer | State Key Laboratory of Nuclear Resources and Environment, East China University of Technology, Nanchang, China | Sulfide powders (20–100 mg) were heated to 1020 ◦C to liberate SO2, which was subsequently analyzed using a Flash Elemental Analyzer coupled to a MAT–253 mass spectrometer. Sulfur isotope ratios are reported in standard δ34S notation relative to the Canyon Diablo Troilite (CDT). | IAEA-S-1, IAEA-S-2, IAEA-S-3; NIST SRM 3108 Cd isotopic reference standard; Nancy Spex and JMC Cd secondary Cd solution standards | [20 empty] | 930.809697 | [121 empty] | 378097.2 |  |  |  |  | 2026 | T. Ding et al. (2026), Journal of Asian Earth Sciences 300, 106979 |  | CHN | Hunan Province
| Tongshanling (TSL), Shuikoushan (SKS), Baoshan (BS), Huangshaping (HSP) | SHP | Magmatic hydrothermal | Skarn | Skarn Zn-Pb polymetallic | Zn, Pb | W, Mo, Cu | Zn, Pb, W, Mo, Cu | Ding et al., 2026 |  | SKS13-001 |  | underground mine |  |  |  |  | ore material | grab | grab | mineral separate | [5 empty] | mineralisation | massive sulfide ore |  |  | sphalerite | chalcopyrite (earliest) → pyrrhotite → pyrite → sphalerite → galena | massive sulfide ores | massive sulfide; replacement textures; pseudomorphic textures; pyrite overgrown by sphalerite, surrounded by galena |  |  |  | galena, pyrite, pyrrhotite, chalcopyrite, arsenopyrite, quartz, calcite, fluorite, magnetite, muscovite | Sulfide powders (20–100 mg) | LA-ICPMS, ICP-MS | Flash Elemental Analyzer coupled to a MAT–253 mass spectrometer | State Key Laboratory of Nuclear Resources and Environment, East China University of Technology, Nanchang, China | Sulfide powders (20–100 mg) were heated to 1020 ◦C to liberate SO2, which was subsequently analyzed using a Flash Elemental Analyzer coupled to a MAT–253 mass spectrometer. Sulfur isotope ratios are reported in standard δ34S notation relative to the Canyon Diablo Troilite (CDT). | IAEA-S-1, IAEA-S-2, IAEA-S-3; NIST SRM 3108 Cd isotopic reference standard; Nancy Spex and JMC Cd secondary Cd solution standards | [20 empty] | 2087.003218 | [121 empty] | 485523 |  |  |  |  | 2026 | T. Ding et al. (2026), Journal of Asian Earth Sciences 300, 106979 |  | CHN | Hunan Province
| Tongshanling (TSL), Shuikoushan (SKS), Baoshan (BS), Huangshaping (HSP) | SHP | Magmatic hydrothermal | Skarn | Skarn Zn-Pb polymetallic | Zn, Pb | W, Mo, Cu | Zn, Pb, W, Mo, Cu | Ding et al., 2026 |  | SK13-007 |  | underground mine |  |  |  |  | ore material | grab | grab | mineral separate | [5 empty] | mineralisation | massive sulfide ore |  |  | sphalerite | chalcopyrite (earliest) → pyrrhotite → pyrite → sphalerite → galena | massive sulfide ores | massive sulfide; replacement textures; pseudomorphic textures; pyrite overgrown by sphalerite, surrounded by galena |  |  |  | galena, pyrite, pyrrhotite, chalcopyrite, arsenopyrite, quartz, calcite, fluorite, magnetite, muscovite | Sulfide powders (20–100 mg) | LA-ICPMS, ICP-MS | Flash Elemental Analyzer coupled to a MAT–253 mass spectrometer | State Key Laboratory of Nuclear Resources and Environment, East China University of Technology, Nanchang, China | Sulfide powders (20–100 mg) were heated to 1020 ◦C to liberate SO2, which was subsequently analyzed using a Flash Elemental Analyzer coupled to a MAT–253 mass spectrometer. Sulfur isotope ratios are reported in standard δ34S notation relative to the Canyon Diablo Troilite (CDT). | IAEA-S-1, IAEA-S-2, IAEA-S-3; NIST SRM 3108 Cd isotopic reference standard; Nancy Spex and JMC Cd secondary Cd solution standards | [147 empty] | 2026 | T. Ding et al. (2026), Journal of Asian Earth Sciences 300, 106979 |  | CHN | Hunan Province
| Tongshanling (TSL), Shuikoushan (SKS), Baoshan (BS), Huangshaping (HSP) | SHP | Magmatic hydrothermal | Skarn | Skarn Zn-Pb polymetallic | Zn, Pb | W, Mo, Cu | Zn, Pb, W, Mo, Cu | Ding et al., 2026 |  | SKS13-009 |  | underground mine |  |  |  |  | ore material | grab | grab | mineral separate | [5 empty] | mineralisation | massive sulfide ore |  |  | sphalerite | chalcopyrite (earliest) → pyrrhotite → pyrite → sphalerite → galena | massive sulfide ores | massive sulfide; replacement textures; pseudomorphic textures; pyrite overgrown by sphalerite, surrounded by galena |  |  |  | galena, pyrite, pyrrhotite, chalcopyrite, arsenopyrite, quartz, calcite, fluorite, magnetite, muscovite | Sulfide powders (20–100 mg) | LA-ICPMS, ICP-MS | Flash Elemental Analyzer coupled to a MAT–253 mass spectrometer | State Key Laboratory of Nuclear Resources and Environment, East China University of Technology, Nanchang, China | Sulfide powders (20–100 mg) were heated to 1020 ◦C to liberate SO2, which was subsequently analyzed using a Flash Elemental Analyzer coupled to a MAT–253 mass spectrometer. Sulfur isotope ratios are reported in standard δ34S notation relative to the Canyon Diablo Troilite (CDT). | IAEA-S-1, IAEA-S-2, IAEA-S-3; NIST SRM 3108 Cd isotopic reference standard; Nancy Spex and JMC Cd secondary Cd solution standards | [147 empty] | 2026 | T. Ding et al. (2026), Journal of Asian Earth Sciences 300, 106979 |  | CHN | Hunan Province
| Tongshanling (TSL), Shuikoushan (SKS), Baoshan (BS), Huangshaping (HSP) | SHP | Magmatic hydrothermal | Skarn | Skarn Zn-Pb polymetallic | Zn, Pb | W, Mo, Cu | Zn, Pb, W, Mo, Cu | Ding et al., 2026 |  | SK006 |  | underground mine |  |  |  |  | ore material | grab | grab | mineral separate | [5 empty] | mineralisation | massive sulfide ore |  |  | sphalerite | chalcopyrite (earliest) → pyrrhotite → pyrite → sphalerite → galena | massive sulfide ores | massive sulfide; replacement textures; pseudomorphic textures; pyrite overgrown by sphalerite, surrounded by galena |  |  |  | galena, pyrite, pyrrhotite, chalcopyrite, arsenopyrite, quartz, calcite, fluorite, magnetite, muscovite | Sulfide powders (20–100 mg) | LA-ICPMS, ICP-MS | Flash Elemental Analyzer coupled to a MAT–253 mass spectrometer | State Key Laboratory of Nuclear Resources and Environment, East China University of Technology, Nanchang, China | Sulfide powders (20–100 mg) were heated to 1020 ◦C to liberate SO2, which was subsequently analyzed using a Flash Elemental Analyzer coupled to a MAT–253 mass spectrometer. Sulfur isotope ratios are reported in standard δ34S notation relative to the Canyon Diablo Troilite (CDT). | IAEA-S-1, IAEA-S-2, IAEA-S-3; NIST SRM 3108 Cd isotopic reference standard; Nancy Spex and JMC Cd secondary Cd solution standards | [147 empty] | 2026 | T. Ding et al. (2026), Journal of Asian Earth Sciences 300, 106979 |  | CHN | Hunan Province
| Tongshanling (TSL), Shuikoushan (SKS), Baoshan (BS), Huangshaping (HSP) | SHP | Magmatic hydrothermal | Skarn | Skarn Zn-Pb polymetallic | Zn, Pb | W, Mo, Cu | Zn, Pb, W, Mo, Cu | Ding et al., 2026 |  | SK008 |  | underground mine |  |  |  |  | ore material | grab | grab | mineral separate | [5 empty] | mineralisation | massive sulfide ore |  |  | sphalerite | chalcopyrite (earliest) → pyrrhotite → pyrite → sphalerite → galena | massive sulfide ores | massive sulfide; replacement textures; pseudomorphic textures; pyrite overgrown by sphalerite, surrounded by galena |  |  |  | galena, pyrite, pyrrhotite, chalcopyrite, arsenopyrite, quartz, calcite, fluorite, magnetite, muscovite | Sulfide powders (20–100 mg) | LA-ICPMS, ICP-MS | Flash Elemental Analyzer coupled to a MAT–253 mass spectrometer | State Key Laboratory of Nuclear Resources and Environment, East China University of Technology, Nanchang, China | Sulfide powders (20–100 mg) were heated to 1020 ◦C to liberate SO2, which was subsequently analyzed using a Flash Elemental Analyzer coupled to a MAT–253 mass spectrometer. Sulfur isotope ratios are reported in standard δ34S notation relative to the Canyon Diablo Troilite (CDT). | IAEA-S-1, IAEA-S-2, IAEA-S-3; NIST SRM 3108 Cd isotopic reference standard; Nancy Spex and JMC Cd secondary Cd solution standards | [147 empty] | 2026 | T. Ding et al. (2026), Journal of Asian Earth Sciences 300, 106979 |  | CHN | Hunan Province
| Tongshanling (TSL), Shuikoushan (SKS), Baoshan (BS), Huangshaping (HSP) | SHP | Magmatic hydrothermal | Skarn | Skarn Zn-Pb polymetallic | Zn, Pb | W, Mo, Cu | Zn, Pb, W, Mo, Cu | Ding et al., 2026 |  | SK009 |  | underground mine |  |  |  |  | ore material | grab | grab | mineral separate | [5 empty] | mineralisation | massive sulfide ore |  |  | sphalerite | chalcopyrite (earliest) → pyrrhotite → pyrite → sphalerite → galena | massive sulfide ores | massive sulfide; replacement textures; pseudomorphic textures; pyrite overgrown by sphalerite, surrounded by galena |  |  |  | galena, pyrite, pyrrhotite, chalcopyrite, arsenopyrite, quartz, calcite, fluorite, magnetite, muscovite | Sulfide powders (20–100 mg) | LA-ICPMS, ICP-MS | Flash Elemental Analyzer coupled to a MAT–253 mass spectrometer | State Key Laboratory of Nuclear Resources and Environment, East China University of Technology, Nanchang, China | Sulfide powders (20–100 mg) were heated to 1020 ◦C to liberate SO2, which was subsequently analyzed using a Flash Elemental Analyzer coupled to a MAT–253 mass spectrometer. Sulfur isotope ratios are reported in standard δ34S notation relative to the Canyon Diablo Troilite (CDT). | IAEA-S-1, IAEA-S-2, IAEA-S-3; NIST SRM 3108 Cd isotopic reference standard; Nancy Spex and JMC Cd secondary Cd solution standards | [147 empty] | 2026 | T. Ding et al. (2026), Journal of Asian Earth Sciences 300, 106979 |  | CHN | Hunan Province
| Tongshanling (TSL), Shuikoushan (SKS), Baoshan (BS), Huangshaping (HSP) | SHP | Magmatic hydrothermal | Skarn | Skarn Zn-Pb polymetallic | Zn, Pb | W, Mo, Cu | Zn, Pb, W, Mo, Cu | Ding et al., 2026 |  | Huangshaping |  | underground mine |  |  |  |  | ore material | grab | grab | mineral separate | [5 empty] | mineralisation | massive sulfide ore |  |  | sphalerite | chalcopyrite (earliest) → pyrrhotite → pyrite → sphalerite → galena | massive sulfide ores | massive sulfide; replacement textures; pseudomorphic textures; pyrite overgrown by sphalerite, surrounded by galena |  |  |  | galena, pyrite, pyrrhotite, chalcopyrite, arsenopyrite, quartz, calcite, fluorite, magnetite, muscovite | Sulfide powders (20–100 mg) | LA-ICPMS, ICP-MS | Flash Elemental Analyzer coupled to a MAT–253 mass spectrometer | State Key Laboratory of Nuclear Resources and Environment, East China University of Technology, Nanchang, China | Sulfide powders (20–100 mg) were heated to 1020 ◦C to liberate SO2, which was subsequently analyzed using a Flash Elemental Analyzer coupled to a MAT–253 mass spectrometer. Sulfur isotope ratios are reported in standard δ34S notation relative to the Canyon Diablo Troilite (CDT). | IAEA-S-1, IAEA-S-2, IAEA-S-3; NIST SRM 3108 Cd isotopic reference standard; Nancy Spex and JMC Cd secondary Cd solution standards | [147 empty] | 2026 | T. Ding et al. (2026), Journal of Asian Earth Sciences 300, 106979 |  | CHN | Hunan Province
| Tongshanling (TSL), Shuikoushan (SKS), Baoshan (BS), Huangshaping (HSP) | SHP | Magmatic hydrothermal | Skarn | Skarn Zn-Pb polymetallic | Zn, Pb | W, Mo, Cu | Zn, Pb, W, Mo, Cu | Ding et al., 2026 |  | 1212HSP34 |  | underground mine |  |  |  |  | ore material | grab | grab | mineral separate | [5 empty] | mineralisation | massive sulfide ore |  |  | sphalerite | chalcopyrite (earliest) → pyrrhotite → pyrite → sphalerite → galena | massive sulfide ores | massive sulfide; replacement textures; pseudomorphic textures; pyrite overgrown by sphalerite, surrounded by galena |  |  |  | galena, pyrite, pyrrhotite, chalcopyrite, arsenopyrite, quartz, calcite, fluorite, magnetite, muscovite | Sulfide powders (20–100 mg) | LA-ICPMS, ICP-MS | Flash Elemental Analyzer coupled to a MAT–253 mass spectrometer | State Key Laboratory of Nuclear Resources and Environment, East China University of Technology, Nanchang, China | Sulfide powders (20–100 mg) were heated to 1020 ◦C to liberate SO2, which was subsequently analyzed using a Flash Elemental Analyzer coupled to a MAT–253 mass spectrometer. Sulfur isotope ratios are reported in standard δ34S notation relative to the Canyon Diablo Troilite (CDT). | IAEA-S-1, IAEA-S-2, IAEA-S-3; NIST SRM 3108 Cd isotopic reference standard; Nancy Spex and JMC Cd secondary Cd solution standards | [147 empty] | 2026 | T. Ding et al. (2026), Journal of Asian Earth Sciences 300, 106979 |  | CHN | Hunan Province
| Tongshanling (TSL), Shuikoushan (SKS), Baoshan (BS), Huangshaping (HSP) | SHP | Magmatic hydrothermal | Skarn | Skarn Zn-Pb polymetallic | Zn, Pb | W, Mo, Cu | Zn, Pb, W, Mo, Cu | Ding et al., 2026 |  | 1212HSP21 |  | underground mine |  |  |  |  | ore material | grab | grab | mineral separate | [5 empty] | mineralisation | massive sulfide ore |  |  | sphalerite | chalcopyrite (earliest) → pyrrhotite → pyrite → sphalerite → galena | massive sulfide ores | massive sulfide; replacement textures; pseudomorphic textures; pyrite overgrown by sphalerite, surrounded by galena |  |  |  | galena, pyrite, pyrrhotite, chalcopyrite, arsenopyrite, quartz, calcite, fluorite, magnetite, muscovite | Sulfide powders (20–100 mg) | LA-ICPMS, ICP-MS | Flash Elemental Analyzer coupled to a MAT–253 mass spectrometer | State Key Laboratory of Nuclear Resources and Environment, East China University of Technology, Nanchang, China | Sulfide powders (20–100 mg) were heated to 1020 ◦C to liberate SO2, which was subsequently analyzed using a Flash Elemental Analyzer coupled to a MAT–253 mass spectrometer. Sulfur isotope ratios are reported in standard δ34S notation relative to the Canyon Diablo Troilite (CDT). | IAEA-S-1, IAEA-S-2, IAEA-S-3; NIST SRM 3108 Cd isotopic reference standard; Nancy Spex and JMC Cd secondary Cd solution standards | [147 empty] | 2026 | T. Ding et al. (2026), Journal of Asian Earth Sciences 300, 106979 |  | CHN | Hunan Province
| Tongshanling (TSL), Shuikoushan (SKS), Baoshan (BS), Huangshaping (HSP) | SHP | Magmatic hydrothermal | Skarn | Skarn Zn-Pb polymetallic | Zn, Pb | W, Mo, Cu | Zn, Pb, W, Mo, Cu | Ding et al., 2026 |  | 1212HSP32 |  | underground mine |  |  |  |  | ore material | grab | grab | mineral separate | [5 empty] | mineralisation | massive sulfide ore |  |  | sphalerite | chalcopyrite (earliest) → pyrrhotite → pyrite → sphalerite → galena | massive sulfide ores | massive sulfide; replacement textures; pseudomorphic textures; pyrite overgrown by sphalerite, surrounded by galena |  |  |  | galena, pyrite, pyrrhotite, chalcopyrite, arsenopyrite, quartz, calcite, fluorite, magnetite, muscovite | Sulfide powders (20–100 mg) | LA-ICPMS, ICP-MS | Flash Elemental Analyzer coupled to a MAT–253 mass spectrometer | State Key Laboratory of Nuclear Resources and Environment, East China University of Technology, Nanchang, China | Sulfide powders (20–100 mg) were heated to 1020 ◦C to liberate SO2, which was subsequently analyzed using a Flash Elemental Analyzer coupled to a MAT–253 mass spectrometer. Sulfur isotope ratios are reported in standard δ34S notation relative to the Canyon Diablo Troilite (CDT). | IAEA-S-1, IAEA-S-2, IAEA-S-3; NIST SRM 3108 Cd isotopic reference standard; Nancy Spex and JMC Cd secondary Cd solution standards | [147 empty] | 2026 | T. Ding et al. (2026), Journal of Asian Earth Sciences 300, 106979 |  | CHN | Hunan Province
| Tongshanling (TSL), Shuikoushan (SKS), Baoshan (BS), Huangshaping (HSP) | SHP | Magmatic hydrothermal | Skarn | Skarn Zn-Pb polymetallic | Zn, Pb | W, Mo, Cu | Zn, Pb, W, Mo, Cu | Ding et al., 2026 |  | 1212HSP20 |  | underground mine |  |  |  |  | ore material | grab | grab | mineral separate | [5 empty] | mineralisation | massive sulfide ore |  |  | sphalerite | chalcopyrite (earliest) → pyrrhotite → pyrite → sphalerite → galena | massive sulfide ores | massive sulfide; replacement textures; pseudomorphic textures; pyrite overgrown by sphalerite, surrounded by galena |  |  |  | galena, pyrite, pyrrhotite, chalcopyrite, arsenopyrite, quartz, calcite, fluorite, magnetite, muscovite | Sulfide powders (20–100 mg) | LA-ICPMS, ICP-MS | Flash Elemental Analyzer coupled to a MAT–253 mass spectrometer | State Key Laboratory of Nuclear Resources and Environment, East China University of Technology, Nanchang, China | Sulfide powders (20–100 mg) were heated to 1020 ◦C to liberate SO2, which was subsequently analyzed using a Flash Elemental Analyzer coupled to a MAT–253 mass spectrometer. Sulfur isotope ratios are reported in standard δ34S notation relative to the Canyon Diablo Troilite (CDT). | IAEA-S-1, IAEA-S-2, IAEA-S-3; NIST SRM 3108 Cd isotopic reference standard; Nancy Spex and JMC Cd secondary Cd solution standards | [147 empty] | 2026 | T. Ding et al. (2026), Journal of Asian Earth Sciences 300, 106979 |  | CHN | Hunan Province
| Tongshanling (TSL), Shuikoushan (SKS), Baoshan (BS), Huangshaping (HSP) | SHP | Magmatic hydrothermal | Skarn | Skarn Zn-Pb polymetallic | Zn, Pb | W, Mo, Cu | Zn, Pb, W, Mo, Cu | Ding et al., 2026 |  | 12HSP13 |  | underground mine |  |  |  |  | ore material | grab | grab | mineral separate | [5 empty] | mineralisation | massive sulfide ore |  |  | sphalerite | chalcopyrite (earliest) → pyrrhotite → pyrite → sphalerite → galena | massive sulfide ores | massive sulfide; replacement textures; pseudomorphic textures; pyrite overgrown by sphalerite, surrounded by galena |  |  |  | galena, pyrite, pyrrhotite, chalcopyrite, arsenopyrite, quartz, calcite, fluorite, magnetite, muscovite | Sulfide powders (20–100 mg) | LA-ICPMS, ICP-MS | Flash Elemental Analyzer coupled to a MAT–253 mass spectrometer | State Key Laboratory of Nuclear Resources and Environment, East China University of Technology, Nanchang, China | Sulfide powders (20–100 mg) were heated to 1020 ◦C to liberate SO2, which was subsequently analyzed using a Flash Elemental Analyzer coupled to a MAT–253 mass spectrometer. Sulfur isotope ratios are reported in standard δ34S notation relative to the Canyon Diablo Troilite (CDT). | IAEA-S-1, IAEA-S-2, IAEA-S-3; NIST SRM 3108 Cd isotopic reference standard; Nancy Spex and JMC Cd secondary Cd solution standards | [147 empty] | 2026 | T. Ding et al. (2026), Journal of Asian Earth Sciences 300, 106979 |  | CHN | Hunan Province
| Tongshanling (TSL), Shuikoushan (SKS), Baoshan (BS), Huangshaping (HSP) | SHP | Magmatic hydrothermal | Skarn | Skarn Zn-Pb polymetallic | Zn, Pb | W, Mo, Cu | Zn, Pb, W, Mo, Cu | Ding et al., 2026 |  | 11HSP115 |  | underground mine |  |  |  |  | ore material | grab | grab | mineral separate | [5 empty] | mineralisation | massive sulfide ore |  |  | sphalerite | chalcopyrite (earliest) → pyrrhotite → pyrite → sphalerite → galena | massive sulfide ores | massive sulfide; replacement textures; pseudomorphic textures; pyrite overgrown by sphalerite, surrounded by galena |  |  |  | galena, pyrite, pyrrhotite, chalcopyrite, arsenopyrite, quartz, calcite, fluorite, magnetite, muscovite | Sulfide powders (20–100 mg) | LA-ICPMS, ICP-MS | Flash Elemental Analyzer coupled to a MAT–253 mass spectrometer | State Key Laboratory of Nuclear Resources and Environment, East China University of Technology, Nanchang, China | Sulfide powders (20–100 mg) were heated to 1020 ◦C to liberate SO2, which was subsequently analyzed using a Flash Elemental Analyzer coupled to a MAT–253 mass spectrometer. Sulfur isotope ratios are reported in standard δ34S notation relative to the Canyon Diablo Troilite (CDT). | IAEA-S-1, IAEA-S-2, IAEA-S-3; NIST SRM 3108 Cd isotopic reference standard; Nancy Spex and JMC Cd secondary Cd solution standards | [147 empty] | 2026 | T. Ding et al. (2026), Journal of Asian Earth Sciences 300, 106979 |  | CHN | Hunan Province
| Tongshanling (TSL), Shuikoushan (SKS), Baoshan (BS), Huangshaping (HSP) | SHP | Magmatic hydrothermal | Skarn | Skarn Zn-Pb polymetallic | Zn, Pb | W, Mo, Cu | Zn, Pb, W, Mo, Cu | Ding et al., 2026 |  | 1212HSP29 |  | underground mine |  |  |  |  | ore material | grab | grab | mineral separate | [5 empty] | mineralisation | massive sulfide ore |  |  | sphalerite | chalcopyrite (earliest) → pyrrhotite → pyrite → sphalerite → galena | massive sulfide ores | massive sulfide; replacement textures; pseudomorphic textures; pyrite overgrown by sphalerite, surrounded by galena |  |  |  | galena, pyrite, pyrrhotite, chalcopyrite, arsenopyrite, quartz, calcite, fluorite, magnetite, muscovite | Sulfide powders (20–100 mg) | LA-ICPMS, ICP-MS | Flash Elemental Analyzer coupled to a MAT–253 mass spectrometer | State Key Laboratory of Nuclear Resources and Environment, East China University of Technology, Nanchang, China | Sulfide powders (20–100 mg) were heated to 1020 ◦C to liberate SO2, which was subsequently analyzed using a Flash Elemental Analyzer coupled to a MAT–253 mass spectrometer. Sulfur isotope ratios are reported in standard δ34S notation relative to the Canyon Diablo Troilite (CDT). | IAEA-S-1, IAEA-S-2, IAEA-S-3; NIST SRM 3108 Cd isotopic reference standard; Nancy Spex and JMC Cd secondary Cd solution standards | [147 empty] | 2026 | T. Ding et al. (2026), Journal of Asian Earth Sciences 300, 106979 |  | CHN | Hunan Province
| Tongshanling (TSL), Shuikoushan (SKS), Baoshan (BS), Huangshaping (HSP) | SHP | Magmatic hydrothermal | Skarn | Skarn Zn-Pb polymetallic | Zn, Pb | W, Mo, Cu | Zn, Pb, W, Mo, Cu | Ding et al., 2026 |  | 1212HSP31 |  | underground mine |  |  |  |  | ore material | grab | grab | mineral separate | [5 empty] | mineralisation | massive sulfide ore |  |  | sphalerite | chalcopyrite (earliest) → pyrrhotite → pyrite → sphalerite → galena | massive sulfide ores | massive sulfide; replacement textures; pseudomorphic textures; pyrite overgrown by sphalerite, surrounded by galena |  |  |  | galena, pyrite, pyrrhotite, chalcopyrite, arsenopyrite, quartz, calcite, fluorite, magnetite, muscovite | Sulfide powders (20–100 mg) | LA-ICPMS, ICP-MS | Flash Elemental Analyzer coupled to a MAT–253 mass spectrometer | State Key Laboratory of Nuclear Resources and Environment, East China University of Technology, Nanchang, China | Sulfide powders (20–100 mg) were heated to 1020 ◦C to liberate SO2, which was subsequently analyzed using a Flash Elemental Analyzer coupled to a MAT–253 mass spectrometer. Sulfur isotope ratios are reported in standard δ34S notation relative to the Canyon Diablo Troilite (CDT). | IAEA-S-1, IAEA-S-2, IAEA-S-3; NIST SRM 3108 Cd isotopic reference standard; Nancy Spex and JMC Cd secondary Cd solution standards | [147 empty] | 2026 | T. Ding et al. (2026), Journal of Asian Earth Sciences 300, 106979 |  | CHN | Hunan Province
| Tongshanling (TSL), Shuikoushan (SKS), Baoshan (BS), Huangshaping (HSP) | SHP | Magmatic hydrothermal | Skarn | Skarn Zn-Pb polymetallic | Zn, Pb | W, Mo, Cu | Zn, Pb, W, Mo, Cu | Ding et al., 2026 |  | 13HSP17 |  | underground mine |  |  |  |  | ore material | grab | grab | mineral separate | [5 empty] | mineralisation | massive sulfide ore |  |  | sphalerite | chalcopyrite (earliest) → pyrrhotite → pyrite → sphalerite → galena | massive sulfide ores | massive sulfide; replacement textures; pseudomorphic textures; pyrite overgrown by sphalerite, surrounded by galena |  |  |  | galena, pyrite, pyrrhotite, chalcopyrite, arsenopyrite, quartz, calcite, fluorite, magnetite, muscovite | Sulfide powders (20–100 mg) | LA-ICPMS, ICP-MS | Flash Elemental Analyzer coupled to a MAT–253 mass spectrometer | State Key Laboratory of Nuclear Resources and Environment, East China University of Technology, Nanchang, China | Sulfide powders (20–100 mg) were heated to 1020 ◦C to liberate SO2, which was subsequently analyzed using a Flash Elemental Analyzer coupled to a MAT–253 mass spectrometer. Sulfur isotope ratios are reported in standard δ34S notation relative to the Canyon Diablo Troilite (CDT). | IAEA-S-1, IAEA-S-2, IAEA-S-3; NIST SRM 3108 Cd isotopic reference standard; Nancy Spex and JMC Cd secondary Cd solution standards | [147 empty] | 2026 | T. Ding et al. (2026), Journal of Asian Earth Sciences 300, 106979 |  | CHN | Hunan Province
| Tongshanling (TSL), Shuikoushan (SKS), Baoshan (BS), Huangshaping (HSP) | SHP | Magmatic hydrothermal | Skarn | Skarn Zn-Pb polymetallic | Zn, Pb | W, Mo, Cu | Zn, Pb, W, Mo, Cu | Ding et al., 2026 |  | 11HSP90 |  | underground mine |  |  |  |  | ore material | grab | grab | mineral separate | [5 empty] | mineralisation | massive sulfide ore |  |  | sphalerite | chalcopyrite (earliest) → pyrrhotite → pyrite → sphalerite → galena | massive sulfide ores | massive sulfide; replacement textures; pseudomorphic textures; pyrite overgrown by sphalerite, surrounded by galena |  |  |  | galena, pyrite, pyrrhotite, chalcopyrite, arsenopyrite, quartz, calcite, fluorite, magnetite, muscovite | Sulfide powders (20–100 mg) | LA-ICPMS, ICP-MS | Flash Elemental Analyzer coupled to a MAT–253 mass spectrometer | State Key Laboratory of Nuclear Resources and Environment, East China University of Technology, Nanchang, China | Sulfide powders (20–100 mg) were heated to 1020 ◦C to liberate SO2, which was subsequently analyzed using a Flash Elemental Analyzer coupled to a MAT–253 mass spectrometer. Sulfur isotope ratios are reported in standard δ34S notation relative to the Canyon Diablo Troilite (CDT). | IAEA-S-1, IAEA-S-2, IAEA-S-3; NIST SRM 3108 Cd isotopic reference standard; Nancy Spex and JMC Cd secondary Cd solution standards | [147 empty] | 2026 | T. Ding et al. (2026), Journal of Asian Earth Sciences 300, 106979 |  | CHN | Hunan Province
| Tongshanling (TSL), Shuikoushan (SKS), Baoshan (BS), Huangshaping (HSP) | SHP | Magmatic hydrothermal | Skarn | Skarn Zn-Pb polymetallic | Zn, Pb | W, Mo, Cu | Zn, Pb, W, Mo, Cu | Ding et al., 2026 |  | 11HSP99 |  | underground mine |  |  |  |  | ore material | grab | grab | mineral separate | [5 empty] | mineralisation | massive sulfide ore |  |  | sphalerite | chalcopyrite (earliest) → pyrrhotite → pyrite → sphalerite → galena | massive sulfide ores | massive sulfide; replacement textures; pseudomorphic textures; pyrite overgrown by sphalerite, surrounded by galena |  |  |  | galena, pyrite, pyrrhotite, chalcopyrite, arsenopyrite, quartz, calcite, fluorite, magnetite, muscovite | Sulfide powders (20–100 mg) | LA-ICPMS, ICP-MS | Flash Elemental Analyzer coupled to a MAT–253 mass spectrometer | State Key Laboratory of Nuclear Resources and Environment, East China University of Technology, Nanchang, China | Sulfide powders (20–100 mg) were heated to 1020 ◦C to liberate SO2, which was subsequently analyzed using a Flash Elemental Analyzer coupled to a MAT–253 mass spectrometer. Sulfur isotope ratios are reported in standard δ34S notation relative to the Canyon Diablo Troilite (CDT). | IAEA-S-1, IAEA-S-2, IAEA-S-3; NIST SRM 3108 Cd isotopic reference standard; Nancy Spex and JMC Cd secondary Cd solution standards | [147 empty] | 2026 | T. Ding et al. (2026), Journal of Asian Earth Sciences 300, 106979 |  | CHN | Hunan Province
| Tongshanling (TSL), Shuikoushan (SKS), Baoshan (BS), Huangshaping (HSP) | SHP | Magmatic hydrothermal | Skarn | Skarn Zn-Pb polymetallic | Zn, Pb | W, Mo, Cu | Zn, Pb, W, Mo, Cu | Ding et al., 2026 |  | 11HSP17 |  | underground mine |  |  |  |  | ore material | grab | grab | mineral separate | [5 empty] | mineralisation | massive sulfide ore |  |  | sphalerite | chalcopyrite (earliest) → pyrrhotite → pyrite → sphalerite → galena | massive sulfide ores | massive sulfide; replacement textures; pseudomorphic textures; pyrite overgrown by sphalerite, surrounded by galena |  |  |  | galena, pyrite, pyrrhotite, chalcopyrite, arsenopyrite, quartz, calcite, fluorite, magnetite, muscovite | Sulfide powders (20–100 mg) | LA-ICPMS, ICP-MS | Flash Elemental Analyzer coupled to a MAT–253 mass spectrometer | State Key Laboratory of Nuclear Resources and Environment, East China University of Technology, Nanchang, China | Sulfide powders (20–100 mg) were heated to 1020 ◦C to liberate SO2, which was subsequently analyzed using a Flash Elemental Analyzer coupled to a MAT–253 mass spectrometer. Sulfur isotope ratios are reported in standard δ34S notation relative to the Canyon Diablo Troilite (CDT). | IAEA-S-1, IAEA-S-2, IAEA-S-3; NIST SRM 3108 Cd isotopic reference standard; Nancy Spex and JMC Cd secondary Cd solution standards | [147 empty] | 2026 | T. Ding et al. (2026), Journal of Asian Earth Sciences 300, 106979 |  | CHN | Hunan Province
| Tongshanling (TSL), Shuikoushan (SKS), Baoshan (BS), Huangshaping (HSP) | SHP | Magmatic hydrothermal | Skarn | Skarn Zn-Pb polymetallic | Zn, Pb | W, Mo, Cu | Zn, Pb, W, Mo, Cu | Ding et al., 2026 |  | 12HSP22 |  | underground mine |  |  |  |  | ore material | grab | grab | mineral separate | [5 empty] | mineralisation | massive sulfide ore |  |  | sphalerite | chalcopyrite (earliest) → pyrrhotite → pyrite → sphalerite → galena | massive sulfide ores | massive sulfide; replacement textures; pseudomorphic textures; pyrite overgrown by sphalerite, surrounded by galena |  |  |  | galena, pyrite, pyrrhotite, chalcopyrite, arsenopyrite, quartz, calcite, fluorite, magnetite, muscovite | Sulfide powders (20–100 mg) | LA-ICPMS, ICP-MS | Flash Elemental Analyzer coupled to a MAT–253 mass spectrometer | State Key Laboratory of Nuclear Resources and Environment, East China University of Technology, Nanchang, China | Sulfide powders (20–100 mg) were heated to 1020 ◦C to liberate SO2, which was subsequently analyzed using a Flash Elemental Analyzer coupled to a MAT–253 mass spectrometer. Sulfur isotope ratios are reported in standard δ34S notation relative to the Canyon Diablo Troilite (CDT). | IAEA-S-1, IAEA-S-2, IAEA-S-3; NIST SRM 3108 Cd isotopic reference standard; Nancy Spex and JMC Cd secondary Cd solution standards | [147 empty] | 2026 | T. Ding et al. (2026), Journal of Asian Earth Sciences 300, 106979 |  | CHN | Hunan Province
| Tongshanling (TSL), Shuikoushan (SKS), Baoshan (BS), Huangshaping (HSP) | SHP | Magmatic hydrothermal | Skarn | Skarn Zn-Pb polymetallic | Zn, Pb | W, Mo, Cu | Zn, Pb, W, Mo, Cu | Ding et al., 2026 |  | 11HSP52 |  | underground mine |  |  |  |  | ore material | grab | grab | mineral separate | [5 empty] | mineralisation | massive sulfide ore |  |  | sphalerite | chalcopyrite (earliest) → pyrrhotite → pyrite → sphalerite → galena | massive sulfide ores | massive sulfide; replacement textures; pseudomorphic textures; pyrite overgrown by sphalerite, surrounded by galena |  |  |  | galena, pyrite, pyrrhotite, chalcopyrite, arsenopyrite, quartz, calcite, fluorite, magnetite, muscovite | Sulfide powders (20–100 mg) | LA-ICPMS, ICP-MS | Flash Elemental Analyzer coupled to a MAT–253 mass spectrometer | State Key Laboratory of Nuclear Resources and Environment, East China University of Technology, Nanchang, China | Sulfide powders (20–100 mg) were heated to 1020 ◦C to liberate SO2, which was subsequently analyzed using a Flash Elemental Analyzer coupled to a MAT–253 mass spectrometer. Sulfur isotope ratios are reported in standard δ34S notation relative to the Canyon Diablo Troilite (CDT). | IAEA-S-1, IAEA-S-2, IAEA-S-3; NIST SRM 3108 Cd isotopic reference standard; Nancy Spex and JMC Cd secondary Cd solution standards | [147 empty] | 2026 | T. Ding et al. (2026), Journal of Asian Earth Sciences 300, 106979 |  | CHN | Hunan Province
| Tongshanling (TSL), Shuikoushan (SKS), Baoshan (BS), Huangshaping (HSP) | SHP | Magmatic hydrothermal | Skarn | Skarn Zn-Pb polymetallic | Zn, Pb | W, Mo, Cu | Zn, Pb, W, Mo, Cu | Ding et al., 2026 |  | 11HSP59 |  | underground mine |  |  |  |  | ore material | grab | grab | mineral separate | [5 empty] | mineralisation | massive sulfide ore |  |  | sphalerite | chalcopyrite (earliest) → pyrrhotite → pyrite → sphalerite → galena | massive sulfide ores | massive sulfide; replacement textures; pseudomorphic textures; pyrite overgrown by sphalerite, surrounded by galena |  |  |  | galena, pyrite, pyrrhotite, chalcopyrite, arsenopyrite, quartz, calcite, fluorite, magnetite, muscovite | Sulfide powders (20–100 mg) | LA-ICPMS, ICP-MS | Flash Elemental Analyzer coupled to a MAT–253 mass spectrometer | State Key Laboratory of Nuclear Resources and Environment, East China University of Technology, Nanchang, China | Sulfide powders (20–100 mg) were heated to 1020 ◦C to liberate SO2, which was subsequently analyzed using a Flash Elemental Analyzer coupled to a MAT–253 mass spectrometer. Sulfur isotope ratios are reported in standard δ34S notation relative to the Canyon Diablo Troilite (CDT). | IAEA-S-1, IAEA-S-2, IAEA-S-3; NIST SRM 3108 Cd isotopic reference standard; Nancy Spex and JMC Cd secondary Cd solution standards | [147 empty] | 2026 | T. Ding et al. (2026), Journal of Asian Earth Sciences 300, 106979 |  | CHN | Hunan Province
| Tongshanling (TSL), Shuikoushan (SKS), Baoshan (BS), Huangshaping (HSP) | SHP | Magmatic hydrothermal | Skarn | Skarn Zn-Pb polymetallic | Zn, Pb | W, Mo, Cu | Zn, Pb, W, Mo, Cu | Ding et al., 2026 |  | 11HSP17-1 |  | underground mine |  |  |  |  | ore material | grab | grab | mineral separate | [5 empty] | mineralisation | massive sulfide ore |  |  | sphalerite | chalcopyrite (earliest) → pyrrhotite → pyrite → sphalerite → galena | massive sulfide ores | massive sulfide; replacement textures; pseudomorphic textures; pyrite overgrown by sphalerite, surrounded by galena |  |  |  | galena, pyrite, pyrrhotite, chalcopyrite, arsenopyrite, quartz, calcite, fluorite, magnetite, muscovite | Sulfide powders (20–100 mg) | LA-ICPMS, ICP-MS | Flash Elemental Analyzer coupled to a MAT–253 mass spectrometer | State Key Laboratory of Nuclear Resources and Environment, East China University of Technology, Nanchang, China | Sulfide powders (20–100 mg) were heated to 1020 ◦C to liberate SO2, which was subsequently analyzed using a Flash Elemental Analyzer coupled to a MAT–253 mass spectrometer. Sulfur isotope ratios are reported in standard δ34S notation relative to the Canyon Diablo Troilite (CDT). | IAEA-S-1, IAEA-S-2, IAEA-S-3; NIST SRM 3108 Cd isotopic reference standard; Nancy Spex and JMC Cd secondary Cd solution standards | 6.871373 |  |  |  | 0.483932 |  | 0.016157 | [7 empty] | 0.002477 | [5 empty] | 634.263693 | [5 empty] | 0.272297 | [5 empty] | 64.2317 | [9 empty] | 73409.87 |  | 1.088055 |  |  |  | 0.134845 | [7 empty] | 20.086179 | [13 empty] | 5956.219027 |  | 0.040282 | [7 empty] | 0.029192 | [5 empty] | 4.138652 | [15 empty] | 196471.1 |  | 0.824058 |  |  |  | 1.074385 | [5 empty] | 3.058251 | [7 empty] | 0.016941 | [19 empty] | 722845.9 |  |  |  |  | 2026 | T. Ding et al. (2026), Journal of Asian Earth Sciences 300, 106979 |  | CHN | Hunan Province
| Tongshanling (TSL), Shuikoushan (SKS), Baoshan (BS), Huangshaping (HSP) | SHP | Magmatic hydrothermal | Skarn | Skarn Zn-Pb polymetallic | Zn, Pb | W, Mo, Cu | Zn, Pb, W, Mo, Cu | Ding et al., 2026 |  | 11HSP17-2 |  | underground mine |  |  |  |  | ore material | grab | grab | mineral separate | [5 empty] | mineralisation | massive sulfide ore |  |  | sphalerite | chalcopyrite (earliest) → pyrrhotite → pyrite → sphalerite → galena | massive sulfide ores | massive sulfide; replacement textures; pseudomorphic textures; pyrite overgrown by sphalerite, surrounded by galena |  |  |  | galena, pyrite, pyrrhotite, chalcopyrite, arsenopyrite, quartz, calcite, fluorite, magnetite, muscovite | Sulfide powders (20–100 mg) | LA-ICPMS, ICP-MS | Flash Elemental Analyzer coupled to a MAT–253 mass spectrometer | State Key Laboratory of Nuclear Resources and Environment, East China University of Technology, Nanchang, China | Sulfide powders (20–100 mg) were heated to 1020 ◦C to liberate SO2, which was subsequently analyzed using a Flash Elemental Analyzer coupled to a MAT–253 mass spectrometer. Sulfur isotope ratios are reported in standard δ34S notation relative to the Canyon Diablo Troilite (CDT). | IAEA-S-1, IAEA-S-2, IAEA-S-3; NIST SRM 3108 Cd isotopic reference standard; Nancy Spex and JMC Cd secondary Cd solution standards | 27.024638 |  |  |  | 0.47672 |  | 0 | [7 empty] | 0.009593 | [5 empty] | 976.82899 | [5 empty] | 0.354848 | [5 empty] | 2004.27709 | [9 empty] | 78537.46 |  | 4.046783 |  |  |  | 0.174701 | [7 empty] | 0.204249 | [13 empty] | 1865.974239 |  | 0.018461 | [7 empty] | 0.040634 | [5 empty] | 0.920699 | [15 empty] | 213782.3 |  | 0.031025 |  |  |  | 2.271953 | [5 empty] | 9.61419 | [7 empty] | 0 | [19 empty] | 701613.1 |  |  |  |  | 2026 | T. Ding et al. (2026), Journal of Asian Earth Sciences 300, 106979 |  | CHN | Hunan Province
| Tongshanling (TSL), Shuikoushan (SKS), Baoshan (BS), Huangshaping (HSP) | SHP | Magmatic hydrothermal | Skarn | Skarn Zn-Pb polymetallic | Zn, Pb | W, Mo, Cu | Zn, Pb, W, Mo, Cu | Ding et al., 2026 |  | 11HSP17-3 |  | underground mine |  |  |  |  | ore material | grab | grab | mineral separate | [5 empty] | mineralisation | massive sulfide ore |  |  | sphalerite | chalcopyrite (earliest) → pyrrhotite → pyrite → sphalerite → galena | massive sulfide ores | massive sulfide; replacement textures; pseudomorphic textures; pyrite overgrown by sphalerite, surrounded by galena |  |  |  | galena, pyrite, pyrrhotite, chalcopyrite, arsenopyrite, quartz, calcite, fluorite, magnetite, muscovite | Sulfide powders (20–100 mg) | LA-ICPMS, ICP-MS | Flash Elemental Analyzer coupled to a MAT–253 mass spectrometer | State Key Laboratory of Nuclear Resources and Environment, East China University of Technology, Nanchang, China | Sulfide powders (20–100 mg) were heated to 1020 ◦C to liberate SO2, which was subsequently analyzed using a Flash Elemental Analyzer coupled to a MAT–253 mass spectrometer. Sulfur isotope ratios are reported in standard δ34S notation relative to the Canyon Diablo Troilite (CDT). | IAEA-S-1, IAEA-S-2, IAEA-S-3; NIST SRM 3108 Cd isotopic reference standard; Nancy Spex and JMC Cd secondary Cd solution standards | 3.460221 |  |  |  | 4.005012 |  | 0.015774 | [7 empty] | 0.06475 | [5 empty] | 807.624434 | [5 empty] | 0.071361 | [5 empty] | 290.791631 | [9 empty] | 93136.92 |  | 0.228145 |  |  |  | 0.073173 | [7 empty] | 42.090824 | [13 empty] | 2515.077076 |  | 0 | [7 empty] | 0.111411 | [5 empty] | 6.622684 | [15 empty] | 190227.2 |  | 0.001595 |  |  |  | 1.992589 | [5 empty] | 3.038963 | [7 empty] | 0 | [19 empty] | 712675.4 |  |  |  |  | 2026 | T. Ding et al. (2026), Journal of Asian Earth Sciences 300, 106979 |  | CHN | Hunan Province
| Tongshanling (TSL), Shuikoushan (SKS), Baoshan (BS), Huangshaping (HSP) | SHP | Magmatic hydrothermal | Skarn | Skarn Zn-Pb polymetallic | Zn, Pb | W, Mo, Cu | Zn, Pb, W, Mo, Cu | Ding et al., 2026 |  | 11HSP52-1 |  | underground mine |  |  |  |  | ore material | grab | grab | mineral separate | [5 empty] | mineralisation | massive sulfide ore |  |  | sphalerite | chalcopyrite (earliest) → pyrrhotite → pyrite → sphalerite → galena | massive sulfide ores | massive sulfide; replacement textures; pseudomorphic textures; pyrite overgrown by sphalerite, surrounded by galena |  |  |  | galena, pyrite, pyrrhotite, chalcopyrite, arsenopyrite, quartz, calcite, fluorite, magnetite, muscovite | Sulfide powders (20–100 mg) | LA-ICPMS, ICP-MS | Flash Elemental Analyzer coupled to a MAT–253 mass spectrometer | State Key Laboratory of Nuclear Resources and Environment, East China University of Technology, Nanchang, China | Sulfide powders (20–100 mg) were heated to 1020 ◦C to liberate SO2, which was subsequently analyzed using a Flash Elemental Analyzer coupled to a MAT–253 mass spectrometer. Sulfur isotope ratios are reported in standard δ34S notation relative to the Canyon Diablo Troilite (CDT). | IAEA-S-1, IAEA-S-2, IAEA-S-3; NIST SRM 3108 Cd isotopic reference standard; Nancy Spex and JMC Cd secondary Cd solution standards | 5.863598 |  |  |  | 0.442999 |  | 0 | [7 empty] | 0 | [5 empty] | 604.987374 | [5 empty] | 0.200062 | [5 empty] | 45.64288 | [9 empty] | 73702.30774 |  | 1.165018 |  |  |  | 0.128291 | [7 empty] | 17.650423 | [13 empty] | 6016.997058 |  | 0.022662 | [7 empty] | 0 | [5 empty] | 0.728526 | [15 empty] | 190989.6 |  | 0.061888 |  |  |  | 0.51461 | [5 empty] | 1.657321 | [7 empty] | 0 | [19 empty] | 728372.2 |  |  |  |  | 2026 | T. Ding et al. (2026), Journal of Asian Earth Sciences 300, 106979 |  | CHN | Hunan Province
| Tongshanling (TSL), Shuikoushan (SKS), Baoshan (BS), Huangshaping (HSP) | SHP | Magmatic hydrothermal | Skarn | Skarn Zn-Pb polymetallic | Zn, Pb | W, Mo, Cu | Zn, Pb, W, Mo, Cu | Ding et al., 2026 |  | 11HSP52-2 |  | underground mine |  |  |  |  | ore material | grab | grab | mineral separate | [5 empty] | mineralisation | massive sulfide ore |  |  | sphalerite | chalcopyrite (earliest) → pyrrhotite → pyrite → sphalerite → galena | massive sulfide ores | massive sulfide; replacement textures; pseudomorphic textures; pyrite overgrown by sphalerite, surrounded by galena |  |  |  | galena, pyrite, pyrrhotite, chalcopyrite, arsenopyrite, quartz, calcite, fluorite, magnetite, muscovite | Sulfide powders (20–100 mg) | LA-ICPMS, ICP-MS | Flash Elemental Analyzer coupled to a MAT–253 mass spectrometer | State Key Laboratory of Nuclear Resources and Environment, East China University of Technology, Nanchang, China | Sulfide powders (20–100 mg) were heated to 1020 ◦C to liberate SO2, which was subsequently analyzed using a Flash Elemental Analyzer coupled to a MAT–253 mass spectrometer. Sulfur isotope ratios are reported in standard δ34S notation relative to the Canyon Diablo Troilite (CDT). | IAEA-S-1, IAEA-S-2, IAEA-S-3; NIST SRM 3108 Cd isotopic reference standard; Nancy Spex and JMC Cd secondary Cd solution standards | 14.223606 |  |  |  | 0.272589 |  | 0 | [7 empty] | 0.006013 | [5 empty] | 605.249744 | [5 empty] | 0.199891 | [5 empty] | 115.254509 | [9 empty] | 72364.3 |  | 1.208179 |  |  |  | 0.069634 | [7 empty] | 17.153054 | [13 empty] | 6067.611601 |  | 0.027882 | [7 empty] | 0 | [5 empty] | 5.706662 | [15 empty] | 188103.8 |  | 0.220236 |  |  |  | 0.487823 | [5 empty] | 2.39963 | [7 empty] | 0.065606 | [19 empty] | 732153.5 |  |  |  |  | 2026 | T. Ding et al. (2026), Journal of Asian Earth Sciences 300, 106979 |  | CHN | Hunan Province
| Tongshanling (TSL), Shuikoushan (SKS), Baoshan (BS), Huangshaping (HSP) | SHP | Magmatic hydrothermal | Skarn | Skarn Zn-Pb polymetallic | Zn, Pb | W, Mo, Cu | Zn, Pb, W, Mo, Cu | Ding et al., 2026 |  | 11HSP52-3 |  | underground mine |  |  |  |  | ore material | grab | grab | mineral separate | [5 empty] | mineralisation | massive sulfide ore |  |  | sphalerite | chalcopyrite (earliest) → pyrrhotite → pyrite → sphalerite → galena | massive sulfide ores | massive sulfide; replacement textures; pseudomorphic textures; pyrite overgrown by sphalerite, surrounded by galena |  |  |  | galena, pyrite, pyrrhotite, chalcopyrite, arsenopyrite, quartz, calcite, fluorite, magnetite, muscovite | Sulfide powders (20–100 mg) | LA-ICPMS, ICP-MS | Flash Elemental Analyzer coupled to a MAT–253 mass spectrometer | State Key Laboratory of Nuclear Resources and Environment, East China University of Technology, Nanchang, China | Sulfide powders (20–100 mg) were heated to 1020 ◦C to liberate SO2, which was subsequently analyzed using a Flash Elemental Analyzer coupled to a MAT–253 mass spectrometer. Sulfur isotope ratios are reported in standard δ34S notation relative to the Canyon Diablo Troilite (CDT). | IAEA-S-1, IAEA-S-2, IAEA-S-3; NIST SRM 3108 Cd isotopic reference standard; Nancy Spex and JMC Cd secondary Cd solution standards | 12.852708 |  |  |  | 0.00607 |  | 5.1e-05 | [7 empty] | 0.007586 | [5 empty] | 607.642356 | [5 empty] | 0.228044 | [5 empty] | 456.045511 | [9 empty] | 72284.24 |  | 1.521407 |  |  |  | 0.016968 | [7 empty] | 23.443577 | [13 empty] | 9011.927563 |  | 0.028272 | [7 empty] | 0.084334 | [5 empty] | 18.521291 | [15 empty] | 192261.9 |  | 8.09579 |  |  |  | 0.301511 | [5 empty] | 28.593937 | [7 empty] | 0 | [19 empty] | 724711.9 |  |  |  |  | 2026 | T. Ding et al. (2026), Journal of Asian Earth Sciences 300, 106979 |  | CHN | Hunan Province
| Tongshanling (TSL), Shuikoushan (SKS), Baoshan (BS), Huangshaping (HSP) | SHP | Magmatic hydrothermal | Skarn | Skarn Zn-Pb polymetallic | Zn, Pb | W, Mo, Cu | Zn, Pb, W, Mo, Cu | Ding et al., 2026 |  | 11HSP59-1 |  | underground mine |  |  |  |  | ore material | grab | grab | mineral separate | [5 empty] | mineralisation | massive sulfide ore |  |  | sphalerite | chalcopyrite (earliest) → pyrrhotite → pyrite → sphalerite → galena | massive sulfide ores | massive sulfide; replacement textures; pseudomorphic textures; pyrite overgrown by sphalerite, surrounded by galena |  |  |  | galena, pyrite, pyrrhotite, chalcopyrite, arsenopyrite, quartz, calcite, fluorite, magnetite, muscovite | Sulfide powders (20–100 mg) | LA-ICPMS, ICP-MS | Flash Elemental Analyzer coupled to a MAT–253 mass spectrometer | State Key Laboratory of Nuclear Resources and Environment, East China University of Technology, Nanchang, China | Sulfide powders (20–100 mg) were heated to 1020 ◦C to liberate SO2, which was subsequently analyzed using a Flash Elemental Analyzer coupled to a MAT–253 mass spectrometer. Sulfur isotope ratios are reported in standard δ34S notation relative to the Canyon Diablo Troilite (CDT). | IAEA-S-1, IAEA-S-2, IAEA-S-3; NIST SRM 3108 Cd isotopic reference standard; Nancy Spex and JMC Cd secondary Cd solution standards | 1.071481 |  |  |  | 0.483094 |  | 0.004724 | [7 empty] | 1.160682 | [5 empty] | 625.76465 | [5 empty] | 0.242267 | [5 empty] | 184.811033 | [9 empty] | 79352.43 |  | 0.107835 |  |  |  | 0.189645 | [7 empty] | 28.495988 | [13 empty] | 2056.801667 |  | 0 | [7 empty] | 0.091122 | [5 empty] | 0.445372 | [15 empty] | 194727.3 |  | 0.068114 |  |  |  | 1.024672 | [5 empty] | 1.474587 | [7 empty] | 0 | [19 empty] | 722560.6 |  |  |  |  | 2026 | T. Ding et al. (2026), Journal of Asian Earth Sciences 300, 106979 |  | CHN | Hunan Province
| Tongshanling (TSL), Shuikoushan (SKS), Baoshan (BS), Huangshaping (HSP) | SHP | Magmatic hydrothermal | Skarn | Skarn Zn-Pb polymetallic | Zn, Pb | W, Mo, Cu | Zn, Pb, W, Mo, Cu | Ding et al., 2026 |  | 11HSP59-2 |  | underground mine |  |  |  |  | ore material | grab | grab | mineral separate | [5 empty] | mineralisation | massive sulfide ore |  |  | sphalerite | chalcopyrite (earliest) → pyrrhotite → pyrite → sphalerite → galena | massive sulfide ores | massive sulfide; replacement textures; pseudomorphic textures; pyrite overgrown by sphalerite, surrounded by galena |  |  |  | galena, pyrite, pyrrhotite, chalcopyrite, arsenopyrite, quartz, calcite, fluorite, magnetite, muscovite | Sulfide powders (20–100 mg) | LA-ICPMS, ICP-MS | Flash Elemental Analyzer coupled to a MAT–253 mass spectrometer | State Key Laboratory of Nuclear Resources and Environment, East China University of Technology, Nanchang, China | Sulfide powders (20–100 mg) were heated to 1020 ◦C to liberate SO2, which was subsequently analyzed using a Flash Elemental Analyzer coupled to a MAT–253 mass spectrometer. Sulfur isotope ratios are reported in standard δ34S notation relative to the Canyon Diablo Troilite (CDT). | IAEA-S-1, IAEA-S-2, IAEA-S-3; NIST SRM 3108 Cd isotopic reference standard; Nancy Spex and JMC Cd secondary Cd solution standards | 1.829194 |  |  |  | 0.738491 |  | 0.024243 | [7 empty] | 4.900804 | [5 empty] | 636.419234 | [5 empty] | 0.346753 | [5 empty] | 345.749579 | [9 empty] | 80838.78 |  | 0.179352 |  |  |  | 0.043374 | [7 empty] | 32.006816 | [13 empty] | 2235.166171 |  | 0.023464 | [7 empty] | 0.006865 | [5 empty] | 1.41628 | [15 empty] | 195728 |  | 0.049611 |  |  |  | 3.052096 | [5 empty] | 1.040133 | [7 empty] | 0 | [19 empty] | 719492.2 |  |  |  |  | 2026 | T. Ding et al. (2026), Journal of Asian Earth Sciences 300, 106979 |  | CHN | Hunan Province
| Tongshanling (TSL), Shuikoushan (SKS), Baoshan (BS), Huangshaping (HSP) | SHP | Magmatic hydrothermal | Skarn | Skarn Zn-Pb polymetallic | Zn, Pb | W, Mo, Cu | Zn, Pb, W, Mo, Cu | Ding et al., 2026 |  | 11HSP59-3 |  | underground mine |  |  |  |  | ore material | grab | grab | mineral separate | [5 empty] | mineralisation | massive sulfide ore |  |  | sphalerite | chalcopyrite (earliest) → pyrrhotite → pyrite → sphalerite → galena | massive sulfide ores | massive sulfide; replacement textures; pseudomorphic textures; pyrite overgrown by sphalerite, surrounded by galena |  |  |  | galena, pyrite, pyrrhotite, chalcopyrite, arsenopyrite, quartz, calcite, fluorite, magnetite, muscovite | Sulfide powders (20–100 mg) | LA-ICPMS, ICP-MS | Flash Elemental Analyzer coupled to a MAT–253 mass spectrometer | State Key Laboratory of Nuclear Resources and Environment, East China University of Technology, Nanchang, China | Sulfide powders (20–100 mg) were heated to 1020 ◦C to liberate SO2, which was subsequently analyzed using a Flash Elemental Analyzer coupled to a MAT–253 mass spectrometer. Sulfur isotope ratios are reported in standard δ34S notation relative to the Canyon Diablo Troilite (CDT). | IAEA-S-1, IAEA-S-2, IAEA-S-3; NIST SRM 3108 Cd isotopic reference standard; Nancy Spex and JMC Cd secondary Cd solution standards | 2.128793 |  |  |  | 0.387951 |  | 0 | [7 empty] | 4.290174 | [5 empty] | 657.584957 | [5 empty] | 0.357668 | [5 empty] | 430.550868 | [9 empty] | 84778.32 |  | 0.153729 |  |  |  | 0.204795 | [7 empty] | 22.746927 | [13 empty] | 1968.355822 |  | 0 | [7 empty] | 0.064696 | [5 empty] | 0.515455 | [15 empty] | 200179.9 |  | 0 |  |  |  | 1.366254 | [5 empty] | 2.494675 | [7 empty] | 0.018576 | [19 empty] | 711253.3 |  |  |  |  | 2026 | T. Ding et al. (2026), Journal of Asian Earth Sciences 300, 106979 |  | CHN | Hunan Province
| Tongshanling (TSL), Shuikoushan (SKS), Baoshan (BS), Huangshaping (HSP) | SHP | Magmatic hydrothermal | Skarn | Skarn Zn-Pb polymetallic | Zn, Pb | W, Mo, Cu | Zn, Pb, W, Mo, Cu | Ding et al., 2026 |  | 11HSP59-4 |  | underground mine |  |  |  |  | ore material | grab | grab | mineral separate | [5 empty] | mineralisation | massive sulfide ore |  |  | sphalerite | chalcopyrite (earliest) → pyrrhotite → pyrite → sphalerite → galena | massive sulfide ores | massive sulfide; replacement textures; pseudomorphic textures; pyrite overgrown by sphalerite, surrounded by galena |  |  |  | galena, pyrite, pyrrhotite, chalcopyrite, arsenopyrite, quartz, calcite, fluorite, magnetite, muscovite | Sulfide powders (20–100 mg) | LA-ICPMS, ICP-MS | Flash Elemental Analyzer coupled to a MAT–253 mass spectrometer | State Key Laboratory of Nuclear Resources and Environment, East China University of Technology, Nanchang, China | Sulfide powders (20–100 mg) were heated to 1020 ◦C to liberate SO2, which was subsequently analyzed using a Flash Elemental Analyzer coupled to a MAT–253 mass spectrometer. Sulfur isotope ratios are reported in standard δ34S notation relative to the Canyon Diablo Troilite (CDT). | IAEA-S-1, IAEA-S-2, IAEA-S-3; NIST SRM 3108 Cd isotopic reference standard; Nancy Spex and JMC Cd secondary Cd solution standards | 0.928657 |  |  |  | 0.22479 |  | 0.011825 | [7 empty] | 0.1366 | [5 empty] | 635.204845 | [5 empty] | 0.333952 | [5 empty] | 335.716256 | [9 empty] | 82533.89 |  | 0.099824 |  |  |  | 0.14484 | [7 empty] | 25.639919 | [13 empty] | 1881.046286 |  | 0.005898 | [7 empty] | 0 | [5 empty] | 0.314528 | [15 empty] | 198777.2 |  | 0 |  |  |  | 2.152415 | [5 empty] | 1.845045 | [7 empty] | 0 | [19 empty] | 715121.5 |  |  |  |  | 2026 | T. Ding et al. (2026), Journal of Asian Earth Sciences 300, 106979 |  | CHN | Hunan Province
| Tongshanling (TSL), Shuikoushan (SKS), Baoshan (BS), Huangshaping (HSP) | SHP | Magmatic hydrothermal | Skarn | Skarn Zn-Pb polymetallic | Zn, Pb | W, Mo, Cu | Zn, Pb, W, Mo, Cu | Ding et al., 2026 |  | 11HSP90-1 |  | underground mine |  |  |  |  | ore material | grab | grab | mineral separate | [5 empty] | mineralisation | massive sulfide ore |  |  | sphalerite | chalcopyrite (earliest) → pyrrhotite → pyrite → sphalerite → galena | massive sulfide ores | massive sulfide; replacement textures; pseudomorphic textures; pyrite overgrown by sphalerite, surrounded by galena |  |  |  | galena, pyrite, pyrrhotite, chalcopyrite, arsenopyrite, quartz, calcite, fluorite, magnetite, muscovite | Sulfide powders (20–100 mg) | LA-ICPMS, ICP-MS | Flash Elemental Analyzer coupled to a MAT–253 mass spectrometer | State Key Laboratory of Nuclear Resources and Environment, East China University of Technology, Nanchang, China | Sulfide powders (20–100 mg) were heated to 1020 ◦C to liberate SO2, which was subsequently analyzed using a Flash Elemental Analyzer coupled to a MAT–253 mass spectrometer. Sulfur isotope ratios are reported in standard δ34S notation relative to the Canyon Diablo Troilite (CDT). | IAEA-S-1, IAEA-S-2, IAEA-S-3; NIST SRM 3108 Cd isotopic reference standard; Nancy Spex and JMC Cd secondary Cd solution standards | 47.38463 |  |  |  | 1.59967 |  | 0.000272 | [7 empty] | 17.788069 | [5 empty] | 1187.389341 | [5 empty] | 0.29961 | [5 empty] | 9897.502765 | [9 empty] | 65617.43 |  | 17.468361 |  |  |  | 0 | [7 empty] | 7.438456 | [13 empty] | 455.147509 |  | 0.055374 | [7 empty] | 0.383733 | [5 empty] | 34.018879 | [15 empty] | 203201.7 |  | 0.82153 |  |  |  | 0.561114 | [5 empty] | 433.048478 | [7 empty] | 0 | [19 empty] | 718055.3 |  |  |  |  | 2026 | T. Ding et al. (2026), Journal of Asian Earth Sciences 300, 106979 |  | CHN | Hunan Province
| Tongshanling (TSL), Shuikoushan (SKS), Baoshan (BS), Huangshaping (HSP) | SHP | Magmatic hydrothermal | Skarn | Skarn Zn-Pb polymetallic | Zn, Pb | W, Mo, Cu | Zn, Pb, W, Mo, Cu | Ding et al., 2026 |  | 11HSP90-2 |  | underground mine |  |  |  |  | ore material | grab | grab | mineral separate | [5 empty] | mineralisation | massive sulfide ore |  |  | sphalerite | chalcopyrite (earliest) → pyrrhotite → pyrite → sphalerite → galena | massive sulfide ores | massive sulfide; replacement textures; pseudomorphic textures; pyrite overgrown by sphalerite, surrounded by galena |  |  |  | galena, pyrite, pyrrhotite, chalcopyrite, arsenopyrite, quartz, calcite, fluorite, magnetite, muscovite | Sulfide powders (20–100 mg) | LA-ICPMS, ICP-MS | Flash Elemental Analyzer coupled to a MAT–253 mass spectrometer | State Key Laboratory of Nuclear Resources and Environment, East China University of Technology, Nanchang, China | Sulfide powders (20–100 mg) were heated to 1020 ◦C to liberate SO2, which was subsequently analyzed using a Flash Elemental Analyzer coupled to a MAT–253 mass spectrometer. Sulfur isotope ratios are reported in standard δ34S notation relative to the Canyon Diablo Troilite (CDT). | IAEA-S-1, IAEA-S-2, IAEA-S-3; NIST SRM 3108 Cd isotopic reference standard; Nancy Spex and JMC Cd secondary Cd solution standards | 37.624635 |  |  |  | 0.592633 |  | 0.016136 | [7 empty] | 2.066784 | [5 empty] | 1032.734715 | [5 empty] | 0.405957 | [5 empty] | 7653.81962 | [9 empty] | 69402.95 |  | 16.12444 |  |  |  | 0.339383 | [7 empty] | 7.760009 | [13 empty] | 544.044982 |  | 0.046813 | [7 empty] | 0.217582 | [5 empty] | 25.272493 | [15 empty] | 214791.9 |  | 0.106495 |  |  |  | 0 | [5 empty] | 206.047864 | [7 empty] | 0 | [19 empty] | 704969.2 |  |  |  |  | 2026 | T. Ding et al. (2026), Journal of Asian Earth Sciences 300, 106979 |  | CHN | Hunan Province
| Tongshanling (TSL), Shuikoushan (SKS), Baoshan (BS), Huangshaping (HSP) | SHP | Magmatic hydrothermal | Skarn | Skarn Zn-Pb polymetallic | Zn, Pb | W, Mo, Cu | Zn, Pb, W, Mo, Cu | Ding et al., 2026 |  | 11HSP90-3 |  | underground mine |  |  |  |  | ore material | grab | grab | mineral separate | [5 empty] | mineralisation | massive sulfide ore |  |  | sphalerite | chalcopyrite (earliest) → pyrrhotite → pyrite → sphalerite → galena | massive sulfide ores | massive sulfide; replacement textures; pseudomorphic textures; pyrite overgrown by sphalerite, surrounded by galena |  |  |  | galena, pyrite, pyrrhotite, chalcopyrite, arsenopyrite, quartz, calcite, fluorite, magnetite, muscovite | Sulfide powders (20–100 mg) | LA-ICPMS, ICP-MS | Flash Elemental Analyzer coupled to a MAT–253 mass spectrometer | State Key Laboratory of Nuclear Resources and Environment, East China University of Technology, Nanchang, China | Sulfide powders (20–100 mg) were heated to 1020 ◦C to liberate SO2, which was subsequently analyzed using a Flash Elemental Analyzer coupled to a MAT–253 mass spectrometer. Sulfur isotope ratios are reported in standard δ34S notation relative to the Canyon Diablo Troilite (CDT). | IAEA-S-1, IAEA-S-2, IAEA-S-3; NIST SRM 3108 Cd isotopic reference standard; Nancy Spex and JMC Cd secondary Cd solution standards | 25.754076 |  |  |  | 1.348046 |  | 0.027162 | [7 empty] | 0.658437 | [5 empty] | 1224.483745 | [5 empty] | 0.168972 | [5 empty] | 2675.902196 | [9 empty] | 71499.26 |  | 11.533436 |  |  |  | 0.362834 | [7 empty] | 3.951932 | [13 empty] | 547.085745 |  | 0.142719 | [7 empty] | 0 | [5 empty] | 6.490919 | [15 empty] | 205011.3 |  | 0.043794 |  |  |  | 0.125988 | [5 empty] | 27.672716 | [7 empty] | 0.272449 | [19 empty] | 718302.1 |  |  |  |  | 2026 | T. Ding et al. (2026), Journal of Asian Earth Sciences 300, 106979 |  | CHN | Hunan Province
| Tongshanling (TSL), Shuikoushan (SKS), Baoshan (BS), Huangshaping (HSP) | SHP | Magmatic hydrothermal | Skarn | Skarn Zn-Pb polymetallic | Zn, Pb | W, Mo, Cu | Zn, Pb, W, Mo, Cu | Ding et al., 2026 |  | 11HSP99-1 |  | underground mine |  |  |  |  | ore material | grab | grab | mineral separate | [5 empty] | mineralisation | massive sulfide ore |  |  | sphalerite | chalcopyrite (earliest) → pyrrhotite → pyrite → sphalerite → galena | massive sulfide ores | massive sulfide; replacement textures; pseudomorphic textures; pyrite overgrown by sphalerite, surrounded by galena |  |  |  | galena, pyrite, pyrrhotite, chalcopyrite, arsenopyrite, quartz, calcite, fluorite, magnetite, muscovite | Sulfide powders (20–100 mg) | LA-ICPMS, ICP-MS | Flash Elemental Analyzer coupled to a MAT–253 mass spectrometer | State Key Laboratory of Nuclear Resources and Environment, East China University of Technology, Nanchang, China | Sulfide powders (20–100 mg) were heated to 1020 ◦C to liberate SO2, which was subsequently analyzed using a Flash Elemental Analyzer coupled to a MAT–253 mass spectrometer. Sulfur isotope ratios are reported in standard δ34S notation relative to the Canyon Diablo Troilite (CDT). | IAEA-S-1, IAEA-S-2, IAEA-S-3; NIST SRM 3108 Cd isotopic reference standard; Nancy Spex and JMC Cd secondary Cd solution standards | 17.345952 |  |  |  | 0.636216 |  | 0.002328 | [7 empty] | 0.118749 | [5 empty] | 964.950896 | [5 empty] | 1.344295 | [5 empty] | 2416.465385 | [9 empty] | 81329.46 |  | 4.356868 |  |  |  | 0.342565 | [7 empty] | 22.346786 | [13 empty] | 1007.456208 |  | 0.049534 | [7 empty] | 0.239804 | [5 empty] | 4.22026 | [15 empty] | 182773.9 |  | 0.016875 |  |  |  | 2.591155 | [5 empty] | 15.510173 | [7 empty] | 0.072682 | [19 empty] | 730723.4 |  |  |  |  | 2026 | T. Ding et al. (2026), Journal of Asian Earth Sciences 300, 106979 |  | CHN | Hunan Province
| Tongshanling (TSL), Shuikoushan (SKS), Baoshan (BS), Huangshaping (HSP) | SHP | Magmatic hydrothermal | Skarn | Skarn Zn-Pb polymetallic | Zn, Pb | W, Mo, Cu | Zn, Pb, W, Mo, Cu | Ding et al., 2026 |  | 11HSP99-2 |  | underground mine |  |  |  |  | ore material | grab | grab | mineral separate | [5 empty] | mineralisation | massive sulfide ore |  |  | sphalerite | chalcopyrite (earliest) → pyrrhotite → pyrite → sphalerite → galena | massive sulfide ores | massive sulfide; replacement textures; pseudomorphic textures; pyrite overgrown by sphalerite, surrounded by galena |  |  |  | galena, pyrite, pyrrhotite, chalcopyrite, arsenopyrite, quartz, calcite, fluorite, magnetite, muscovite | Sulfide powders (20–100 mg) | LA-ICPMS, ICP-MS | Flash Elemental Analyzer coupled to a MAT–253 mass spectrometer | State Key Laboratory of Nuclear Resources and Environment, East China University of Technology, Nanchang, China | Sulfide powders (20–100 mg) were heated to 1020 ◦C to liberate SO2, which was subsequently analyzed using a Flash Elemental Analyzer coupled to a MAT–253 mass spectrometer. Sulfur isotope ratios are reported in standard δ34S notation relative to the Canyon Diablo Troilite (CDT). | IAEA-S-1, IAEA-S-2, IAEA-S-3; NIST SRM 3108 Cd isotopic reference standard; Nancy Spex and JMC Cd secondary Cd solution standards | 4.58819 |  |  |  | 0.487386 |  | 0 | [7 empty] | 0.067672 | [5 empty] | 1003.358651 | [5 empty] | 1.385471 | [5 empty] | 155.698498 | [9 empty] | 80732.1 |  | 5.316837 |  |  |  | 0.248724 | [7 empty] | 21.84652 | [13 empty] | 976.814532 |  | 0 | [7 empty] | 0 | [5 empty] | 0.593719 | [15 empty] | 182673.7 |  | 0 |  |  |  | 1.618661 | [5 empty] | 15.859822 | [7 empty] | 0.11349 | [19 empty] | 733676.6 |  |  |  |  | 2026 | T. Ding et al. (2026), Journal of Asian Earth Sciences 300, 106979 |  | CHN | Hunan Province
| Tongshanling (TSL), Shuikoushan (SKS), Baoshan (BS), Huangshaping (HSP) | SHP | Magmatic hydrothermal | Skarn | Skarn Zn-Pb polymetallic | Zn, Pb | W, Mo, Cu | Zn, Pb, W, Mo, Cu | Ding et al., 2026 |  | 11HSP99-3 |  | underground mine |  |  |  |  | ore material | grab | grab | mineral separate | [5 empty] | mineralisation | massive sulfide ore |  |  | sphalerite | chalcopyrite (earliest) → pyrrhotite → pyrite → sphalerite → galena | massive sulfide ores | massive sulfide; replacement textures; pseudomorphic textures; pyrite overgrown by sphalerite, surrounded by galena |  |  |  | galena, pyrite, pyrrhotite, chalcopyrite, arsenopyrite, quartz, calcite, fluorite, magnetite, muscovite | Sulfide powders (20–100 mg) | LA-ICPMS, ICP-MS | Flash Elemental Analyzer coupled to a MAT–253 mass spectrometer | State Key Laboratory of Nuclear Resources and Environment, East China University of Technology, Nanchang, China | Sulfide powders (20–100 mg) were heated to 1020 ◦C to liberate SO2, which was subsequently analyzed using a Flash Elemental Analyzer coupled to a MAT–253 mass spectrometer. Sulfur isotope ratios are reported in standard δ34S notation relative to the Canyon Diablo Troilite (CDT). | IAEA-S-1, IAEA-S-2, IAEA-S-3; NIST SRM 3108 Cd isotopic reference standard; Nancy Spex and JMC Cd secondary Cd solution standards | 5.131931 |  |  |  | 0.188575 |  | 0.032369 | [7 empty] | 0.237853 | [5 empty] | 986.573434 | [5 empty] | 1.144254 | [5 empty] | 293.195626 | [9 empty] | 80716.37 |  | 4.292261 |  |  |  | 0.274716 | [7 empty] | 21.669119 | [13 empty] | 967.053852 |  | 0.026202 | [7 empty] | 0.054788 | [5 empty] | 1.838409 | [15 empty] | 182233.5 |  | 0.02956 |  |  |  | 2.082954 | [5 empty] | 15.41445 | [7 empty] | 0.008017 | [19 empty] | 734088.9 |  |  |  |  | 2026 | T. Ding et al. (2026), Journal of Asian Earth Sciences 300, 106979 |  | CHN | Hunan Province
| Tongshanling (TSL), Shuikoushan (SKS), Baoshan (BS), Huangshaping (HSP) | SHP | Magmatic hydrothermal | Skarn | Skarn Zn-Pb polymetallic | Zn, Pb | W, Mo, Cu | Zn, Pb, W, Mo, Cu | Ding et al., 2026 |  | 11HSP115-1 |  | underground mine |  |  |  |  | ore material | grab | grab | mineral separate | [5 empty] | mineralisation | massive sulfide ore |  |  | sphalerite | chalcopyrite (earliest) → pyrrhotite → pyrite → sphalerite → galena | massive sulfide ores | massive sulfide; replacement textures; pseudomorphic textures; pyrite overgrown by sphalerite, surrounded by galena |  |  |  | galena, pyrite, pyrrhotite, chalcopyrite, arsenopyrite, quartz, calcite, fluorite, magnetite, muscovite | Sulfide powders (20–100 mg) | LA-ICPMS, ICP-MS | Flash Elemental Analyzer coupled to a MAT–253 mass spectrometer | State Key Laboratory of Nuclear Resources and Environment, East China University of Technology, Nanchang, China | Sulfide powders (20–100 mg) were heated to 1020 ◦C to liberate SO2, which was subsequently analyzed using a Flash Elemental Analyzer coupled to a MAT–253 mass spectrometer. Sulfur isotope ratios are reported in standard δ34S notation relative to the Canyon Diablo Troilite (CDT). | IAEA-S-1, IAEA-S-2, IAEA-S-3; NIST SRM 3108 Cd isotopic reference standard; Nancy Spex and JMC Cd secondary Cd solution standards | 25.553301 |  |  |  | 0.627749 |  | 0.013579 | [7 empty] | 0.005075 | [5 empty] | 998.513982 | [5 empty] | 0.297433 | [5 empty] | 3095.942268 | [9 empty] | 71749.45 |  | 3.735233 |  |  |  | 0 | [7 empty] | 0.991818 | [13 empty] | 1527.044904 |  | 0.070381 | [7 empty] | 0.00031 | [5 empty] | 12.393545 | [15 empty] | 216860.8 |  | 0.065233 |  |  |  | 0 | [5 empty] | 16.321106 | [7 empty] | 0.075092 | [19 empty] | 704677.1 |  |  |  |  | 2026 | T. Ding et al. (2026), Journal of Asian Earth Sciences 300, 106979 |  | CHN | Hunan Province
| Tongshanling (TSL), Shuikoushan (SKS), Baoshan (BS), Huangshaping (HSP) | SHP | Magmatic hydrothermal | Skarn | Skarn Zn-Pb polymetallic | Zn, Pb | W, Mo, Cu | Zn, Pb, W, Mo, Cu | Ding et al., 2026 |  | 11HSP115-2 |  | underground mine |  |  |  |  | ore material | grab | grab | mineral separate | [5 empty] | mineralisation | massive sulfide ore |  |  | sphalerite | chalcopyrite (earliest) → pyrrhotite → pyrite → sphalerite → galena | massive sulfide ores | massive sulfide; replacement textures; pseudomorphic textures; pyrite overgrown by sphalerite, surrounded by galena |  |  |  | galena, pyrite, pyrrhotite, chalcopyrite, arsenopyrite, quartz, calcite, fluorite, magnetite, muscovite | Sulfide powders (20–100 mg) | LA-ICPMS, ICP-MS | Flash Elemental Analyzer coupled to a MAT–253 mass spectrometer | State Key Laboratory of Nuclear Resources and Environment, East China University of Technology, Nanchang, China | Sulfide powders (20–100 mg) were heated to 1020 ◦C to liberate SO2, which was subsequently analyzed using a Flash Elemental Analyzer coupled to a MAT–253 mass spectrometer. Sulfur isotope ratios are reported in standard δ34S notation relative to the Canyon Diablo Troilite (CDT). | IAEA-S-1, IAEA-S-2, IAEA-S-3; NIST SRM 3108 Cd isotopic reference standard; Nancy Spex and JMC Cd secondary Cd solution standards | 33.27065 |  |  |  | 0.187181 |  | 0.025689 | [7 empty] | 0.004269 | [5 empty] | 973.232692 | [5 empty] | 0.274338 | [5 empty] | 1398.162725 | [9 empty] | 73735.2 |  | 3.466137 |  |  |  | 0.13943 | [7 empty] | 2.196683 | [13 empty] | 1677.154374 |  | 0.036551 | [7 empty] | 0.021129 | [5 empty] | 1.747236 | [15 empty] | 207099.8 |  | 0.140374 |  |  |  | 1.051724 | [5 empty] | 7.796686 | [7 empty] | 0.067352 | [19 empty] | 714296.6 |  |  |  |  | 2026 | T. Ding et al. (2026), Journal of Asian Earth Sciences 300, 106979 |  | CHN | Hunan Province
| Tongshanling (TSL), Shuikoushan (SKS), Baoshan (BS), Huangshaping (HSP) | SHP | Magmatic hydrothermal | Skarn | Skarn Zn-Pb polymetallic | Zn, Pb | W, Mo, Cu | Zn, Pb, W, Mo, Cu | Ding et al., 2026 |  | 11HSP115-3 |  | underground mine |  |  |  |  | ore material | grab | grab | mineral separate | [5 empty] | mineralisation | massive sulfide ore |  |  | sphalerite | chalcopyrite (earliest) → pyrrhotite → pyrite → sphalerite → galena | massive sulfide ores | massive sulfide; replacement textures; pseudomorphic textures; pyrite overgrown by sphalerite, surrounded by galena |  |  |  | galena, pyrite, pyrrhotite, chalcopyrite, arsenopyrite, quartz, calcite, fluorite, magnetite, muscovite | Sulfide powders (20–100 mg) | LA-ICPMS, ICP-MS | Flash Elemental Analyzer coupled to a MAT–253 mass spectrometer | State Key Laboratory of Nuclear Resources and Environment, East China University of Technology, Nanchang, China | Sulfide powders (20–100 mg) were heated to 1020 ◦C to liberate SO2, which was subsequently analyzed using a Flash Elemental Analyzer coupled to a MAT–253 mass spectrometer. Sulfur isotope ratios are reported in standard δ34S notation relative to the Canyon Diablo Troilite (CDT). | IAEA-S-1, IAEA-S-2, IAEA-S-3; NIST SRM 3108 Cd isotopic reference standard; Nancy Spex and JMC Cd secondary Cd solution standards | 82.01045 |  |  |  | 0.53347 |  | 0.05162 | [7 empty] | 0.007234 | [5 empty] | 973.825298 | [5 empty] | 0.196074 | [5 empty] | 6952.062246 | [9 empty] | 64156.94 |  | 3.336227 |  |  |  | 0.267968 | [7 empty] | 0.576111 | [13 empty] | 1517.951456 |  | 0.079777 | [7 empty] | 0 | [5 empty] | 21.087147 | [15 empty] | 218189.3 |  | 0.684406 |  |  |  | 0.80875 | [5 empty] | 34.915232 | [7 empty] | 0 | [19 empty] | 707104.5 |  |  |  |  | 2026 | T. Ding et al. (2026), Journal of Asian Earth Sciences 300, 106979 |  | CHN | Hunan Province
| Tongshanling (TSL), Shuikoushan (SKS), Baoshan (BS), Huangshaping (HSP) | SHP | Magmatic hydrothermal | Skarn | Skarn Zn-Pb polymetallic | Zn, Pb | W, Mo, Cu | Zn, Pb, W, Mo, Cu | Ding et al., 2026 |  | 12HSP22-1 |  | underground mine |  |  |  |  | ore material | grab | grab | mineral separate | [5 empty] | mineralisation | massive sulfide ore |  |  | sphalerite | chalcopyrite (earliest) → pyrrhotite → pyrite → sphalerite → galena | massive sulfide ores | massive sulfide; replacement textures; pseudomorphic textures; pyrite overgrown by sphalerite, surrounded by galena |  |  |  | galena, pyrite, pyrrhotite, chalcopyrite, arsenopyrite, quartz, calcite, fluorite, magnetite, muscovite | Sulfide powders (20–100 mg) | LA-ICPMS, ICP-MS | Flash Elemental Analyzer coupled to a MAT–253 mass spectrometer | State Key Laboratory of Nuclear Resources and Environment, East China University of Technology, Nanchang, China | Sulfide powders (20–100 mg) were heated to 1020 ◦C to liberate SO2, which was subsequently analyzed using a Flash Elemental Analyzer coupled to a MAT–253 mass spectrometer. Sulfur isotope ratios are reported in standard δ34S notation relative to the Canyon Diablo Troilite (CDT). | IAEA-S-1, IAEA-S-2, IAEA-S-3; NIST SRM 3108 Cd isotopic reference standard; Nancy Spex and JMC Cd secondary Cd solution standards | 1.497596 |  |  |  | 0.615894 |  | 0.034671 | [7 empty] | 0.015229 | [5 empty] | 1215.003204 | [5 empty] | 0.277386 | [5 empty] | 79.010102 | [9 empty] | 94760.05 |  | 5.058652 |  |  |  | 0.038114 | [7 empty] | 14.253941 | [13 empty] | 799.153706 |  | 0.030228 | [7 empty] | 0 | [5 empty] | 1.887137 | [15 empty] | 220974.4 |  | 0 |  |  |  | 2.059603 | [5 empty] | 4.9732 | [7 empty] | 0 | [19 empty] | 681081.3 |  |  |  |  | 2026 | T. Ding et al. (2026), Journal of Asian Earth Sciences 300, 106979 |  | CHN | Hunan Province
| Tongshanling (TSL), Shuikoushan (SKS), Baoshan (BS), Huangshaping (HSP) | SHP | Magmatic hydrothermal | Skarn | Skarn Zn-Pb polymetallic | Zn, Pb | W, Mo, Cu | Zn, Pb, W, Mo, Cu | Ding et al., 2026 |  | 12HSP22-2 |  | underground mine |  |  |  |  | ore material | grab | grab | mineral separate | [5 empty] | mineralisation | massive sulfide ore |  |  | sphalerite | chalcopyrite (earliest) → pyrrhotite → pyrite → sphalerite → galena | massive sulfide ores | massive sulfide; replacement textures; pseudomorphic textures; pyrite overgrown by sphalerite, surrounded by galena |  |  |  | galena, pyrite, pyrrhotite, chalcopyrite, arsenopyrite, quartz, calcite, fluorite, magnetite, muscovite | Sulfide powders (20–100 mg) | LA-ICPMS, ICP-MS | Flash Elemental Analyzer coupled to a MAT–253 mass spectrometer | State Key Laboratory of Nuclear Resources and Environment, East China University of Technology, Nanchang, China | Sulfide powders (20–100 mg) were heated to 1020 ◦C to liberate SO2, which was subsequently analyzed using a Flash Elemental Analyzer coupled to a MAT–253 mass spectrometer. Sulfur isotope ratios are reported in standard δ34S notation relative to the Canyon Diablo Troilite (CDT). | IAEA-S-1, IAEA-S-2, IAEA-S-3; NIST SRM 3108 Cd isotopic reference standard; Nancy Spex and JMC Cd secondary Cd solution standards | 4.14427 |  |  |  | 0.098329 |  | 0 | [7 empty] | 0.027939 | [5 empty] | 1003.069045 | [5 empty] | 1.431564 | [5 empty] | 111.338512 | [9 empty] | 81837.14 |  | 4.008388 |  |  |  | 0 | [7 empty] | 22.304592 | [13 empty] | 968.567814 |  | 0.009469 | [7 empty] | 0.006666 | [5 empty] | 0.314744 | [15 empty] | 183960.9 |  | 0 |  |  |  | 0.95431 | [5 empty] | 15.463762 | [7 empty] | 0.080001 | [19 empty] | 731255 |  |  |  |  | 2026 | T. Ding et al. (2026), Journal of Asian Earth Sciences 300, 106979 |  | CHN | Hunan Province
| Tongshanling (TSL), Shuikoushan (SKS), Baoshan (BS), Huangshaping (HSP) | SHP | Magmatic hydrothermal | Skarn | Skarn Zn-Pb polymetallic | Zn, Pb | W, Mo, Cu | Zn, Pb, W, Mo, Cu | Ding et al., 2026 |  | 12HSP22-3 |  | underground mine |  |  |  |  | ore material | grab | grab | mineral separate | [5 empty] | mineralisation | massive sulfide ore |  |  | sphalerite | chalcopyrite (earliest) → pyrrhotite → pyrite → sphalerite → galena | massive sulfide ores | massive sulfide; replacement textures; pseudomorphic textures; pyrite overgrown by sphalerite, surrounded by galena |  |  |  | galena, pyrite, pyrrhotite, chalcopyrite, arsenopyrite, quartz, calcite, fluorite, magnetite, muscovite | Sulfide powders (20–100 mg) | LA-ICPMS, ICP-MS | Flash Elemental Analyzer coupled to a MAT–253 mass spectrometer | State Key Laboratory of Nuclear Resources and Environment, East China University of Technology, Nanchang, China | Sulfide powders (20–100 mg) were heated to 1020 ◦C to liberate SO2, which was subsequently analyzed using a Flash Elemental Analyzer coupled to a MAT–253 mass spectrometer. Sulfur isotope ratios are reported in standard δ34S notation relative to the Canyon Diablo Troilite (CDT). | IAEA-S-1, IAEA-S-2, IAEA-S-3; NIST SRM 3108 Cd isotopic reference standard; Nancy Spex and JMC Cd secondary Cd solution standards | 2.215772 |  |  |  | 0.77262 |  | 0 | [7 empty] | 0.664465 | [5 empty] | 985.674035 | [5 empty] | 0.247618 | [5 empty] | 213.302007 | [9 empty] | 79034.42 |  | 6.365841 |  |  |  | 0 | [7 empty] | 5.87528 | [13 empty] | 921.927463 |  | 0.355995 | [7 empty] | 0.034585 | [5 empty] | 4.95445 | [15 empty] | 206197.4578 |  | 0.123706 |  |  |  | 0.769471 | [5 empty] | 19.737385 | [7 empty] | 0 | [19 empty] | 711492.7 |  |  |  |  | 2026 | T. Ding et al. (2026), Journal of Asian Earth Sciences 300, 106979 |  | CHN | Hunan Province
| Tongshanling (TSL), Shuikoushan (SKS), Baoshan (BS), Huangshaping (HSP) | SHP | Magmatic hydrothermal | Skarn | Skarn Zn-Pb polymetallic | Zn, Pb | W, Mo, Cu | Zn, Pb, W, Mo, Cu | Ding et al., 2026 |  | 12HSP13-1 |  | underground mine |  |  |  |  | ore material | grab | grab | mineral separate | [5 empty] | mineralisation | massive sulfide ore |  |  | sphalerite | chalcopyrite (earliest) → pyrrhotite → pyrite → sphalerite → galena | massive sulfide ores | massive sulfide; replacement textures; pseudomorphic textures; pyrite overgrown by sphalerite, surrounded by galena |  |  |  | galena, pyrite, pyrrhotite, chalcopyrite, arsenopyrite, quartz, calcite, fluorite, magnetite, muscovite | Sulfide powders (20–100 mg) | LA-ICPMS, ICP-MS | Flash Elemental Analyzer coupled to a MAT–253 mass spectrometer | State Key Laboratory of Nuclear Resources and Environment, East China University of Technology, Nanchang, China | Sulfide powders (20–100 mg) were heated to 1020 ◦C to liberate SO2, which was subsequently analyzed using a Flash Elemental Analyzer coupled to a MAT–253 mass spectrometer. Sulfur isotope ratios are reported in standard δ34S notation relative to the Canyon Diablo Troilite (CDT). | IAEA-S-1, IAEA-S-2, IAEA-S-3; NIST SRM 3108 Cd isotopic reference standard; Nancy Spex and JMC Cd secondary Cd solution standards | 84.469092 |  |  |  | 6.078709 |  | 0 | [7 empty] | 109.935153 | [5 empty] | 626.634838 | [5 empty] | 0.10533 | [5 empty] | 24812.73 | [9 empty] | 65238.98 |  | 0.260966 |  |  |  | 0.234706 | [7 empty] | 65.765574 | [13 empty] | 870.560306 |  | 0.092397 | [7 empty] | 0 | [5 empty] | 220.44358 | [15 empty] | 187751.9 |  | 0.088982 |  |  |  | 1.613901 | [5 empty] | 105.963605 | [7 empty] | 0.012223 | [19 empty] | 719622.3 |  |  |  |  | 2026 | T. Ding et al. (2026), Journal of Asian Earth Sciences 300, 106979 |  | CHN | Hunan Province
| Tongshanling (TSL), Shuikoushan (SKS), Baoshan (BS), Huangshaping (HSP) | SHP | Magmatic hydrothermal | Skarn | Skarn Zn-Pb polymetallic | Zn, Pb | W, Mo, Cu | Zn, Pb, W, Mo, Cu | Ding et al., 2026 |  | 12HSP13-2 |  | underground mine |  |  |  |  | ore material | grab | grab | mineral separate | [5 empty] | mineralisation | massive sulfide ore |  |  | sphalerite | chalcopyrite (earliest) → pyrrhotite → pyrite → sphalerite → galena | massive sulfide ores | massive sulfide; replacement textures; pseudomorphic textures; pyrite overgrown by sphalerite, surrounded by galena |  |  |  | galena, pyrite, pyrrhotite, chalcopyrite, arsenopyrite, quartz, calcite, fluorite, magnetite, muscovite | Sulfide powders (20–100 mg) | LA-ICPMS, ICP-MS | Flash Elemental Analyzer coupled to a MAT–253 mass spectrometer | State Key Laboratory of Nuclear Resources and Environment, East China University of Technology, Nanchang, China | Sulfide powders (20–100 mg) were heated to 1020 ◦C to liberate SO2, which was subsequently analyzed using a Flash Elemental Analyzer coupled to a MAT–253 mass spectrometer. Sulfur isotope ratios are reported in standard δ34S notation relative to the Canyon Diablo Troilite (CDT). | IAEA-S-1, IAEA-S-2, IAEA-S-3; NIST SRM 3108 Cd isotopic reference standard; Nancy Spex and JMC Cd secondary Cd solution standards | 3.64341 |  |  |  | 5.805014 |  | 0.036334 | [7 empty] | 0.127087 | [5 empty] | 869.053852 | [5 empty] | 0.033324 | [5 empty] | 173.316282 | [9 empty] | 78065.94 |  | 0.267335 |  |  |  | 0.149821 | [7 empty] | 24.677683 | [13 empty] | 2179.330904 |  | 0.062833 | [7 empty] | 0 | [5 empty] | 8.049228 | [15 empty] | 196619.7 |  | 0.193377 |  |  |  | 3.134343 | [5 empty] | 1.244557 | [7 empty] | 0.049388 | [19 empty] | 721461.4 |  |  |  |  | 2026 | T. Ding et al. (2026), Journal of Asian Earth Sciences 300, 106979 |  | CHN | Hunan Province
| Tongshanling (TSL), Shuikoushan (SKS), Baoshan (BS), Huangshaping (HSP) | SHP | Magmatic hydrothermal | Skarn | Skarn Zn-Pb polymetallic | Zn, Pb | W, Mo, Cu | Zn, Pb, W, Mo, Cu | Ding et al., 2026 |  | 12HSP13-3 |  | underground mine |  |  |  |  | ore material | grab | grab | mineral separate | [5 empty] | mineralisation | massive sulfide ore |  |  | sphalerite | chalcopyrite (earliest) → pyrrhotite → pyrite → sphalerite → galena | massive sulfide ores | massive sulfide; replacement textures; pseudomorphic textures; pyrite overgrown by sphalerite, surrounded by galena |  |  |  | galena, pyrite, pyrrhotite, chalcopyrite, arsenopyrite, quartz, calcite, fluorite, magnetite, muscovite | Sulfide powders (20–100 mg) | LA-ICPMS, ICP-MS | Flash Elemental Analyzer coupled to a MAT–253 mass spectrometer | State Key Laboratory of Nuclear Resources and Environment, East China University of Technology, Nanchang, China | Sulfide powders (20–100 mg) were heated to 1020 ◦C to liberate SO2, which was subsequently analyzed using a Flash Elemental Analyzer coupled to a MAT–253 mass spectrometer. Sulfur isotope ratios are reported in standard δ34S notation relative to the Canyon Diablo Troilite (CDT). | IAEA-S-1, IAEA-S-2, IAEA-S-3; NIST SRM 3108 Cd isotopic reference standard; Nancy Spex and JMC Cd secondary Cd solution standards | 4.715355 |  |  |  | 3.664716 |  | 0.009569 | [7 empty] | 0.041682 | [5 empty] | 788.676873 | [5 empty] | 0.10085 | [5 empty] | 469.83314 | [9 empty] | 80192.14 |  | 0.1802 |  |  |  | 0.179047 | [7 empty] | 28.14633 | [13 empty] | 2289.573077 |  | 0.006328 | [7 empty] | 0 | [5 empty] | 17.446566 | [15 empty] | 202776.4573 |  | 0 |  |  |  | 2.551571 | [5 empty] | 8.496109 | [7 empty] | 0.028516 | [19 empty] | 712768.5 |  |  |  |  | 2026 | T. Ding et al. (2026), Journal of Asian Earth Sciences 300, 106979 |  | CHN | Hunan Province
| Tongshanling (TSL), Shuikoushan (SKS), Baoshan (BS), Huangshaping (HSP) | SHP | Magmatic hydrothermal | Skarn | Skarn Zn-Pb polymetallic | Zn, Pb | W, Mo, Cu | Zn, Pb, W, Mo, Cu | Ding et al., 2026 |  | 1212HSP20-1 |  | underground mine |  |  |  |  | ore material | grab | grab | mineral separate | [5 empty] | mineralisation | massive sulfide ore |  |  | sphalerite | chalcopyrite (earliest) → pyrrhotite → pyrite → sphalerite → galena | massive sulfide ores | massive sulfide; replacement textures; pseudomorphic textures; pyrite overgrown by sphalerite, surrounded by galena |  |  |  | galena, pyrite, pyrrhotite, chalcopyrite, arsenopyrite, quartz, calcite, fluorite, magnetite, muscovite | Sulfide powders (20–100 mg) | LA-ICPMS, ICP-MS | Flash Elemental Analyzer coupled to a MAT–253 mass spectrometer | State Key Laboratory of Nuclear Resources and Environment, East China University of Technology, Nanchang, China | Sulfide powders (20–100 mg) were heated to 1020 ◦C to liberate SO2, which was subsequently analyzed using a Flash Elemental Analyzer coupled to a MAT–253 mass spectrometer. Sulfur isotope ratios are reported in standard δ34S notation relative to the Canyon Diablo Troilite (CDT). | IAEA-S-1, IAEA-S-2, IAEA-S-3; NIST SRM 3108 Cd isotopic reference standard; Nancy Spex and JMC Cd secondary Cd solution standards | 1.20719 |  |  |  | 1.04523 |  | 0 | [7 empty] | 0.098346 | [5 empty] | 945.506617 | [5 empty] | 0.306155 | [5 empty] | 114.794497 | [9 empty] | 90299.55 |  | 7.583442 |  |  |  | 0.20944 | [7 empty] | 12.616041 | [13 empty] | 941.63403 |  | 0.098185 | [7 empty] | 0 | [5 empty] | 1.361581 | [15 empty] | 207358.3 |  | 0.38219 |  |  |  | 2.220216 | [5 empty] | 8.907509 | [7 empty] | 0 | [19 empty] | 699351.2481 |  |  |  |  | 2026 | T. Ding et al. (2026), Journal of Asian Earth Sciences 300, 106979 |  | CHN | Hunan Province
| Tongshanling (TSL), Shuikoushan (SKS), Baoshan (BS), Huangshaping (HSP) | SHP | Magmatic hydrothermal | Skarn | Skarn Zn-Pb polymetallic | Zn, Pb | W, Mo, Cu | Zn, Pb, W, Mo, Cu | Ding et al., 2026 |  | 1212HSP20-2 |  | underground mine |  |  |  |  | ore material | grab | grab | mineral separate | [5 empty] | mineralisation | massive sulfide ore |  |  | sphalerite | chalcopyrite (earliest) → pyrrhotite → pyrite → sphalerite → galena | massive sulfide ores | massive sulfide; replacement textures; pseudomorphic textures; pyrite overgrown by sphalerite, surrounded by galena |  |  |  | galena, pyrite, pyrrhotite, chalcopyrite, arsenopyrite, quartz, calcite, fluorite, magnetite, muscovite | Sulfide powders (20–100 mg) | LA-ICPMS, ICP-MS | Flash Elemental Analyzer coupled to a MAT–253 mass spectrometer | State Key Laboratory of Nuclear Resources and Environment, East China University of Technology, Nanchang, China | Sulfide powders (20–100 mg) were heated to 1020 ◦C to liberate SO2, which was subsequently analyzed using a Flash Elemental Analyzer coupled to a MAT–253 mass spectrometer. Sulfur isotope ratios are reported in standard δ34S notation relative to the Canyon Diablo Troilite (CDT). | IAEA-S-1, IAEA-S-2, IAEA-S-3; NIST SRM 3108 Cd isotopic reference standard; Nancy Spex and JMC Cd secondary Cd solution standards | 2.055915 |  |  |  | 0.895768 |  | 0.044456 | [7 empty] | 0.239285 | [5 empty] | 1076.246404 | [5 empty] | 0.280223 | [5 empty] | 266.238634 | [9 empty] | 91008.21 |  | 7.008912 |  |  |  | 0.120951 | [7 empty] | 12.02141 | [13 empty] | 901.886186 |  | 0.030909 | [7 empty] | 0.017216 | [5 empty] | 5.42389 | [15 empty] | 216535.2 |  | 0.223807 |  |  |  | 2.424148 | [5 empty] | 13.732402 | [7 empty] | 0 | [19 empty] | 689180.7 |  |  |  |  | 2026 | T. Ding et al. (2026), Journal of Asian Earth Sciences 300, 106979 |  | CHN | Hunan Province
| Tongshanling (TSL), Shuikoushan (SKS), Baoshan (BS), Huangshaping (HSP) | SHP | Magmatic hydrothermal | Skarn | Skarn Zn-Pb polymetallic | Zn, Pb | W, Mo, Cu | Zn, Pb, W, Mo, Cu | Ding et al., 2026 |  | 1212HSP20-3 |  | underground mine |  |  |  |  | ore material | grab | grab | mineral separate | [5 empty] | mineralisation | massive sulfide ore |  |  | sphalerite | chalcopyrite (earliest) → pyrrhotite → pyrite → sphalerite → galena | massive sulfide ores | massive sulfide; replacement textures; pseudomorphic textures; pyrite overgrown by sphalerite, surrounded by galena |  |  |  | galena, pyrite, pyrrhotite, chalcopyrite, arsenopyrite, quartz, calcite, fluorite, magnetite, muscovite | Sulfide powders (20–100 mg) | LA-ICPMS, ICP-MS | Flash Elemental Analyzer coupled to a MAT–253 mass spectrometer | State Key Laboratory of Nuclear Resources and Environment, East China University of Technology, Nanchang, China | Sulfide powders (20–100 mg) were heated to 1020 ◦C to liberate SO2, which was subsequently analyzed using a Flash Elemental Analyzer coupled to a MAT–253 mass spectrometer. Sulfur isotope ratios are reported in standard δ34S notation relative to the Canyon Diablo Troilite (CDT). | IAEA-S-1, IAEA-S-2, IAEA-S-3; NIST SRM 3108 Cd isotopic reference standard; Nancy Spex and JMC Cd secondary Cd solution standards | 3.297181 |  |  |  | 0.241749 |  | 0 | [7 empty] | 0.139088 | [5 empty] | 1045.897335 | [5 empty] | 0.225868 | [5 empty] | 666.824123 | [9 empty] | 92740.86 |  | 5.438796 |  |  |  | 0.00984 | [7 empty] | 10.611614 | [13 empty] | 916.223818 |  | 0.018723 | [7 empty] | 0.04755 | [5 empty] | 4.89823 | [15 empty] | 217221.6 |  | 0 |  |  |  | 2.162516 | [5 empty] | 8.306062 | [7 empty] | 0.022682 | [19 empty] | 686373.3 |  |  |  |  | 2026 | T. Ding et al. (2026), Journal of Asian Earth Sciences 300, 106979 |  | CHN | Hunan Province
| Tongshanling (TSL), Shuikoushan (SKS), Baoshan (BS), Huangshaping (HSP) | SHP | Magmatic hydrothermal | Skarn | Skarn Zn-Pb polymetallic | Zn, Pb | W, Mo, Cu | Zn, Pb, W, Mo, Cu | Ding et al., 2026 |  | 1212HSP21-1 |  | underground mine |  |  |  |  | ore material | grab | grab | mineral separate | [5 empty] | mineralisation | massive sulfide ore |  |  | sphalerite | chalcopyrite (earliest) → pyrrhotite → pyrite → sphalerite → galena | massive sulfide ores | massive sulfide; replacement textures; pseudomorphic textures; pyrite overgrown by sphalerite, surrounded by galena |  |  |  | galena, pyrite, pyrrhotite, chalcopyrite, arsenopyrite, quartz, calcite, fluorite, magnetite, muscovite | Sulfide powders (20–100 mg) | LA-ICPMS, ICP-MS | Flash Elemental Analyzer coupled to a MAT–253 mass spectrometer | State Key Laboratory of Nuclear Resources and Environment, East China University of Technology, Nanchang, China | Sulfide powders (20–100 mg) were heated to 1020 ◦C to liberate SO2, which was subsequently analyzed using a Flash Elemental Analyzer coupled to a MAT–253 mass spectrometer. Sulfur isotope ratios are reported in standard δ34S notation relative to the Canyon Diablo Troilite (CDT). | IAEA-S-1, IAEA-S-2, IAEA-S-3; NIST SRM 3108 Cd isotopic reference standard; Nancy Spex and JMC Cd secondary Cd solution standards | 0.518273 |  |  |  | 0.845646 |  | 0.011036 | [7 empty] | 0.102512 | [5 empty] | 1143.363085 | [5 empty] | 0.560238 | [5 empty] | 119.469361 | [9 empty] | 84695.97 |  | 9.05108 |  |  |  | 0.572759 | [7 empty] | 12.514486 | [13 empty] | 820.282521 |  | 0.049299 | [7 empty] | 0 | [5 empty] | 0.887066 | [15 empty] | 217175.9 |  | 0 |  |  |  | 3.078533 | [5 empty] | 11.487323 | [7 empty] | 0.142 | [19 empty] | 694999 |  |  |  |  | 2026 | T. Ding et al. (2026), Journal of Asian Earth Sciences 300, 106979 |  | CHN | Hunan Province
| Tongshanling (TSL), Shuikoushan (SKS), Baoshan (BS), Huangshaping (HSP) | SHP | Magmatic hydrothermal | Skarn | Skarn Zn-Pb polymetallic | Zn, Pb | W, Mo, Cu | Zn, Pb, W, Mo, Cu | Ding et al., 2026 |  | 1212HSP21-2 |  | underground mine |  |  |  |  | ore material | grab | grab | mineral separate | [5 empty] | mineralisation | massive sulfide ore |  |  | sphalerite | chalcopyrite (earliest) → pyrrhotite → pyrite → sphalerite → galena | massive sulfide ores | massive sulfide; replacement textures; pseudomorphic textures; pyrite overgrown by sphalerite, surrounded by galena |  |  |  | galena, pyrite, pyrrhotite, chalcopyrite, arsenopyrite, quartz, calcite, fluorite, magnetite, muscovite | Sulfide powders (20–100 mg) | LA-ICPMS, ICP-MS | Flash Elemental Analyzer coupled to a MAT–253 mass spectrometer | State Key Laboratory of Nuclear Resources and Environment, East China University of Technology, Nanchang, China | Sulfide powders (20–100 mg) were heated to 1020 ◦C to liberate SO2, which was subsequently analyzed using a Flash Elemental Analyzer coupled to a MAT–253 mass spectrometer. Sulfur isotope ratios are reported in standard δ34S notation relative to the Canyon Diablo Troilite (CDT). | IAEA-S-1, IAEA-S-2, IAEA-S-3; NIST SRM 3108 Cd isotopic reference standard; Nancy Spex and JMC Cd secondary Cd solution standards | 1.331927 |  |  |  | 0.790943 |  | 0 | [7 empty] | 0.069933 | [5 empty] | 1154.879561 | [5 empty] | 0.458607 | [5 empty] | 141.533638 | [9 empty] | 84291.48 |  | 12.652234 |  |  |  | 0 | [7 empty] | 22.454493 | [13 empty] | 801.479924 |  | 0.041813 | [7 empty] | 0 | [5 empty] | 0.573828 | [15 empty] | 217841.2 |  | 0 |  |  |  | 1.754842 | [5 empty] | 17.796795 | [7 empty] | 0.033879 | [19 empty] | 694819.5 |  |  |  |  | 2026 | T. Ding et al. (2026), Journal of Asian Earth Sciences 300, 106979 |  | CHN | Hunan Province
| Tongshanling (TSL), Shuikoushan (SKS), Baoshan (BS), Huangshaping (HSP) | SHP | Magmatic hydrothermal | Skarn | Skarn Zn-Pb polymetallic | Zn, Pb | W, Mo, Cu | Zn, Pb, W, Mo, Cu | Ding et al., 2026 |  | 1212HSP21-3 |  | underground mine |  |  |  |  | ore material | grab | grab | mineral separate | [5 empty] | mineralisation | massive sulfide ore |  |  | sphalerite | chalcopyrite (earliest) → pyrrhotite → pyrite → sphalerite → galena | massive sulfide ores | massive sulfide; replacement textures; pseudomorphic textures; pyrite overgrown by sphalerite, surrounded by galena |  |  |  | galena, pyrite, pyrrhotite, chalcopyrite, arsenopyrite, quartz, calcite, fluorite, magnetite, muscovite | Sulfide powders (20–100 mg) | LA-ICPMS, ICP-MS | Flash Elemental Analyzer coupled to a MAT–253 mass spectrometer | State Key Laboratory of Nuclear Resources and Environment, East China University of Technology, Nanchang, China | Sulfide powders (20–100 mg) were heated to 1020 ◦C to liberate SO2, which was subsequently analyzed using a Flash Elemental Analyzer coupled to a MAT–253 mass spectrometer. Sulfur isotope ratios are reported in standard δ34S notation relative to the Canyon Diablo Troilite (CDT). | IAEA-S-1, IAEA-S-2, IAEA-S-3; NIST SRM 3108 Cd isotopic reference standard; Nancy Spex and JMC Cd secondary Cd solution standards | 1.596476 |  |  |  | 0.482798 |  | 0 | [7 empty] | 0.48927 | [5 empty] | 1076.91687 | [5 empty] | 0.449244 | [5 empty] | 447.084688 | [9 empty] | 82895.71 |  | 7.923056 |  |  |  | 0.293351 | [7 empty] | 23.873931 | [13 empty] | 792.539587 |  | 0.024694 | [7 empty] | 0.038642 | [5 empty] | 1.317085 | [15 empty] | 220783.8 |  | 0.13655 |  |  |  | 3.164953 | [5 empty] | 14.745159 | [7 empty] | 0 | [19 empty] | 692933.8 |  |  |  |  | 2026 | T. Ding et al. (2026), Journal of Asian Earth Sciences 300, 106979 |  | CHN | Hunan Province
| Tongshanling (TSL), Shuikoushan (SKS), Baoshan (BS), Huangshaping (HSP) | SHP | Magmatic hydrothermal | Skarn | Skarn Zn-Pb polymetallic | Zn, Pb | W, Mo, Cu | Zn, Pb, W, Mo, Cu | Ding et al., 2026 |  | 1212HSP29-1 |  | underground mine |  |  |  |  | ore material | grab | grab | mineral separate | [5 empty] | mineralisation | massive sulfide ore |  |  | sphalerite | chalcopyrite (earliest) → pyrrhotite → pyrite → sphalerite → galena | massive sulfide ores | massive sulfide; replacement textures; pseudomorphic textures; pyrite overgrown by sphalerite, surrounded by galena |  |  |  | galena, pyrite, pyrrhotite, chalcopyrite, arsenopyrite, quartz, calcite, fluorite, magnetite, muscovite | Sulfide powders (20–100 mg) | LA-ICPMS, ICP-MS | Flash Elemental Analyzer coupled to a MAT–253 mass spectrometer | State Key Laboratory of Nuclear Resources and Environment, East China University of Technology, Nanchang, China | Sulfide powders (20–100 mg) were heated to 1020 ◦C to liberate SO2, which was subsequently analyzed using a Flash Elemental Analyzer coupled to a MAT–253 mass spectrometer. Sulfur isotope ratios are reported in standard δ34S notation relative to the Canyon Diablo Troilite (CDT). | IAEA-S-1, IAEA-S-2, IAEA-S-3; NIST SRM 3108 Cd isotopic reference standard; Nancy Spex and JMC Cd secondary Cd solution standards | 21.0839 |  |  |  | 0.637514 |  | 0 | [7 empty] | 0 | [5 empty] | 1078.950344 | [5 empty] | 0.315551 | [5 empty] | 3393.182008 | [9 empty] | 85683.86 |  | 10.132216 |  |  |  | 0.234787 | [7 empty] | 9.992332 | [13 empty] | 838.652105 |  | 0.042046 | [7 empty] | 0.306953 | [5 empty] | 20.713679 | [15 empty] | 230212.8 |  | 0.495668 |  |  |  | 1.28307 | [5 empty] | 2210.086279 | [7 empty] | 0.146072 | [19 empty] | 675684.8 |  |  |  |  | 2026 | T. Ding et al. (2026), Journal of Asian Earth Sciences 300, 106979 |  | CHN | Hunan Province
| Tongshanling (TSL), Shuikoushan (SKS), Baoshan (BS), Huangshaping (HSP) | SHP | Magmatic hydrothermal | Skarn | Skarn Zn-Pb polymetallic | Zn, Pb | W, Mo, Cu | Zn, Pb, W, Mo, Cu | Ding et al., 2026 |  | 1212HSP29-2 |  | underground mine |  |  |  |  | ore material | grab | grab | mineral separate | [5 empty] | mineralisation | massive sulfide ore |  |  | sphalerite | chalcopyrite (earliest) → pyrrhotite → pyrite → sphalerite → galena | massive sulfide ores | massive sulfide; replacement textures; pseudomorphic textures; pyrite overgrown by sphalerite, surrounded by galena |  |  |  | galena, pyrite, pyrrhotite, chalcopyrite, arsenopyrite, quartz, calcite, fluorite, magnetite, muscovite | Sulfide powders (20–100 mg) | LA-ICPMS, ICP-MS | Flash Elemental Analyzer coupled to a MAT–253 mass spectrometer | State Key Laboratory of Nuclear Resources and Environment, East China University of Technology, Nanchang, China | Sulfide powders (20–100 mg) were heated to 1020 ◦C to liberate SO2, which was subsequently analyzed using a Flash Elemental Analyzer coupled to a MAT–253 mass spectrometer. Sulfur isotope ratios are reported in standard δ34S notation relative to the Canyon Diablo Troilite (CDT). | IAEA-S-1, IAEA-S-2, IAEA-S-3; NIST SRM 3108 Cd isotopic reference standard; Nancy Spex and JMC Cd secondary Cd solution standards | 0.869219 |  |  |  | 0.774814 |  | 0 | [7 empty] | 0.019478 | [5 empty] | 1233.537882 | [5 empty] | 0.165742 | [5 empty] | 123.428285 | [9 empty] | 83438.57 |  | 1.819298 |  |  |  | 0.448056 | [7 empty] | 9.186339 | [13 empty] | 911.982407 |  | 0 | [7 empty] | 0 | [5 empty] | 5.67476 | [15 empty] | 227921.3 |  | 0 |  |  |  | 0.675839 | [5 empty] | 15.359018 | [7 empty] | 0 | [19 empty] | 685591 |  |  |  |  | 2026 | T. Ding et al. (2026), Journal of Asian Earth Sciences 300, 106979 |  | CHN | Hunan Province
| Tongshanling (TSL), Shuikoushan (SKS), Baoshan (BS), Huangshaping (HSP) | SHP | Magmatic hydrothermal | Skarn | Skarn Zn-Pb polymetallic | Zn, Pb | W, Mo, Cu | Zn, Pb, W, Mo, Cu | Ding et al., 2026 |  | 1212HSP29-3 |  | underground mine |  |  |  |  | ore material | grab | grab | mineral separate | [5 empty] | mineralisation | massive sulfide ore |  |  | sphalerite | chalcopyrite (earliest) → pyrrhotite → pyrite → sphalerite → galena | massive sulfide ores | massive sulfide; replacement textures; pseudomorphic textures; pyrite overgrown by sphalerite, surrounded by galena |  |  |  | galena, pyrite, pyrrhotite, chalcopyrite, arsenopyrite, quartz, calcite, fluorite, magnetite, muscovite | Sulfide powders (20–100 mg) | LA-ICPMS, ICP-MS | Flash Elemental Analyzer coupled to a MAT–253 mass spectrometer | State Key Laboratory of Nuclear Resources and Environment, East China University of Technology, Nanchang, China | Sulfide powders (20–100 mg) were heated to 1020 ◦C to liberate SO2, which was subsequently analyzed using a Flash Elemental Analyzer coupled to a MAT–253 mass spectrometer. Sulfur isotope ratios are reported in standard δ34S notation relative to the Canyon Diablo Troilite (CDT). | IAEA-S-1, IAEA-S-2, IAEA-S-3; NIST SRM 3108 Cd isotopic reference standard; Nancy Spex and JMC Cd secondary Cd solution standards | 26.858019 |  |  |  | 0.736683 |  | 0 | [7 empty] | 0.005909 | [5 empty] | 1094.721025 | [5 empty] | 0.223654 | [5 empty] | 9066.983456 | [9 empty] | 73353.25 |  | 12.953647 |  |  |  | 0.063725 | [7 empty] | 7.489776 | [13 empty] | 1138.061842 |  | 0.053438 | [7 empty] | 0.201789 | [5 empty] | 24.798228 | [15 empty] | 228432.8 |  | 1.607705 |  |  |  | 0 | [5 empty] | 1372.28319 | [7 empty] | 0.325764 | [19 empty] | 684654.1 |  |  |  |  | 2026 | T. Ding et al. (2026), Journal of Asian Earth Sciences 300, 106979 |  | CHN | Hunan Province
| Tongshanling (TSL), Shuikoushan (SKS), Baoshan (BS), Huangshaping (HSP) | SHP | Magmatic hydrothermal | Skarn | Skarn Zn-Pb polymetallic | Zn, Pb | W, Mo, Cu | Zn, Pb, W, Mo, Cu | Ding et al., 2026 |  | 1212HSP31-1 |  | underground mine |  |  |  |  | ore material | grab | grab | mineral separate | [5 empty] | mineralisation | massive sulfide ore |  |  | sphalerite | chalcopyrite (earliest) → pyrrhotite → pyrite → sphalerite → galena | massive sulfide ores | massive sulfide; replacement textures; pseudomorphic textures; pyrite overgrown by sphalerite, surrounded by galena |  |  |  | galena, pyrite, pyrrhotite, chalcopyrite, arsenopyrite, quartz, calcite, fluorite, magnetite, muscovite | Sulfide powders (20–100 mg) | LA-ICPMS, ICP-MS | Flash Elemental Analyzer coupled to a MAT–253 mass spectrometer | State Key Laboratory of Nuclear Resources and Environment, East China University of Technology, Nanchang, China | Sulfide powders (20–100 mg) were heated to 1020 ◦C to liberate SO2, which was subsequently analyzed using a Flash Elemental Analyzer coupled to a MAT–253 mass spectrometer. Sulfur isotope ratios are reported in standard δ34S notation relative to the Canyon Diablo Troilite (CDT). | IAEA-S-1, IAEA-S-2, IAEA-S-3; NIST SRM 3108 Cd isotopic reference standard; Nancy Spex and JMC Cd secondary Cd solution standards | 4.373614 |  |  |  | 0.446357 |  | 0 | [7 empty] | 0.031233 | [5 empty] | 624.695905 | [5 empty] | 2.998382 | [5 empty] | 22.03451 | [9 empty] | 67515.31 |  | 1.088261 |  |  |  | 0 | [7 empty] | 8.011644 | [13 empty] | 861.634597 |  | 0 | [7 empty] | 0.051923 | [5 empty] | 1.189068 | [15 empty] | 223511 |  | 0 |  |  |  | 9.09027 | [5 empty] | 1.85641 | [7 empty] | 0 | [19 empty] | 706676.6 |  |  |  |  | 2026 | T. Ding et al. (2026), Journal of Asian Earth Sciences 300, 106979 |  | CHN | Hunan Province
| Tongshanling (TSL), Shuikoushan (SKS), Baoshan (BS), Huangshaping (HSP) | SHP | Magmatic hydrothermal | Skarn | Skarn Zn-Pb polymetallic | Zn, Pb | W, Mo, Cu | Zn, Pb, W, Mo, Cu | Ding et al., 2026 |  | 1212HSP31-2 |  | underground mine |  |  |  |  | ore material | grab | grab | mineral separate | [5 empty] | mineralisation | massive sulfide ore |  |  | sphalerite | chalcopyrite (earliest) → pyrrhotite → pyrite → sphalerite → galena | massive sulfide ores | massive sulfide; replacement textures; pseudomorphic textures; pyrite overgrown by sphalerite, surrounded by galena |  |  |  | galena, pyrite, pyrrhotite, chalcopyrite, arsenopyrite, quartz, calcite, fluorite, magnetite, muscovite | Sulfide powders (20–100 mg) | LA-ICPMS, ICP-MS | Flash Elemental Analyzer coupled to a MAT–253 mass spectrometer | State Key Laboratory of Nuclear Resources and Environment, East China University of Technology, Nanchang, China | Sulfide powders (20–100 mg) were heated to 1020 ◦C to liberate SO2, which was subsequently analyzed using a Flash Elemental Analyzer coupled to a MAT–253 mass spectrometer. Sulfur isotope ratios are reported in standard δ34S notation relative to the Canyon Diablo Troilite (CDT). | IAEA-S-1, IAEA-S-2, IAEA-S-3; NIST SRM 3108 Cd isotopic reference standard; Nancy Spex and JMC Cd secondary Cd solution standards | 22.11654 |  |  |  | 1.285613 |  | 0 | [7 empty] | 0.138451 | [5 empty] | 869.04881 | [5 empty] | 0.584196 | [5 empty] | 1626.347018 | [9 empty] | 72484.42 |  | 6.757513 |  |  |  | 0.249725 | [7 empty] | 19.239938 | [13 empty] | 1589.059588 |  | 0.031062 | [7 empty] | 0.101573 | [5 empty] | 11.744283 | [15 empty] | 229221.2 |  | 1.984623 |  |  |  | 1.039605 | [5 empty] | 1056.135466 | [7 empty] | 0 | [19 empty] | 692225.5 |  |  |  |  | 2026 | T. Ding et al. (2026), Journal of Asian Earth Sciences 300, 106979 |  | CHN | Hunan Province
| Tongshanling (TSL), Shuikoushan (SKS), Baoshan (BS), Huangshaping (HSP) | SHP | Magmatic hydrothermal | Skarn | Skarn Zn-Pb polymetallic | Zn, Pb | W, Mo, Cu | Zn, Pb, W, Mo, Cu | Ding et al., 2026 |  | 1212HSP31-3 |  | underground mine |  |  |  |  | ore material | grab | grab | mineral separate | [5 empty] | mineralisation | massive sulfide ore |  |  | sphalerite | chalcopyrite (earliest) → pyrrhotite → pyrite → sphalerite → galena | massive sulfide ores | massive sulfide; replacement textures; pseudomorphic textures; pyrite overgrown by sphalerite, surrounded by galena |  |  |  | galena, pyrite, pyrrhotite, chalcopyrite, arsenopyrite, quartz, calcite, fluorite, magnetite, muscovite | Sulfide powders (20–100 mg) | LA-ICPMS, ICP-MS | Flash Elemental Analyzer coupled to a MAT–253 mass spectrometer | State Key Laboratory of Nuclear Resources and Environment, East China University of Technology, Nanchang, China | Sulfide powders (20–100 mg) were heated to 1020 ◦C to liberate SO2, which was subsequently analyzed using a Flash Elemental Analyzer coupled to a MAT–253 mass spectrometer. Sulfur isotope ratios are reported in standard δ34S notation relative to the Canyon Diablo Troilite (CDT). | IAEA-S-1, IAEA-S-2, IAEA-S-3; NIST SRM 3108 Cd isotopic reference standard; Nancy Spex and JMC Cd secondary Cd solution standards | 22.488631 |  |  |  | 0.354294 |  | 0.025695 | [7 empty] | 0.282221 | [5 empty] | 831.973624 | [5 empty] | 1.797683 | [5 empty] | 231.162874 | [9 empty] | 70857.35 |  | 4.314255 |  |  |  | 0.062081 | [7 empty] | 60.834552 | [13 empty] | 1325.990161 |  | 0.029722 | [7 empty] | 0 | [5 empty] | 5.070164 | [15 empty] | 225431.1 |  | 0.249174 |  |  |  | 8.575472 | [5 empty] | 21.757814 | [7 empty] | 0.16221 | [19 empty] | 700603.7 |  |  |  |  | 2026 | T. Ding et al. (2026), Journal of Asian Earth Sciences 300, 106979 |  | CHN | Hunan Province
| Tongshanling (TSL), Shuikoushan (SKS), Baoshan (BS), Huangshaping (HSP) | SHP | Magmatic hydrothermal | Skarn | Skarn Zn-Pb polymetallic | Zn, Pb | W, Mo, Cu | Zn, Pb, W, Mo, Cu | Ding et al., 2026 |  | 1212HSP32-1 |  | underground mine |  |  |  |  | ore material | grab | grab | mineral separate | [5 empty] | mineralisation | massive sulfide ore |  |  | sphalerite | chalcopyrite (earliest) → pyrrhotite → pyrite → sphalerite → galena | massive sulfide ores | massive sulfide; replacement textures; pseudomorphic textures; pyrite overgrown by sphalerite, surrounded by galena |  |  |  | galena, pyrite, pyrrhotite, chalcopyrite, arsenopyrite, quartz, calcite, fluorite, magnetite, muscovite | Sulfide powders (20–100 mg) | LA-ICPMS, ICP-MS | Flash Elemental Analyzer coupled to a MAT–253 mass spectrometer | State Key Laboratory of Nuclear Resources and Environment, East China University of Technology, Nanchang, China | Sulfide powders (20–100 mg) were heated to 1020 ◦C to liberate SO2, which was subsequently analyzed using a Flash Elemental Analyzer coupled to a MAT–253 mass spectrometer. Sulfur isotope ratios are reported in standard δ34S notation relative to the Canyon Diablo Troilite (CDT). | IAEA-S-1, IAEA-S-2, IAEA-S-3; NIST SRM 3108 Cd isotopic reference standard; Nancy Spex and JMC Cd secondary Cd solution standards | 4.176892 |  |  |  | 0.80815 |  | 0 | [7 empty] | 0.29273 | [5 empty] | 991.482434 | [5 empty] | 0.167756 | [5 empty] | 694.97289 | [9 empty] | 81180.17 |  | 6.168581 |  |  |  | 0 | [7 empty] | 62.17141 | [13 empty] | 748.937549 |  | 0.03392 | [7 empty] | 0.007997 | [5 empty] | 2.947031 | [15 empty] | 196039.8 |  | 0.039654 |  |  |  | 3.729925 | [5 empty] | 5.665231 | [7 empty] | 0.018484 | [19 empty] | 719379.6 |  |  |  |  | 2026 | T. Ding et al. (2026), Journal of Asian Earth Sciences 300, 106979 |  | CHN | Hunan Province
| Tongshanling (TSL), Shuikoushan (SKS), Baoshan (BS), Huangshaping (HSP) | SHP | Magmatic hydrothermal | Skarn | Skarn Zn-Pb polymetallic | Zn, Pb | W, Mo, Cu | Zn, Pb, W, Mo, Cu | Ding et al., 2026 |  | 1212HSP32-2 |  | underground mine |  |  |  |  | ore material | grab | grab | mineral separate | [5 empty] | mineralisation | massive sulfide ore |  |  | sphalerite | chalcopyrite (earliest) → pyrrhotite → pyrite → sphalerite → galena | massive sulfide ores | massive sulfide; replacement textures; pseudomorphic textures; pyrite overgrown by sphalerite, surrounded by galena |  |  |  | galena, pyrite, pyrrhotite, chalcopyrite, arsenopyrite, quartz, calcite, fluorite, magnetite, muscovite | Sulfide powders (20–100 mg) | LA-ICPMS, ICP-MS | Flash Elemental Analyzer coupled to a MAT–253 mass spectrometer | State Key Laboratory of Nuclear Resources and Environment, East China University of Technology, Nanchang, China | Sulfide powders (20–100 mg) were heated to 1020 ◦C to liberate SO2, which was subsequently analyzed using a Flash Elemental Analyzer coupled to a MAT–253 mass spectrometer. Sulfur isotope ratios are reported in standard δ34S notation relative to the Canyon Diablo Troilite (CDT). | IAEA-S-1, IAEA-S-2, IAEA-S-3; NIST SRM 3108 Cd isotopic reference standard; Nancy Spex and JMC Cd secondary Cd solution standards | 5.491809 |  |  |  | 0.557361 |  | 0.040609 | [7 empty] | 0.16288 | [5 empty] | 997.792743 | [5 empty] | 0.176608 | [5 empty] | 119.547484 | [9 empty] | 81838.75 |  | 3.207365 |  |  |  | 0.130736 | [7 empty] | 128.105408 | [13 empty] | 769.728082 |  | 0.100317 | [7 empty] | 0 | [5 empty] | 1.424767 | [15 empty] | 198827.3 |  | 0.066649 |  |  |  | 2.899174 | [5 empty] | 2.942686 | [7 empty] | 0 | [19 empty] | 716269.2 |  |  |  |  | 2026 | T. Ding et al. (2026), Journal of Asian Earth Sciences 300, 106979 |  | CHN | Hunan Province
| Tongshanling (TSL), Shuikoushan (SKS), Baoshan (BS), Huangshaping (HSP) | SHP | Magmatic hydrothermal | Skarn | Skarn Zn-Pb polymetallic | Zn, Pb | W, Mo, Cu | Zn, Pb, W, Mo, Cu | Ding et al., 2026 |  | 1212HSP32-3 |  | underground mine |  |  |  |  | ore material | grab | grab | mineral separate | [5 empty] | mineralisation | massive sulfide ore |  |  | sphalerite | chalcopyrite (earliest) → pyrrhotite → pyrite → sphalerite → galena | massive sulfide ores | massive sulfide; replacement textures; pseudomorphic textures; pyrite overgrown by sphalerite, surrounded by galena |  |  |  | galena, pyrite, pyrrhotite, chalcopyrite, arsenopyrite, quartz, calcite, fluorite, magnetite, muscovite | Sulfide powders (20–100 mg) | LA-ICPMS, ICP-MS | Flash Elemental Analyzer coupled to a MAT–253 mass spectrometer | State Key Laboratory of Nuclear Resources and Environment, East China University of Technology, Nanchang, China | Sulfide powders (20–100 mg) were heated to 1020 ◦C to liberate SO2, which was subsequently analyzed using a Flash Elemental Analyzer coupled to a MAT–253 mass spectrometer. Sulfur isotope ratios are reported in standard δ34S notation relative to the Canyon Diablo Troilite (CDT). | IAEA-S-1, IAEA-S-2, IAEA-S-3; NIST SRM 3108 Cd isotopic reference standard; Nancy Spex and JMC Cd secondary Cd solution standards | 2.619282 |  |  |  | 0.802722 |  | 0 | [7 empty] | 0.456176 | [5 empty] | 1150.87999 | [5 empty] | 0.184797 | [5 empty] | 156.253947 | [9 empty] | 75119.21 |  | 13.998477 |  |  |  | 0.153453 | [7 empty] | 34.047864 | [13 empty] | 642.553993 |  | 0.016409 | [7 empty] | 0 | [5 empty] | 1.55796 | [15 empty] | 199281.9 |  | 0.069897 |  |  |  | 2.819276 | [5 empty] | 2.592037 | [7 empty] | 0.065536 | [19 empty] | 722697.4 |  |  |  |  | 2026 | T. Ding et al. (2026), Journal of Asian Earth Sciences 300, 106979 |  | CHN | Hunan Province
| Tongshanling (TSL), Shuikoushan (SKS), Baoshan (BS), Huangshaping (HSP) | SHP | Magmatic hydrothermal | Skarn | Skarn Zn-Pb polymetallic | Zn, Pb | W, Mo, Cu | Zn, Pb, W, Mo, Cu | Ding et al., 2026 |  | 1212HSP34-1 |  | underground mine |  |  |  |  | ore material | grab | grab | mineral separate | [5 empty] | mineralisation | massive sulfide ore |  |  | sphalerite | chalcopyrite (earliest) → pyrrhotite → pyrite → sphalerite → galena | massive sulfide ores | massive sulfide; replacement textures; pseudomorphic textures; pyrite overgrown by sphalerite, surrounded by galena |  |  |  | galena, pyrite, pyrrhotite, chalcopyrite, arsenopyrite, quartz, calcite, fluorite, magnetite, muscovite | Sulfide powders (20–100 mg) | LA-ICPMS, ICP-MS | Flash Elemental Analyzer coupled to a MAT–253 mass spectrometer | State Key Laboratory of Nuclear Resources and Environment, East China University of Technology, Nanchang, China | Sulfide powders (20–100 mg) were heated to 1020 ◦C to liberate SO2, which was subsequently analyzed using a Flash Elemental Analyzer coupled to a MAT–253 mass spectrometer. Sulfur isotope ratios are reported in standard δ34S notation relative to the Canyon Diablo Troilite (CDT). | IAEA-S-1, IAEA-S-2, IAEA-S-3; NIST SRM 3108 Cd isotopic reference standard; Nancy Spex and JMC Cd secondary Cd solution standards | 1.083203 |  |  |  | 0.691956 |  | 0.056529 | [7 empty] | 0.042944 | [5 empty] | 849.033135 | [5 empty] | 9.294534 | [5 empty] | 180.021479 | [9 empty] | 99977.73 |  | 3.725415 |  |  |  | 0 | [7 empty] | 87.895429 | [13 empty] | 1402.798622 |  | 1.124014 | [7 empty] | 0.242169 | [5 empty] | 3.570897 | [15 empty] | 229935.2 |  | 0.077333 |  |  |  | 6.205081 | [5 empty] | 3.439318 | [7 empty] | 0.099769 | [19 empty] | 666539.3 |  |  |  |  | 2026 | T. Ding et al. (2026), Journal of Asian Earth Sciences 300, 106979 |  | CHN | Hunan Province
| Tongshanling (TSL), Shuikoushan (SKS), Baoshan (BS), Huangshaping (HSP) | SHP | Magmatic hydrothermal | Skarn | Skarn Zn-Pb polymetallic | Zn, Pb | W, Mo, Cu | Zn, Pb, W, Mo, Cu | Ding et al., 2026 |  | 1212HSP34-2 |  | underground mine |  |  |  |  | ore material | grab | grab | mineral separate | [5 empty] | mineralisation | massive sulfide ore |  |  | sphalerite | chalcopyrite (earliest) → pyrrhotite → pyrite → sphalerite → galena | massive sulfide ores | massive sulfide; replacement textures; pseudomorphic textures; pyrite overgrown by sphalerite, surrounded by galena |  |  |  | galena, pyrite, pyrrhotite, chalcopyrite, arsenopyrite, quartz, calcite, fluorite, magnetite, muscovite | Sulfide powders (20–100 mg) | LA-ICPMS, ICP-MS | Flash Elemental Analyzer coupled to a MAT–253 mass spectrometer | State Key Laboratory of Nuclear Resources and Environment, East China University of Technology, Nanchang, China | Sulfide powders (20–100 mg) were heated to 1020 ◦C to liberate SO2, which was subsequently analyzed using a Flash Elemental Analyzer coupled to a MAT–253 mass spectrometer. Sulfur isotope ratios are reported in standard δ34S notation relative to the Canyon Diablo Troilite (CDT). | IAEA-S-1, IAEA-S-2, IAEA-S-3; NIST SRM 3108 Cd isotopic reference standard; Nancy Spex and JMC Cd secondary Cd solution standards | 5.249315 |  |  |  | 0.274918 |  | 0.037959 | [7 empty] | 6.62325 | [5 empty] | 976.075394 | [5 empty] | 7.866333 | [5 empty] | 2480.498105 | [9 empty] | 85123.93 |  | 5.407733 |  |  |  | 0 | [7 empty] | 72.212546 | [13 empty] | 1116.748708 |  | 0.371997 | [7 empty] | 0 | [5 empty] | 2.053037 | [15 empty] | 218015 |  | 0.115031 |  |  |  | 3.61808 | [5 empty] | 7.149588 | [7 empty] | 0.115947 | [19 empty] | 691346 |  |  |  |  | 2026 | T. Ding et al. (2026), Journal of Asian Earth Sciences 300, 106979 |  | CHN | Hunan Province
| Tongshanling (TSL), Shuikoushan (SKS), Baoshan (BS), Huangshaping (HSP) | SHP | Magmatic hydrothermal | Skarn | Skarn Zn-Pb polymetallic | Zn, Pb | W, Mo, Cu | Zn, Pb, W, Mo, Cu | Ding et al., 2026 |  | 1212HSP34-3 |  | underground mine |  |  |  |  | ore material | grab | grab | mineral separate | [5 empty] | mineralisation | massive sulfide ore |  |  | sphalerite | chalcopyrite (earliest) → pyrrhotite → pyrite → sphalerite → galena | massive sulfide ores | massive sulfide; replacement textures; pseudomorphic textures; pyrite overgrown by sphalerite, surrounded by galena |  |  |  | galena, pyrite, pyrrhotite, chalcopyrite, arsenopyrite, quartz, calcite, fluorite, magnetite, muscovite | Sulfide powders (20–100 mg) | LA-ICPMS, ICP-MS | Flash Elemental Analyzer coupled to a MAT–253 mass spectrometer | State Key Laboratory of Nuclear Resources and Environment, East China University of Technology, Nanchang, China | Sulfide powders (20–100 mg) were heated to 1020 ◦C to liberate SO2, which was subsequently analyzed using a Flash Elemental Analyzer coupled to a MAT–253 mass spectrometer. Sulfur isotope ratios are reported in standard δ34S notation relative to the Canyon Diablo Troilite (CDT). | IAEA-S-1, IAEA-S-2, IAEA-S-3; NIST SRM 3108 Cd isotopic reference standard; Nancy Spex and JMC Cd secondary Cd solution standards | 4.613646 |  |  |  | 0.534037 |  | 0 | [7 empty] | 3.841457 | [5 empty] | 1273.213361 | [5 empty] | 7.971425 | [5 empty] | 15280.84 | [9 empty] | 73447.88 |  | 4.781168 |  |  |  | 0 | [7 empty] | 46.63562 | [13 empty] | 1073.819714 |  | 0.070941 | [7 empty] | 0.156334 | [5 empty] | 7.363607 | [15 empty] | 219692 |  | 0.256459 |  |  |  | 1.650109 | [5 empty] | 2.149041 | [7 empty] | 0 | [19 empty] | 688162 |  |  |  |  | 2026 | T. Ding et al. (2026), Journal of Asian Earth Sciences 300, 106979 |  | CHN | Hunan Province
| Tongshanling (TSL), Shuikoushan (SKS), Baoshan (BS), Huangshaping (HSP) | SHP | Magmatic hydrothermal | Skarn | Skarn Zn-Pb polymetallic | Zn, Pb | W, Mo, Cu | Zn, Pb, W, Mo, Cu | Ding et al., 2026 |  | 13HSP17-1 |  | underground mine |  |  |  |  | ore material | grab | grab | mineral separate | [5 empty] | mineralisation | massive sulfide ore |  |  | sphalerite | chalcopyrite (earliest) → pyrrhotite → pyrite → sphalerite → galena | massive sulfide ores | massive sulfide; replacement textures; pseudomorphic textures; pyrite overgrown by sphalerite, surrounded by galena |  |  |  | galena, pyrite, pyrrhotite, chalcopyrite, arsenopyrite, quartz, calcite, fluorite, magnetite, muscovite | Sulfide powders (20–100 mg) | LA-ICPMS, ICP-MS | Flash Elemental Analyzer coupled to a MAT–253 mass spectrometer | State Key Laboratory of Nuclear Resources and Environment, East China University of Technology, Nanchang, China | Sulfide powders (20–100 mg) were heated to 1020 ◦C to liberate SO2, which was subsequently analyzed using a Flash Elemental Analyzer coupled to a MAT–253 mass spectrometer. Sulfur isotope ratios are reported in standard δ34S notation relative to the Canyon Diablo Troilite (CDT). | IAEA-S-1, IAEA-S-2, IAEA-S-3; NIST SRM 3108 Cd isotopic reference standard; Nancy Spex and JMC Cd secondary Cd solution standards | 14.438802 |  |  |  | 0.817907 |  | 0 | [7 empty] | 0 | [5 empty] | 1299.71518 | [5 empty] | 0.178803 | [5 empty] | 4938.464683 | [9 empty] | 70434.42 |  | 1.975615 |  |  |  | 0.212832 | [7 empty] | 7.32844 | [13 empty] | 737.381146 |  | 0.16245 | [7 empty] | 0.125397 | [5 empty] | 16.879756 | [15 empty] | 227850 |  | 3.07838 |  |  |  | 2.248076 | [5 empty] | 52.541366 | [7 empty] | 0 | [19 empty] | 693777 |  |  |  |  | 2026 | T. Ding et al. (2026), Journal of Asian Earth Sciences 300, 106979 |  | CHN | Hunan Province
| Tongshanling (TSL), Shuikoushan (SKS), Baoshan (BS), Huangshaping (HSP) | SHP | Magmatic hydrothermal | Skarn | Skarn Zn-Pb polymetallic | Zn, Pb | W, Mo, Cu | Zn, Pb, W, Mo, Cu | Ding et al., 2026 |  | 13HSP17-2 |  | underground mine |  |  |  |  | ore material | grab | grab | mineral separate | [5 empty] | mineralisation | massive sulfide ore |  |  | sphalerite | chalcopyrite (earliest) → pyrrhotite → pyrite → sphalerite → galena | massive sulfide ores | massive sulfide; replacement textures; pseudomorphic textures; pyrite overgrown by sphalerite, surrounded by galena |  |  |  | galena, pyrite, pyrrhotite, chalcopyrite, arsenopyrite, quartz, calcite, fluorite, magnetite, muscovite | Sulfide powders (20–100 mg) | LA-ICPMS, ICP-MS | Flash Elemental Analyzer coupled to a MAT–253 mass spectrometer | State Key Laboratory of Nuclear Resources and Environment, East China University of Technology, Nanchang, China | Sulfide powders (20–100 mg) were heated to 1020 ◦C to liberate SO2, which was subsequently analyzed using a Flash Elemental Analyzer coupled to a MAT–253 mass spectrometer. Sulfur isotope ratios are reported in standard δ34S notation relative to the Canyon Diablo Troilite (CDT). | IAEA-S-1, IAEA-S-2, IAEA-S-3; NIST SRM 3108 Cd isotopic reference standard; Nancy Spex and JMC Cd secondary Cd solution standards | 0.70583 |  |  |  | 1.621681 |  | 0.076722 | [7 empty] | 1.430918 | [5 empty] | 1205.218391 | [5 empty] | 0.360369 | [5 empty] | 524.741121 | [9 empty] | 92216.16 |  | 16.633256 |  |  |  | 0.141285 | [7 empty] | 3.558444 | [13 empty] | 893.770793 |  | 0.00721 | [7 empty] | 0.067566 | [5 empty] | 6.342813 | [15 empty] | 223657.4 |  | 0.200066 |  |  |  | 1.605524 | [5 empty] | 9.602657 | [7 empty] | 0.292448 | [19 empty] | 680346.9 |  |  |  |  | 2026 | T. Ding et al. (2026), Journal of Asian Earth Sciences 300, 106979 |  | CHN | Hunan Province
| Tongshanling (TSL), Shuikoushan (SKS), Baoshan (BS), Huangshaping (HSP) | SHP | Magmatic hydrothermal | Skarn | Skarn Zn-Pb polymetallic | Zn, Pb | W, Mo, Cu | Zn, Pb, W, Mo, Cu | Ding et al., 2026 |  | 13HSP17-3 |  | underground mine |  |  |  |  | ore material | grab | grab | mineral separate | [5 empty] | mineralisation | massive sulfide ore |  |  | sphalerite | chalcopyrite (earliest) → pyrrhotite → pyrite → sphalerite → galena | massive sulfide ores | massive sulfide; replacement textures; pseudomorphic textures; pyrite overgrown by sphalerite, surrounded by galena |  |  |  | galena, pyrite, pyrrhotite, chalcopyrite, arsenopyrite, quartz, calcite, fluorite, magnetite, muscovite | Sulfide powders (20–100 mg) | LA-ICPMS, ICP-MS | Flash Elemental Analyzer coupled to a MAT–253 mass spectrometer | State Key Laboratory of Nuclear Resources and Environment, East China University of Technology, Nanchang, China | Sulfide powders (20–100 mg) were heated to 1020 ◦C to liberate SO2, which was subsequently analyzed using a Flash Elemental Analyzer coupled to a MAT–253 mass spectrometer. Sulfur isotope ratios are reported in standard δ34S notation relative to the Canyon Diablo Troilite (CDT). | IAEA-S-1, IAEA-S-2, IAEA-S-3; NIST SRM 3108 Cd isotopic reference standard; Nancy Spex and JMC Cd secondary Cd solution standards | 29.813979 |  |  |  | 0.738919 |  | 0 | [7 empty] | 3.17054 | [5 empty] | 1043.74163 | [5 empty] | 0.498803 | [5 empty] | 3051.945696 | [9 empty] | 78962.77362 |  | 6.718875 |  |  |  | 0.290745 | [7 empty] | 9.580336 | [13 empty] | 1352.674816 |  | 0.032804 | [7 empty] | 0 | [5 empty] | 63.924504 | [15 empty] | 235393.8 |  | 6.786092 |  |  |  | 0.846265 | [5 empty] | 1531.582087 | [7 empty] | 0.071679 | [19 empty] | 677655.9 |  |  |  |  | 2026 | T. Ding et al. (2026), Journal of Asian Earth Sciences 300, 106979 |  | CHN | Hunan Province
| Tongshanling (TSL), Shuikoushan (SKS), Baoshan (BS), Huangshaping (HSP) | SHP | Magmatic hydrothermal | Skarn | Skarn Zn-Pb polymetallic | Zn, Pb | W, Mo, Cu | Zn, Pb, W, Mo, Cu | Ding et al., 2026 |  | S-11-003-1 |  | underground mine |  |  |  |  | ore material | grab | grab | mineral separate | [5 empty] | mineralisation | massive sulfide ore |  |  | sphalerite | chalcopyrite (earliest) → pyrrhotite → pyrite → sphalerite → galena | massive sulfide ores | massive sulfide; replacement textures; pseudomorphic textures; pyrite overgrown by sphalerite, surrounded by galena |  |  |  | galena, pyrite, pyrrhotite, chalcopyrite, arsenopyrite, quartz, calcite, fluorite, magnetite, muscovite | Sulfide powders (20–100 mg) | LA-ICPMS, ICP-MS | Flash Elemental Analyzer coupled to a MAT–253 mass spectrometer | State Key Laboratory of Nuclear Resources and Environment, East China University of Technology, Nanchang, China | Sulfide powders (20–100 mg) were heated to 1020 ◦C to liberate SO2, which was subsequently analyzed using a Flash Elemental Analyzer coupled to a MAT–253 mass spectrometer. Sulfur isotope ratios are reported in standard δ34S notation relative to the Canyon Diablo Troilite (CDT). | IAEA-S-1, IAEA-S-2, IAEA-S-3; NIST SRM 3108 Cd isotopic reference standard; Nancy Spex and JMC Cd secondary Cd solution standards | 31.537525 |  |  |  | 3.440081 |  | 0.041488 | [7 empty] | 0.170514 | [5 empty] | 1779.729995 | [5 empty] | 0.730886 | [5 empty] | 4404.350981 | [9 empty] | 17335.04 |  | 8.441569 |  |  |  | 0.088086 | [7 empty] | 36.103868 | [13 empty] | 3888.427944 |  | 0.965629 | [7 empty] | 0.142458 | [5 empty] | 28.228676 | [15 empty] | 322054 |  | 37.071205 |  |  |  | 1.369015 | [5 empty] | 215.174412 | [7 empty] | 0.025256 | [19 empty] | 649364.7 |  |  |  |  | 2026 | T. Ding et al. (2026), Journal of Asian Earth Sciences 300, 106979 |  | CHN | Hunan Province
| Tongshanling (TSL), Shuikoushan (SKS), Baoshan (BS), Huangshaping (HSP) | SHP | Magmatic hydrothermal | Skarn | Skarn Zn-Pb polymetallic | Zn, Pb | W, Mo, Cu | Zn, Pb, W, Mo, Cu | Ding et al., 2026 |  | S-11-003-2 |  | underground mine |  |  |  |  | ore material | grab | grab | mineral separate | [5 empty] | mineralisation | massive sulfide ore |  |  | sphalerite | chalcopyrite (earliest) → pyrrhotite → pyrite → sphalerite → galena | massive sulfide ores | massive sulfide; replacement textures; pseudomorphic textures; pyrite overgrown by sphalerite, surrounded by galena |  |  |  | galena, pyrite, pyrrhotite, chalcopyrite, arsenopyrite, quartz, calcite, fluorite, magnetite, muscovite | Sulfide powders (20–100 mg) | LA-ICPMS, ICP-MS | Flash Elemental Analyzer coupled to a MAT–253 mass spectrometer | State Key Laboratory of Nuclear Resources and Environment, East China University of Technology, Nanchang, China | Sulfide powders (20–100 mg) were heated to 1020 ◦C to liberate SO2, which was subsequently analyzed using a Flash Elemental Analyzer coupled to a MAT–253 mass spectrometer. Sulfur isotope ratios are reported in standard δ34S notation relative to the Canyon Diablo Troilite (CDT). | IAEA-S-1, IAEA-S-2, IAEA-S-3; NIST SRM 3108 Cd isotopic reference standard; Nancy Spex and JMC Cd secondary Cd solution standards | 14.318905 |  |  |  | 0.920864 |  | 0.036723 | [7 empty] | 0.004027 | [5 empty] | 1673.748289 | [5 empty] | 67.379177 | [5 empty] | 7309.58733 | [9 empty] | 10421.65 |  | 0.496599 |  |  |  | 0.149611 | [7 empty] | 75.080717 | [13 empty] | 7457.221931 |  | 0.863115 | [7 empty] | 0.072882 | [5 empty] | 6.616885 | [15 empty] | 324606.7 |  | 4.8123 |  |  |  | 3.394612 | [5 empty] | 0.476528 | [7 empty] | 0 | [19 empty] | 647630.7 |  |  |  |  | 2026 | T. Ding et al. (2026), Journal of Asian Earth Sciences 300, 106979 |  | CHN | Hunan Province
| Tongshanling (TSL), Shuikoushan (SKS), Baoshan (BS), Huangshaping (HSP) | SHP | Magmatic hydrothermal | Skarn | Skarn Zn-Pb polymetallic | Zn, Pb | W, Mo, Cu | Zn, Pb, W, Mo, Cu | Ding et al., 2026 |  | S-11-003-3 |  | underground mine |  |  |  |  | ore material | grab | grab | mineral separate | [5 empty] | mineralisation | massive sulfide ore |  |  | sphalerite | chalcopyrite (earliest) → pyrrhotite → pyrite → sphalerite → galena | massive sulfide ores | massive sulfide; replacement textures; pseudomorphic textures; pyrite overgrown by sphalerite, surrounded by galena |  |  |  | galena, pyrite, pyrrhotite, chalcopyrite, arsenopyrite, quartz, calcite, fluorite, magnetite, muscovite | Sulfide powders (20–100 mg) | LA-ICPMS, ICP-MS | Flash Elemental Analyzer coupled to a MAT–253 mass spectrometer | State Key Laboratory of Nuclear Resources and Environment, East China University of Technology, Nanchang, China | Sulfide powders (20–100 mg) were heated to 1020 ◦C to liberate SO2, which was subsequently analyzed using a Flash Elemental Analyzer coupled to a MAT–253 mass spectrometer. Sulfur isotope ratios are reported in standard δ34S notation relative to the Canyon Diablo Troilite (CDT). | IAEA-S-1, IAEA-S-2, IAEA-S-3; NIST SRM 3108 Cd isotopic reference standard; Nancy Spex and JMC Cd secondary Cd solution standards | 13.674714 |  |  |  | 2.190111 |  | 0.020181 | [7 empty] | 0.033718 | [5 empty] | 1578.970816 | [5 empty] | 1.130806 | [5 empty] | 1550.75115 | [9 empty] | 11740.2 |  | 4.907765 |  |  |  | 0.217953 | [7 empty] | 16.418278 | [13 empty] | 6860.479137 |  | 1.33475 | [7 empty] | 0.266133 | [5 empty] | 18.991884 | [15 empty] | 328858.9 |  | 24.530597 |  |  |  | 4.82192 | [5 empty] | 116.748074 | [7 empty] | 0 | [19 empty] | 648453.3 |  |  |  |  | 2026 | T. Ding et al. (2026), Journal of Asian Earth Sciences 300, 106979 |  | CHN | Hunan Province
| Tongshanling (TSL), Shuikoushan (SKS), Baoshan (BS), Huangshaping (HSP) | SHP | Magmatic hydrothermal | Skarn | Skarn Zn-Pb polymetallic | Zn, Pb | W, Mo, Cu | Zn, Pb, W, Mo, Cu | Ding et al., 2026 |  | S-11-005-1 |  | underground mine |  |  |  |  | ore material | grab | grab | mineral separate | [5 empty] | mineralisation | massive sulfide ore |  |  | sphalerite | chalcopyrite (earliest) → pyrrhotite → pyrite → sphalerite → galena | massive sulfide ores | massive sulfide; replacement textures; pseudomorphic textures; pyrite overgrown by sphalerite, surrounded by galena |  |  |  | galena, pyrite, pyrrhotite, chalcopyrite, arsenopyrite, quartz, calcite, fluorite, magnetite, muscovite | Sulfide powders (20–100 mg) | LA-ICPMS, ICP-MS | Flash Elemental Analyzer coupled to a MAT–253 mass spectrometer | State Key Laboratory of Nuclear Resources and Environment, East China University of Technology, Nanchang, China | Sulfide powders (20–100 mg) were heated to 1020 ◦C to liberate SO2, which was subsequently analyzed using a Flash Elemental Analyzer coupled to a MAT–253 mass spectrometer. Sulfur isotope ratios are reported in standard δ34S notation relative to the Canyon Diablo Troilite (CDT). | IAEA-S-1, IAEA-S-2, IAEA-S-3; NIST SRM 3108 Cd isotopic reference standard; Nancy Spex and JMC Cd secondary Cd solution standards | 5.158195 |  |  |  | 1.032369 |  | 0.029575 | [7 empty] | 0.022319 | [5 empty] | 1254.99039 | [5 empty] | 0.112411 | [5 empty] | 703.598421 | [9 empty] | 6815.492045 |  | 4.405329 |  |  |  | 0.107775 | [7 empty] | 444.400585 | [13 empty] | 3142.306042 |  | 0.082644 | [7 empty] | 0.194029 | [5 empty] | 2.447174 | [15 empty] | 312542.6 |  | 4.399547 |  |  |  | 3.663548 | [5 empty] | 213.689518 | [7 empty] | 0 | [19 empty] | 674172.1 |  |  |  |  | 2026 | T. Ding et al. (2026), Journal of Asian Earth Sciences 300, 106979 |  | CHN | Hunan Province
| Tongshanling (TSL), Shuikoushan (SKS), Baoshan (BS), Huangshaping (HSP) | SHP | Magmatic hydrothermal | Skarn | Skarn Zn-Pb polymetallic | Zn, Pb | W, Mo, Cu | Zn, Pb, W, Mo, Cu | Ding et al., 2026 |  | S-11-005-2 |  | underground mine |  |  |  |  | ore material | grab | grab | mineral separate | [5 empty] | mineralisation | massive sulfide ore |  |  | sphalerite | chalcopyrite (earliest) → pyrrhotite → pyrite → sphalerite → galena | massive sulfide ores | massive sulfide; replacement textures; pseudomorphic textures; pyrite overgrown by sphalerite, surrounded by galena |  |  |  | galena, pyrite, pyrrhotite, chalcopyrite, arsenopyrite, quartz, calcite, fluorite, magnetite, muscovite | Sulfide powders (20–100 mg) | LA-ICPMS, ICP-MS | Flash Elemental Analyzer coupled to a MAT–253 mass spectrometer | State Key Laboratory of Nuclear Resources and Environment, East China University of Technology, Nanchang, China | Sulfide powders (20–100 mg) were heated to 1020 ◦C to liberate SO2, which was subsequently analyzed using a Flash Elemental Analyzer coupled to a MAT–253 mass spectrometer. Sulfur isotope ratios are reported in standard δ34S notation relative to the Canyon Diablo Troilite (CDT). | IAEA-S-1, IAEA-S-2, IAEA-S-3; NIST SRM 3108 Cd isotopic reference standard; Nancy Spex and JMC Cd secondary Cd solution standards | 4.525634 |  |  |  | 1.113237 |  | 0 | [7 empty] | 0.009447 | [5 empty] | 1247.620832 | [5 empty] | 0.175906 | [5 empty] | 165.372961 | [9 empty] | 8365.352761 |  | 3.721056 |  |  |  | 0.086254 | [7 empty] | 70.960932 | [13 empty] | 7916.534263 |  | 0.064333 | [7 empty] | 0.050776 | [5 empty] | 1.48469 | [15 empty] | 318354.6 |  | 5.211032 |  |  |  | 17.825121 | [5 empty] | 58.162936 | [7 empty] | 0 | [19 empty] | 663022.5 |  |  |  |  | 2026 | T. Ding et al. (2026), Journal of Asian Earth Sciences 300, 106979 |  | CHN | Hunan Province
| Tongshanling (TSL), Shuikoushan (SKS), Baoshan (BS), Huangshaping (HSP) | SHP | Magmatic hydrothermal | Skarn | Skarn Zn-Pb polymetallic | Zn, Pb | W, Mo, Cu | Zn, Pb, W, Mo, Cu | Ding et al., 2026 |  | S-11-005-3 |  | underground mine |  |  |  |  | ore material | grab | grab | mineral separate | [5 empty] | mineralisation | massive sulfide ore |  |  | sphalerite | chalcopyrite (earliest) → pyrrhotite → pyrite → sphalerite → galena | massive sulfide ores | massive sulfide; replacement textures; pseudomorphic textures; pyrite overgrown by sphalerite, surrounded by galena |  |  |  | galena, pyrite, pyrrhotite, chalcopyrite, arsenopyrite, quartz, calcite, fluorite, magnetite, muscovite | Sulfide powders (20–100 mg) | LA-ICPMS, ICP-MS | Flash Elemental Analyzer coupled to a MAT–253 mass spectrometer | State Key Laboratory of Nuclear Resources and Environment, East China University of Technology, Nanchang, China | Sulfide powders (20–100 mg) were heated to 1020 ◦C to liberate SO2, which was subsequently analyzed using a Flash Elemental Analyzer coupled to a MAT–253 mass spectrometer. Sulfur isotope ratios are reported in standard δ34S notation relative to the Canyon Diablo Troilite (CDT). | IAEA-S-1, IAEA-S-2, IAEA-S-3; NIST SRM 3108 Cd isotopic reference standard; Nancy Spex and JMC Cd secondary Cd solution standards | 5.465337 |  |  |  | 0.746254 |  | 0.005231 | [7 empty] | 0.005945 | [5 empty] | 1290.805806 | [5 empty] | 0.22188 | [5 empty] | 1455.414939 | [9 empty] | 7445.710757 |  | 14.814493 |  |  |  | 0.182611 | [7 empty] | 330.760018 | [13 empty] | 6474.855657 |  | 0.063828 | [7 empty] | 0.290953 | [5 empty] | 0.161066 | [15 empty] | 319949.8 |  | 0.17099 |  |  |  | 1.968303 | [5 empty] | 714.318602 | [7 empty] | 0 | [19 empty] | 661597.6 |  |  |  |  | 2026 | T. Ding et al. (2026), Journal of Asian Earth Sciences 300, 106979 |  | CHN | Hunan Province
| Tongshanling (TSL), Shuikoushan (SKS), Baoshan (BS), Huangshaping (HSP) | SHP | Magmatic hydrothermal | Skarn | Skarn Zn-Pb polymetallic | Zn, Pb | W, Mo, Cu | Zn, Pb, W, Mo, Cu | Ding et al., 2026 |  | S-11-006-1 |  | underground mine |  |  |  |  | ore material | grab | grab | mineral separate | [5 empty] | mineralisation | massive sulfide ore |  |  | sphalerite | chalcopyrite (earliest) → pyrrhotite → pyrite → sphalerite → galena | massive sulfide ores | massive sulfide; replacement textures; pseudomorphic textures; pyrite overgrown by sphalerite, surrounded by galena |  |  |  | galena, pyrite, pyrrhotite, chalcopyrite, arsenopyrite, quartz, calcite, fluorite, magnetite, muscovite | Sulfide powders (20–100 mg) | LA-ICPMS, ICP-MS | Flash Elemental Analyzer coupled to a MAT–253 mass spectrometer | State Key Laboratory of Nuclear Resources and Environment, East China University of Technology, Nanchang, China | Sulfide powders (20–100 mg) were heated to 1020 ◦C to liberate SO2, which was subsequently analyzed using a Flash Elemental Analyzer coupled to a MAT–253 mass spectrometer. Sulfur isotope ratios are reported in standard δ34S notation relative to the Canyon Diablo Troilite (CDT). | IAEA-S-1, IAEA-S-2, IAEA-S-3; NIST SRM 3108 Cd isotopic reference standard; Nancy Spex and JMC Cd secondary Cd solution standards | 5.827035 |  |  |  | 0.87199 |  | 0.033826 | [7 empty] | 0.006127 | [5 empty] | 1686.365136 | [5 empty] | 3.168513 | [5 empty] | 4227.42383 | [9 empty] | 6478.542782 |  | 8.008453 |  |  |  | 0.19001 | [7 empty] | 1222.514863 | [13 empty] | 3424.171211 |  | 0.429513 | [7 empty] | 0.272615 | [5 empty] | 3.236465 | [15 empty] | 294064.9 |  | 0.042099 |  |  |  | 3.414747 | [5 empty] | 1403.927335 | [7 empty] | 0.129924 | [19 empty] | 686687.5 |  |  |  |  | 2026 | T. Ding et al. (2026), Journal of Asian Earth Sciences 300, 106979 |  | CHN | Hunan Province
| Tongshanling (TSL), Shuikoushan (SKS), Baoshan (BS), Huangshaping (HSP) | SHP | Magmatic hydrothermal | Skarn | Skarn Zn-Pb polymetallic | Zn, Pb | W, Mo, Cu | Zn, Pb, W, Mo, Cu | Ding et al., 2026 |  | S-11-006-2 |  | underground mine |  |  |  |  | ore material | grab | grab | mineral separate | [5 empty] | mineralisation | massive sulfide ore |  |  | sphalerite | chalcopyrite (earliest) → pyrrhotite → pyrite → sphalerite → galena | massive sulfide ores | massive sulfide; replacement textures; pseudomorphic textures; pyrite overgrown by sphalerite, surrounded by galena |  |  |  | galena, pyrite, pyrrhotite, chalcopyrite, arsenopyrite, quartz, calcite, fluorite, magnetite, muscovite | Sulfide powders (20–100 mg) | LA-ICPMS, ICP-MS | Flash Elemental Analyzer coupled to a MAT–253 mass spectrometer | State Key Laboratory of Nuclear Resources and Environment, East China University of Technology, Nanchang, China | Sulfide powders (20–100 mg) were heated to 1020 ◦C to liberate SO2, which was subsequently analyzed using a Flash Elemental Analyzer coupled to a MAT–253 mass spectrometer. Sulfur isotope ratios are reported in standard δ34S notation relative to the Canyon Diablo Troilite (CDT). | IAEA-S-1, IAEA-S-2, IAEA-S-3; NIST SRM 3108 Cd isotopic reference standard; Nancy Spex and JMC Cd secondary Cd solution standards | 3.039088 |  |  |  | 1.048635 |  | 0.035795 | [7 empty] | 0.011416 | [5 empty] | 1761.909178 | [5 empty] | 28.264022 | [5 empty] | 2140.860302 | [9 empty] | 4644.896483 |  | 41.5572 |  |  |  | 0.552123 | [7 empty] | 33.774656 | [13 empty] | 6043.670836 |  | 0.768344 | [7 empty] | 0.174674 | [5 empty] | 2.637937 | [15 empty] | 295844.6 |  | 0.97184 |  |  |  | 3.678948 | [5 empty] | 224.138617 | [7 empty] | 0.012133 | [19 empty] | 688487.5 |  |  |  |  | 2026 | T. Ding et al. (2026), Journal of Asian Earth Sciences 300, 106979 |  | CHN | Hunan Province
| Tongshanling (TSL), Shuikoushan (SKS), Baoshan (BS), Huangshaping (HSP) | SHP | Magmatic hydrothermal | Skarn | Skarn Zn-Pb polymetallic | Zn, Pb | W, Mo, Cu | Zn, Pb, W, Mo, Cu | Ding et al., 2026 |  | S-11-006-3 |  | underground mine |  |  |  |  | ore material | grab | grab | mineral separate | [5 empty] | mineralisation | massive sulfide ore |  |  | sphalerite | chalcopyrite (earliest) → pyrrhotite → pyrite → sphalerite → galena | massive sulfide ores | massive sulfide; replacement textures; pseudomorphic textures; pyrite overgrown by sphalerite, surrounded by galena |  |  |  | galena, pyrite, pyrrhotite, chalcopyrite, arsenopyrite, quartz, calcite, fluorite, magnetite, muscovite | Sulfide powders (20–100 mg) | LA-ICPMS, ICP-MS | Flash Elemental Analyzer coupled to a MAT–253 mass spectrometer | State Key Laboratory of Nuclear Resources and Environment, East China University of Technology, Nanchang, China | Sulfide powders (20–100 mg) were heated to 1020 ◦C to liberate SO2, which was subsequently analyzed using a Flash Elemental Analyzer coupled to a MAT–253 mass spectrometer. Sulfur isotope ratios are reported in standard δ34S notation relative to the Canyon Diablo Troilite (CDT). | IAEA-S-1, IAEA-S-2, IAEA-S-3; NIST SRM 3108 Cd isotopic reference standard; Nancy Spex and JMC Cd secondary Cd solution standards | 1.288848 |  |  |  | 0.955692 |  | 0.002761 | [7 empty] | 0.007767 | [5 empty] | 1767.536036 | [5 empty] | 8.292409 | [5 empty] | 681.132412 | [9 empty] | 4586.266466 |  | 47.959494 |  |  |  | 0.403845 | [7 empty] | 35.999326 | [13 empty] | 6239.022018 |  | 1.348761 | [7 empty] | 0.269574 | [5 empty] | 0.969683 | [15 empty] | 299839.7 |  | 0.334793 |  |  |  | 4.495053 | [5 empty] | 380.054439 | [7 empty] | 0.134396 | [19 empty] | 685692.8 |  |  |  |  | 2026 | T. Ding et al. (2026), Journal of Asian Earth Sciences 300, 106979 |  | CHN | Hunan Province
| Tongshanling (TSL), Shuikoushan (SKS), Baoshan (BS), Huangshaping (HSP) | SHP | Magmatic hydrothermal | Skarn | Skarn Zn-Pb polymetallic | Zn, Pb | W, Mo, Cu | Zn, Pb, W, Mo, Cu | Ding et al., 2026 |  | S-11-006-4 |  | underground mine |  |  |  |  | ore material | grab | grab | mineral separate | [5 empty] | mineralisation | massive sulfide ore |  |  | sphalerite | chalcopyrite (earliest) → pyrrhotite → pyrite → sphalerite → galena | massive sulfide ores | massive sulfide; replacement textures; pseudomorphic textures; pyrite overgrown by sphalerite, surrounded by galena |  |  |  | galena, pyrite, pyrrhotite, chalcopyrite, arsenopyrite, quartz, calcite, fluorite, magnetite, muscovite | Sulfide powders (20–100 mg) | LA-ICPMS, ICP-MS | Flash Elemental Analyzer coupled to a MAT–253 mass spectrometer | State Key Laboratory of Nuclear Resources and Environment, East China University of Technology, Nanchang, China | Sulfide powders (20–100 mg) were heated to 1020 ◦C to liberate SO2, which was subsequently analyzed using a Flash Elemental Analyzer coupled to a MAT–253 mass spectrometer. Sulfur isotope ratios are reported in standard δ34S notation relative to the Canyon Diablo Troilite (CDT). | IAEA-S-1, IAEA-S-2, IAEA-S-3; NIST SRM 3108 Cd isotopic reference standard; Nancy Spex and JMC Cd secondary Cd solution standards | 3.090678 |  |  |  | 2.535045 |  | 0 | [7 empty] | 0.001211 | [5 empty] | 1667.327908 | [5 empty] | 7.194667 | [5 empty] | 2122.423439 | [9 empty] | 4327.035896 |  | 91.301485 |  |  |  | 0.755647 | [7 empty] | 86.849001 | [13 empty] | 5595.892151 |  | 0.855094 | [7 empty] | 0.054349 | [5 empty] | 13.293618 | [15 empty] | 298683.4 |  | 1.582259 |  |  |  | 2.872769 | [5 empty] | 317.460319 | [7 empty] | 0.178893 | [19 empty] | 686347.8 |  |  |  |  | 2026 | T. Ding et al. (2026), Journal of Asian Earth Sciences 300, 106979 |  | CHN | Hunan Province
| Tongshanling (TSL), Shuikoushan (SKS), Baoshan (BS), Huangshaping (HSP) | SHP | Magmatic hydrothermal | Skarn | Skarn Zn-Pb polymetallic | Zn, Pb | W, Mo, Cu | Zn, Pb, W, Mo, Cu | Ding et al., 2026 |  | S-11-010-1 |  | underground mine |  |  |  |  | ore material | grab | grab | mineral separate | [5 empty] | mineralisation | massive sulfide ore |  |  | sphalerite | chalcopyrite (earliest) → pyrrhotite → pyrite → sphalerite → galena | massive sulfide ores | massive sulfide; replacement textures; pseudomorphic textures; pyrite overgrown by sphalerite, surrounded by galena |  |  |  | galena, pyrite, pyrrhotite, chalcopyrite, arsenopyrite, quartz, calcite, fluorite, magnetite, muscovite | Sulfide powders (20–100 mg) | LA-ICPMS, ICP-MS | Flash Elemental Analyzer coupled to a MAT–253 mass spectrometer | State Key Laboratory of Nuclear Resources and Environment, East China University of Technology, Nanchang, China | Sulfide powders (20–100 mg) were heated to 1020 ◦C to liberate SO2, which was subsequently analyzed using a Flash Elemental Analyzer coupled to a MAT–253 mass spectrometer. Sulfur isotope ratios are reported in standard δ34S notation relative to the Canyon Diablo Troilite (CDT). | IAEA-S-1, IAEA-S-2, IAEA-S-3; NIST SRM 3108 Cd isotopic reference standard; Nancy Spex and JMC Cd secondary Cd solution standards | 12.910639 |  |  |  | 1.159261 |  | 0.016228 | [7 empty] | 0.012577 | [5 empty] | 1635.826455 | [5 empty] | 0.037768 | [5 empty] | 288.281233 | [9 empty] | 9098.192563 |  | 21.625429 |  |  |  | 0.221174 | [7 empty] | 7.818148 | [13 empty] | 10425.36327 |  | 0.059238 | [7 empty] | 0.476976 | [5 empty] | 3.432621 | [15 empty] | 304470.8 |  | 0.723908 |  |  |  | 1.783308 | [5 empty] | 146.132428 | [7 empty] | 0 | [19 empty] | 673109.9 |  |  |  |  | 2026 | T. Ding et al. (2026), Journal of Asian Earth Sciences 300, 106979 |  | CHN | Hunan Province
| Tongshanling (TSL), Shuikoushan (SKS), Baoshan (BS), Huangshaping (HSP) | SHP | Magmatic hydrothermal | Skarn | Skarn Zn-Pb polymetallic | Zn, Pb | W, Mo, Cu | Zn, Pb, W, Mo, Cu | Ding et al., 2026 |  | S-11-010-2 |  | underground mine |  |  |  |  | ore material | grab | grab | mineral separate | [5 empty] | mineralisation | massive sulfide ore |  |  | sphalerite | chalcopyrite (earliest) → pyrrhotite → pyrite → sphalerite → galena | massive sulfide ores | massive sulfide; replacement textures; pseudomorphic textures; pyrite overgrown by sphalerite, surrounded by galena |  |  |  | galena, pyrite, pyrrhotite, chalcopyrite, arsenopyrite, quartz, calcite, fluorite, magnetite, muscovite | Sulfide powders (20–100 mg) | LA-ICPMS, ICP-MS | Flash Elemental Analyzer coupled to a MAT–253 mass spectrometer | State Key Laboratory of Nuclear Resources and Environment, East China University of Technology, Nanchang, China | Sulfide powders (20–100 mg) were heated to 1020 ◦C to liberate SO2, which was subsequently analyzed using a Flash Elemental Analyzer coupled to a MAT–253 mass spectrometer. Sulfur isotope ratios are reported in standard δ34S notation relative to the Canyon Diablo Troilite (CDT). | IAEA-S-1, IAEA-S-2, IAEA-S-3; NIST SRM 3108 Cd isotopic reference standard; Nancy Spex and JMC Cd secondary Cd solution standards | 1.060691 |  |  |  | 0.580512 |  | 0 | [7 empty] | 0.007171 | [5 empty] | 1771.531829 | [5 empty] | 0.031077 | [5 empty] | 38.191032 | [9 empty] | 10345.29 |  | 15.921195 |  |  |  | 0.311067 | [7 empty] | 2.427927 | [13 empty] | 10256.74 |  | 0.029008 | [7 empty] | 0.579262 | [5 empty] | 0.496798 | [15 empty] | 305152.2 |  | 0.137248 |  |  |  | 1.504953 | [5 empty] | 11.070512 | [7 empty] | 0 | [19 empty] | 671566.3 |  |  |  |  | 2026 | T. Ding et al. (2026), Journal of Asian Earth Sciences 300, 106979 |  | CHN | Hunan Province
| Tongshanling (TSL), Shuikoushan (SKS), Baoshan (BS), Huangshaping (HSP) | SHP | Magmatic hydrothermal | Skarn | Skarn Zn-Pb polymetallic | Zn, Pb | W, Mo, Cu | Zn, Pb, W, Mo, Cu | Ding et al., 2026 |  | S-11-010-3 |  | underground mine |  |  |  |  | ore material | grab | grab | mineral separate | [5 empty] | mineralisation | massive sulfide ore |  |  | sphalerite | chalcopyrite (earliest) → pyrrhotite → pyrite → sphalerite → galena | massive sulfide ores | massive sulfide; replacement textures; pseudomorphic textures; pyrite overgrown by sphalerite, surrounded by galena |  |  |  | galena, pyrite, pyrrhotite, chalcopyrite, arsenopyrite, quartz, calcite, fluorite, magnetite, muscovite | Sulfide powders (20–100 mg) | LA-ICPMS, ICP-MS | Flash Elemental Analyzer coupled to a MAT–253 mass spectrometer | State Key Laboratory of Nuclear Resources and Environment, East China University of Technology, Nanchang, China | Sulfide powders (20–100 mg) were heated to 1020 ◦C to liberate SO2, which was subsequently analyzed using a Flash Elemental Analyzer coupled to a MAT–253 mass spectrometer. Sulfur isotope ratios are reported in standard δ34S notation relative to the Canyon Diablo Troilite (CDT). | IAEA-S-1, IAEA-S-2, IAEA-S-3; NIST SRM 3108 Cd isotopic reference standard; Nancy Spex and JMC Cd secondary Cd solution standards | 1.178961 |  |  |  | 0.813603 |  | 0.010383 | [7 empty] | 0 | [5 empty] | 1726.675178 | [5 empty] | 0.098606 | [5 empty] | 153.248808 | [9 empty] | 9547.357981 |  | 23.81298 |  |  |  | 0.113424 | [7 empty] | 6.27769 | [13 empty] | 13748.88 |  | 0.130733 | [7 empty] | 0.690403 | [5 empty] | 0.458193 | [15 empty] | 299593.4 |  | 0.651563 |  |  |  | 1.945735 | [5 empty] | 79.639532 | [7 empty] | 0.030457 | [19 empty] | 674313.2 |  |  |  |  | 2026 | T. Ding et al. (2026), Journal of Asian Earth Sciences 300, 106979 |  | CHN | Hunan Province
| Tongshanling (TSL), Shuikoushan (SKS), Baoshan (BS), Huangshaping (HSP) | SHP | Magmatic hydrothermal | Skarn | Skarn Zn-Pb polymetallic | Zn, Pb | W, Mo, Cu | Zn, Pb, W, Mo, Cu | Ding et al., 2026 |  | S-11-010-4 |  | underground mine |  |  |  |  | ore material | grab | grab | mineral separate | [5 empty] | mineralisation | massive sulfide ore |  |  | sphalerite | chalcopyrite (earliest) → pyrrhotite → pyrite → sphalerite → galena | massive sulfide ores | massive sulfide; replacement textures; pseudomorphic textures; pyrite overgrown by sphalerite, surrounded by galena |  |  |  | galena, pyrite, pyrrhotite, chalcopyrite, arsenopyrite, quartz, calcite, fluorite, magnetite, muscovite | Sulfide powders (20–100 mg) | LA-ICPMS, ICP-MS | Flash Elemental Analyzer coupled to a MAT–253 mass spectrometer | State Key Laboratory of Nuclear Resources and Environment, East China University of Technology, Nanchang, China | Sulfide powders (20–100 mg) were heated to 1020 ◦C to liberate SO2, which was subsequently analyzed using a Flash Elemental Analyzer coupled to a MAT–253 mass spectrometer. Sulfur isotope ratios are reported in standard δ34S notation relative to the Canyon Diablo Troilite (CDT). | IAEA-S-1, IAEA-S-2, IAEA-S-3; NIST SRM 3108 Cd isotopic reference standard; Nancy Spex and JMC Cd secondary Cd solution standards | 4.415238 |  |  |  | 0.649841 |  | 0.007769 | [7 empty] | 0.096089 | [5 empty] | 1766.094081 | [5 empty] | 0.05281 | [5 empty] | 130.107561 | [9 empty] | 8666.268353 |  | 19.286402 |  |  |  | 0.313201 | [7 empty] | 3.110598 | [13 empty] | 9893.983827 |  | 0 | [7 empty] | 0.61215 | [5 empty] | 1.687175 | [15 empty] | 301999.3 |  | 0.789406 |  |  |  | 1.978017 | [5 empty] | 68.741942 | [7 empty] | 0 | [19 empty] | 676676.4 |  |  |  |  | 2026 | T. Ding et al. (2026), Journal of Asian Earth Sciences 300, 106979 |  | CHN | Hunan Province
| Tongshanling (TSL), Shuikoushan (SKS), Baoshan (BS), Huangshaping (HSP) | SHP | Magmatic hydrothermal | Skarn | Skarn Zn-Pb polymetallic | Zn, Pb | W, Mo, Cu | Zn, Pb, W, Mo, Cu | Ding et al., 2026 |  | S-11-017-1 |  | underground mine |  |  |  |  | ore material | grab | grab | mineral separate | [5 empty] | mineralisation | massive sulfide ore |  |  | sphalerite | chalcopyrite (earliest) → pyrrhotite → pyrite → sphalerite → galena | massive sulfide ores | massive sulfide; replacement textures; pseudomorphic textures; pyrite overgrown by sphalerite, surrounded by galena |  |  |  | galena, pyrite, pyrrhotite, chalcopyrite, arsenopyrite, quartz, calcite, fluorite, magnetite, muscovite | Sulfide powders (20–100 mg) | LA-ICPMS, ICP-MS | Flash Elemental Analyzer coupled to a MAT–253 mass spectrometer | State Key Laboratory of Nuclear Resources and Environment, East China University of Technology, Nanchang, China | Sulfide powders (20–100 mg) were heated to 1020 ◦C to liberate SO2, which was subsequently analyzed using a Flash Elemental Analyzer coupled to a MAT–253 mass spectrometer. Sulfur isotope ratios are reported in standard δ34S notation relative to the Canyon Diablo Troilite (CDT). | IAEA-S-1, IAEA-S-2, IAEA-S-3; NIST SRM 3108 Cd isotopic reference standard; Nancy Spex and JMC Cd secondary Cd solution standards | 2.725191 |  |  |  | 1.215453 |  | 0 | [7 empty] | 0.005892 | [5 empty] | 1673.681117 | [5 empty] | 0.050452 | [5 empty] | 93.506312 | [9 empty] | 7181.646605 |  | 18.869202 |  |  |  | 0.304788 | [7 empty] | 1.579483 | [13 empty] | 6431.322665 |  | 0.048031 | [7 empty] | 0 | [5 empty] | 2.916689 | [15 empty] | 328613.3 |  | 1.709015 |  |  |  | 1.918105 | [5 empty] | 34.012044 | [7 empty] | 0.037983 | [19 empty] | 655113.8 |  |  |  |  | 2026 | T. Ding et al. (2026), Journal of Asian Earth Sciences 300, 106979 |  | CHN | Hunan Province
| Tongshanling (TSL), Shuikoushan (SKS), Baoshan (BS), Huangshaping (HSP) | SHP | Magmatic hydrothermal | Skarn | Skarn Zn-Pb polymetallic | Zn, Pb | W, Mo, Cu | Zn, Pb, W, Mo, Cu | Ding et al., 2026 |  | S-11-017-2 |  | underground mine |  |  |  |  | ore material | grab | grab | mineral separate | [5 empty] | mineralisation | massive sulfide ore |  |  | sphalerite | chalcopyrite (earliest) → pyrrhotite → pyrite → sphalerite → galena | massive sulfide ores | massive sulfide; replacement textures; pseudomorphic textures; pyrite overgrown by sphalerite, surrounded by galena |  |  |  | galena, pyrite, pyrrhotite, chalcopyrite, arsenopyrite, quartz, calcite, fluorite, magnetite, muscovite | Sulfide powders (20–100 mg) | LA-ICPMS, ICP-MS | Flash Elemental Analyzer coupled to a MAT–253 mass spectrometer | State Key Laboratory of Nuclear Resources and Environment, East China University of Technology, Nanchang, China | Sulfide powders (20–100 mg) were heated to 1020 ◦C to liberate SO2, which was subsequently analyzed using a Flash Elemental Analyzer coupled to a MAT–253 mass spectrometer. Sulfur isotope ratios are reported in standard δ34S notation relative to the Canyon Diablo Troilite (CDT). | IAEA-S-1, IAEA-S-2, IAEA-S-3; NIST SRM 3108 Cd isotopic reference standard; Nancy Spex and JMC Cd secondary Cd solution standards | 1.959631 |  |  |  | 0.510591 |  | 0.037525 | [7 empty] | 0.001659 | [5 empty] | 1632.142161 | [5 empty] | 0.020135 | [5 empty] | 102.171806 | [9 empty] | 6338.248538 |  | 10.491592 |  |  |  | 0.138978 | [7 empty] | 15.021919 | [13 empty] | 7163.39864 |  | 0.047545 | [7 empty] | 0.115378 | [5 empty] | 2.355065 | [15 empty] | 324722.4 |  | 0.765572 |  |  |  | 0.324716 | [5 empty] | 45.078691 | [7 empty] | 0.050401 | [19 empty] | 659112 |  |  |  |  | 2026 | T. Ding et al. (2026), Journal of Asian Earth Sciences 300, 106979 |  | CHN | Hunan Province
| Tongshanling (TSL), Shuikoushan (SKS), Baoshan (BS), Huangshaping (HSP) | SHP | Magmatic hydrothermal | Skarn | Skarn Zn-Pb polymetallic | Zn, Pb | W, Mo, Cu | Zn, Pb, W, Mo, Cu | Ding et al., 2026 |  | S-11-017-3 |  | underground mine |  |  |  |  | ore material | grab | grab | mineral separate | [5 empty] | mineralisation | massive sulfide ore |  |  | sphalerite | chalcopyrite (earliest) → pyrrhotite → pyrite → sphalerite → galena | massive sulfide ores | massive sulfide; replacement textures; pseudomorphic textures; pyrite overgrown by sphalerite, surrounded by galena |  |  |  | galena, pyrite, pyrrhotite, chalcopyrite, arsenopyrite, quartz, calcite, fluorite, magnetite, muscovite | Sulfide powders (20–100 mg) | LA-ICPMS, ICP-MS | Flash Elemental Analyzer coupled to a MAT–253 mass spectrometer | State Key Laboratory of Nuclear Resources and Environment, East China University of Technology, Nanchang, China | Sulfide powders (20–100 mg) were heated to 1020 ◦C to liberate SO2, which was subsequently analyzed using a Flash Elemental Analyzer coupled to a MAT–253 mass spectrometer. Sulfur isotope ratios are reported in standard δ34S notation relative to the Canyon Diablo Troilite (CDT). | IAEA-S-1, IAEA-S-2, IAEA-S-3; NIST SRM 3108 Cd isotopic reference standard; Nancy Spex and JMC Cd secondary Cd solution standards | 1.474201 |  |  |  | 0.950544 |  | 0.037498 | [7 empty] | 0.001087 | [5 empty] | 1596.779255 | [5 empty] | 0.017504 | [5 empty] | 41.192633 | [9 empty] | 8805.67117 |  | 11.736202 |  |  |  | 0.183404 | [7 empty] | 1.88759 | [13 empty] | 7398.792459 |  | 0.052991 | [7 empty] | 0.04963 | [5 empty] | 2.088711 | [15 empty] | 329084.2 |  | 0.648513 |  |  |  | 1.020725 | [5 empty] | 15.379362 | [7 empty] | 0.031117 | [19 empty] | 652150 |  |  |  |  | 2026 | T. Ding et al. (2026), Journal of Asian Earth Sciences 300, 106979 |  | CHN | Hunan Province
| Tongshanling (TSL), Shuikoushan (SKS), Baoshan (BS), Huangshaping (HSP) | SHP | Magmatic hydrothermal | Skarn | Skarn Zn-Pb polymetallic | Zn, Pb | W, Mo, Cu | Zn, Pb, W, Mo, Cu | Ding et al., 2026 |  | S-11-017-4 |  | underground mine |  |  |  |  | ore material | grab | grab | mineral separate | [5 empty] | mineralisation | massive sulfide ore |  |  | sphalerite | chalcopyrite (earliest) → pyrrhotite → pyrite → sphalerite → galena | massive sulfide ores | massive sulfide; replacement textures; pseudomorphic textures; pyrite overgrown by sphalerite, surrounded by galena |  |  |  | galena, pyrite, pyrrhotite, chalcopyrite, arsenopyrite, quartz, calcite, fluorite, magnetite, muscovite | Sulfide powders (20–100 mg) | LA-ICPMS, ICP-MS | Flash Elemental Analyzer coupled to a MAT–253 mass spectrometer | State Key Laboratory of Nuclear Resources and Environment, East China University of Technology, Nanchang, China | Sulfide powders (20–100 mg) were heated to 1020 ◦C to liberate SO2, which was subsequently analyzed using a Flash Elemental Analyzer coupled to a MAT–253 mass spectrometer. Sulfur isotope ratios are reported in standard δ34S notation relative to the Canyon Diablo Troilite (CDT). | IAEA-S-1, IAEA-S-2, IAEA-S-3; NIST SRM 3108 Cd isotopic reference standard; Nancy Spex and JMC Cd secondary Cd solution standards | 1.04633 |  |  |  | 0.654684 |  | 0 | [7 empty] | 0.003402 | [5 empty] | 1666.590124 | [5 empty] | 0.044846 | [5 empty] | 352.23571 | [9 empty] | 9205.510735 |  | 6.977503 |  |  |  | 0.255394 | [7 empty] | 157.084868 | [13 empty] | 5150.076814 |  | 0.105075 | [7 empty] | 0 | [5 empty] | 0.789695 | [15 empty] | 329697.5 |  | 0.225642 |  |  |  | 0.974033 | [5 empty] | 134.25651 | [7 empty] | 0 | [19 empty] | 652875.9 |  |  |  |  | 2026 | T. Ding et al. (2026), Journal of Asian Earth Sciences 300, 106979 |  | CHN | Hunan Province
| Tongshanling (TSL), Shuikoushan (SKS), Baoshan (BS), Huangshaping (HSP) | SHP | Magmatic hydrothermal | Skarn | Skarn Zn-Pb polymetallic | Zn, Pb | W, Mo, Cu | Zn, Pb, W, Mo, Cu | Ding et al., 2026 |  | S-11-0025-1 |  | underground mine |  |  |  |  | ore material | grab | grab | mineral separate | [5 empty] | mineralisation | massive sulfide ore |  |  | sphalerite | chalcopyrite (earliest) → pyrrhotite → pyrite → sphalerite → galena | massive sulfide ores | massive sulfide; replacement textures; pseudomorphic textures; pyrite overgrown by sphalerite, surrounded by galena |  |  |  | galena, pyrite, pyrrhotite, chalcopyrite, arsenopyrite, quartz, calcite, fluorite, magnetite, muscovite | Sulfide powders (20–100 mg) | LA-ICPMS, ICP-MS | Flash Elemental Analyzer coupled to a MAT–253 mass spectrometer | State Key Laboratory of Nuclear Resources and Environment, East China University of Technology, Nanchang, China | Sulfide powders (20–100 mg) were heated to 1020 ◦C to liberate SO2, which was subsequently analyzed using a Flash Elemental Analyzer coupled to a MAT–253 mass spectrometer. Sulfur isotope ratios are reported in standard δ34S notation relative to the Canyon Diablo Troilite (CDT). | IAEA-S-1, IAEA-S-2, IAEA-S-3; NIST SRM 3108 Cd isotopic reference standard; Nancy Spex and JMC Cd secondary Cd solution standards | 25.916131 |  |  |  | 1.263744 |  | 0 | [7 empty] | 0.465494 | [5 empty] | 1480.137822 | [5 empty] | 28.675114 | [5 empty] | 598.36987 | [9 empty] | 8046.277429 |  | 18.75281 |  |  |  | 0.059576 | [7 empty] | 81.398826 | [13 empty] | 7959.667616 |  | 0.520396 | [7 empty] | 0.463618 | [5 empty] | 88.207978 | [15 empty] | 288234.9 |  | 1.712907 |  |  |  | 7.334829 | [5 empty] | 161.145548 | [7 empty] | 0.120689 | [19 empty] | 692679.8 |  |  |  |  | 2026 | T. Ding et al. (2026), Journal of Asian Earth Sciences 300, 106979 |  | CHN | Hunan Province
| Tongshanling (TSL), Shuikoushan (SKS), Baoshan (BS), Huangshaping (HSP) | SHP | Magmatic hydrothermal | Skarn | Skarn Zn-Pb polymetallic | Zn, Pb | W, Mo, Cu | Zn, Pb, W, Mo, Cu | Ding et al., 2026 |  | S-11-0025-2 |  | underground mine |  |  |  |  | ore material | grab | grab | mineral separate | [5 empty] | mineralisation | massive sulfide ore |  |  | sphalerite | chalcopyrite (earliest) → pyrrhotite → pyrite → sphalerite → galena | massive sulfide ores | massive sulfide; replacement textures; pseudomorphic textures; pyrite overgrown by sphalerite, surrounded by galena |  |  |  | galena, pyrite, pyrrhotite, chalcopyrite, arsenopyrite, quartz, calcite, fluorite, magnetite, muscovite | Sulfide powders (20–100 mg) | LA-ICPMS, ICP-MS | Flash Elemental Analyzer coupled to a MAT–253 mass spectrometer | State Key Laboratory of Nuclear Resources and Environment, East China University of Technology, Nanchang, China | Sulfide powders (20–100 mg) were heated to 1020 ◦C to liberate SO2, which was subsequently analyzed using a Flash Elemental Analyzer coupled to a MAT–253 mass spectrometer. Sulfur isotope ratios are reported in standard δ34S notation relative to the Canyon Diablo Troilite (CDT). | IAEA-S-1, IAEA-S-2, IAEA-S-3; NIST SRM 3108 Cd isotopic reference standard; Nancy Spex and JMC Cd secondary Cd solution standards | 2.580481 |  |  |  | 1.576093 |  | 0 | [7 empty] | 0.037969 | [5 empty] | 1427.492554 | [5 empty] | 88.215686 | [5 empty] | 1326.87517 | [9 empty] | 10458.76 |  | 34.894172 |  |  |  | 0.075071 | [7 empty] | 361.463095 | [13 empty] | 7008.835878 |  | 1.467986 | [7 empty] | 0.150813 | [5 empty] | 26.798324 | [15 empty] | 302774 |  | 1.278384 |  |  |  | 9.958402 | [5 empty] | 654.46475 | [7 empty] | 0.071488 | [19 empty] | 675180.3 |  |  |  |  | 2026 | T. Ding et al. (2026), Journal of Asian Earth Sciences 300, 106979 |  | CHN | Hunan Province
| Tongshanling (TSL), Shuikoushan (SKS), Baoshan (BS), Huangshaping (HSP) | SHP | Magmatic hydrothermal | Skarn | Skarn Zn-Pb polymetallic | Zn, Pb | W, Mo, Cu | Zn, Pb, W, Mo, Cu | Ding et al., 2026 |  | S-11-0025-3 |  | underground mine |  |  |  |  | ore material | grab | grab | mineral separate | [5 empty] | mineralisation | massive sulfide ore |  |  | sphalerite | chalcopyrite (earliest) → pyrrhotite → pyrite → sphalerite → galena | massive sulfide ores | massive sulfide; replacement textures; pseudomorphic textures; pyrite overgrown by sphalerite, surrounded by galena |  |  |  | galena, pyrite, pyrrhotite, chalcopyrite, arsenopyrite, quartz, calcite, fluorite, magnetite, muscovite | Sulfide powders (20–100 mg) | LA-ICPMS, ICP-MS | Flash Elemental Analyzer coupled to a MAT–253 mass spectrometer | State Key Laboratory of Nuclear Resources and Environment, East China University of Technology, Nanchang, China | Sulfide powders (20–100 mg) were heated to 1020 ◦C to liberate SO2, which was subsequently analyzed using a Flash Elemental Analyzer coupled to a MAT–253 mass spectrometer. Sulfur isotope ratios are reported in standard δ34S notation relative to the Canyon Diablo Troilite (CDT). | IAEA-S-1, IAEA-S-2, IAEA-S-3; NIST SRM 3108 Cd isotopic reference standard; Nancy Spex and JMC Cd secondary Cd solution standards | 21.18347 |  |  |  | 0.304469 |  | 0 | [7 empty] | 0.018443 | [5 empty] | 1489.582125 | [5 empty] | 0.3036 | [5 empty] | 1028.332805 | [9 empty] | 13050.5 |  | 19.75083 |  |  |  | 1.393505 | [7 empty] | 1.08499 | [13 empty] | 5393.584239 |  | 0.231831 | [7 empty] | 0.061003 | [5 empty] | 18.189267 | [15 empty] | 293277.3 |  | 0.341699 |  |  |  | 0.64799 | [5 empty] | 24.928362 | [7 empty] | 0.042601 | [19 empty] | 685001.5 |  |  |  |  | 2026 | T. Ding et al. (2026), Journal of Asian Earth Sciences 300, 106979 |  | CHN | Hunan Province
| Tongshanling (TSL), Shuikoushan (SKS), Baoshan (BS), Huangshaping (HSP) | SHP | Magmatic hydrothermal | Skarn | Skarn Zn-Pb polymetallic | Zn, Pb | W, Mo, Cu | Zn, Pb, W, Mo, Cu | Ding et al., 2026 |  | SK006-1 |  | underground mine |  |  |  |  | ore material | grab | grab | mineral separate | [5 empty] | mineralisation | massive sulfide ore |  |  | sphalerite | chalcopyrite (earliest) → pyrrhotite → pyrite → sphalerite → galena | massive sulfide ores | massive sulfide; replacement textures; pseudomorphic textures; pyrite overgrown by sphalerite, surrounded by galena |  |  |  | galena, pyrite, pyrrhotite, chalcopyrite, arsenopyrite, quartz, calcite, fluorite, magnetite, muscovite | Sulfide powders (20–100 mg) | LA-ICPMS, ICP-MS | Flash Elemental Analyzer coupled to a MAT–253 mass spectrometer | State Key Laboratory of Nuclear Resources and Environment, East China University of Technology, Nanchang, China | Sulfide powders (20–100 mg) were heated to 1020 ◦C to liberate SO2, which was subsequently analyzed using a Flash Elemental Analyzer coupled to a MAT–253 mass spectrometer. Sulfur isotope ratios are reported in standard δ34S notation relative to the Canyon Diablo Troilite (CDT). | IAEA-S-1, IAEA-S-2, IAEA-S-3; NIST SRM 3108 Cd isotopic reference standard; Nancy Spex and JMC Cd secondary Cd solution standards | 14.489385 |  |  |  | 0.491154 |  | 0.017565 | [7 empty] | 0.024286 | [5 empty] | 1961.013155 | [5 empty] | 2.466576 | [5 empty] | 523.488051 | [9 empty] | 15793.85 |  | 8.352292 |  |  |  | 0.130523 | [7 empty] | 1.628731 | [13 empty] | 7141.698994 |  | 0.061677 | [7 empty] | 0 | [5 empty] | 5.683429 | [15 empty] | 286726.2 |  | 4.300962 |  |  |  | 1.135077 | [5 empty] | 35.625624 | [7 empty] | 0.127589 | [19 empty] | 687032.7 |  |  |  |  | 2026 | T. Ding et al. (2026), Journal of Asian Earth Sciences 300, 106979 |  | CHN | Hunan Province
| Tongshanling (TSL), Shuikoushan (SKS), Baoshan (BS), Huangshaping (HSP) | SHP | Magmatic hydrothermal | Skarn | Skarn Zn-Pb polymetallic | Zn, Pb | W, Mo, Cu | Zn, Pb, W, Mo, Cu | Ding et al., 2026 |  | SK006-2 |  | underground mine |  |  |  |  | ore material | grab | grab | mineral separate | [5 empty] | mineralisation | massive sulfide ore |  |  | sphalerite | chalcopyrite (earliest) → pyrrhotite → pyrite → sphalerite → galena | massive sulfide ores | massive sulfide; replacement textures; pseudomorphic textures; pyrite overgrown by sphalerite, surrounded by galena |  |  |  | galena, pyrite, pyrrhotite, chalcopyrite, arsenopyrite, quartz, calcite, fluorite, magnetite, muscovite | Sulfide powders (20–100 mg) | LA-ICPMS, ICP-MS | Flash Elemental Analyzer coupled to a MAT–253 mass spectrometer | State Key Laboratory of Nuclear Resources and Environment, East China University of Technology, Nanchang, China | Sulfide powders (20–100 mg) were heated to 1020 ◦C to liberate SO2, which was subsequently analyzed using a Flash Elemental Analyzer coupled to a MAT–253 mass spectrometer. Sulfur isotope ratios are reported in standard δ34S notation relative to the Canyon Diablo Troilite (CDT). | IAEA-S-1, IAEA-S-2, IAEA-S-3; NIST SRM 3108 Cd isotopic reference standard; Nancy Spex and JMC Cd secondary Cd solution standards | 9.037323 |  |  |  | 0.755051 |  | 0.005449 | [7 empty] | 0.01362 | [5 empty] | 1933.391528 | [5 empty] | 0.063127 | [5 empty] | 293.800065 | [9 empty] | 16275.33 |  | 10.793964 |  |  |  | 0 | [7 empty] | 0.666391 | [13 empty] | 4521.506412 |  | 0.176604 | [7 empty] | 0 | [5 empty] | 11.325729 | [15 empty] | 291755.7 |  | 0.195076 |  |  |  | 1.616167 | [5 empty] | 75.558393 | [7 empty] | 0.034864 | [19 empty] | 684313.5165 |  |  |  |  | 2026 | T. Ding et al. (2026), Journal of Asian Earth Sciences 300, 106979 |  | CHN | Hunan Province
| Tongshanling (TSL), Shuikoushan (SKS), Baoshan (BS), Huangshaping (HSP) | SHP | Magmatic hydrothermal | Skarn | Skarn Zn-Pb polymetallic | Zn, Pb | W, Mo, Cu | Zn, Pb, W, Mo, Cu | Ding et al., 2026 |  | SK006-3 |  | underground mine |  |  |  |  | ore material | grab | grab | mineral separate | [5 empty] | mineralisation | massive sulfide ore |  |  | sphalerite | chalcopyrite (earliest) → pyrrhotite → pyrite → sphalerite → galena | massive sulfide ores | massive sulfide; replacement textures; pseudomorphic textures; pyrite overgrown by sphalerite, surrounded by galena |  |  |  | galena, pyrite, pyrrhotite, chalcopyrite, arsenopyrite, quartz, calcite, fluorite, magnetite, muscovite | Sulfide powders (20–100 mg) | LA-ICPMS, ICP-MS | Flash Elemental Analyzer coupled to a MAT–253 mass spectrometer | State Key Laboratory of Nuclear Resources and Environment, East China University of Technology, Nanchang, China | Sulfide powders (20–100 mg) were heated to 1020 ◦C to liberate SO2, which was subsequently analyzed using a Flash Elemental Analyzer coupled to a MAT–253 mass spectrometer. Sulfur isotope ratios are reported in standard δ34S notation relative to the Canyon Diablo Troilite (CDT). | IAEA-S-1, IAEA-S-2, IAEA-S-3; NIST SRM 3108 Cd isotopic reference standard; Nancy Spex and JMC Cd secondary Cd solution standards | 8.916625 |  |  |  | 0.941049 |  | 0 | [7 empty] | 0.034188 | [5 empty] | 1893.661673 | [5 empty] | 1.729764 | [5 empty] | 179.177737 | [9 empty] | 15790.5 |  | 5.129643 |  |  |  | 0.168089 | [7 empty] | 0.884595 | [13 empty] | 6043.678736 |  | 0.063167 | [7 empty] | 0.124404 | [5 empty] | 6.012151 | [15 empty] | 294154.5 |  | 1.239259 |  |  |  | 0.272587 | [5 empty] | 16.579082 | [7 empty] | 0 | [19 empty] | 681138.5 |  |  |  |  | 2026 | T. Ding et al. (2026), Journal of Asian Earth Sciences 300, 106979 |  | CHN | Hunan Province
| Tongshanling (TSL), Shuikoushan (SKS), Baoshan (BS), Huangshaping (HSP) | SHP | Magmatic hydrothermal | Skarn | Skarn Zn-Pb polymetallic | Zn, Pb | W, Mo, Cu | Zn, Pb, W, Mo, Cu | Ding et al., 2026 |  | SK006-4 |  | underground mine |  |  |  |  | ore material | grab | grab | mineral separate | [5 empty] | mineralisation | massive sulfide ore |  |  | sphalerite | chalcopyrite (earliest) → pyrrhotite → pyrite → sphalerite → galena | massive sulfide ores | massive sulfide; replacement textures; pseudomorphic textures; pyrite overgrown by sphalerite, surrounded by galena |  |  |  | galena, pyrite, pyrrhotite, chalcopyrite, arsenopyrite, quartz, calcite, fluorite, magnetite, muscovite | Sulfide powders (20–100 mg) | LA-ICPMS, ICP-MS | Flash Elemental Analyzer coupled to a MAT–253 mass spectrometer | State Key Laboratory of Nuclear Resources and Environment, East China University of Technology, Nanchang, China | Sulfide powders (20–100 mg) were heated to 1020 ◦C to liberate SO2, which was subsequently analyzed using a Flash Elemental Analyzer coupled to a MAT–253 mass spectrometer. Sulfur isotope ratios are reported in standard δ34S notation relative to the Canyon Diablo Troilite (CDT). | IAEA-S-1, IAEA-S-2, IAEA-S-3; NIST SRM 3108 Cd isotopic reference standard; Nancy Spex and JMC Cd secondary Cd solution standards | 10.347242 |  |  |  | 0.719464 |  | 0.014485 | [7 empty] | 0.059105 | [5 empty] | 1930.466791 | [5 empty] | 0.098974 | [5 empty] | 507.42181 | [9 empty] | 16232.43 |  | 3.956961 |  |  |  | 0 | [7 empty] | 0.410335 | [13 empty] | 4863.316017 |  | 0.264286 | [7 empty] | 0.045775 | [5 empty] | 12.087191 | [15 empty] | 308349.9 |  | 2.641744 |  |  |  | 1.00404 | [5 empty] | 5.065455 | [7 empty] | 0 | [19 empty] | 667384.6 |  |  |  |  | 2026 | T. Ding et al. (2026), Journal of Asian Earth Sciences 300, 106979 |  | CHN | Hunan Province
| Tongshanling (TSL), Shuikoushan (SKS), Baoshan (BS), Huangshaping (HSP) | SHP | Magmatic hydrothermal | Skarn | Skarn Zn-Pb polymetallic | Zn, Pb | W, Mo, Cu | Zn, Pb, W, Mo, Cu | Ding et al., 2026 |  | SK008-1 |  | underground mine |  |  |  |  | ore material | grab | grab | mineral separate | [5 empty] | mineralisation | massive sulfide ore |  |  | sphalerite | chalcopyrite (earliest) → pyrrhotite → pyrite → sphalerite → galena | massive sulfide ores | massive sulfide; replacement textures; pseudomorphic textures; pyrite overgrown by sphalerite, surrounded by galena |  |  |  | galena, pyrite, pyrrhotite, chalcopyrite, arsenopyrite, quartz, calcite, fluorite, magnetite, muscovite | Sulfide powders (20–100 mg) | LA-ICPMS, ICP-MS | Flash Elemental Analyzer coupled to a MAT–253 mass spectrometer | State Key Laboratory of Nuclear Resources and Environment, East China University of Technology, Nanchang, China | Sulfide powders (20–100 mg) were heated to 1020 ◦C to liberate SO2, which was subsequently analyzed using a Flash Elemental Analyzer coupled to a MAT–253 mass spectrometer. Sulfur isotope ratios are reported in standard δ34S notation relative to the Canyon Diablo Troilite (CDT). | IAEA-S-1, IAEA-S-2, IAEA-S-3; NIST SRM 3108 Cd isotopic reference standard; Nancy Spex and JMC Cd secondary Cd solution standards | 15.325604 |  |  |  | 1.814142 |  | 0.027125 | [7 empty] | 3.263478 | [5 empty] | 4869.688542 | [5 empty] | 0.635834 | [5 empty] | 270.751205 | [9 empty] | 177.438902 |  | 19.84422 |  |  |  | 0.32057 | [7 empty] | 4.795911 | [13 empty] | 1.639961 |  | 0.08319 | [7 empty] | 0.037342 | [5 empty] | 29.068114 | [15 empty] | 309040.7 |  | 18.399837 |  |  |  | 0.705803 | [5 empty] | 3.295964 | [7 empty] | 0.21543 | [19 empty] | 684923.1 |  |  |  |  | 2026 | T. Ding et al. (2026), Journal of Asian Earth Sciences 300, 106979 |  | CHN | Hunan Province
| Tongshanling (TSL), Shuikoushan (SKS), Baoshan (BS), Huangshaping (HSP) | SHP | Magmatic hydrothermal | Skarn | Skarn Zn-Pb polymetallic | Zn, Pb | W, Mo, Cu | Zn, Pb, W, Mo, Cu | Ding et al., 2026 |  | SK008-2 |  | underground mine |  |  |  |  | ore material | grab | grab | mineral separate | [5 empty] | mineralisation | massive sulfide ore |  |  | sphalerite | chalcopyrite (earliest) → pyrrhotite → pyrite → sphalerite → galena | massive sulfide ores | massive sulfide; replacement textures; pseudomorphic textures; pyrite overgrown by sphalerite, surrounded by galena |  |  |  | galena, pyrite, pyrrhotite, chalcopyrite, arsenopyrite, quartz, calcite, fluorite, magnetite, muscovite | Sulfide powders (20–100 mg) | LA-ICPMS, ICP-MS | Flash Elemental Analyzer coupled to a MAT–253 mass spectrometer | State Key Laboratory of Nuclear Resources and Environment, East China University of Technology, Nanchang, China | Sulfide powders (20–100 mg) were heated to 1020 ◦C to liberate SO2, which was subsequently analyzed using a Flash Elemental Analyzer coupled to a MAT–253 mass spectrometer. Sulfur isotope ratios are reported in standard δ34S notation relative to the Canyon Diablo Troilite (CDT). | IAEA-S-1, IAEA-S-2, IAEA-S-3; NIST SRM 3108 Cd isotopic reference standard; Nancy Spex and JMC Cd secondary Cd solution standards | 11.642394 |  |  |  | 0.756728 |  | 0.023031 | [7 empty] | 0.182164 | [5 empty] | 2676.601033 | [5 empty] | 1.513741 | [5 empty] | 160.579124 | [9 empty] | 134.375503 |  | 1.215686 |  |  |  | 0.15995 | [7 empty] | 23.527521 | [13 empty] | 1.640341 |  | 11.537035 | [7 empty] | 0 | [5 empty] | 9.875882 | [15 empty] | 329631.4 |  | 4.268006 |  |  |  | 1.640791 | [5 empty] | 42.159407 | [7 empty] | 0.14264 | [19 empty] | 666462.5 |  |  |  |  | 2026 | T. Ding et al. (2026), Journal of Asian Earth Sciences 300, 106979 |  | CHN | Hunan Province
| Tongshanling (TSL), Shuikoushan (SKS), Baoshan (BS), Huangshaping (HSP) | SHP | Magmatic hydrothermal | Skarn | Skarn Zn-Pb polymetallic | Zn, Pb | W, Mo, Cu | Zn, Pb, W, Mo, Cu | Ding et al., 2026 |  | SK008-3 |  | underground mine |  |  |  |  | ore material | grab | grab | mineral separate | [5 empty] | mineralisation | massive sulfide ore |  |  | sphalerite | chalcopyrite (earliest) → pyrrhotite → pyrite → sphalerite → galena | massive sulfide ores | massive sulfide; replacement textures; pseudomorphic textures; pyrite overgrown by sphalerite, surrounded by galena |  |  |  | galena, pyrite, pyrrhotite, chalcopyrite, arsenopyrite, quartz, calcite, fluorite, magnetite, muscovite | Sulfide powders (20–100 mg) | LA-ICPMS, ICP-MS | Flash Elemental Analyzer coupled to a MAT–253 mass spectrometer | State Key Laboratory of Nuclear Resources and Environment, East China University of Technology, Nanchang, China | Sulfide powders (20–100 mg) were heated to 1020 ◦C to liberate SO2, which was subsequently analyzed using a Flash Elemental Analyzer coupled to a MAT–253 mass spectrometer. Sulfur isotope ratios are reported in standard δ34S notation relative to the Canyon Diablo Troilite (CDT). | IAEA-S-1, IAEA-S-2, IAEA-S-3; NIST SRM 3108 Cd isotopic reference standard; Nancy Spex and JMC Cd secondary Cd solution standards | 26.106104 |  |  |  | 2.043677 |  | 0.085163 | [7 empty] | 7.848297 | [5 empty] | 2553.586763 | [5 empty] | 0.219615 | [5 empty] | 341.193851 | [9 empty] | 1514.597381 |  | 18.505827 |  |  |  | 0.009718 | [7 empty] | 67.361718 | [13 empty] | 3041.299411 |  | 5.526462 | [7 empty] | 0.093939 | [5 empty] | 44.045181 | [15 empty] | 294685 |  | 36.369498 |  |  |  | 0.728866 | [5 empty] | 138.859208 | [7 empty] | 0.196922 | [19 empty] | 696820.9 |  |  |  |  | 2026 | T. Ding et al. (2026), Journal of Asian Earth Sciences 300, 106979 |  | CHN | Hunan Province
| Tongshanling (TSL), Shuikoushan (SKS), Baoshan (BS), Huangshaping (HSP) | SHP | Magmatic hydrothermal | Skarn | Skarn Zn-Pb polymetallic | Zn, Pb | W, Mo, Cu | Zn, Pb, W, Mo, Cu | Ding et al., 2026 |  | SK009-1 |  | underground mine |  |  |  |  | ore material | grab | grab | mineral separate | [5 empty] | mineralisation | massive sulfide ore |  |  | sphalerite | chalcopyrite (earliest) → pyrrhotite → pyrite → sphalerite → galena | massive sulfide ores | massive sulfide; replacement textures; pseudomorphic textures; pyrite overgrown by sphalerite, surrounded by galena |  |  |  | galena, pyrite, pyrrhotite, chalcopyrite, arsenopyrite, quartz, calcite, fluorite, magnetite, muscovite | Sulfide powders (20–100 mg) | LA-ICPMS, ICP-MS | Flash Elemental Analyzer coupled to a MAT–253 mass spectrometer | State Key Laboratory of Nuclear Resources and Environment, East China University of Technology, Nanchang, China | Sulfide powders (20–100 mg) were heated to 1020 ◦C to liberate SO2, which was subsequently analyzed using a Flash Elemental Analyzer coupled to a MAT–253 mass spectrometer. Sulfur isotope ratios are reported in standard δ34S notation relative to the Canyon Diablo Troilite (CDT). | IAEA-S-1, IAEA-S-2, IAEA-S-3; NIST SRM 3108 Cd isotopic reference standard; Nancy Spex and JMC Cd secondary Cd solution standards | 35.144647 |  |  |  | 8.450761 |  | 0.018434 | [7 empty] | 0.10904 | [5 empty] | 1769.341448 | [5 empty] | 0.086896 | [5 empty] | 3240.077624 | [9 empty] | 1214.765881 |  | 35.526443 |  |  |  | 0.238692 | [7 empty] | 80.573712 | [13 empty] | 18068.03 |  | 0.418462 | [7 empty] | 0.101998 | [5 empty] | 6.912754 | [15 empty] | 312037 |  | 32.855096 |  |  |  | 1.223841 | [5 empty] | 2017.775202 | [7 empty] | 0.016247 | [19 empty] | 660777 |  |  |  |  | 2026 | T. Ding et al. (2026), Journal of Asian Earth Sciences 300, 106979 |  | CHN | Hunan Province
| Tongshanling (TSL), Shuikoushan (SKS), Baoshan (BS), Huangshaping (HSP) | SHP | Magmatic hydrothermal | Skarn | Skarn Zn-Pb polymetallic | Zn, Pb | W, Mo, Cu | Zn, Pb, W, Mo, Cu | Ding et al., 2026 |  | SK009-2 |  | underground mine |  |  |  |  | ore material | grab | grab | mineral separate | [5 empty] | mineralisation | massive sulfide ore |  |  | sphalerite | chalcopyrite (earliest) → pyrrhotite → pyrite → sphalerite → galena | massive sulfide ores | massive sulfide; replacement textures; pseudomorphic textures; pyrite overgrown by sphalerite, surrounded by galena |  |  |  | galena, pyrite, pyrrhotite, chalcopyrite, arsenopyrite, quartz, calcite, fluorite, magnetite, muscovite | Sulfide powders (20–100 mg) | LA-ICPMS, ICP-MS | Flash Elemental Analyzer coupled to a MAT–253 mass spectrometer | State Key Laboratory of Nuclear Resources and Environment, East China University of Technology, Nanchang, China | Sulfide powders (20–100 mg) were heated to 1020 ◦C to liberate SO2, which was subsequently analyzed using a Flash Elemental Analyzer coupled to a MAT–253 mass spectrometer. Sulfur isotope ratios are reported in standard δ34S notation relative to the Canyon Diablo Troilite (CDT). | IAEA-S-1, IAEA-S-2, IAEA-S-3; NIST SRM 3108 Cd isotopic reference standard; Nancy Spex and JMC Cd secondary Cd solution standards | 19.015496 |  |  |  | 6.766346 |  | 0.056556 | [7 empty] | 0.155015 | [5 empty] | 1408.92879 | [5 empty] | 1.79428 | [5 empty] | 571.538063 | [9 empty] | 6642.703907 |  | 132.712693 |  |  |  | 8.710269 | [7 empty] | 49.920947 | [13 empty] | 6637.803358 |  | 1.088021 | [7 empty] | 0.341262 | [5 empty] | 7.018553 | [15 empty] | 331943.7613 |  | 12.647862 |  |  |  | 0.678069 | [5 empty] | 54.229893 | [7 empty] | 0.030347 | [19 empty] | 651710 |  |  |  |  | 2026 | T. Ding et al. (2026), Journal of Asian Earth Sciences 300, 106979 |  | CHN | Hunan Province
| Tongshanling (TSL), Shuikoushan (SKS), Baoshan (BS), Huangshaping (HSP) | SHP | Magmatic hydrothermal | Skarn | Skarn Zn-Pb polymetallic | Zn, Pb | W, Mo, Cu | Zn, Pb, W, Mo, Cu | Ding et al., 2026 |  | SK009-3 |  | underground mine |  |  |  |  | ore material | grab | grab | mineral separate | [5 empty] | mineralisation | massive sulfide ore |  |  | sphalerite | chalcopyrite (earliest) → pyrrhotite → pyrite → sphalerite → galena | massive sulfide ores | massive sulfide; replacement textures; pseudomorphic textures; pyrite overgrown by sphalerite, surrounded by galena |  |  |  | galena, pyrite, pyrrhotite, chalcopyrite, arsenopyrite, quartz, calcite, fluorite, magnetite, muscovite | Sulfide powders (20–100 mg) | LA-ICPMS, ICP-MS | Flash Elemental Analyzer coupled to a MAT–253 mass spectrometer | State Key Laboratory of Nuclear Resources and Environment, East China University of Technology, Nanchang, China | Sulfide powders (20–100 mg) were heated to 1020 ◦C to liberate SO2, which was subsequently analyzed using a Flash Elemental Analyzer coupled to a MAT–253 mass spectrometer. Sulfur isotope ratios are reported in standard δ34S notation relative to the Canyon Diablo Troilite (CDT). | IAEA-S-1, IAEA-S-2, IAEA-S-3; NIST SRM 3108 Cd isotopic reference standard; Nancy Spex and JMC Cd secondary Cd solution standards | 3.789634 |  |  |  | 0.851286 |  | 0.011472 | [7 empty] | 0.15541 | [5 empty] | 1819.028627 | [5 empty] | 0.066842 | [5 empty] | 1007.815246 | [9 empty] | 9856.615095 |  | 27.29646 |  |  |  | 0.653834 | [7 empty] | 1.22488 | [13 empty] | 5602.937143 |  | 0.532733 | [7 empty] | 0.210053 | [5 empty] | 120.474657 | [15 empty] | 282039.9 |  | 0.343303 |  |  |  | 2.528945 | [5 empty] | 87.215155 | [7 empty] | 0 | [19 empty] | 698619.5 |  |  |  |  | 2026 | T. Ding et al. (2026), Journal of Asian Earth Sciences 300, 106979 |  | CHN | Hunan Province
| Tongshanling (TSL), Shuikoushan (SKS), Baoshan (BS), Huangshaping (HSP) | SHP | Magmatic hydrothermal | Skarn | Skarn Zn-Pb polymetallic | Zn, Pb | W, Mo, Cu | Zn, Pb, W, Mo, Cu | Ding et al., 2026 |  | SKS13-001-1 |  | underground mine |  |  |  |  | ore material | grab | grab | mineral separate | [5 empty] | mineralisation | massive sulfide ore |  |  | sphalerite | chalcopyrite (earliest) → pyrrhotite → pyrite → sphalerite → galena | massive sulfide ores | massive sulfide; replacement textures; pseudomorphic textures; pyrite overgrown by sphalerite, surrounded by galena |  |  |  | galena, pyrite, pyrrhotite, chalcopyrite, arsenopyrite, quartz, calcite, fluorite, magnetite, muscovite | Sulfide powders (20–100 mg) | LA-ICPMS, ICP-MS | Flash Elemental Analyzer coupled to a MAT–253 mass spectrometer | State Key Laboratory of Nuclear Resources and Environment, East China University of Technology, Nanchang, China | Sulfide powders (20–100 mg) were heated to 1020 ◦C to liberate SO2, which was subsequently analyzed using a Flash Elemental Analyzer coupled to a MAT–253 mass spectrometer. Sulfur isotope ratios are reported in standard δ34S notation relative to the Canyon Diablo Troilite (CDT). | IAEA-S-1, IAEA-S-2, IAEA-S-3; NIST SRM 3108 Cd isotopic reference standard; Nancy Spex and JMC Cd secondary Cd solution standards | 33.899149 |  |  |  | 4.870358 |  | 0.067594 | [7 empty] | 10.025926 | [5 empty] | 2016.842626 | [5 empty] | 0.481974 | [5 empty] | 336.219498 | [9 empty] | 4354.506014 |  | 16.244881 |  |  |  | 0.706084 | [7 empty] | 23.071462 | [13 empty] | 6104.028886 |  | 0.779586 | [7 empty] | 0.037212 | [5 empty] | 21.838965 | [15 empty] | 288963.7 |  | 30.572396 |  |  |  | 1.256834 | [5 empty] | 32.234169 | [7 empty] | 0 | [19 empty] | 697402.3 |  |  |  |  | 2026 | T. Ding et al. (2026), Journal of Asian Earth Sciences 300, 106979 |  | CHN | Hunan Province
| Tongshanling (TSL), Shuikoushan (SKS), Baoshan (BS), Huangshaping (HSP) | SHP | Magmatic hydrothermal | Skarn | Skarn Zn-Pb polymetallic | Zn, Pb | W, Mo, Cu | Zn, Pb, W, Mo, Cu | Ding et al., 2026 |  | SKS13-001-2 |  | underground mine |  |  |  |  | ore material | grab | grab | mineral separate | [5 empty] | mineralisation | massive sulfide ore |  |  | sphalerite | chalcopyrite (earliest) → pyrrhotite → pyrite → sphalerite → galena | massive sulfide ores | massive sulfide; replacement textures; pseudomorphic textures; pyrite overgrown by sphalerite, surrounded by galena |  |  |  | galena, pyrite, pyrrhotite, chalcopyrite, arsenopyrite, quartz, calcite, fluorite, magnetite, muscovite | Sulfide powders (20–100 mg) | LA-ICPMS, ICP-MS | Flash Elemental Analyzer coupled to a MAT–253 mass spectrometer | State Key Laboratory of Nuclear Resources and Environment, East China University of Technology, Nanchang, China | Sulfide powders (20–100 mg) were heated to 1020 ◦C to liberate SO2, which was subsequently analyzed using a Flash Elemental Analyzer coupled to a MAT–253 mass spectrometer. Sulfur isotope ratios are reported in standard δ34S notation relative to the Canyon Diablo Troilite (CDT). | IAEA-S-1, IAEA-S-2, IAEA-S-3; NIST SRM 3108 Cd isotopic reference standard; Nancy Spex and JMC Cd secondary Cd solution standards | 23.840156 |  |  |  | 1.10024 |  | 0.040662 | [7 empty] | 0.111017 | [5 empty] | 1534.521621 | [5 empty] | 0.494207 | [5 empty] | 959.840059 | [9 empty] | 4782.824057 |  | 33.126296 |  |  |  | 0.039701 | [7 empty] | 53.4974 | [13 empty] | 10365.8 |  | 0.322825 | [7 empty] | 0.112175 | [5 empty] | 14.344669 | [15 empty] | 310883 |  | 20.500708 |  |  |  | 0.389361 | [5 empty] | 536.889611 | [7 empty] | 0 | [19 empty] | 670214.9 |  |  |  |  | 2026 | T. Ding et al. (2026), Journal of Asian Earth Sciences 300, 106979 |  | CHN | Hunan Province
| Tongshanling (TSL), Shuikoushan (SKS), Baoshan (BS), Huangshaping (HSP) | SHP | Magmatic hydrothermal | Skarn | Skarn Zn-Pb polymetallic | Zn, Pb | W, Mo, Cu | Zn, Pb, W, Mo, Cu | Ding et al., 2026 |  | SKS13-001-3 |  | underground mine |  |  |  |  | ore material | grab | grab | mineral separate | [5 empty] | mineralisation | massive sulfide ore |  |  | sphalerite | chalcopyrite (earliest) → pyrrhotite → pyrite → sphalerite → galena | massive sulfide ores | massive sulfide; replacement textures; pseudomorphic textures; pyrite overgrown by sphalerite, surrounded by galena |  |  |  | galena, pyrite, pyrrhotite, chalcopyrite, arsenopyrite, quartz, calcite, fluorite, magnetite, muscovite | Sulfide powders (20–100 mg) | LA-ICPMS, ICP-MS | Flash Elemental Analyzer coupled to a MAT–253 mass spectrometer | State Key Laboratory of Nuclear Resources and Environment, East China University of Technology, Nanchang, China | Sulfide powders (20–100 mg) were heated to 1020 ◦C to liberate SO2, which was subsequently analyzed using a Flash Elemental Analyzer coupled to a MAT–253 mass spectrometer. Sulfur isotope ratios are reported in standard δ34S notation relative to the Canyon Diablo Troilite (CDT). | IAEA-S-1, IAEA-S-2, IAEA-S-3; NIST SRM 3108 Cd isotopic reference standard; Nancy Spex and JMC Cd secondary Cd solution standards | 6.246773 |  |  |  | 0.302839 |  | 0.01317 | [7 empty] | 0.369302 | [5 empty] | 1494.472099 | [5 empty] | 1.86084 | [5 empty] | 100.526743 | [9 empty] | 5804.864046 |  | 24.564987 |  |  |  | 0.372398 | [7 empty] | 3.535513 | [13 empty] | 8804.498434 |  | 0.099453 | [7 empty] | 0.044538 | [5 empty] | 1.671968 | [15 empty] | 311531.2 |  | 0.884804 |  |  |  | 1.744421 | [5 empty] | 4.230588 | [7 empty] | 0.046658 | [19 empty] | 671419.7 |  |  |  |  | 2026 | T. Ding et al. (2026), Journal of Asian Earth Sciences 300, 106979 |  | CHN | Hunan Province
| Tongshanling (TSL), Shuikoushan (SKS), Baoshan (BS), Huangshaping (HSP) | SHP | Magmatic hydrothermal | Skarn | Skarn Zn-Pb polymetallic | Zn, Pb | W, Mo, Cu | Zn, Pb, W, Mo, Cu | Ding et al., 2026 |  | SKS13-007-1 |  | underground mine |  |  |  |  | ore material | grab | grab | mineral separate | [5 empty] | mineralisation | massive sulfide ore |  |  | sphalerite | chalcopyrite (earliest) → pyrrhotite → pyrite → sphalerite → galena | massive sulfide ores | massive sulfide; replacement textures; pseudomorphic textures; pyrite overgrown by sphalerite, surrounded by galena |  |  |  | galena, pyrite, pyrrhotite, chalcopyrite, arsenopyrite, quartz, calcite, fluorite, magnetite, muscovite | Sulfide powders (20–100 mg) | LA-ICPMS, ICP-MS | Flash Elemental Analyzer coupled to a MAT–253 mass spectrometer | State Key Laboratory of Nuclear Resources and Environment, East China University of Technology, Nanchang, China | Sulfide powders (20–100 mg) were heated to 1020 ◦C to liberate SO2, which was subsequently analyzed using a Flash Elemental Analyzer coupled to a MAT–253 mass spectrometer. Sulfur isotope ratios are reported in standard δ34S notation relative to the Canyon Diablo Troilite (CDT). | IAEA-S-1, IAEA-S-2, IAEA-S-3; NIST SRM 3108 Cd isotopic reference standard; Nancy Spex and JMC Cd secondary Cd solution standards | 246.049118 |  |  |  | 1.969387 |  | 0.399934 | [7 empty] | 0.659967 | [5 empty] | 1254.442565 | [5 empty] | 0.190053 | [5 empty] | 7099.565388 | [9 empty] | 9052.640157 |  | 109.61683 |  |  |  | 2.661108 | [7 empty] | 2.192735 | [13 empty] | 3841.605309 |  | 0.355691 | [7 empty] | 0.295949 | [5 empty] | 623.892234 | [15 empty] | 265789.2 |  | 6.248045 |  |  |  | 0.876494 | [5 empty] | 153.6874 | [7 empty] | 0.475849 | [19 empty] | 711126.5 |  |  |  |  | 2026 | T. Ding et al. (2026), Journal of Asian Earth Sciences 300, 106979 |  | CHN | Hunan Province
| Tongshanling (TSL), Shuikoushan (SKS), Baoshan (BS), Huangshaping (HSP) | SHP | Magmatic hydrothermal | Skarn | Skarn Zn-Pb polymetallic | Zn, Pb | W, Mo, Cu | Zn, Pb, W, Mo, Cu | Ding et al., 2026 |  | SKS13-007-2 |  | underground mine |  |  |  |  | ore material | grab | grab | mineral separate | [5 empty] | mineralisation | massive sulfide ore |  |  | sphalerite | chalcopyrite (earliest) → pyrrhotite → pyrite → sphalerite → galena | massive sulfide ores | massive sulfide; replacement textures; pseudomorphic textures; pyrite overgrown by sphalerite, surrounded by galena |  |  |  | galena, pyrite, pyrrhotite, chalcopyrite, arsenopyrite, quartz, calcite, fluorite, magnetite, muscovite | Sulfide powders (20–100 mg) | LA-ICPMS, ICP-MS | Flash Elemental Analyzer coupled to a MAT–253 mass spectrometer | State Key Laboratory of Nuclear Resources and Environment, East China University of Technology, Nanchang, China | Sulfide powders (20–100 mg) were heated to 1020 ◦C to liberate SO2, which was subsequently analyzed using a Flash Elemental Analyzer coupled to a MAT–253 mass spectrometer. Sulfur isotope ratios are reported in standard δ34S notation relative to the Canyon Diablo Troilite (CDT). | IAEA-S-1, IAEA-S-2, IAEA-S-3; NIST SRM 3108 Cd isotopic reference standard; Nancy Spex and JMC Cd secondary Cd solution standards | 49.354503 |  |  |  | 1.501899 |  | 0.054647 | [7 empty] | 4.30719 | [5 empty] | 1828.093409 | [5 empty] | 0.236546 | [5 empty] | 3440.566771 | [9 empty] | 9196.532554 |  | 27.91442 |  |  |  | 0.449353 | [7 empty] | 2.382038 | [13 empty] | 4757.377433 |  | 0.251396 | [7 empty] | 0.384649 | [5 empty] | 9388.477631 | [15 empty] | 270605 |  | 15.066428 |  |  |  | 1.464702 | [5 empty] | 102.141223 | [7 empty] | 0.956449 | [19 empty] | 699766.1 |  |  |  |  | 2026 | T. Ding et al. (2026), Journal of Asian Earth Sciences 300, 106979 |  | CHN | Hunan Province
| Tongshanling (TSL), Shuikoushan (SKS), Baoshan (BS), Huangshaping (HSP) | SHP | Magmatic hydrothermal | Skarn | Skarn Zn-Pb polymetallic | Zn, Pb | W, Mo, Cu | Zn, Pb, W, Mo, Cu | Ding et al., 2026 |  | SKS13-007-3 |  | underground mine |  |  |  |  | ore material | grab | grab | mineral separate | [5 empty] | mineralisation | massive sulfide ore |  |  | sphalerite | chalcopyrite (earliest) → pyrrhotite → pyrite → sphalerite → galena | massive sulfide ores | massive sulfide; replacement textures; pseudomorphic textures; pyrite overgrown by sphalerite, surrounded by galena |  |  |  | galena, pyrite, pyrrhotite, chalcopyrite, arsenopyrite, quartz, calcite, fluorite, magnetite, muscovite | Sulfide powders (20–100 mg) | LA-ICPMS, ICP-MS | Flash Elemental Analyzer coupled to a MAT–253 mass spectrometer | State Key Laboratory of Nuclear Resources and Environment, East China University of Technology, Nanchang, China | Sulfide powders (20–100 mg) were heated to 1020 ◦C to liberate SO2, which was subsequently analyzed using a Flash Elemental Analyzer coupled to a MAT–253 mass spectrometer. Sulfur isotope ratios are reported in standard δ34S notation relative to the Canyon Diablo Troilite (CDT). | IAEA-S-1, IAEA-S-2, IAEA-S-3; NIST SRM 3108 Cd isotopic reference standard; Nancy Spex and JMC Cd secondary Cd solution standards | 0.736224 |  |  |  | 0.912162 |  | 0.006297 | [7 empty] | 0.025919 | [5 empty] | 1712.472712 | [5 empty] | 0.129931 | [5 empty] | 110.204782 | [9 empty] | 9682.731683 |  | 22.822192 |  |  |  | 0.440521 | [7 empty] | 1.034499 | [13 empty] | 5417.716291 |  | 0.239909 | [7 empty] | 0.909505 | [5 empty] | 77.119439 | [15 empty] | 278610.1 |  | 0.098652 |  |  |  | 2.54019 | [5 empty] | 49.104209 | [7 empty] | 0.038893 | [19 empty] | 703609.4 |  |  |  |  | 2026 | T. Ding et al. (2026), Journal of Asian Earth Sciences 300, 106979 |  | CHN | Hunan Province
| Tongshanling (TSL), Shuikoushan (SKS), Baoshan (BS), Huangshaping (HSP) | SHP | Magmatic hydrothermal | Skarn | Skarn Zn-Pb polymetallic | Zn, Pb | W, Mo, Cu | Zn, Pb, W, Mo, Cu | Ding et al., 2026 |  | SKS13-009-1 |  | underground mine |  |  |  |  | ore material | grab | grab | mineral separate | [5 empty] | mineralisation | massive sulfide ore |  |  | sphalerite | chalcopyrite (earliest) → pyrrhotite → pyrite → sphalerite → galena | massive sulfide ores | massive sulfide; replacement textures; pseudomorphic textures; pyrite overgrown by sphalerite, surrounded by galena |  |  |  | galena, pyrite, pyrrhotite, chalcopyrite, arsenopyrite, quartz, calcite, fluorite, magnetite, muscovite | Sulfide powders (20–100 mg) | LA-ICPMS, ICP-MS | Flash Elemental Analyzer coupled to a MAT–253 mass spectrometer | State Key Laboratory of Nuclear Resources and Environment, East China University of Technology, Nanchang, China | Sulfide powders (20–100 mg) were heated to 1020 ◦C to liberate SO2, which was subsequently analyzed using a Flash Elemental Analyzer coupled to a MAT–253 mass spectrometer. Sulfur isotope ratios are reported in standard δ34S notation relative to the Canyon Diablo Troilite (CDT). | IAEA-S-1, IAEA-S-2, IAEA-S-3; NIST SRM 3108 Cd isotopic reference standard; Nancy Spex and JMC Cd secondary Cd solution standards | 16.663649 |  |  |  | 3.828158 |  | 0.006655 | [7 empty] | 0.007197 | [5 empty] | 1582.553213 | [5 empty] | 0.029395 | [5 empty] | 3649.621037 | [9 empty] | 1697.902187 |  | 49.309883 |  |  |  | 0.022011 | [7 empty] | 90.948852 | [13 empty] | 17405.28 |  | 0.091893 | [7 empty] | 0.387654 | [5 empty] | 1.994643 | [15 empty] | 314222 |  | 20.939322 |  |  |  | 0 | [5 empty] | 2321.053445 | [7 empty] | 0.019166 | [19 empty] | 658217.2 |  |  |  |  | 2026 | T. Ding et al. (2026), Journal of Asian Earth Sciences 300, 106979 |  | CHN | Hunan Province
| Tongshanling (TSL), Shuikoushan (SKS), Baoshan (BS), Huangshaping (HSP) | SHP | Magmatic hydrothermal | Skarn | Skarn Zn-Pb polymetallic | Zn, Pb | W, Mo, Cu | Zn, Pb, W, Mo, Cu | Ding et al., 2026 |  | SKS13-009-2 |  | underground mine |  |  |  |  | ore material | grab | grab | mineral separate | [5 empty] | mineralisation | massive sulfide ore |  |  | sphalerite | chalcopyrite (earliest) → pyrrhotite → pyrite → sphalerite → galena | massive sulfide ores | massive sulfide; replacement textures; pseudomorphic textures; pyrite overgrown by sphalerite, surrounded by galena |  |  |  | galena, pyrite, pyrrhotite, chalcopyrite, arsenopyrite, quartz, calcite, fluorite, magnetite, muscovite | Sulfide powders (20–100 mg) | LA-ICPMS, ICP-MS | Flash Elemental Analyzer coupled to a MAT–253 mass spectrometer | State Key Laboratory of Nuclear Resources and Environment, East China University of Technology, Nanchang, China | Sulfide powders (20–100 mg) were heated to 1020 ◦C to liberate SO2, which was subsequently analyzed using a Flash Elemental Analyzer coupled to a MAT–253 mass spectrometer. Sulfur isotope ratios are reported in standard δ34S notation relative to the Canyon Diablo Troilite (CDT). | IAEA-S-1, IAEA-S-2, IAEA-S-3; NIST SRM 3108 Cd isotopic reference standard; Nancy Spex and JMC Cd secondary Cd solution standards | 35.375186 |  |  |  | 0.267337 |  | 0.089616 | [7 empty] | 0.03389 | [5 empty] | 1478.594628 | [5 empty] | 0 | [5 empty] | 501.453251 | [9 empty] | 6138.861371 |  | 1.401934 |  |  |  | 0 | [7 empty] | 84.716102 | [13 empty] | 10861.27 |  | 0.004707 | [7 empty] | 0.036954 | [5 empty] | 11.364534 | [15 empty] | 308555.5 |  | 1.126593 |  |  |  | 1.511714 | [5 empty] | 1.20073 | [7 empty] | 0.05613 | [19 empty] | 671471 |  |  |  |  | 2026 | T. Ding et al. (2026), Journal of Asian Earth Sciences 300, 106979 |  | CHN | Hunan Province
| Tongshanling (TSL), Shuikoushan (SKS), Baoshan (BS), Huangshaping (HSP) | SHP | Magmatic hydrothermal | Skarn | Skarn Zn-Pb polymetallic | Zn, Pb | W, Mo, Cu | Zn, Pb, W, Mo, Cu | Ding et al., 2026 |  | SKS13-009-3 |  | underground mine |  |  |  |  | ore material | grab | grab | mineral separate | [5 empty] | mineralisation | massive sulfide ore |  |  | sphalerite | chalcopyrite (earliest) → pyrrhotite → pyrite → sphalerite → galena | massive sulfide ores | massive sulfide; replacement textures; pseudomorphic textures; pyrite overgrown by sphalerite, surrounded by galena |  |  |  | galena, pyrite, pyrrhotite, chalcopyrite, arsenopyrite, quartz, calcite, fluorite, magnetite, muscovite | Sulfide powders (20–100 mg) | LA-ICPMS, ICP-MS | Flash Elemental Analyzer coupled to a MAT–253 mass spectrometer | State Key Laboratory of Nuclear Resources and Environment, East China University of Technology, Nanchang, China | Sulfide powders (20–100 mg) were heated to 1020 ◦C to liberate SO2, which was subsequently analyzed using a Flash Elemental Analyzer coupled to a MAT–253 mass spectrometer. Sulfur isotope ratios are reported in standard δ34S notation relative to the Canyon Diablo Troilite (CDT). | IAEA-S-1, IAEA-S-2, IAEA-S-3; NIST SRM 3108 Cd isotopic reference standard; Nancy Spex and JMC Cd secondary Cd solution standards | 18.898811 |  |  |  | 0.718107 |  | 0 | [7 empty] | 0.040916 | [5 empty] | 1643.426892 | [5 empty] | 0.04262 | [5 empty] | 403.382959 | [9 empty] | 1328.304961 |  | 42.786892 |  |  |  | 0.059922 | [7 empty] | 32.498913 | [13 empty] | 14939.9 |  | 0.098662 | [7 empty] | 0.011734 | [5 empty] | 18.816873 | [15 empty] | 308470.5 |  | 1.136169 |  |  |  | 2.534714 | [5 empty] | 195.759336 | [7 empty] | 0.097393 | [19 empty] | 672105.8 |  |  |  |  | 2026 | T. Ding et al. (2026), Journal of Asian Earth Sciences 300, 106979 |  | CHN | Hunan Province
| Tongshanling (TSL), Shuikoushan (SKS), Baoshan (BS), Huangshaping (HSP) | SHP | Magmatic hydrothermal | Skarn | Skarn Zn-Pb polymetallic | Zn, Pb | W, Mo, Cu | Zn, Pb, W, Mo, Cu | Ding et al., 2026 |  | 12BS1WZ-1 |  | underground mine |  |  |  |  | ore material | grab | grab | mineral separate | [5 empty] | mineralisation | massive sulfide ore |  |  | sphalerite | chalcopyrite (earliest) → pyrrhotite → pyrite → sphalerite → galena | massive sulfide ores | massive sulfide; replacement textures; pseudomorphic textures; pyrite overgrown by sphalerite, surrounded by galena |  |  |  | galena, pyrite, pyrrhotite, chalcopyrite, arsenopyrite, quartz, calcite, fluorite, magnetite, muscovite | Sulfide powders (20–100 mg) | LA-ICPMS, ICP-MS | Flash Elemental Analyzer coupled to a MAT–253 mass spectrometer | State Key Laboratory of Nuclear Resources and Environment, East China University of Technology, Nanchang, China | Sulfide powders (20–100 mg) were heated to 1020 ◦C to liberate SO2, which was subsequently analyzed using a Flash Elemental Analyzer coupled to a MAT–253 mass spectrometer. Sulfur isotope ratios are reported in standard δ34S notation relative to the Canyon Diablo Troilite (CDT). | IAEA-S-1, IAEA-S-2, IAEA-S-3; NIST SRM 3108 Cd isotopic reference standard; Nancy Spex and JMC Cd secondary Cd solution standards | 57.708069 |  |  |  | 5.886585 |  | 0.073364 | [7 empty] | 0.007108 | [5 empty] | 3976.727582 | [5 empty] | 0.047819 | [5 empty] | 997.484997 | [9 empty] | 42326.86 |  | 1.533062 |  |  |  | 183.821974 | [7 empty] | 0.494304 | [13 empty] | 2159.775258 |  | 0.106063 | [7 empty] | 0.066298 | [5 empty] | 134.248522 | [15 empty] | 291310.3 |  | 339.369164 |  |  |  | 1.830621 | [5 empty] | 73.607622 | [7 empty] | 0.036557 | [19 empty] | 657548.6 |  |  |  |  | 2026 | T. Ding et al. (2026), Journal of Asian Earth Sciences 300, 106979 |  | CHN | Hunan Province
| Tongshanling (TSL), Shuikoushan (SKS), Baoshan (BS), Huangshaping (HSP) | SHP | Magmatic hydrothermal | Skarn | Skarn Zn-Pb polymetallic | Zn, Pb | W, Mo, Cu | Zn, Pb, W, Mo, Cu | Ding et al., 2026 |  | 12BS1WZ-2 |  | underground mine |  |  |  |  | ore material | grab | grab | mineral separate | [5 empty] | mineralisation | massive sulfide ore |  |  | sphalerite | chalcopyrite (earliest) → pyrrhotite → pyrite → sphalerite → galena | massive sulfide ores | massive sulfide; replacement textures; pseudomorphic textures; pyrite overgrown by sphalerite, surrounded by galena |  |  |  | galena, pyrite, pyrrhotite, chalcopyrite, arsenopyrite, quartz, calcite, fluorite, magnetite, muscovite | Sulfide powders (20–100 mg) | LA-ICPMS, ICP-MS | Flash Elemental Analyzer coupled to a MAT–253 mass spectrometer | State Key Laboratory of Nuclear Resources and Environment, East China University of Technology, Nanchang, China | Sulfide powders (20–100 mg) were heated to 1020 ◦C to liberate SO2, which was subsequently analyzed using a Flash Elemental Analyzer coupled to a MAT–253 mass spectrometer. Sulfur isotope ratios are reported in standard δ34S notation relative to the Canyon Diablo Troilite (CDT). | IAEA-S-1, IAEA-S-2, IAEA-S-3; NIST SRM 3108 Cd isotopic reference standard; Nancy Spex and JMC Cd secondary Cd solution standards | 31.966517 |  |  |  | 1.469895 |  | 0.031252 | [7 empty] | 0.008018 | [5 empty] | 4196.425903 | [5 empty] | 0.043325 | [5 empty] | 840.304676 | [9 empty] | 40250.76 |  | 2.265863 |  |  |  | 79.428279 | [7 empty] | 1.498549 | [13 empty] | 1551.155916 |  | 0.030812 | [7 empty] | 0.02701 | [5 empty] | 87.581642 | [15 empty] | 288509.2 |  | 115.554746 |  |  |  | 0.799789 | [5 empty] | 286.14524 | [7 empty] | 0.047409 | [19 empty] | 663223.4 |  |  |  |  | 2026 | T. Ding et al. (2026), Journal of Asian Earth Sciences 300, 106979 |  | CHN | Hunan Province
| Tongshanling (TSL), Shuikoushan (SKS), Baoshan (BS), Huangshaping (HSP) | SHP | Magmatic hydrothermal | Skarn | Skarn Zn-Pb polymetallic | Zn, Pb | W, Mo, Cu | Zn, Pb, W, Mo, Cu | Ding et al., 2026 |  | 12BS1WZ-3 |  | underground mine |  |  |  |  | ore material | grab | grab | mineral separate | [5 empty] | mineralisation | massive sulfide ore |  |  | sphalerite | chalcopyrite (earliest) → pyrrhotite → pyrite → sphalerite → galena | massive sulfide ores | massive sulfide; replacement textures; pseudomorphic textures; pyrite overgrown by sphalerite, surrounded by galena |  |  |  | galena, pyrite, pyrrhotite, chalcopyrite, arsenopyrite, quartz, calcite, fluorite, magnetite, muscovite | Sulfide powders (20–100 mg) | LA-ICPMS, ICP-MS | Flash Elemental Analyzer coupled to a MAT–253 mass spectrometer | State Key Laboratory of Nuclear Resources and Environment, East China University of Technology, Nanchang, China | Sulfide powders (20–100 mg) were heated to 1020 ◦C to liberate SO2, which was subsequently analyzed using a Flash Elemental Analyzer coupled to a MAT–253 mass spectrometer. Sulfur isotope ratios are reported in standard δ34S notation relative to the Canyon Diablo Troilite (CDT). | IAEA-S-1, IAEA-S-2, IAEA-S-3; NIST SRM 3108 Cd isotopic reference standard; Nancy Spex and JMC Cd secondary Cd solution standards | 4.72752 |  |  |  | 1.190793 |  | 0 | [7 empty] | 0.009196 | [5 empty] | 4036.995585 | [5 empty] | 0.008534 | [5 empty] | 67.612126 | [9 empty] | 51703.85 |  | 6.568332 |  |  |  | 5.617999 | [7 empty] | 12.268819 | [13 empty] | 3410.740576 |  | 0.105044 | [7 empty] | 0.105871 | [5 empty] | 1.658291 | [15 empty] | 293617.6 |  | 3.905083 |  |  |  | 0.677827 | [5 empty] | 12.352407 | [7 empty] | 0 | [19 empty] | 646371.3 |  |  |  |  | 2026 | T. Ding et al. (2026), Journal of Asian Earth Sciences 300, 106979 |  | CHN | Hunan Province
| Tongshanling (TSL), Shuikoushan (SKS), Baoshan (BS), Huangshaping (HSP) | SHP | Magmatic hydrothermal | Skarn | Skarn Zn-Pb polymetallic | Zn, Pb | W, Mo, Cu | Zn, Pb, W, Mo, Cu | Ding et al., 2026 |  | 12BS1WZ-4 |  | underground mine |  |  |  |  | ore material | grab | grab | mineral separate | [5 empty] | mineralisation | massive sulfide ore |  |  | sphalerite | chalcopyrite (earliest) → pyrrhotite → pyrite → sphalerite → galena | massive sulfide ores | massive sulfide; replacement textures; pseudomorphic textures; pyrite overgrown by sphalerite, surrounded by galena |  |  |  | galena, pyrite, pyrrhotite, chalcopyrite, arsenopyrite, quartz, calcite, fluorite, magnetite, muscovite | Sulfide powders (20–100 mg) | LA-ICPMS, ICP-MS | Flash Elemental Analyzer coupled to a MAT–253 mass spectrometer | State Key Laboratory of Nuclear Resources and Environment, East China University of Technology, Nanchang, China | Sulfide powders (20–100 mg) were heated to 1020 ◦C to liberate SO2, which was subsequently analyzed using a Flash Elemental Analyzer coupled to a MAT–253 mass spectrometer. Sulfur isotope ratios are reported in standard δ34S notation relative to the Canyon Diablo Troilite (CDT). | IAEA-S-1, IAEA-S-2, IAEA-S-3; NIST SRM 3108 Cd isotopic reference standard; Nancy Spex and JMC Cd secondary Cd solution standards | 63.43563 |  |  |  | 6.22182 |  | 0.029509 | [7 empty] | 0 | [5 empty] | 3965.844439 | [5 empty] | 0.009713 | [5 empty] | 883.318474 | [9 empty] | 53035.8 |  | 4.426668 |  |  |  | 27.23045 | [7 empty] | 8.383689 | [13 empty] | 3606.05559 |  | 0.148528 | [7 empty] | 0.239117 | [5 empty] | 56.563734 | [15 empty] | 294127.1 |  | 170.79202 |  |  |  | 1.226197 | [5 empty] | 31.716816 | [7 empty] | 0.113291 | [19 empty] | 643327 |  |  |  |  | 2026 | T. Ding et al. (2026), Journal of Asian Earth Sciences 300, 106979 |  | CHN | Hunan Province
| Tongshanling (TSL), Shuikoushan (SKS), Baoshan (BS), Huangshaping (HSP) | SHP | Magmatic hydrothermal | Skarn | Skarn Zn-Pb polymetallic | Zn, Pb | W, Mo, Cu | Zn, Pb, W, Mo, Cu | Ding et al., 2026 |  | 12BS08-1 |  | underground mine |  |  |  |  | ore material | grab | grab | mineral separate | [5 empty] | mineralisation | massive sulfide ore |  |  | sphalerite | chalcopyrite (earliest) → pyrrhotite → pyrite → sphalerite → galena | massive sulfide ores | massive sulfide; replacement textures; pseudomorphic textures; pyrite overgrown by sphalerite, surrounded by galena |  |  |  | galena, pyrite, pyrrhotite, chalcopyrite, arsenopyrite, quartz, calcite, fluorite, magnetite, muscovite | Sulfide powders (20–100 mg) | LA-ICPMS, ICP-MS | Flash Elemental Analyzer coupled to a MAT–253 mass spectrometer | State Key Laboratory of Nuclear Resources and Environment, East China University of Technology, Nanchang, China | Sulfide powders (20–100 mg) were heated to 1020 ◦C to liberate SO2, which was subsequently analyzed using a Flash Elemental Analyzer coupled to a MAT–253 mass spectrometer. Sulfur isotope ratios are reported in standard δ34S notation relative to the Canyon Diablo Troilite (CDT). | IAEA-S-1, IAEA-S-2, IAEA-S-3; NIST SRM 3108 Cd isotopic reference standard; Nancy Spex and JMC Cd secondary Cd solution standards | 68.140078 |  |  |  | 4.092896 |  | 0.01763 | [7 empty] | 0.003458 | [5 empty] | 5234.332615 | [5 empty] | 0.008714 | [5 empty] | 725.260084 | [9 empty] | 28846.48 |  | 8.879843 |  |  |  | 0.164992 | [7 empty] | 0.530934 | [13 empty] | 3390.244394 |  | 0.627764 | [7 empty] | 0.053785 | [5 empty] | 19.506153 | [15 empty] | 300440.1 |  | 115.191797 |  |  |  | 1.018769 | [5 empty] | 15.982766 | [7 empty] | 0 | [19 empty] | 660439.2 |  |  |  |  | 2026 | T. Ding et al. (2026), Journal of Asian Earth Sciences 300, 106979 |  | CHN | Hunan Province
| Tongshanling (TSL), Shuikoushan (SKS), Baoshan (BS), Huangshaping (HSP) | SHP | Magmatic hydrothermal | Skarn | Skarn Zn-Pb polymetallic | Zn, Pb | W, Mo, Cu | Zn, Pb, W, Mo, Cu | Ding et al., 2026 |  | 12BS08-2 |  | underground mine |  |  |  |  | ore material | grab | grab | mineral separate | [5 empty] | mineralisation | massive sulfide ore |  |  | sphalerite | chalcopyrite (earliest) → pyrrhotite → pyrite → sphalerite → galena | massive sulfide ores | massive sulfide; replacement textures; pseudomorphic textures; pyrite overgrown by sphalerite, surrounded by galena |  |  |  | galena, pyrite, pyrrhotite, chalcopyrite, arsenopyrite, quartz, calcite, fluorite, magnetite, muscovite | Sulfide powders (20–100 mg) | LA-ICPMS, ICP-MS | Flash Elemental Analyzer coupled to a MAT–253 mass spectrometer | State Key Laboratory of Nuclear Resources and Environment, East China University of Technology, Nanchang, China | Sulfide powders (20–100 mg) were heated to 1020 ◦C to liberate SO2, which was subsequently analyzed using a Flash Elemental Analyzer coupled to a MAT–253 mass spectrometer. Sulfur isotope ratios are reported in standard δ34S notation relative to the Canyon Diablo Troilite (CDT). | IAEA-S-1, IAEA-S-2, IAEA-S-3; NIST SRM 3108 Cd isotopic reference standard; Nancy Spex and JMC Cd secondary Cd solution standards | 200.907611 |  |  |  | 8.098735 |  | 0.079074 | [7 empty] | 0.007214 | [5 empty] | 4280.490061 | [5 empty] | 0.061651 | [5 empty] | 3253.677234 | [9 empty] | 28443.6 |  | 7.887463 |  |  |  | 0.403171 | [7 empty] | 1.555921 | [13 empty] | 2158.441893 |  | 1.55141 | [7 empty] | 0.291861 | [5 empty] | 93.696737 | [15 empty] | 292152.9 |  | 115.936816 |  |  |  | 1.106158 | [5 empty] | 36.458589 | [7 empty] | 0.160686 | [19 empty] | 668459.2 |  |  |  |  | 2026 | T. Ding et al. (2026), Journal of Asian Earth Sciences 300, 106979 |  | CHN | Hunan Province
| Tongshanling (TSL), Shuikoushan (SKS), Baoshan (BS), Huangshaping (HSP) | SHP | Magmatic hydrothermal | Skarn | Skarn Zn-Pb polymetallic | Zn, Pb | W, Mo, Cu | Zn, Pb, W, Mo, Cu | Ding et al., 2026 |  | 12BS08-3 |  | underground mine |  |  |  |  | ore material | grab | grab | mineral separate | [5 empty] | mineralisation | massive sulfide ore |  |  | sphalerite | chalcopyrite (earliest) → pyrrhotite → pyrite → sphalerite → galena | massive sulfide ores | massive sulfide; replacement textures; pseudomorphic textures; pyrite overgrown by sphalerite, surrounded by galena |  |  |  | galena, pyrite, pyrrhotite, chalcopyrite, arsenopyrite, quartz, calcite, fluorite, magnetite, muscovite | Sulfide powders (20–100 mg) | LA-ICPMS, ICP-MS | Flash Elemental Analyzer coupled to a MAT–253 mass spectrometer | State Key Laboratory of Nuclear Resources and Environment, East China University of Technology, Nanchang, China | Sulfide powders (20–100 mg) were heated to 1020 ◦C to liberate SO2, which was subsequently analyzed using a Flash Elemental Analyzer coupled to a MAT–253 mass spectrometer. Sulfur isotope ratios are reported in standard δ34S notation relative to the Canyon Diablo Troilite (CDT). | IAEA-S-1, IAEA-S-2, IAEA-S-3; NIST SRM 3108 Cd isotopic reference standard; Nancy Spex and JMC Cd secondary Cd solution standards | 317.973488 |  |  |  | 2.576603 |  | 0.054788 | [7 empty] | 0.044532 | [5 empty] | 4397.68215 | [5 empty] | 0.007981 | [5 empty] | 3491.673732 | [9 empty] | 24322.57 |  | 6.900907 |  |  |  | 0.139778 | [7 empty] | 3.508122 | [13 empty] | 2424.864289 |  | 0.26822 | [7 empty] | 0.029947 | [5 empty] | 3260.791341 | [15 empty] | 296330 |  | 56.674743 |  |  |  | 0.748667 | [5 empty] | 26.150236 | [7 empty] | 0.026242 | [19 empty] | 664697.2 |  |  |  |  | 2026 | T. Ding et al. (2026), Journal of Asian Earth Sciences 300, 106979 |  | CHN | Hunan Province
| Tongshanling (TSL), Shuikoushan (SKS), Baoshan (BS), Huangshaping (HSP) | SHP | Magmatic hydrothermal | Skarn | Skarn Zn-Pb polymetallic | Zn, Pb | W, Mo, Cu | Zn, Pb, W, Mo, Cu | Ding et al., 2026 |  | 12BS08-4 |  | underground mine |  |  |  |  | ore material | grab | grab | mineral separate | [5 empty] | mineralisation | massive sulfide ore |  |  | sphalerite | chalcopyrite (earliest) → pyrrhotite → pyrite → sphalerite → galena | massive sulfide ores | massive sulfide; replacement textures; pseudomorphic textures; pyrite overgrown by sphalerite, surrounded by galena |  |  |  | galena, pyrite, pyrrhotite, chalcopyrite, arsenopyrite, quartz, calcite, fluorite, magnetite, muscovite | Sulfide powders (20–100 mg) | LA-ICPMS, ICP-MS | Flash Elemental Analyzer coupled to a MAT–253 mass spectrometer | State Key Laboratory of Nuclear Resources and Environment, East China University of Technology, Nanchang, China | Sulfide powders (20–100 mg) were heated to 1020 ◦C to liberate SO2, which was subsequently analyzed using a Flash Elemental Analyzer coupled to a MAT–253 mass spectrometer. Sulfur isotope ratios are reported in standard δ34S notation relative to the Canyon Diablo Troilite (CDT). | IAEA-S-1, IAEA-S-2, IAEA-S-3; NIST SRM 3108 Cd isotopic reference standard; Nancy Spex and JMC Cd secondary Cd solution standards | 160.486688 |  |  |  | 10.260768 |  | 0.059874 | [7 empty] | 0 | [5 empty] | 4083.937468 | [5 empty] | 0.031607 | [5 empty] | 1060.961352 | [9 empty] | 26466.79 |  | 14.893767 |  |  |  | 0.156402 | [7 empty] | 1.420281 | [13 empty] | 2081.564571 |  | 0.782454 | [7 empty] | 0.011897 | [5 empty] | 39.547253 | [15 empty] | 296047.2 |  | 113.840571 |  |  |  | 0 | [5 empty] | 77.259751 | [7 empty] | 0.089997 | [19 empty] | 669208.8 |  |  |  |  | 2026 | T. Ding et al. (2026), Journal of Asian Earth Sciences 300, 106979 |  | CHN | Hunan Province
| Tongshanling (TSL), Shuikoushan (SKS), Baoshan (BS), Huangshaping (HSP) | SHP | Magmatic hydrothermal | Skarn | Skarn Zn-Pb polymetallic | Zn, Pb | W, Mo, Cu | Zn, Pb, W, Mo, Cu | Ding et al., 2026 |  | 12BS10-1 |  | underground mine |  |  |  |  | ore material | grab | grab | mineral separate | [5 empty] | mineralisation | massive sulfide ore |  |  | sphalerite | chalcopyrite (earliest) → pyrrhotite → pyrite → sphalerite → galena | massive sulfide ores | massive sulfide; replacement textures; pseudomorphic textures; pyrite overgrown by sphalerite, surrounded by galena |  |  |  | galena, pyrite, pyrrhotite, chalcopyrite, arsenopyrite, quartz, calcite, fluorite, magnetite, muscovite | Sulfide powders (20–100 mg) | LA-ICPMS, ICP-MS | Flash Elemental Analyzer coupled to a MAT–253 mass spectrometer | State Key Laboratory of Nuclear Resources and Environment, East China University of Technology, Nanchang, China | Sulfide powders (20–100 mg) were heated to 1020 ◦C to liberate SO2, which was subsequently analyzed using a Flash Elemental Analyzer coupled to a MAT–253 mass spectrometer. Sulfur isotope ratios are reported in standard δ34S notation relative to the Canyon Diablo Troilite (CDT). | IAEA-S-1, IAEA-S-2, IAEA-S-3; NIST SRM 3108 Cd isotopic reference standard; Nancy Spex and JMC Cd secondary Cd solution standards | 73.750719 |  |  |  | 5.766049 |  | 0.030867 | [7 empty] | 0.009291 | [5 empty] | 5184.740012 | [5 empty] | 0.017148 | [5 empty] | 506.88396 | [9 empty] | 47836.16662 |  | 54.085177 |  |  |  | 0.404515 | [7 empty] | 2.243237 | [13 empty] | 2060.880619 |  | 0.178132 | [7 empty] | 0.09387 | [5 empty] | 13.440384 | [15 empty] | 284564.8 |  | 52.793559 |  |  |  | 2.758568 | [5 empty] | 92.605823 | [7 empty] | 0 | [19 empty] | 658633.4 |  |  |  |  | 2026 | T. Ding et al. (2026), Journal of Asian Earth Sciences 300, 106979 |  | CHN | Hunan Province
| Tongshanling (TSL), Shuikoushan (SKS), Baoshan (BS), Huangshaping (HSP) | SHP | Magmatic hydrothermal | Skarn | Skarn Zn-Pb polymetallic | Zn, Pb | W, Mo, Cu | Zn, Pb, W, Mo, Cu | Ding et al., 2026 |  | 12BS10-2 |  | underground mine |  |  |  |  | ore material | grab | grab | mineral separate | [5 empty] | mineralisation | massive sulfide ore |  |  | sphalerite | chalcopyrite (earliest) → pyrrhotite → pyrite → sphalerite → galena | massive sulfide ores | massive sulfide; replacement textures; pseudomorphic textures; pyrite overgrown by sphalerite, surrounded by galena |  |  |  | galena, pyrite, pyrrhotite, chalcopyrite, arsenopyrite, quartz, calcite, fluorite, magnetite, muscovite | Sulfide powders (20–100 mg) | LA-ICPMS, ICP-MS | Flash Elemental Analyzer coupled to a MAT–253 mass spectrometer | State Key Laboratory of Nuclear Resources and Environment, East China University of Technology, Nanchang, China | Sulfide powders (20–100 mg) were heated to 1020 ◦C to liberate SO2, which was subsequently analyzed using a Flash Elemental Analyzer coupled to a MAT–253 mass spectrometer. Sulfur isotope ratios are reported in standard δ34S notation relative to the Canyon Diablo Troilite (CDT). | IAEA-S-1, IAEA-S-2, IAEA-S-3; NIST SRM 3108 Cd isotopic reference standard; Nancy Spex and JMC Cd secondary Cd solution standards | 11.709639 |  |  |  | 2.342962 |  | 0.005405 | [7 empty] | 0.009997 | [5 empty] | 4972.766444 | [5 empty] | 0.03287 | [5 empty] | 190.10133 | [9 empty] | 48310.62 |  | 53.112788 |  |  |  | 0.34824 | [7 empty] | 1.888815 | [13 empty] | 3411.229958 |  | 0.018331 | [7 empty] | 0 | [5 empty] | 3.672653 | [15 empty] | 282330.8 |  | 16.676248 |  |  |  | 2.093117 | [5 empty] | 53.555683 | [7 empty] | 0.047664 | [19 empty] | 659767.9 |  |  |  |  | 2026 | T. Ding et al. (2026), Journal of Asian Earth Sciences 300, 106979 |  | CHN | Hunan Province
| Tongshanling (TSL), Shuikoushan (SKS), Baoshan (BS), Huangshaping (HSP) | SHP | Magmatic hydrothermal | Skarn | Skarn Zn-Pb polymetallic | Zn, Pb | W, Mo, Cu | Zn, Pb, W, Mo, Cu | Ding et al., 2026 |  | 12BS10-3 |  | underground mine |  |  |  |  | ore material | grab | grab | mineral separate | [5 empty] | mineralisation | massive sulfide ore |  |  | sphalerite | chalcopyrite (earliest) → pyrrhotite → pyrite → sphalerite → galena | massive sulfide ores | massive sulfide; replacement textures; pseudomorphic textures; pyrite overgrown by sphalerite, surrounded by galena |  |  |  | galena, pyrite, pyrrhotite, chalcopyrite, arsenopyrite, quartz, calcite, fluorite, magnetite, muscovite | Sulfide powders (20–100 mg) | LA-ICPMS, ICP-MS | Flash Elemental Analyzer coupled to a MAT–253 mass spectrometer | State Key Laboratory of Nuclear Resources and Environment, East China University of Technology, Nanchang, China | Sulfide powders (20–100 mg) were heated to 1020 ◦C to liberate SO2, which was subsequently analyzed using a Flash Elemental Analyzer coupled to a MAT–253 mass spectrometer. Sulfur isotope ratios are reported in standard δ34S notation relative to the Canyon Diablo Troilite (CDT). | IAEA-S-1, IAEA-S-2, IAEA-S-3; NIST SRM 3108 Cd isotopic reference standard; Nancy Spex and JMC Cd secondary Cd solution standards | 96.453855 |  |  |  | 5.90799 |  | 0 | [7 empty] | 0.005969 | [5 empty] | 5328.451897 | [5 empty] | 0.063509 | [5 empty] | 839.201704 | [9 empty] | 48778.49 |  | 18.474689 |  |  |  | 0.189282 | [7 empty] | 1.786658 | [13 empty] | 3729.786537 |  | 0.545295 | [7 empty] | 0.025116 | [5 empty] | 17.906505 | [15 empty] | 285353.5 |  | 74.441805 |  |  |  | 0.576825 | [5 empty] | 22.443505 | [7 empty] | 0.395903 | [19 empty] | 654808.3 |  |  |  |  | 2026 | T. Ding et al. (2026), Journal of Asian Earth Sciences 300, 106979 |  | CHN | Hunan Province
| Tongshanling (TSL), Shuikoushan (SKS), Baoshan (BS), Huangshaping (HSP) | SHP | Magmatic hydrothermal | Skarn | Skarn Zn-Pb polymetallic | Zn, Pb | W, Mo, Cu | Zn, Pb, W, Mo, Cu | Ding et al., 2026 |  | 12BS10-4 |  | underground mine |  |  |  |  | ore material | grab | grab | mineral separate | [5 empty] | mineralisation | massive sulfide ore |  |  | sphalerite | chalcopyrite (earliest) → pyrrhotite → pyrite → sphalerite → galena | massive sulfide ores | massive sulfide; replacement textures; pseudomorphic textures; pyrite overgrown by sphalerite, surrounded by galena |  |  |  | galena, pyrite, pyrrhotite, chalcopyrite, arsenopyrite, quartz, calcite, fluorite, magnetite, muscovite | Sulfide powders (20–100 mg) | LA-ICPMS, ICP-MS | Flash Elemental Analyzer coupled to a MAT–253 mass spectrometer | State Key Laboratory of Nuclear Resources and Environment, East China University of Technology, Nanchang, China | Sulfide powders (20–100 mg) were heated to 1020 ◦C to liberate SO2, which was subsequently analyzed using a Flash Elemental Analyzer coupled to a MAT–253 mass spectrometer. Sulfur isotope ratios are reported in standard δ34S notation relative to the Canyon Diablo Troilite (CDT). | IAEA-S-1, IAEA-S-2, IAEA-S-3; NIST SRM 3108 Cd isotopic reference standard; Nancy Spex and JMC Cd secondary Cd solution standards | 86.493763 |  |  |  | 1.603775 |  | 0.010879 | [7 empty] | 0 | [5 empty] | 5216.398404 | [5 empty] | 0.066905 | [5 empty] | 765.193623 | [9 empty] | 48499.36 |  | 17.192527 |  |  |  | 0.286774 | [7 empty] | 3.025499 | [13 empty] | 3838.684772 |  | 0.042317 | [7 empty] | 0 | [5 empty] | 13.189823 | [15 empty] | 284905.3 |  | 11.163111 |  |  |  | 0 | [5 empty] | 2.729497 | [7 empty] | 0 | [19 empty] | 655891.1 |  |  |  |  | 2026 | T. Ding et al. (2026), Journal of Asian Earth Sciences 300, 106979 |  | CHN | Hunan Province
| Tongshanling (TSL), Shuikoushan (SKS), Baoshan (BS), Huangshaping (HSP) | SHP | Magmatic hydrothermal | Skarn | Skarn Zn-Pb polymetallic | Zn, Pb | W, Mo, Cu | Zn, Pb, W, Mo, Cu | Ding et al., 2026 |  | 12BS16-1 |  | underground mine |  |  |  |  | ore material | grab | grab | mineral separate | [5 empty] | mineralisation | massive sulfide ore |  |  | sphalerite | chalcopyrite (earliest) → pyrrhotite → pyrite → sphalerite → galena | massive sulfide ores | massive sulfide; replacement textures; pseudomorphic textures; pyrite overgrown by sphalerite, surrounded by galena |  |  |  | galena, pyrite, pyrrhotite, chalcopyrite, arsenopyrite, quartz, calcite, fluorite, magnetite, muscovite | Sulfide powders (20–100 mg) | LA-ICPMS, ICP-MS | Flash Elemental Analyzer coupled to a MAT–253 mass spectrometer | State Key Laboratory of Nuclear Resources and Environment, East China University of Technology, Nanchang, China | Sulfide powders (20–100 mg) were heated to 1020 ◦C to liberate SO2, which was subsequently analyzed using a Flash Elemental Analyzer coupled to a MAT–253 mass spectrometer. Sulfur isotope ratios are reported in standard δ34S notation relative to the Canyon Diablo Troilite (CDT). | IAEA-S-1, IAEA-S-2, IAEA-S-3; NIST SRM 3108 Cd isotopic reference standard; Nancy Spex and JMC Cd secondary Cd solution standards | 3.459582 |  |  |  | 1.376291 |  | 0.007211 | [7 empty] | 0.00371 | [5 empty] | 3165.548799 | [5 empty] | 0.028162 | [5 empty] | 48.88487 | [9 empty] | 46018.16 |  | 28.015711 |  |  |  | 0.018777 | [7 empty] | 0.603427 | [13 empty] | 2890.923622 |  | 0.048476 | [7 empty] | 0.029487 | [5 empty] | 6.965942 | [15 empty] | 277379.4 |  | 2.202168 |  |  |  | 2.601719 | [5 empty] | 8.915535 | [7 empty] | 0.189154 | [19 empty] | 669335.7 |  |  |  |  | 2026 | T. Ding et al. (2026), Journal of Asian Earth Sciences 300, 106979 |  | CHN | Hunan Province
| Tongshanling (TSL), Shuikoushan (SKS), Baoshan (BS), Huangshaping (HSP) | SHP | Magmatic hydrothermal | Skarn | Skarn Zn-Pb polymetallic | Zn, Pb | W, Mo, Cu | Zn, Pb, W, Mo, Cu | Ding et al., 2026 |  | 12BS16-2 |  | underground mine |  |  |  |  | ore material | grab | grab | mineral separate | [5 empty] | mineralisation | massive sulfide ore |  |  | sphalerite | chalcopyrite (earliest) → pyrrhotite → pyrite → sphalerite → galena | massive sulfide ores | massive sulfide; replacement textures; pseudomorphic textures; pyrite overgrown by sphalerite, surrounded by galena |  |  |  | galena, pyrite, pyrrhotite, chalcopyrite, arsenopyrite, quartz, calcite, fluorite, magnetite, muscovite | Sulfide powders (20–100 mg) | LA-ICPMS, ICP-MS | Flash Elemental Analyzer coupled to a MAT–253 mass spectrometer | State Key Laboratory of Nuclear Resources and Environment, East China University of Technology, Nanchang, China | Sulfide powders (20–100 mg) were heated to 1020 ◦C to liberate SO2, which was subsequently analyzed using a Flash Elemental Analyzer coupled to a MAT–253 mass spectrometer. Sulfur isotope ratios are reported in standard δ34S notation relative to the Canyon Diablo Troilite (CDT). | IAEA-S-1, IAEA-S-2, IAEA-S-3; NIST SRM 3108 Cd isotopic reference standard; Nancy Spex and JMC Cd secondary Cd solution standards | 24.316464 |  |  |  | 2.304059 |  | 0 | [7 empty] | 0.017003 | [5 empty] | 3239.529491 | [5 empty] | 0 | [5 empty] | 474.846344 | [9 empty] | 47296.24502 |  | 28.565448 |  |  |  | 0.036984 | [7 empty] | 0.93633 | [13 empty] | 3203.689215 |  | 0.075707 | [7 empty] | 0.029844 | [5 empty] | 28.488605 | [15 empty] | 279174.2 |  | 30.378687 |  |  |  | 1.41821 | [5 empty] | 12.053485 | [7 empty] | 0 | [19 empty] | 665268.7 |  |  |  |  | 2026 | T. Ding et al. (2026), Journal of Asian Earth Sciences 300, 106979 |  | CHN | Hunan Province
| Tongshanling (TSL), Shuikoushan (SKS), Baoshan (BS), Huangshaping (HSP) | SHP | Magmatic hydrothermal | Skarn | Skarn Zn-Pb polymetallic | Zn, Pb | W, Mo, Cu | Zn, Pb, W, Mo, Cu | Ding et al., 2026 |  | 12BS16-3 |  | underground mine |  |  |  |  | ore material | grab | grab | mineral separate | [5 empty] | mineralisation | massive sulfide ore |  |  | sphalerite | chalcopyrite (earliest) → pyrrhotite → pyrite → sphalerite → galena | massive sulfide ores | massive sulfide; replacement textures; pseudomorphic textures; pyrite overgrown by sphalerite, surrounded by galena |  |  |  | galena, pyrite, pyrrhotite, chalcopyrite, arsenopyrite, quartz, calcite, fluorite, magnetite, muscovite | Sulfide powders (20–100 mg) | LA-ICPMS, ICP-MS | Flash Elemental Analyzer coupled to a MAT–253 mass spectrometer | State Key Laboratory of Nuclear Resources and Environment, East China University of Technology, Nanchang, China | Sulfide powders (20–100 mg) were heated to 1020 ◦C to liberate SO2, which was subsequently analyzed using a Flash Elemental Analyzer coupled to a MAT–253 mass spectrometer. Sulfur isotope ratios are reported in standard δ34S notation relative to the Canyon Diablo Troilite (CDT). | IAEA-S-1, IAEA-S-2, IAEA-S-3; NIST SRM 3108 Cd isotopic reference standard; Nancy Spex and JMC Cd secondary Cd solution standards | 15.75023 |  |  |  | 2.597683 |  | 0.010029 | [7 empty] | 0.009403 | [5 empty] | 3024.583493 | [5 empty] | 0 | [5 empty] | 123.682645 | [9 empty] | 44565.18 |  | 21.736952 |  |  |  | 0.356053 | [7 empty] | 1.090687 | [13 empty] | 2056.315468 |  | 0.487999 | [7 empty] | 0.045819 | [5 empty] | 19.104567 | [15 empty] | 279970.6 |  | 26.61717 |  |  |  | 3.241607 | [5 empty] | 15.09508 | [7 empty] | 0.101704 | [19 empty] | 668987.1 |  |  |  |  | 2026 | T. Ding et al. (2026), Journal of Asian Earth Sciences 300, 106979 |  | CHN | Hunan Province
| Tongshanling (TSL), Shuikoushan (SKS), Baoshan (BS), Huangshaping (HSP) | SHP | Magmatic hydrothermal | Skarn | Skarn Zn-Pb polymetallic | Zn, Pb | W, Mo, Cu | Zn, Pb, W, Mo, Cu | Ding et al., 2026 |  | 12BS19-1 |  | underground mine |  |  |  |  | ore material | grab | grab | mineral separate | [5 empty] | mineralisation | massive sulfide ore |  |  | sphalerite | chalcopyrite (earliest) → pyrrhotite → pyrite → sphalerite → galena | massive sulfide ores | massive sulfide; replacement textures; pseudomorphic textures; pyrite overgrown by sphalerite, surrounded by galena |  |  |  | galena, pyrite, pyrrhotite, chalcopyrite, arsenopyrite, quartz, calcite, fluorite, magnetite, muscovite | Sulfide powders (20–100 mg) | LA-ICPMS, ICP-MS | Flash Elemental Analyzer coupled to a MAT–253 mass spectrometer | State Key Laboratory of Nuclear Resources and Environment, East China University of Technology, Nanchang, China | Sulfide powders (20–100 mg) were heated to 1020 ◦C to liberate SO2, which was subsequently analyzed using a Flash Elemental Analyzer coupled to a MAT–253 mass spectrometer. Sulfur isotope ratios are reported in standard δ34S notation relative to the Canyon Diablo Troilite (CDT). | IAEA-S-1, IAEA-S-2, IAEA-S-3; NIST SRM 3108 Cd isotopic reference standard; Nancy Spex and JMC Cd secondary Cd solution standards | 32.017534 |  |  |  | 0.581075 |  | 0.000127 | [7 empty] | 0.018274 | [5 empty] | 3615.432783 | [5 empty] | 0.519214 | [5 empty] | 270.151087 | [9 empty] | 35209.19034 |  | 13.15137 |  |  |  | 0.088278 | [7 empty] | 0.565542 | [13 empty] | 4300.388833 |  | 0.009292 | [7 empty] | 1.321276 | [5 empty] | 10.212501 | [15 empty] | 275477.8 |  | 3.34663 |  |  |  | 1.569778 | [5 empty] | 2.603117 | [7 empty] | 0.079998 | [19 empty] | 680037.5 |  |  |  |  | 2026 | T. Ding et al. (2026), Journal of Asian Earth Sciences 300, 106979 |  | CHN | Hunan Province
| Tongshanling (TSL), Shuikoushan (SKS), Baoshan (BS), Huangshaping (HSP) | SHP | Magmatic hydrothermal | Skarn | Skarn Zn-Pb polymetallic | Zn, Pb | W, Mo, Cu | Zn, Pb, W, Mo, Cu | Ding et al., 2026 |  | 12BS19-2 |  | underground mine |  |  |  |  | ore material | grab | grab | mineral separate | [5 empty] | mineralisation | massive sulfide ore |  |  | sphalerite | chalcopyrite (earliest) → pyrrhotite → pyrite → sphalerite → galena | massive sulfide ores | massive sulfide; replacement textures; pseudomorphic textures; pyrite overgrown by sphalerite, surrounded by galena |  |  |  | galena, pyrite, pyrrhotite, chalcopyrite, arsenopyrite, quartz, calcite, fluorite, magnetite, muscovite | Sulfide powders (20–100 mg) | LA-ICPMS, ICP-MS | Flash Elemental Analyzer coupled to a MAT–253 mass spectrometer | State Key Laboratory of Nuclear Resources and Environment, East China University of Technology, Nanchang, China | Sulfide powders (20–100 mg) were heated to 1020 ◦C to liberate SO2, which was subsequently analyzed using a Flash Elemental Analyzer coupled to a MAT–253 mass spectrometer. Sulfur isotope ratios are reported in standard δ34S notation relative to the Canyon Diablo Troilite (CDT). | IAEA-S-1, IAEA-S-2, IAEA-S-3; NIST SRM 3108 Cd isotopic reference standard; Nancy Spex and JMC Cd secondary Cd solution standards | 49.586568 |  |  |  | 450.149138 |  | 0.13246 | [7 empty] | 0.047579 | [5 empty] | 4977.533483 | [5 empty] | 0.834535 | [5 empty] | 1877.128421 | [9 empty] | 35022.6 |  | 7.185398 |  |  |  | 7.03784 | [7 empty] | 0.582119 | [13 empty] | 2699.417895 |  | 0.167541 | [7 empty] | 2.782307 | [5 empty] | 292.55124 | [15 empty] | 301700.8 |  | 117.781256 |  |  |  | 1.932894 | [5 empty] | 4.844432 | [7 empty] | 2.212883 | [19 empty] | 649900.3 |  |  |  |  | 2026 | T. Ding et al. (2026), Journal of Asian Earth Sciences 300, 106979 |  | CHN | Hunan Province
| Tongshanling (TSL), Shuikoushan (SKS), Baoshan (BS), Huangshaping (HSP) | SHP | Magmatic hydrothermal | Skarn | Skarn Zn-Pb polymetallic | Zn, Pb | W, Mo, Cu | Zn, Pb, W, Mo, Cu | Ding et al., 2026 |  | 12BS19-3 |  | underground mine |  |  |  |  | ore material | grab | grab | mineral separate | [5 empty] | mineralisation | massive sulfide ore |  |  | sphalerite | chalcopyrite (earliest) → pyrrhotite → pyrite → sphalerite → galena | massive sulfide ores | massive sulfide; replacement textures; pseudomorphic textures; pyrite overgrown by sphalerite, surrounded by galena |  |  |  | galena, pyrite, pyrrhotite, chalcopyrite, arsenopyrite, quartz, calcite, fluorite, magnetite, muscovite | Sulfide powders (20–100 mg) | LA-ICPMS, ICP-MS | Flash Elemental Analyzer coupled to a MAT–253 mass spectrometer | State Key Laboratory of Nuclear Resources and Environment, East China University of Technology, Nanchang, China | Sulfide powders (20–100 mg) were heated to 1020 ◦C to liberate SO2, which was subsequently analyzed using a Flash Elemental Analyzer coupled to a MAT–253 mass spectrometer. Sulfur isotope ratios are reported in standard δ34S notation relative to the Canyon Diablo Troilite (CDT). | IAEA-S-1, IAEA-S-2, IAEA-S-3; NIST SRM 3108 Cd isotopic reference standard; Nancy Spex and JMC Cd secondary Cd solution standards | 2.598452 |  |  |  | 15.492689 |  | 0 | [7 empty] | 0 | [5 empty] | 3274.307403 | [5 empty] | 0.005425 | [5 empty] | 59.886342 | [9 empty] | 2664.885322 |  | 5.901757 |  |  |  | 2.50313 | [7 empty] | 0.509217 | [13 empty] | 2607.709056 |  | 0.039547 | [7 empty] | 0.042486 | [5 empty] | 8.326998 | [15 empty] | 304266.1 |  | 8.540011 |  |  |  | 2.557928 | [5 empty] | 10.536397 | [7 empty] | 0.3186 | [19 empty] | 686215.1 |  |  |  |  | 2026 | T. Ding et al. (2026), Journal of Asian Earth Sciences 300, 106979 |  | CHN | Hunan Province
| Tongshanling (TSL), Shuikoushan (SKS), Baoshan (BS), Huangshaping (HSP) | SHP | Magmatic hydrothermal | Skarn | Skarn Zn-Pb polymetallic | Zn, Pb | W, Mo, Cu | Zn, Pb, W, Mo, Cu | Ding et al., 2026 |  | 12BS21-1 |  | underground mine |  |  |  |  | ore material | grab | grab | mineral separate | [5 empty] | mineralisation | massive sulfide ore |  |  | sphalerite | chalcopyrite (earliest) → pyrrhotite → pyrite → sphalerite → galena | massive sulfide ores | massive sulfide; replacement textures; pseudomorphic textures; pyrite overgrown by sphalerite, surrounded by galena |  |  |  | galena, pyrite, pyrrhotite, chalcopyrite, arsenopyrite, quartz, calcite, fluorite, magnetite, muscovite | Sulfide powders (20–100 mg) | LA-ICPMS, ICP-MS | Flash Elemental Analyzer coupled to a MAT–253 mass spectrometer | State Key Laboratory of Nuclear Resources and Environment, East China University of Technology, Nanchang, China | Sulfide powders (20–100 mg) were heated to 1020 ◦C to liberate SO2, which was subsequently analyzed using a Flash Elemental Analyzer coupled to a MAT–253 mass spectrometer. Sulfur isotope ratios are reported in standard δ34S notation relative to the Canyon Diablo Troilite (CDT). | IAEA-S-1, IAEA-S-2, IAEA-S-3; NIST SRM 3108 Cd isotopic reference standard; Nancy Spex and JMC Cd secondary Cd solution standards | 2.219525 |  |  |  | 1.257282 |  | 0.035799 | [7 empty] | 0.000319 | [5 empty] | 6118.028787 | [5 empty] | 0 | [5 empty] | 41.468375 | [9 empty] | 30091.46378 |  | 12.252751 |  |  |  | 0.60745 | [7 empty] | 2.815767 | [13 empty] | 4959.643848 |  | 0.07153 | [7 empty] | 0.075064 | [5 empty] | 3.289725 | [15 empty] | 266892.9 |  | 3.207295 |  |  |  | 1.699594 | [5 empty] | 6.38869 | [7 empty] | 0 | [19 empty] | 691018 |  |  |  |  | 2026 | T. Ding et al. (2026), Journal of Asian Earth Sciences 300, 106979 |  | CHN | Hunan Province
| Tongshanling (TSL), Shuikoushan (SKS), Baoshan (BS), Huangshaping (HSP) | SHP | Magmatic hydrothermal | Skarn | Skarn Zn-Pb polymetallic | Zn, Pb | W, Mo, Cu | Zn, Pb, W, Mo, Cu | Ding et al., 2026 |  | 12BS21-2 |  | underground mine |  |  |  |  | ore material | grab | grab | mineral separate | [5 empty] | mineralisation | massive sulfide ore |  |  | sphalerite | chalcopyrite (earliest) → pyrrhotite → pyrite → sphalerite → galena | massive sulfide ores | massive sulfide; replacement textures; pseudomorphic textures; pyrite overgrown by sphalerite, surrounded by galena |  |  |  | galena, pyrite, pyrrhotite, chalcopyrite, arsenopyrite, quartz, calcite, fluorite, magnetite, muscovite | Sulfide powders (20–100 mg) | LA-ICPMS, ICP-MS | Flash Elemental Analyzer coupled to a MAT–253 mass spectrometer | State Key Laboratory of Nuclear Resources and Environment, East China University of Technology, Nanchang, China | Sulfide powders (20–100 mg) were heated to 1020 ◦C to liberate SO2, which was subsequently analyzed using a Flash Elemental Analyzer coupled to a MAT–253 mass spectrometer. Sulfur isotope ratios are reported in standard δ34S notation relative to the Canyon Diablo Troilite (CDT). | IAEA-S-1, IAEA-S-2, IAEA-S-3; NIST SRM 3108 Cd isotopic reference standard; Nancy Spex and JMC Cd secondary Cd solution standards | 7.416698 |  |  |  | 7.995301 |  | 0.016529 | [7 empty] | 0.001651 | [5 empty] | 5888.432748 | [5 empty] | 0.007912 | [5 empty] | 434.554809 | [9 empty] | 37566.35 |  | 12.44804 |  |  |  | 1.209155 | [7 empty] | 8.005543 | [13 empty] | 5748.669962 |  | 0.131487 | [7 empty] | 0.035794 | [5 empty] | 6.648277 | [15 empty] | 277747.2 |  | 23.848332 |  |  |  | 1.956694 | [5 empty] | 6.194793 | [7 empty] | 0.145095 | [19 empty] | 671579.7 |  |  |  |  | 2026 | T. Ding et al. (2026), Journal of Asian Earth Sciences 300, 106979 |  | CHN | Hunan Province
| Tongshanling (TSL), Shuikoushan (SKS), Baoshan (BS), Huangshaping (HSP) | SHP | Magmatic hydrothermal | Skarn | Skarn Zn-Pb polymetallic | Zn, Pb | W, Mo, Cu | Zn, Pb, W, Mo, Cu | Ding et al., 2026 |  | 12BS21-3 |  | underground mine |  |  |  |  | ore material | grab | grab | mineral separate | [5 empty] | mineralisation | massive sulfide ore |  |  | sphalerite | chalcopyrite (earliest) → pyrrhotite → pyrite → sphalerite → galena | massive sulfide ores | massive sulfide; replacement textures; pseudomorphic textures; pyrite overgrown by sphalerite, surrounded by galena |  |  |  | galena, pyrite, pyrrhotite, chalcopyrite, arsenopyrite, quartz, calcite, fluorite, magnetite, muscovite | Sulfide powders (20–100 mg) | LA-ICPMS, ICP-MS | Flash Elemental Analyzer coupled to a MAT–253 mass spectrometer | State Key Laboratory of Nuclear Resources and Environment, East China University of Technology, Nanchang, China | Sulfide powders (20–100 mg) were heated to 1020 ◦C to liberate SO2, which was subsequently analyzed using a Flash Elemental Analyzer coupled to a MAT–253 mass spectrometer. Sulfur isotope ratios are reported in standard δ34S notation relative to the Canyon Diablo Troilite (CDT). | IAEA-S-1, IAEA-S-2, IAEA-S-3; NIST SRM 3108 Cd isotopic reference standard; Nancy Spex and JMC Cd secondary Cd solution standards | 6.934264 |  |  |  | 4.438081 |  | 0.010406 | [7 empty] | 0.007145 | [5 empty] | 6214.538876 | [5 empty] | 0.015789 | [5 empty] | 120.422528 | [9 empty] | 37251.19 |  | 19.719927 |  |  |  | 1.303099 | [7 empty] | 4.502894 | [13 empty] | 6104.325106 |  | 0.101828 | [7 empty] | 0.068693 | [5 empty] | 9.493233 | [15 empty] | 280157.7 |  | 16.438741 |  |  |  | 1.566099 | [5 empty] | 7.464027 | [7 empty] | 0.005804 | [19 empty] | 669171.8 |  |  |  |  | 2026 | T. Ding et al. (2026), Journal of Asian Earth Sciences 300, 106979 |  | CHN | Hunan Province
| Tongshanling (TSL), Shuikoushan (SKS), Baoshan (BS), Huangshaping (HSP) | SHP | Magmatic hydrothermal | Skarn | Skarn Zn-Pb polymetallic | Zn, Pb | W, Mo, Cu | Zn, Pb, W, Mo, Cu | Ding et al., 2026 |  | 12BS21-4 |  | underground mine |  |  |  |  | ore material | grab | grab | mineral separate | [5 empty] | mineralisation | massive sulfide ore |  |  | sphalerite | chalcopyrite (earliest) → pyrrhotite → pyrite → sphalerite → galena | massive sulfide ores | massive sulfide; replacement textures; pseudomorphic textures; pyrite overgrown by sphalerite, surrounded by galena |  |  |  | galena, pyrite, pyrrhotite, chalcopyrite, arsenopyrite, quartz, calcite, fluorite, magnetite, muscovite | Sulfide powders (20–100 mg) | LA-ICPMS, ICP-MS | Flash Elemental Analyzer coupled to a MAT–253 mass spectrometer | State Key Laboratory of Nuclear Resources and Environment, East China University of Technology, Nanchang, China | Sulfide powders (20–100 mg) were heated to 1020 ◦C to liberate SO2, which was subsequently analyzed using a Flash Elemental Analyzer coupled to a MAT–253 mass spectrometer. Sulfur isotope ratios are reported in standard δ34S notation relative to the Canyon Diablo Troilite (CDT). | IAEA-S-1, IAEA-S-2, IAEA-S-3; NIST SRM 3108 Cd isotopic reference standard; Nancy Spex and JMC Cd secondary Cd solution standards | 15.6918 |  |  |  | 66.088898 |  | 0.03204 | [7 empty] | 0.00899 | [5 empty] | 7817.736604 | [5 empty] | 0.059571 | [5 empty] | 584.313978 | [9 empty] | 38407.19 |  | 3.578947 |  |  |  | 4.209652 | [7 empty] | 1.047375 | [13 empty] | 11859.48378 |  | 0.13413 | [7 empty] | 0.004559 | [5 empty] | 459.631092 | [15 empty] | 280811.6 |  | 62.729571 |  |  |  | 2.186775 | [5 empty] | 4.001917 | [7 empty] | 0.708336 | [19 empty] | 658934.6 |  |  |  |  | 2026 | T. Ding et al. (2026), Journal of Asian Earth Sciences 300, 106979 |  | CHN | Hunan Province
| Tongshanling (TSL), Shuikoushan (SKS), Baoshan (BS), Huangshaping (HSP) | SHP | Magmatic hydrothermal | Skarn | Skarn Zn-Pb polymetallic | Zn, Pb | W, Mo, Cu | Zn, Pb, W, Mo, Cu | Ding et al., 2026 |  | 12BS22-1 |  | underground mine |  |  |  |  | ore material | grab | grab | mineral separate | [5 empty] | mineralisation | massive sulfide ore |  |  | sphalerite | chalcopyrite (earliest) → pyrrhotite → pyrite → sphalerite → galena | massive sulfide ores | massive sulfide; replacement textures; pseudomorphic textures; pyrite overgrown by sphalerite, surrounded by galena |  |  |  | galena, pyrite, pyrrhotite, chalcopyrite, arsenopyrite, quartz, calcite, fluorite, magnetite, muscovite | Sulfide powders (20–100 mg) | LA-ICPMS, ICP-MS | Flash Elemental Analyzer coupled to a MAT–253 mass spectrometer | State Key Laboratory of Nuclear Resources and Environment, East China University of Technology, Nanchang, China | Sulfide powders (20–100 mg) were heated to 1020 ◦C to liberate SO2, which was subsequently analyzed using a Flash Elemental Analyzer coupled to a MAT–253 mass spectrometer. Sulfur isotope ratios are reported in standard δ34S notation relative to the Canyon Diablo Troilite (CDT). | IAEA-S-1, IAEA-S-2, IAEA-S-3; NIST SRM 3108 Cd isotopic reference standard; Nancy Spex and JMC Cd secondary Cd solution standards | 25.766288 |  |  |  | 3.083324 |  | 0 | [7 empty] | 0 | [5 empty] | 2017.795566 | [5 empty] | 0 | [5 empty] | 4649.886573 | [9 empty] | 29931.39 |  | 39.805402 |  |  |  | 0.182874 | [7 empty] | 223.258871 | [13 empty] | 1062.192279 |  | 0.008148 | [7 empty] | 0.01023 | [5 empty] | 4.235283 | [15 empty] | 272144.9 |  | 9.318847 |  |  |  | 1.866196 | [5 empty] | 156.93123 | [7 empty] | 0.058986 | [19 empty] | 688757.8 |  |  |  |  | 2026 | T. Ding et al. (2026), Journal of Asian Earth Sciences 300, 106979 |  | CHN | Hunan Province
| Tongshanling (TSL), Shuikoushan (SKS), Baoshan (BS), Huangshaping (HSP) | SHP | Magmatic hydrothermal | Skarn | Skarn Zn-Pb polymetallic | Zn, Pb | W, Mo, Cu | Zn, Pb, W, Mo, Cu | Ding et al., 2026 |  | 12BS22-2 |  | underground mine |  |  |  |  | ore material | grab | grab | mineral separate | [5 empty] | mineralisation | massive sulfide ore |  |  | sphalerite | chalcopyrite (earliest) → pyrrhotite → pyrite → sphalerite → galena | massive sulfide ores | massive sulfide; replacement textures; pseudomorphic textures; pyrite overgrown by sphalerite, surrounded by galena |  |  |  | galena, pyrite, pyrrhotite, chalcopyrite, arsenopyrite, quartz, calcite, fluorite, magnetite, muscovite | Sulfide powders (20–100 mg) | LA-ICPMS, ICP-MS | Flash Elemental Analyzer coupled to a MAT–253 mass spectrometer | State Key Laboratory of Nuclear Resources and Environment, East China University of Technology, Nanchang, China | Sulfide powders (20–100 mg) were heated to 1020 ◦C to liberate SO2, which was subsequently analyzed using a Flash Elemental Analyzer coupled to a MAT–253 mass spectrometer. Sulfur isotope ratios are reported in standard δ34S notation relative to the Canyon Diablo Troilite (CDT). | IAEA-S-1, IAEA-S-2, IAEA-S-3; NIST SRM 3108 Cd isotopic reference standard; Nancy Spex and JMC Cd secondary Cd solution standards | 17.886599 |  |  |  | 51.27638 |  | 0.027485 | [7 empty] | 0.045686 | [5 empty] | 1976.667144 | [5 empty] | 0.029763 | [5 empty] | 592.117205 | [9 empty] | 2630.038557 |  | 46.970019 |  |  |  | 4.702047 | [7 empty] | 27.744565 | [13 empty] | 958.912816 |  | 0 | [7 empty] | 0.070846 | [5 empty] | 13.331293 | [15 empty] | 304550.8 |  | 21.070861 |  |  |  | 2.057848 | [5 empty] | 285.803068 | [7 empty] | 1.140105 | [19 empty] | 688008.6 |  |  |  |  | 2026 | T. Ding et al. (2026), Journal of Asian Earth Sciences 300, 106979 |  | CHN | Hunan Province
| Tongshanling (TSL), Shuikoushan (SKS), Baoshan (BS), Huangshaping (HSP) | SHP | Magmatic hydrothermal | Skarn | Skarn Zn-Pb polymetallic | Zn, Pb | W, Mo, Cu | Zn, Pb, W, Mo, Cu | Ding et al., 2026 |  | 12BS22-3 |  | underground mine |  |  |  |  | ore material | grab | grab | mineral separate | [5 empty] | mineralisation | massive sulfide ore |  |  | sphalerite | chalcopyrite (earliest) → pyrrhotite → pyrite → sphalerite → galena | massive sulfide ores | massive sulfide; replacement textures; pseudomorphic textures; pyrite overgrown by sphalerite, surrounded by galena |  |  |  | galena, pyrite, pyrrhotite, chalcopyrite, arsenopyrite, quartz, calcite, fluorite, magnetite, muscovite | Sulfide powders (20–100 mg) | LA-ICPMS, ICP-MS | Flash Elemental Analyzer coupled to a MAT–253 mass spectrometer | State Key Laboratory of Nuclear Resources and Environment, East China University of Technology, Nanchang, China | Sulfide powders (20–100 mg) were heated to 1020 ◦C to liberate SO2, which was subsequently analyzed using a Flash Elemental Analyzer coupled to a MAT–253 mass spectrometer. Sulfur isotope ratios are reported in standard δ34S notation relative to the Canyon Diablo Troilite (CDT). | IAEA-S-1, IAEA-S-2, IAEA-S-3; NIST SRM 3108 Cd isotopic reference standard; Nancy Spex and JMC Cd secondary Cd solution standards | 9.545223 |  |  |  | 1.352992 |  | 0.004988 | [7 empty] | 0.000838 | [5 empty] | 3046.695435 | [5 empty] | 0.020172 | [5 empty] | 126.370754 | [9 empty] | 45648.8 |  | 30.6177 |  |  |  | 0.393989 | [7 empty] | 0.795728 | [13 empty] | 2335.603487 |  | 0.031899 | [7 empty] | 0.046349 | [5 empty] | 6.704186 | [15 empty] | 281051.3 |  | 2.057126 |  |  |  | 2.438614 | [5 empty] | 14.924218 | [7 empty] | 0.052138 | [19 empty] | 666385.3 |  |  |  |  | 2026 | T. Ding et al. (2026), Journal of Asian Earth Sciences 300, 106979 |  | CHN | Hunan Province
| Tongshanling (TSL), Shuikoushan (SKS), Baoshan (BS), Huangshaping (HSP) | SHP | Magmatic hydrothermal | Skarn | Skarn Zn-Pb polymetallic | Zn, Pb | W, Mo, Cu | Zn, Pb, W, Mo, Cu | Ding et al., 2026 |  | 13BS01-1 |  | underground mine |  |  |  |  | ore material | grab | grab | mineral separate | [5 empty] | mineralisation | massive sulfide ore |  |  | sphalerite | chalcopyrite (earliest) → pyrrhotite → pyrite → sphalerite → galena | massive sulfide ores | massive sulfide; replacement textures; pseudomorphic textures; pyrite overgrown by sphalerite, surrounded by galena |  |  |  | galena, pyrite, pyrrhotite, chalcopyrite, arsenopyrite, quartz, calcite, fluorite, magnetite, muscovite | Sulfide powders (20–100 mg) | LA-ICPMS, ICP-MS | Flash Elemental Analyzer coupled to a MAT–253 mass spectrometer | State Key Laboratory of Nuclear Resources and Environment, East China University of Technology, Nanchang, China | Sulfide powders (20–100 mg) were heated to 1020 ◦C to liberate SO2, which was subsequently analyzed using a Flash Elemental Analyzer coupled to a MAT–253 mass spectrometer. Sulfur isotope ratios are reported in standard δ34S notation relative to the Canyon Diablo Troilite (CDT). | IAEA-S-1, IAEA-S-2, IAEA-S-3; NIST SRM 3108 Cd isotopic reference standard; Nancy Spex and JMC Cd secondary Cd solution standards | 7.42435 |  |  |  | 8.292056 |  | 0.0004 | [7 empty] | 0.012286 | [5 empty] | 5656.467846 | [5 empty] | 0.030174 | [5 empty] | 77.782436 | [9 empty] | 15331.85472 |  | 7.119661 |  |  |  | 0.159256 | [7 empty] | 0.580184 | [13 empty] | 4589.616367 |  | 0.008819 | [7 empty] | 0.729191 | [5 empty] | 5.579539 | [15 empty] | 265960.5 |  | 16.605017 |  |  |  | 0.095852 | [5 empty] | 20.516764 | [7 empty] | 0.264932 | [19 empty] | 707545.9 |  |  |  |  | 2026 | T. Ding et al. (2026), Journal of Asian Earth Sciences 300, 106979 |  | CHN | Hunan Province
| Tongshanling (TSL), Shuikoushan (SKS), Baoshan (BS), Huangshaping (HSP) | SHP | Magmatic hydrothermal | Skarn | Skarn Zn-Pb polymetallic | Zn, Pb | W, Mo, Cu | Zn, Pb, W, Mo, Cu | Ding et al., 2026 |  | 13BS01-2 |  | underground mine |  |  |  |  | ore material | grab | grab | mineral separate | [5 empty] | mineralisation | massive sulfide ore |  |  | sphalerite | chalcopyrite (earliest) → pyrrhotite → pyrite → sphalerite → galena | massive sulfide ores | massive sulfide; replacement textures; pseudomorphic textures; pyrite overgrown by sphalerite, surrounded by galena |  |  |  | galena, pyrite, pyrrhotite, chalcopyrite, arsenopyrite, quartz, calcite, fluorite, magnetite, muscovite | Sulfide powders (20–100 mg) | LA-ICPMS, ICP-MS | Flash Elemental Analyzer coupled to a MAT–253 mass spectrometer | State Key Laboratory of Nuclear Resources and Environment, East China University of Technology, Nanchang, China | Sulfide powders (20–100 mg) were heated to 1020 ◦C to liberate SO2, which was subsequently analyzed using a Flash Elemental Analyzer coupled to a MAT–253 mass spectrometer. Sulfur isotope ratios are reported in standard δ34S notation relative to the Canyon Diablo Troilite (CDT). | IAEA-S-1, IAEA-S-2, IAEA-S-3; NIST SRM 3108 Cd isotopic reference standard; Nancy Spex and JMC Cd secondary Cd solution standards | 2.115509 |  |  |  | 0.830633 |  | 0.012115 | [7 empty] | 0 | [5 empty] | 4928.403821 | [5 empty] | 0.0022 | [5 empty] | 17.680578 | [9 empty] | 24247.49 |  | 3.613277 |  |  |  | 1.206472 | [7 empty] | 0.055114 | [13 empty] | 6271.348954 |  | 0.052551 | [7 empty] | 1.69399 | [5 empty] | 4.11456 | [15 empty] | 269573.8 |  | 4.111749 |  |  |  | 2.790965 | [5 empty] | 0.914724 | [7 empty] | 0.285953 | [19 empty] | 694139.3 |  |  |  |  | 2026 | T. Ding et al. (2026), Journal of Asian Earth Sciences 300, 106979 |  | CHN | Hunan Province
| Tongshanling (TSL), Shuikoushan (SKS), Baoshan (BS), Huangshaping (HSP) | SHP | Magmatic hydrothermal | Skarn | Skarn Zn-Pb polymetallic | Zn, Pb | W, Mo, Cu | Zn, Pb, W, Mo, Cu | Ding et al., 2026 |  | 13BS01-3 |  | underground mine |  |  |  |  | ore material | grab | grab | mineral separate | [5 empty] | mineralisation | massive sulfide ore |  |  | sphalerite | chalcopyrite (earliest) → pyrrhotite → pyrite → sphalerite → galena | massive sulfide ores | massive sulfide; replacement textures; pseudomorphic textures; pyrite overgrown by sphalerite, surrounded by galena |  |  |  | galena, pyrite, pyrrhotite, chalcopyrite, arsenopyrite, quartz, calcite, fluorite, magnetite, muscovite | Sulfide powders (20–100 mg) | LA-ICPMS, ICP-MS | Flash Elemental Analyzer coupled to a MAT–253 mass spectrometer | State Key Laboratory of Nuclear Resources and Environment, East China University of Technology, Nanchang, China | Sulfide powders (20–100 mg) were heated to 1020 ◦C to liberate SO2, which was subsequently analyzed using a Flash Elemental Analyzer coupled to a MAT–253 mass spectrometer. Sulfur isotope ratios are reported in standard δ34S notation relative to the Canyon Diablo Troilite (CDT). | IAEA-S-1, IAEA-S-2, IAEA-S-3; NIST SRM 3108 Cd isotopic reference standard; Nancy Spex and JMC Cd secondary Cd solution standards | 2.828518 |  |  |  | 1.652708 |  | 0.002224 | [7 empty] | 0.01146 | [5 empty] | 5481.026334 | [5 empty] | 0.018382 | [5 empty] | 37.974991 | [9 empty] | 12677.27 |  | 2.132961 |  |  |  | 0.01052 | [7 empty] | 0.349886 | [13 empty] | 5798.969062 |  | 0.036497 | [7 empty] | 0.220268 | [5 empty] | 14.503568 | [15 empty] | 273509 |  | 4.29638 |  |  |  | 2.699381 | [5 empty] | 8.272087 | [7 empty] | 0.1521 | [19 empty] | 701692.5 |  |  |  |  | 2026 | T. Ding et al. (2026), Journal of Asian Earth Sciences 300, 106979 |  | CHN | Hunan Province
| Tongshanling (TSL), Shuikoushan (SKS), Baoshan (BS), Huangshaping (HSP) | SHP | Magmatic hydrothermal | Skarn | Skarn Zn-Pb polymetallic | Zn, Pb | W, Mo, Cu | Zn, Pb, W, Mo, Cu | Ding et al., 2026 |  | 13BS01-4 |  | underground mine |  |  |  |  | ore material | grab | grab | mineral separate | [5 empty] | mineralisation | massive sulfide ore |  |  | sphalerite | chalcopyrite (earliest) → pyrrhotite → pyrite → sphalerite → galena | massive sulfide ores | massive sulfide; replacement textures; pseudomorphic textures; pyrite overgrown by sphalerite, surrounded by galena |  |  |  | galena, pyrite, pyrrhotite, chalcopyrite, arsenopyrite, quartz, calcite, fluorite, magnetite, muscovite | Sulfide powders (20–100 mg) | LA-ICPMS, ICP-MS | Flash Elemental Analyzer coupled to a MAT–253 mass spectrometer | State Key Laboratory of Nuclear Resources and Environment, East China University of Technology, Nanchang, China | Sulfide powders (20–100 mg) were heated to 1020 ◦C to liberate SO2, which was subsequently analyzed using a Flash Elemental Analyzer coupled to a MAT–253 mass spectrometer. Sulfur isotope ratios are reported in standard δ34S notation relative to the Canyon Diablo Troilite (CDT). | IAEA-S-1, IAEA-S-2, IAEA-S-3; NIST SRM 3108 Cd isotopic reference standard; Nancy Spex and JMC Cd secondary Cd solution standards | 26.528704 |  |  |  | 7.220273 |  | 0.017794 | [7 empty] | 0.008889 | [5 empty] | 4751.128721 | [5 empty] | 0.028623 | [5 empty] | 119.699785 | [9 empty] | 15588.92 |  | 4.774469 |  |  |  | 1.304101 | [7 empty] | 0.083101 | [13 empty] | 6312.131943 |  | 0.074742 | [7 empty] | 0.071322 | [5 empty] | 30.94823 | [15 empty] | 273028.6 |  | 53.423072 |  |  |  | 0.946684 | [5 empty] | 6.036188 | [7 empty] | 0.241488 | [19 empty] | 699183.2 |  |  |  |  | 2026 | T. Ding et al. (2026), Journal of Asian Earth Sciences 300, 106979 |  | CHN | Hunan Province
| Tongshanling (TSL), Shuikoushan (SKS), Baoshan (BS), Huangshaping (HSP) | SHP | Magmatic hydrothermal | Skarn | Skarn Zn-Pb polymetallic | Zn, Pb | W, Mo, Cu | Zn, Pb, W, Mo, Cu | Ding et al., 2026 |  | 13BS10-1 |  | underground mine |  |  |  |  | ore material | grab | grab | mineral separate | [5 empty] | mineralisation | massive sulfide ore |  |  | sphalerite | chalcopyrite (earliest) → pyrrhotite → pyrite → sphalerite → galena | massive sulfide ores | massive sulfide; replacement textures; pseudomorphic textures; pyrite overgrown by sphalerite, surrounded by galena |  |  |  | galena, pyrite, pyrrhotite, chalcopyrite, arsenopyrite, quartz, calcite, fluorite, magnetite, muscovite | Sulfide powders (20–100 mg) | LA-ICPMS, ICP-MS | Flash Elemental Analyzer coupled to a MAT–253 mass spectrometer | State Key Laboratory of Nuclear Resources and Environment, East China University of Technology, Nanchang, China | Sulfide powders (20–100 mg) were heated to 1020 ◦C to liberate SO2, which was subsequently analyzed using a Flash Elemental Analyzer coupled to a MAT–253 mass spectrometer. Sulfur isotope ratios are reported in standard δ34S notation relative to the Canyon Diablo Troilite (CDT). | IAEA-S-1, IAEA-S-2, IAEA-S-3; NIST SRM 3108 Cd isotopic reference standard; Nancy Spex and JMC Cd secondary Cd solution standards | 7.171107 |  |  |  | 1.60341 |  | 0 | [7 empty] | 0.00149 | [5 empty] | 4547.84922 | [5 empty] | 0.005289 | [5 empty] | 198.432705 | [9 empty] | 35204.71 |  | 24.960004 |  |  |  | 0.341346 | [7 empty] | 0.260802 | [13 empty] | 4129.649064 |  | 0.016939 | [7 empty] | 0.076484 | [5 empty] | 2.405415 | [15 empty] | 285346.9 |  | 8.023864 |  |  |  | 2.372273 | [5 empty] | 47.48766 | [7 empty] | 0.027962 | [19 empty] | 669629.6 |  |  |  |  | 2026 | T. Ding et al. (2026), Journal of Asian Earth Sciences 300, 106979 |  | CHN | Hunan Province
| Tongshanling (TSL), Shuikoushan (SKS), Baoshan (BS), Huangshaping (HSP) | SHP | Magmatic hydrothermal | Skarn | Skarn Zn-Pb polymetallic | Zn, Pb | W, Mo, Cu | Zn, Pb, W, Mo, Cu | Ding et al., 2026 |  | 13BS10-2 |  | underground mine |  |  |  |  | ore material | grab | grab | mineral separate | [5 empty] | mineralisation | massive sulfide ore |  |  | sphalerite | chalcopyrite (earliest) → pyrrhotite → pyrite → sphalerite → galena | massive sulfide ores | massive sulfide; replacement textures; pseudomorphic textures; pyrite overgrown by sphalerite, surrounded by galena |  |  |  | galena, pyrite, pyrrhotite, chalcopyrite, arsenopyrite, quartz, calcite, fluorite, magnetite, muscovite | Sulfide powders (20–100 mg) | LA-ICPMS, ICP-MS | Flash Elemental Analyzer coupled to a MAT–253 mass spectrometer | State Key Laboratory of Nuclear Resources and Environment, East China University of Technology, Nanchang, China | Sulfide powders (20–100 mg) were heated to 1020 ◦C to liberate SO2, which was subsequently analyzed using a Flash Elemental Analyzer coupled to a MAT–253 mass spectrometer. Sulfur isotope ratios are reported in standard δ34S notation relative to the Canyon Diablo Troilite (CDT). | IAEA-S-1, IAEA-S-2, IAEA-S-3; NIST SRM 3108 Cd isotopic reference standard; Nancy Spex and JMC Cd secondary Cd solution standards | 10.292994 |  |  |  | 5.728487 |  | 0 | [7 empty] | 0 | [5 empty] | 3668.850476 | [5 empty] | 0 | [5 empty] | 633.484629 | [9 empty] | 38771.04 |  | 49.681135 |  |  |  | 0.61549 | [7 empty] | 21.407966 | [13 empty] | 6850.641398 |  | 0.016456 | [7 empty] | 0.065587 | [5 empty] | 5.610418 | [15 empty] | 285772.3546 |  | 33.963917 |  |  |  | 1.034438 | [5 empty] | 98.097552 | [7 empty] | 0.237876 | [19 empty] | 663257.7 |  |  |  |  | 2026 | T. Ding et al. (2026), Journal of Asian Earth Sciences 300, 106979 |  | CHN | Hunan Province
| Tongshanling (TSL), Shuikoushan (SKS), Baoshan (BS), Huangshaping (HSP) | SHP | Magmatic hydrothermal | Skarn | Skarn Zn-Pb polymetallic | Zn, Pb | W, Mo, Cu | Zn, Pb, W, Mo, Cu | Ding et al., 2026 |  | 13BS10-3 |  | underground mine |  |  |  |  | ore material | grab | grab | mineral separate | [5 empty] | mineralisation | massive sulfide ore |  |  | sphalerite | chalcopyrite (earliest) → pyrrhotite → pyrite → sphalerite → galena | massive sulfide ores | massive sulfide; replacement textures; pseudomorphic textures; pyrite overgrown by sphalerite, surrounded by galena |  |  |  | galena, pyrite, pyrrhotite, chalcopyrite, arsenopyrite, quartz, calcite, fluorite, magnetite, muscovite | Sulfide powders (20–100 mg) | LA-ICPMS, ICP-MS | Flash Elemental Analyzer coupled to a MAT–253 mass spectrometer | State Key Laboratory of Nuclear Resources and Environment, East China University of Technology, Nanchang, China | Sulfide powders (20–100 mg) were heated to 1020 ◦C to liberate SO2, which was subsequently analyzed using a Flash Elemental Analyzer coupled to a MAT–253 mass spectrometer. Sulfur isotope ratios are reported in standard δ34S notation relative to the Canyon Diablo Troilite (CDT). | IAEA-S-1, IAEA-S-2, IAEA-S-3; NIST SRM 3108 Cd isotopic reference standard; Nancy Spex and JMC Cd secondary Cd solution standards | 5.50547 |  |  |  | 1.445059 |  | 0 | [7 empty] | 0 | [5 empty] | 3194.623047 | [5 empty] | 0.07145 | [5 empty] | 502.476801 | [9 empty] | 47200.36 |  | 10.028777 |  |  |  | 0.197623 | [7 empty] | 0.32971 | [13 empty] | 2865.254114 |  | 0.036867 | [7 empty] | 0.027305 | [5 empty] | 3.681477 | [15 empty] | 284372.9 |  | 9.50029 |  |  |  | 1.775147 | [5 empty] | 2.989292 | [7 empty] | 0.092989 | [19 empty] | 661082.3 |  |  |  |  | 2026 | T. Ding et al. (2026), Journal of Asian Earth Sciences 300, 106979 |  | CHN | Hunan Province
| Tongshanling (TSL), Shuikoushan (SKS), Baoshan (BS), Huangshaping (HSP) | SHP | Magmatic hydrothermal | Skarn | Skarn Zn-Pb polymetallic | Zn, Pb | W, Mo, Cu | Zn, Pb, W, Mo, Cu | Ding et al., 2026 |  | 13BS10-4 |  | underground mine |  |  |  |  | ore material | grab | grab | mineral separate | [5 empty] | mineralisation | massive sulfide ore |  |  | sphalerite | chalcopyrite (earliest) → pyrrhotite → pyrite → sphalerite → galena | massive sulfide ores | massive sulfide; replacement textures; pseudomorphic textures; pyrite overgrown by sphalerite, surrounded by galena |  |  |  | galena, pyrite, pyrrhotite, chalcopyrite, arsenopyrite, quartz, calcite, fluorite, magnetite, muscovite | Sulfide powders (20–100 mg) | LA-ICPMS, ICP-MS | Flash Elemental Analyzer coupled to a MAT–253 mass spectrometer | State Key Laboratory of Nuclear Resources and Environment, East China University of Technology, Nanchang, China | Sulfide powders (20–100 mg) were heated to 1020 ◦C to liberate SO2, which was subsequently analyzed using a Flash Elemental Analyzer coupled to a MAT–253 mass spectrometer. Sulfur isotope ratios are reported in standard δ34S notation relative to the Canyon Diablo Troilite (CDT). | IAEA-S-1, IAEA-S-2, IAEA-S-3; NIST SRM 3108 Cd isotopic reference standard; Nancy Spex and JMC Cd secondary Cd solution standards | 9.729103 |  |  |  | 31.243974 |  | 0.020526 | [7 empty] | 0.001773 | [5 empty] | 3600.533482 | [5 empty] | 0.014005 | [5 empty] | 1093.737175 | [9 empty] | 46473.73 |  | 17.761256 |  |  |  | 0.276624 | [7 empty] | 1.24121 | [13 empty] | 3278.205172 |  | 0.004231 | [7 empty] | 0.150795 | [5 empty] | 7.61216 | [15 empty] | 289686.3 |  | 11.873783 |  |  |  | 2.469191 | [5 empty] | 20.245366 | [7 empty] | 0.324587 | [19 empty] | 654898.8 |  |  |  |  | 2026 | T. Ding et al. (2026), Journal of Asian Earth Sciences 300, 106979 |  | CHN | Hunan Province
| Tongshanling (TSL), Shuikoushan (SKS), Baoshan (BS), Huangshaping (HSP) | SHP | Magmatic hydrothermal | Skarn | Skarn Zn-Pb polymetallic | Zn, Pb | W, Mo, Cu | Zn, Pb, W, Mo, Cu | Ding et al., 2026 |  | 13BS12-1 |  | underground mine |  |  |  |  | ore material | grab | grab | mineral separate | [5 empty] | mineralisation | massive sulfide ore |  |  | sphalerite | chalcopyrite (earliest) → pyrrhotite → pyrite → sphalerite → galena | massive sulfide ores | massive sulfide; replacement textures; pseudomorphic textures; pyrite overgrown by sphalerite, surrounded by galena |  |  |  | galena, pyrite, pyrrhotite, chalcopyrite, arsenopyrite, quartz, calcite, fluorite, magnetite, muscovite | Sulfide powders (20–100 mg) | LA-ICPMS, ICP-MS | Flash Elemental Analyzer coupled to a MAT–253 mass spectrometer | State Key Laboratory of Nuclear Resources and Environment, East China University of Technology, Nanchang, China | Sulfide powders (20–100 mg) were heated to 1020 ◦C to liberate SO2, which was subsequently analyzed using a Flash Elemental Analyzer coupled to a MAT–253 mass spectrometer. Sulfur isotope ratios are reported in standard δ34S notation relative to the Canyon Diablo Troilite (CDT). | IAEA-S-1, IAEA-S-2, IAEA-S-3; NIST SRM 3108 Cd isotopic reference standard; Nancy Spex and JMC Cd secondary Cd solution standards | 129.840378 |  |  |  | 5.260897 |  | 0.013436 | [7 empty] | 0.021599 | [5 empty] | 2393.830064 | [5 empty] | 0.051147 | [5 empty] | 5205.671996 | [9 empty] | 27681.91 |  | 26.832727 |  |  |  | 2.911537 | [7 empty] | 174.334028 | [13 empty] | 1151.571752 |  | 0.41606 | [7 empty] | 0.181401 | [5 empty] | 65.088803 | [15 empty] | 276798.2072 |  | 251.203666 |  |  |  | 1.85373 | [5 empty] | 1310.169171 | [7 empty] | 0.429383 | [19 empty] | 683660.1 |  |  |  |  | 2026 | T. Ding et al. (2026), Journal of Asian Earth Sciences 300, 106979 |  | CHN | Hunan Province
| Tongshanling (TSL), Shuikoushan (SKS), Baoshan (BS), Huangshaping (HSP) | SHP | Magmatic hydrothermal | Skarn | Skarn Zn-Pb polymetallic | Zn, Pb | W, Mo, Cu | Zn, Pb, W, Mo, Cu | Ding et al., 2026 |  | 13BS12-2 |  | underground mine |  |  |  |  | ore material | grab | grab | mineral separate | [5 empty] | mineralisation | massive sulfide ore |  |  | sphalerite | chalcopyrite (earliest) → pyrrhotite → pyrite → sphalerite → galena | massive sulfide ores | massive sulfide; replacement textures; pseudomorphic textures; pyrite overgrown by sphalerite, surrounded by galena |  |  |  | galena, pyrite, pyrrhotite, chalcopyrite, arsenopyrite, quartz, calcite, fluorite, magnetite, muscovite | Sulfide powders (20–100 mg) | LA-ICPMS, ICP-MS | Flash Elemental Analyzer coupled to a MAT–253 mass spectrometer | State Key Laboratory of Nuclear Resources and Environment, East China University of Technology, Nanchang, China | Sulfide powders (20–100 mg) were heated to 1020 ◦C to liberate SO2, which was subsequently analyzed using a Flash Elemental Analyzer coupled to a MAT–253 mass spectrometer. Sulfur isotope ratios are reported in standard δ34S notation relative to the Canyon Diablo Troilite (CDT). | IAEA-S-1, IAEA-S-2, IAEA-S-3; NIST SRM 3108 Cd isotopic reference standard; Nancy Spex and JMC Cd secondary Cd solution standards | 90.452413 |  |  |  | 4.054628 |  | 0 | [7 empty] | 0.007585 | [5 empty] | 2033.928427 | [5 empty] | 0.001787 | [5 empty] | 3276.669411 | [9 empty] | 15056.94 |  | 50.513539 |  |  |  | 0.530501 | [7 empty] | 243.064134 | [13 empty] | 1581.204435 |  | 0.54253 | [7 empty] | 0.052568 | [5 empty] | 49.330023 | [15 empty] | 282537.7 |  | 40.212576 |  |  |  | 0.697663 | [5 empty] | 289.543123 | [7 empty] | 0.423197 | [19 empty] | 693576.2 |  |  |  |  | 2026 | T. Ding et al. (2026), Journal of Asian Earth Sciences 300, 106979 |  | CHN | Hunan Province
| Tongshanling (TSL), Shuikoushan (SKS), Baoshan (BS), Huangshaping (HSP) | SHP | Magmatic hydrothermal | Skarn | Skarn Zn-Pb polymetallic | Zn, Pb | W, Mo, Cu | Zn, Pb, W, Mo, Cu | Ding et al., 2026 |  | 13BS12-3 |  | underground mine |  |  |  |  | ore material | grab | grab | mineral separate | [5 empty] | mineralisation | massive sulfide ore |  |  | sphalerite | chalcopyrite (earliest) → pyrrhotite → pyrite → sphalerite → galena | massive sulfide ores | massive sulfide; replacement textures; pseudomorphic textures; pyrite overgrown by sphalerite, surrounded by galena |  |  |  | galena, pyrite, pyrrhotite, chalcopyrite, arsenopyrite, quartz, calcite, fluorite, magnetite, muscovite | Sulfide powders (20–100 mg) | LA-ICPMS, ICP-MS | Flash Elemental Analyzer coupled to a MAT–253 mass spectrometer | State Key Laboratory of Nuclear Resources and Environment, East China University of Technology, Nanchang, China | Sulfide powders (20–100 mg) were heated to 1020 ◦C to liberate SO2, which was subsequently analyzed using a Flash Elemental Analyzer coupled to a MAT–253 mass spectrometer. Sulfur isotope ratios are reported in standard δ34S notation relative to the Canyon Diablo Troilite (CDT). | IAEA-S-1, IAEA-S-2, IAEA-S-3; NIST SRM 3108 Cd isotopic reference standard; Nancy Spex and JMC Cd secondary Cd solution standards | 141.02672 |  |  |  | 70.895887 |  | 0 | [7 empty] | 0.012549 | [5 empty] | 3458.75564 | [5 empty] | 0.070883 | [5 empty] | 8392.792076 | [9 empty] | 34205.87 |  | 48.906433 |  |  |  | 20.722622 | [7 empty] | 49.53585 | [13 empty] | 2509.418745 |  | 0.50536 | [7 empty] | 0.050405 | [5 empty] | 88.487404 | [15 empty] | 272920 |  | 227.106193 |  |  |  | 1.605573 | [5 empty] | 1184.393895 | [7 empty] | 0.255914 | [19 empty] | 675702.3 |  |  |  |  | 2026 | T. Ding et al. (2026), Journal of Asian Earth Sciences 300, 106979 |  | CHN | Hunan Province
| Tongshanling (TSL), Shuikoushan (SKS), Baoshan (BS), Huangshaping (HSP) | SHP | Magmatic hydrothermal | Skarn | Skarn Zn-Pb polymetallic | Zn, Pb | W, Mo, Cu | Zn, Pb, W, Mo, Cu | Ding et al., 2026 |  | JY05-1 |  | underground mine |  |  |  |  | ore material | grab | grab | mineral separate | [5 empty] | mineralisation | massive sulfide ore |  |  | sphalerite | chalcopyrite (earliest) → pyrrhotite → pyrite → sphalerite → galena | massive sulfide ores | massive sulfide; replacement textures; pseudomorphic textures; pyrite overgrown by sphalerite, surrounded by galena |  |  |  | galena, pyrite, pyrrhotite, chalcopyrite, arsenopyrite, quartz, calcite, fluorite, magnetite, muscovite | Sulfide powders (20–100 mg) | LA-ICPMS, ICP-MS | Flash Elemental Analyzer coupled to a MAT–253 mass spectrometer | State Key Laboratory of Nuclear Resources and Environment, East China University of Technology, Nanchang, China | Sulfide powders (20–100 mg) were heated to 1020 ◦C to liberate SO2, which was subsequently analyzed using a Flash Elemental Analyzer coupled to a MAT–253 mass spectrometer. Sulfur isotope ratios are reported in standard δ34S notation relative to the Canyon Diablo Troilite (CDT). | IAEA-S-1, IAEA-S-2, IAEA-S-3; NIST SRM 3108 Cd isotopic reference standard; Nancy Spex and JMC Cd secondary Cd solution standards | 13.547686 |  |  |  | 0.52445 |  | 0.018687 | [7 empty] | 0.009562 | [5 empty] | 3345.07307 | [5 empty] | 0.012258 | [5 empty] | 237.614641 | [9 empty] | 78660.74 |  | 100.193684 |  |  |  | 0.094705 | [7 empty] | 133.060524 | [13 empty] | 122.072912 |  | 0 | [7 empty] | 0.020329 | [5 empty] | 4.896576 | [15 empty] | 270224.3 |  | 9.855245 |  |  |  | 2.950085 | [5 empty] | 0.633101 | [7 empty] | 0.039617 | [19 empty] | 645748 |  |  |  |  | 2026 | T. Ding et al. (2026), Journal of Asian Earth Sciences 300, 106979 |  | CHN | Hunan Province
| Tongshanling (TSL), Shuikoushan (SKS), Baoshan (BS), Huangshaping (HSP) | SHP | Magmatic hydrothermal | Skarn | Skarn Zn-Pb polymetallic | Zn, Pb | W, Mo, Cu | Zn, Pb, W, Mo, Cu | Ding et al., 2026 |  | JY05-2 |  | underground mine |  |  |  |  | ore material | grab | grab | mineral separate | [5 empty] | mineralisation | massive sulfide ore |  |  | sphalerite | chalcopyrite (earliest) → pyrrhotite → pyrite → sphalerite → galena | massive sulfide ores | massive sulfide; replacement textures; pseudomorphic textures; pyrite overgrown by sphalerite, surrounded by galena |  |  |  | galena, pyrite, pyrrhotite, chalcopyrite, arsenopyrite, quartz, calcite, fluorite, magnetite, muscovite | Sulfide powders (20–100 mg) | LA-ICPMS, ICP-MS | Flash Elemental Analyzer coupled to a MAT–253 mass spectrometer | State Key Laboratory of Nuclear Resources and Environment, East China University of Technology, Nanchang, China | Sulfide powders (20–100 mg) were heated to 1020 ◦C to liberate SO2, which was subsequently analyzed using a Flash Elemental Analyzer coupled to a MAT–253 mass spectrometer. Sulfur isotope ratios are reported in standard δ34S notation relative to the Canyon Diablo Troilite (CDT). | IAEA-S-1, IAEA-S-2, IAEA-S-3; NIST SRM 3108 Cd isotopic reference standard; Nancy Spex and JMC Cd secondary Cd solution standards | 24.786844 |  |  |  | 1.309678 |  | 0 | [7 empty] | 0.007397 | [5 empty] | 3333.597619 | [5 empty] | 0 | [5 empty] | 582.397134 | [9 empty] | 77282.15 |  | 52.767502 |  |  |  | 0.118044 | [7 empty] | 140.372701 | [13 empty] | 90.136667 |  | 0 | [7 empty] | 0 | [5 empty] | 42.133922 | [15 empty] | 275419.9 |  | 26.050057 |  |  |  | 2.656016 | [5 empty] | 8.306057 | [7 empty] | 0 | [19 empty] | 641108.6 |  |  |  |  | 2026 | T. Ding et al. (2026), Journal of Asian Earth Sciences 300, 106979 |  | CHN | Hunan Province
| Tongshanling (TSL), Shuikoushan (SKS), Baoshan (BS), Huangshaping (HSP) | SHP | Magmatic hydrothermal | Skarn | Skarn Zn-Pb polymetallic | Zn, Pb | W, Mo, Cu | Zn, Pb, W, Mo, Cu | Ding et al., 2026 |  | JY05-3 |  | underground mine |  |  |  |  | ore material | grab | grab | mineral separate | [5 empty] | mineralisation | massive sulfide ore |  |  | sphalerite | chalcopyrite (earliest) → pyrrhotite → pyrite → sphalerite → galena | massive sulfide ores | massive sulfide; replacement textures; pseudomorphic textures; pyrite overgrown by sphalerite, surrounded by galena |  |  |  | galena, pyrite, pyrrhotite, chalcopyrite, arsenopyrite, quartz, calcite, fluorite, magnetite, muscovite | Sulfide powders (20–100 mg) | LA-ICPMS, ICP-MS | Flash Elemental Analyzer coupled to a MAT–253 mass spectrometer | State Key Laboratory of Nuclear Resources and Environment, East China University of Technology, Nanchang, China | Sulfide powders (20–100 mg) were heated to 1020 ◦C to liberate SO2, which was subsequently analyzed using a Flash Elemental Analyzer coupled to a MAT–253 mass spectrometer. Sulfur isotope ratios are reported in standard δ34S notation relative to the Canyon Diablo Troilite (CDT). | IAEA-S-1, IAEA-S-2, IAEA-S-3; NIST SRM 3108 Cd isotopic reference standard; Nancy Spex and JMC Cd secondary Cd solution standards | 11.209529 |  |  |  | 0.859754 |  | 0.003257 | [7 empty] | 0.003538 | [5 empty] | 3292.639408 | [5 empty] | 0.00545 | [5 empty] | 173.472966 | [9 empty] | 76677.12 |  | 53.549457 |  |  |  | 0.178991 | [7 empty] | 138.111983 | [13 empty] | 101.103969 |  | 0 | [7 empty] | 0.024434 | [5 empty] | 5.702837 | [15 empty] | 278231.6 |  | 11.069074 |  |  |  | 1.125612 | [5 empty] | 0.607925 | [7 empty] | 0.014272 | [19 empty] | 640362.5 |  |  |  |  | 2026 | T. Ding et al. (2026), Journal of Asian Earth Sciences 300, 106979 |  | CHN | Hunan Province
| Tongshanling (TSL), Shuikoushan (SKS), Baoshan (BS), Huangshaping (HSP) | SHP | Magmatic hydrothermal | Skarn | Skarn Zn-Pb polymetallic | Zn, Pb | W, Mo, Cu | Zn, Pb, W, Mo, Cu | Ding et al., 2026 |  | JY05-4 |  | underground mine |  |  |  |  | ore material | grab | grab | mineral separate | [5 empty] | mineralisation | massive sulfide ore |  |  | sphalerite | chalcopyrite (earliest) → pyrrhotite → pyrite → sphalerite → galena | massive sulfide ores | massive sulfide; replacement textures; pseudomorphic textures; pyrite overgrown by sphalerite, surrounded by galena |  |  |  | galena, pyrite, pyrrhotite, chalcopyrite, arsenopyrite, quartz, calcite, fluorite, magnetite, muscovite | Sulfide powders (20–100 mg) | LA-ICPMS, ICP-MS | Flash Elemental Analyzer coupled to a MAT–253 mass spectrometer | State Key Laboratory of Nuclear Resources and Environment, East China University of Technology, Nanchang, China | Sulfide powders (20–100 mg) were heated to 1020 ◦C to liberate SO2, which was subsequently analyzed using a Flash Elemental Analyzer coupled to a MAT–253 mass spectrometer. Sulfur isotope ratios are reported in standard δ34S notation relative to the Canyon Diablo Troilite (CDT). | IAEA-S-1, IAEA-S-2, IAEA-S-3; NIST SRM 3108 Cd isotopic reference standard; Nancy Spex and JMC Cd secondary Cd solution standards | 7.3012 |  |  |  | 1.028076 |  | 0 | [7 empty] | 0.011943 | [5 empty] | 3098.328419 | [5 empty] | 0 | [5 empty] | 173.677333 | [9 empty] | 76834.32 |  | 67.847881 |  |  |  | 0.211207 | [7 empty] | 129.672151 | [13 empty] | 99.76542 |  | 0.00404 | [7 empty] | 0 | [5 empty] | 4.625547 | [15 empty] | 284733.1 |  | 8.854021 |  |  |  | 0 | [5 empty] | 0.55067 | [7 empty] | 0 | [19 empty] | 633605.2 |  |  |  |  | 2026 | T. Ding et al. (2026), Journal of Asian Earth Sciences 300, 106979 |  | CHN | Hunan Province
| Tongshanling (TSL), Shuikoushan (SKS), Baoshan (BS), Huangshaping (HSP) | SHP | Magmatic hydrothermal | Skarn | Skarn Zn-Pb polymetallic | Zn, Pb | W, Mo, Cu | Zn, Pb, W, Mo, Cu | Ding et al., 2026 |  | JY07-1 |  | underground mine |  |  |  |  | ore material | grab | grab | mineral separate | [5 empty] | mineralisation | massive sulfide ore |  |  | sphalerite | chalcopyrite (earliest) → pyrrhotite → pyrite → sphalerite → galena | massive sulfide ores | massive sulfide; replacement textures; pseudomorphic textures; pyrite overgrown by sphalerite, surrounded by galena |  |  |  | galena, pyrite, pyrrhotite, chalcopyrite, arsenopyrite, quartz, calcite, fluorite, magnetite, muscovite | Sulfide powders (20–100 mg) | LA-ICPMS, ICP-MS | Flash Elemental Analyzer coupled to a MAT–253 mass spectrometer | State Key Laboratory of Nuclear Resources and Environment, East China University of Technology, Nanchang, China | Sulfide powders (20–100 mg) were heated to 1020 ◦C to liberate SO2, which was subsequently analyzed using a Flash Elemental Analyzer coupled to a MAT–253 mass spectrometer. Sulfur isotope ratios are reported in standard δ34S notation relative to the Canyon Diablo Troilite (CDT). | IAEA-S-1, IAEA-S-2, IAEA-S-3; NIST SRM 3108 Cd isotopic reference standard; Nancy Spex and JMC Cd secondary Cd solution standards | 2.855691 |  |  |  | 0.43001 |  | 0 | [7 empty] | 0.000437 | [5 empty] | 3438.679385 | [5 empty] | 0.019297 | [5 empty] | 128.471871 | [9 empty] | 74469.4 |  | 20.222988 |  |  |  | 0.1054 | [7 empty] | 165.837737 | [13 empty] | 73.389194 |  | 0.004915 | [7 empty] | 0 | [5 empty] | 0.284794 | [15 empty] | 294221.9 |  | 0.435691 |  |  |  | 0.097534 | [5 empty] | 1.024372 | [7 empty] | 0 | [19 empty] | 626633.8 |  |  |  |  | 2026 | T. Ding et al. (2026), Journal of Asian Earth Sciences 300, 106979 |  | CHN | Hunan Province
| Tongshanling (TSL), Shuikoushan (SKS), Baoshan (BS), Huangshaping (HSP) | SHP | Magmatic hydrothermal | Skarn | Skarn Zn-Pb polymetallic | Zn, Pb | W, Mo, Cu | Zn, Pb, W, Mo, Cu | Ding et al., 2026 |  | JY07-2 |  | underground mine |  |  |  |  | ore material | grab | grab | mineral separate | [5 empty] | mineralisation | massive sulfide ore |  |  | sphalerite | chalcopyrite (earliest) → pyrrhotite → pyrite → sphalerite → galena | massive sulfide ores | massive sulfide; replacement textures; pseudomorphic textures; pyrite overgrown by sphalerite, surrounded by galena |  |  |  | galena, pyrite, pyrrhotite, chalcopyrite, arsenopyrite, quartz, calcite, fluorite, magnetite, muscovite | Sulfide powders (20–100 mg) | LA-ICPMS, ICP-MS | Flash Elemental Analyzer coupled to a MAT–253 mass spectrometer | State Key Laboratory of Nuclear Resources and Environment, East China University of Technology, Nanchang, China | Sulfide powders (20–100 mg) were heated to 1020 ◦C to liberate SO2, which was subsequently analyzed using a Flash Elemental Analyzer coupled to a MAT–253 mass spectrometer. Sulfur isotope ratios are reported in standard δ34S notation relative to the Canyon Diablo Troilite (CDT). | IAEA-S-1, IAEA-S-2, IAEA-S-3; NIST SRM 3108 Cd isotopic reference standard; Nancy Spex and JMC Cd secondary Cd solution standards | 3.687092 |  |  |  | 0.737698 |  | 0.011717 | [7 empty] | 0.001278 | [5 empty] | 3436.020472 | [5 empty] | 0.036734 | [5 empty] | 221.625498 | [9 empty] | 75971.69 |  | 29.387539 |  |  |  | 0.069038 | [7 empty] | 153.896417 | [13 empty] | 87.962682 |  | 0 | [7 empty] | 0.058579 | [5 empty] | 0.588355 | [15 empty] | 297114.9 |  | 1.914239 |  |  |  | 1.053956 | [5 empty] | 11.117243 | [7 empty] | 0 | [19 empty] | 621931.4 |  |  |  |  | 2026 | T. Ding et al. (2026), Journal of Asian Earth Sciences 300, 106979 |  | CHN | Hunan Province
| Tongshanling (TSL), Shuikoushan (SKS), Baoshan (BS), Huangshaping (HSP) | SHP | Magmatic hydrothermal | Skarn | Skarn Zn-Pb polymetallic | Zn, Pb | W, Mo, Cu | Zn, Pb, W, Mo, Cu | Ding et al., 2026 |  | JY07-3 |  | underground mine |  |  |  |  | ore material | grab | grab | mineral separate | [5 empty] | mineralisation | massive sulfide ore |  |  | sphalerite | chalcopyrite (earliest) → pyrrhotite → pyrite → sphalerite → galena | massive sulfide ores | massive sulfide; replacement textures; pseudomorphic textures; pyrite overgrown by sphalerite, surrounded by galena |  |  |  | galena, pyrite, pyrrhotite, chalcopyrite, arsenopyrite, quartz, calcite, fluorite, magnetite, muscovite | Sulfide powders (20–100 mg) | LA-ICPMS, ICP-MS | Flash Elemental Analyzer coupled to a MAT–253 mass spectrometer | State Key Laboratory of Nuclear Resources and Environment, East China University of Technology, Nanchang, China | Sulfide powders (20–100 mg) were heated to 1020 ◦C to liberate SO2, which was subsequently analyzed using a Flash Elemental Analyzer coupled to a MAT–253 mass spectrometer. Sulfur isotope ratios are reported in standard δ34S notation relative to the Canyon Diablo Troilite (CDT). | IAEA-S-1, IAEA-S-2, IAEA-S-3; NIST SRM 3108 Cd isotopic reference standard; Nancy Spex and JMC Cd secondary Cd solution standards | 3.130702 |  |  |  | 0.787733 |  | 0 | [7 empty] | 0.009016 | [5 empty] | 3489.55091 | [5 empty] | 0 | [5 empty] | 154.740984 | [9 empty] | 75515.26 |  | 31.317977 |  |  |  | 0.072349 | [7 empty] | 182.895613 | [13 empty] | 69.13084 |  | 0 | [7 empty] | 0 | [5 empty] | 0.324248 | [15 empty] | 297519.3 |  | 0.380822 |  |  |  | 1.102412 | [5 empty] | 4.514531 | [7 empty] | 0 | [19 empty] | 622224.8 |  |  |  |  | 2026 | T. Ding et al. (2026), Journal of Asian Earth Sciences 300, 106979 |  | CHN | Hunan Province
| Tongshanling (TSL), Shuikoushan (SKS), Baoshan (BS), Huangshaping (HSP) | SHP | Magmatic hydrothermal | Skarn | Skarn Zn-Pb polymetallic | Zn, Pb | W, Mo, Cu | Zn, Pb, W, Mo, Cu | Ding et al., 2026 |  | JY07-4 |  | underground mine |  |  |  |  | ore material | grab | grab | mineral separate | [5 empty] | mineralisation | massive sulfide ore |  |  | sphalerite | chalcopyrite (earliest) → pyrrhotite → pyrite → sphalerite → galena | massive sulfide ores | massive sulfide; replacement textures; pseudomorphic textures; pyrite overgrown by sphalerite, surrounded by galena |  |  |  | galena, pyrite, pyrrhotite, chalcopyrite, arsenopyrite, quartz, calcite, fluorite, magnetite, muscovite | Sulfide powders (20–100 mg) | LA-ICPMS, ICP-MS | Flash Elemental Analyzer coupled to a MAT–253 mass spectrometer | State Key Laboratory of Nuclear Resources and Environment, East China University of Technology, Nanchang, China | Sulfide powders (20–100 mg) were heated to 1020 ◦C to liberate SO2, which was subsequently analyzed using a Flash Elemental Analyzer coupled to a MAT–253 mass spectrometer. Sulfur isotope ratios are reported in standard δ34S notation relative to the Canyon Diablo Troilite (CDT). | IAEA-S-1, IAEA-S-2, IAEA-S-3; NIST SRM 3108 Cd isotopic reference standard; Nancy Spex and JMC Cd secondary Cd solution standards | 4.703026 |  |  |  | 0.47955 |  | 0.010076 | [7 empty] | 6.5e-05 | [5 empty] | 3451.465731 | [5 empty] | 0.007346 | [5 empty] | 155.321198 | [9 empty] | 73206.11 |  | 24.933545 |  |  |  | 0.199403 | [7 empty] | 174.150604 | [13 empty] | 65.05376 |  | 0 | [7 empty] | 0.02476 | [5 empty] | 1.23798 | [15 empty] | 298926 |  | 1.687768 |  |  |  | 0.116176 | [5 empty] | 6.304939 | [7 empty] | 0.021567 | [19 empty] | 623167.4 |  |  |  |  | 2026 | T. Ding et al. (2026), Journal of Asian Earth Sciences 300, 106979 |  | CHN | Hunan Province
| Tongshanling (TSL), Shuikoushan (SKS), Baoshan (BS), Huangshaping (HSP) | SHP | Magmatic hydrothermal | Skarn | Skarn Zn-Pb polymetallic | Zn, Pb | W, Mo, Cu | Zn, Pb, W, Mo, Cu | Ding et al., 2026 |  | JY48-1 |  | underground mine |  |  |  |  | ore material | grab | grab | mineral separate | [5 empty] | mineralisation | massive sulfide ore |  |  | sphalerite | chalcopyrite (earliest) → pyrrhotite → pyrite → sphalerite → galena | massive sulfide ores | massive sulfide; replacement textures; pseudomorphic textures; pyrite overgrown by sphalerite, surrounded by galena |  |  |  | galena, pyrite, pyrrhotite, chalcopyrite, arsenopyrite, quartz, calcite, fluorite, magnetite, muscovite | Sulfide powders (20–100 mg) | LA-ICPMS, ICP-MS | Flash Elemental Analyzer coupled to a MAT–253 mass spectrometer | State Key Laboratory of Nuclear Resources and Environment, East China University of Technology, Nanchang, China | Sulfide powders (20–100 mg) were heated to 1020 ◦C to liberate SO2, which was subsequently analyzed using a Flash Elemental Analyzer coupled to a MAT–253 mass spectrometer. Sulfur isotope ratios are reported in standard δ34S notation relative to the Canyon Diablo Troilite (CDT). | IAEA-S-1, IAEA-S-2, IAEA-S-3; NIST SRM 3108 Cd isotopic reference standard; Nancy Spex and JMC Cd secondary Cd solution standards | 5.246702 |  |  |  | 0.631932 |  | 0 | [7 empty] | 0.015343 | [5 empty] | 3321.5681 | [5 empty] | 0.040574 | [5 empty] | 157.620854 | [9 empty] | 74530.4 |  | 22.961724 |  |  |  | 0.208436 | [7 empty] | 29.224024 | [13 empty] | 89.037367 |  | 0 | [7 empty] | 0 | [5 empty] | 1.903708 | [15 empty] | 299565.9 |  | 3.372531 |  |  |  | 1.940604 | [5 empty] | 32.394318 | [7 empty] | 0.004979 | [19 empty] | 621412.7 |  |  |  |  | 2026 | T. Ding et al. (2026), Journal of Asian Earth Sciences 300, 106979 |  | CHN | Hunan Province
| Tongshanling (TSL), Shuikoushan (SKS), Baoshan (BS), Huangshaping (HSP) | SHP | Magmatic hydrothermal | Skarn | Skarn Zn-Pb polymetallic | Zn, Pb | W, Mo, Cu | Zn, Pb, W, Mo, Cu | Ding et al., 2026 |  | JY48-2 |  | underground mine |  |  |  |  | ore material | grab | grab | mineral separate | [5 empty] | mineralisation | massive sulfide ore |  |  | sphalerite | chalcopyrite (earliest) → pyrrhotite → pyrite → sphalerite → galena | massive sulfide ores | massive sulfide; replacement textures; pseudomorphic textures; pyrite overgrown by sphalerite, surrounded by galena |  |  |  | galena, pyrite, pyrrhotite, chalcopyrite, arsenopyrite, quartz, calcite, fluorite, magnetite, muscovite | Sulfide powders (20–100 mg) | LA-ICPMS, ICP-MS | Flash Elemental Analyzer coupled to a MAT–253 mass spectrometer | State Key Laboratory of Nuclear Resources and Environment, East China University of Technology, Nanchang, China | Sulfide powders (20–100 mg) were heated to 1020 ◦C to liberate SO2, which was subsequently analyzed using a Flash Elemental Analyzer coupled to a MAT–253 mass spectrometer. Sulfur isotope ratios are reported in standard δ34S notation relative to the Canyon Diablo Troilite (CDT). | IAEA-S-1, IAEA-S-2, IAEA-S-3; NIST SRM 3108 Cd isotopic reference standard; Nancy Spex and JMC Cd secondary Cd solution standards | 3.548901 |  |  |  | 0.500498 |  | 0.016374 | [7 empty] | 0.003252 | [5 empty] | 3382.981439 | [5 empty] | 0.009439 | [5 empty] | 176.700501 | [9 empty] | 74345.48 |  | 31.96707 |  |  |  | 0.080455 | [7 empty] | 23.279636 | [13 empty] | 92.00476 |  | 0.003154 | [7 empty] | 0.038215 | [5 empty] | 0.895891 | [15 empty] | 299865.1 |  | 1.46556 |  |  |  | 1.09412 | [5 empty] | 61.290905 | [7 empty] | 0.035208 | [19 empty] | 621139 |  |  |  |  | 2026 | T. Ding et al. (2026), Journal of Asian Earth Sciences 300, 106979 |  | CHN | Hunan Province
| Tongshanling (TSL), Shuikoushan (SKS), Baoshan (BS), Huangshaping (HSP) | SHP | Magmatic hydrothermal | Skarn | Skarn Zn-Pb polymetallic | Zn, Pb | W, Mo, Cu | Zn, Pb, W, Mo, Cu | Ding et al., 2026 |  | JY48-3 |  | underground mine |  |  |  |  | ore material | grab | grab | mineral separate | [5 empty] | mineralisation | massive sulfide ore |  |  | sphalerite | chalcopyrite (earliest) → pyrrhotite → pyrite → sphalerite → galena | massive sulfide ores | massive sulfide; replacement textures; pseudomorphic textures; pyrite overgrown by sphalerite, surrounded by galena |  |  |  | galena, pyrite, pyrrhotite, chalcopyrite, arsenopyrite, quartz, calcite, fluorite, magnetite, muscovite | Sulfide powders (20–100 mg) | LA-ICPMS, ICP-MS | Flash Elemental Analyzer coupled to a MAT–253 mass spectrometer | State Key Laboratory of Nuclear Resources and Environment, East China University of Technology, Nanchang, China | Sulfide powders (20–100 mg) were heated to 1020 ◦C to liberate SO2, which was subsequently analyzed using a Flash Elemental Analyzer coupled to a MAT–253 mass spectrometer. Sulfur isotope ratios are reported in standard δ34S notation relative to the Canyon Diablo Troilite (CDT). | IAEA-S-1, IAEA-S-2, IAEA-S-3; NIST SRM 3108 Cd isotopic reference standard; Nancy Spex and JMC Cd secondary Cd solution standards | 12.801733 |  |  |  | 0.627327 |  | 0.001055 | [7 empty] | 0.048244 | [5 empty] | 3357.646266 | [5 empty] | 0.019214 | [5 empty] | 267.494731 | [9 empty] | 80633.53 |  | 29.263516 |  |  |  | 0.295121 | [7 empty] | 18.17275 | [13 empty] | 86.828842 |  | 0 | [7 empty] | 0.059209 | [5 empty] | 9.572436 | [15 empty] | 302371.8 |  | 12.014462 |  |  |  | 0 | [5 empty] | 37.006421 | [7 empty] | 0.077573 | [19 empty] | 612258.4 |  |  |  |  | 2026 | T. Ding et al. (2026), Journal of Asian Earth Sciences 300, 106979 |  | CHN | Hunan Province
| Tongshanling (TSL), Shuikoushan (SKS), Baoshan (BS), Huangshaping (HSP) | SHP | Magmatic hydrothermal | Skarn | Skarn Zn-Pb polymetallic | Zn, Pb | W, Mo, Cu | Zn, Pb, W, Mo, Cu | Ding et al., 2026 |  | JY48-4 |  | underground mine |  |  |  |  | ore material | grab | grab | mineral separate | [5 empty] | mineralisation | massive sulfide ore |  |  | sphalerite | chalcopyrite (earliest) → pyrrhotite → pyrite → sphalerite → galena | massive sulfide ores | massive sulfide; replacement textures; pseudomorphic textures; pyrite overgrown by sphalerite, surrounded by galena |  |  |  | galena, pyrite, pyrrhotite, chalcopyrite, arsenopyrite, quartz, calcite, fluorite, magnetite, muscovite | Sulfide powders (20–100 mg) | LA-ICPMS, ICP-MS | Flash Elemental Analyzer coupled to a MAT–253 mass spectrometer | State Key Laboratory of Nuclear Resources and Environment, East China University of Technology, Nanchang, China | Sulfide powders (20–100 mg) were heated to 1020 ◦C to liberate SO2, which was subsequently analyzed using a Flash Elemental Analyzer coupled to a MAT–253 mass spectrometer. Sulfur isotope ratios are reported in standard δ34S notation relative to the Canyon Diablo Troilite (CDT). | IAEA-S-1, IAEA-S-2, IAEA-S-3; NIST SRM 3108 Cd isotopic reference standard; Nancy Spex and JMC Cd secondary Cd solution standards | 10.957164 |  |  |  | 0.746577 |  | 0 | [7 empty] | 0.062201 | [5 empty] | 3467.006681 | [5 empty] | 0.007231 | [5 empty] | 718.845211 | [9 empty] | 74368.67 |  | 17.407608 |  |  |  | 0 | [7 empty] | 17.639997 | [13 empty] | 85.338246 |  | 0 | [7 empty] | 0.042783 | [5 empty] | 8.502701 | [15 empty] | 301403.9 |  | 10.398752 |  |  |  | 1.437871 | [5 empty] | 14.322104 | [7 empty] | 0.049198 | [19 empty] | 618998.6 |  |  |  |  | 2026 | T. Ding et al. (2026), Journal of Asian Earth Sciences 300, 106979 |  | CHN | Hunan Province
| Tongshanling (TSL), Shuikoushan (SKS), Baoshan (BS), Huangshaping (HSP) | SHP | Magmatic hydrothermal | Skarn | Skarn Zn-Pb polymetallic | Zn, Pb | W, Mo, Cu | Zn, Pb, W, Mo, Cu | Ding et al., 2026 |  | JY56-1 |  | underground mine |  |  |  |  | ore material | grab | grab | mineral separate | [5 empty] | mineralisation | massive sulfide ore |  |  | sphalerite | chalcopyrite (earliest) → pyrrhotite → pyrite → sphalerite → galena | massive sulfide ores | massive sulfide; replacement textures; pseudomorphic textures; pyrite overgrown by sphalerite, surrounded by galena |  |  |  | galena, pyrite, pyrrhotite, chalcopyrite, arsenopyrite, quartz, calcite, fluorite, magnetite, muscovite | Sulfide powders (20–100 mg) | LA-ICPMS, ICP-MS | Flash Elemental Analyzer coupled to a MAT–253 mass spectrometer | State Key Laboratory of Nuclear Resources and Environment, East China University of Technology, Nanchang, China | Sulfide powders (20–100 mg) were heated to 1020 ◦C to liberate SO2, which was subsequently analyzed using a Flash Elemental Analyzer coupled to a MAT–253 mass spectrometer. Sulfur isotope ratios are reported in standard δ34S notation relative to the Canyon Diablo Troilite (CDT). | IAEA-S-1, IAEA-S-2, IAEA-S-3; NIST SRM 3108 Cd isotopic reference standard; Nancy Spex and JMC Cd secondary Cd solution standards | 8.62413 |  |  |  | 0.696214 |  | 0 | [7 empty] | 0.010394 | [5 empty] | 3796.379918 | [5 empty] | 0.008584 | [5 empty] | 76.939581 | [9 empty] | 76550.29 |  | 5.515355 |  |  |  | 0.167822 | [7 empty] | 98.904772 | [13 empty] | 440.591178 |  | 0 | [7 empty] | 0 | [5 empty] | 2.916106 | [15 empty] | 280725.6 |  | 4.064847 |  |  |  | 1.01643 | [5 empty] | 0.706693 | [7 empty] | 0 | [19 empty] | 637039.7 |  |  |  |  | 2026 | T. Ding et al. (2026), Journal of Asian Earth Sciences 300, 106979 |  | CHN | Hunan Province
| Tongshanling (TSL), Shuikoushan (SKS), Baoshan (BS), Huangshaping (HSP) | SHP | Magmatic hydrothermal | Skarn | Skarn Zn-Pb polymetallic | Zn, Pb | W, Mo, Cu | Zn, Pb, W, Mo, Cu | Ding et al., 2026 |  | JY56-2 |  | underground mine |  |  |  |  | ore material | grab | grab | mineral separate | [5 empty] | mineralisation | massive sulfide ore |  |  | sphalerite | chalcopyrite (earliest) → pyrrhotite → pyrite → sphalerite → galena | massive sulfide ores | massive sulfide; replacement textures; pseudomorphic textures; pyrite overgrown by sphalerite, surrounded by galena |  |  |  | galena, pyrite, pyrrhotite, chalcopyrite, arsenopyrite, quartz, calcite, fluorite, magnetite, muscovite | Sulfide powders (20–100 mg) | LA-ICPMS, ICP-MS | Flash Elemental Analyzer coupled to a MAT–253 mass spectrometer | State Key Laboratory of Nuclear Resources and Environment, East China University of Technology, Nanchang, China | Sulfide powders (20–100 mg) were heated to 1020 ◦C to liberate SO2, which was subsequently analyzed using a Flash Elemental Analyzer coupled to a MAT–253 mass spectrometer. Sulfur isotope ratios are reported in standard δ34S notation relative to the Canyon Diablo Troilite (CDT). | IAEA-S-1, IAEA-S-2, IAEA-S-3; NIST SRM 3108 Cd isotopic reference standard; Nancy Spex and JMC Cd secondary Cd solution standards | 7.926306 |  |  |  | 0.971136 |  | 0 | [7 empty] | 0.010265 | [5 empty] | 3884.616396 | [5 empty] | 0.004576 | [5 empty] | 143.139104 | [9 empty] | 78279.8 |  | 9.123836 |  |  |  | 0.096859 | [7 empty] | 188.104124 | [13 empty] | 430.230369 |  | 0.005521 | [7 empty] | 0.032212 | [5 empty] | 1.074709 | [15 empty] | 282705.3 |  | 1.149139 |  |  |  | 0.912771 | [5 empty] | 3.152396 | [7 empty] | 0 | [19 empty] | 633014 |  |  |  |  | 2026 | T. Ding et al. (2026), Journal of Asian Earth Sciences 300, 106979 |  | CHN | Hunan Province
| Tongshanling (TSL), Shuikoushan (SKS), Baoshan (BS), Huangshaping (HSP) | SHP | Magmatic hydrothermal | Skarn | Skarn Zn-Pb polymetallic | Zn, Pb | W, Mo, Cu | Zn, Pb, W, Mo, Cu | Ding et al., 2026 |  | JY56-3 |  | underground mine |  |  |  |  | ore material | grab | grab | mineral separate | [5 empty] | mineralisation | massive sulfide ore |  |  | sphalerite | chalcopyrite (earliest) → pyrrhotite → pyrite → sphalerite → galena | massive sulfide ores | massive sulfide; replacement textures; pseudomorphic textures; pyrite overgrown by sphalerite, surrounded by galena |  |  |  | galena, pyrite, pyrrhotite, chalcopyrite, arsenopyrite, quartz, calcite, fluorite, magnetite, muscovite | Sulfide powders (20–100 mg) | LA-ICPMS, ICP-MS | Flash Elemental Analyzer coupled to a MAT–253 mass spectrometer | State Key Laboratory of Nuclear Resources and Environment, East China University of Technology, Nanchang, China | Sulfide powders (20–100 mg) were heated to 1020 ◦C to liberate SO2, which was subsequently analyzed using a Flash Elemental Analyzer coupled to a MAT–253 mass spectrometer. Sulfur isotope ratios are reported in standard δ34S notation relative to the Canyon Diablo Troilite (CDT). | IAEA-S-1, IAEA-S-2, IAEA-S-3; NIST SRM 3108 Cd isotopic reference standard; Nancy Spex and JMC Cd secondary Cd solution standards | 28.040503 |  |  |  | 5.293926 |  | 0.000516 | [7 empty] | 0.232027 | [5 empty] | 3626.442124 | [5 empty] | 0.02678 | [5 empty] | 94.919537 | [9 empty] | 80609.52 |  | 16.223698 |  |  |  | 0.099784 | [7 empty] | 98.233734 | [13 empty] | 354.669092 |  | 0 | [7 empty] | 0 | [5 empty] | 12465.55 | [15 empty] | 282945.9 |  | 70.952023 |  |  |  | 1.714419 | [5 empty] | 2.50769 | [7 empty] | 0.064173 | [19 empty] | 618645.9 |  |  |  |  | 2026 | T. Ding et al. (2026), Journal of Asian Earth Sciences 300, 106979 |  | CHN | Hunan Province
| Tongshanling (TSL), Shuikoushan (SKS), Baoshan (BS), Huangshaping (HSP) | SHP | Magmatic hydrothermal | Skarn | Skarn Zn-Pb polymetallic | Zn, Pb | W, Mo, Cu | Zn, Pb, W, Mo, Cu | Ding et al., 2026 |  | JY56-4 |  | underground mine |  |  |  |  | ore material | grab | grab | mineral separate | [5 empty] | mineralisation | massive sulfide ore |  |  | sphalerite | chalcopyrite (earliest) → pyrrhotite → pyrite → sphalerite → galena | massive sulfide ores | massive sulfide; replacement textures; pseudomorphic textures; pyrite overgrown by sphalerite, surrounded by galena |  |  |  | galena, pyrite, pyrrhotite, chalcopyrite, arsenopyrite, quartz, calcite, fluorite, magnetite, muscovite | Sulfide powders (20–100 mg) | LA-ICPMS, ICP-MS | Flash Elemental Analyzer coupled to a MAT–253 mass spectrometer | State Key Laboratory of Nuclear Resources and Environment, East China University of Technology, Nanchang, China | Sulfide powders (20–100 mg) were heated to 1020 ◦C to liberate SO2, which was subsequently analyzed using a Flash Elemental Analyzer coupled to a MAT–253 mass spectrometer. Sulfur isotope ratios are reported in standard δ34S notation relative to the Canyon Diablo Troilite (CDT). | IAEA-S-1, IAEA-S-2, IAEA-S-3; NIST SRM 3108 Cd isotopic reference standard; Nancy Spex and JMC Cd secondary Cd solution standards | 68.781412 |  |  |  | 0.664444 |  | 0 | [7 empty] | 0.230435 | [5 empty] | 3587.17013 | [5 empty] | 0.017572 | [5 empty] | 135.221709 | [9 empty] | 74038.22 |  | 25.750957 |  |  |  | 0 | [7 empty] | 101.244522 | [13 empty] | 344.392249 |  | 0 | [7 empty] | 0 | [5 empty] | 10656.99 | [15 empty] | 283312.3 |  | 65.286149 |  |  |  | 0.136452 | [5 empty] | 14.074258 | [7 empty] | 0.060697 | [19 empty] | 626712.4 |  |  |  |  | 2026 | T. Ding et al. (2026), Journal of Asian Earth Sciences 300, 106979 |  | CHN | Hunan Province
| Tongshanling (TSL), Shuikoushan (SKS), Baoshan (BS), Huangshaping (HSP) | SHP | Magmatic hydrothermal | Skarn | Skarn Zn-Pb polymetallic | Zn, Pb | W, Mo, Cu | Zn, Pb, W, Mo, Cu | Ding et al., 2026 |  | JY56-5 |  | underground mine |  |  |  |  | ore material | grab | grab | mineral separate | [5 empty] | mineralisation | massive sulfide ore |  |  | sphalerite | chalcopyrite (earliest) → pyrrhotite → pyrite → sphalerite → galena | massive sulfide ores | massive sulfide; replacement textures; pseudomorphic textures; pyrite overgrown by sphalerite, surrounded by galena |  |  |  | galena, pyrite, pyrrhotite, chalcopyrite, arsenopyrite, quartz, calcite, fluorite, magnetite, muscovite | Sulfide powders (20–100 mg) | LA-ICPMS, ICP-MS | Flash Elemental Analyzer coupled to a MAT–253 mass spectrometer | State Key Laboratory of Nuclear Resources and Environment, East China University of Technology, Nanchang, China | Sulfide powders (20–100 mg) were heated to 1020 ◦C to liberate SO2, which was subsequently analyzed using a Flash Elemental Analyzer coupled to a MAT–253 mass spectrometer. Sulfur isotope ratios are reported in standard δ34S notation relative to the Canyon Diablo Troilite (CDT). | IAEA-S-1, IAEA-S-2, IAEA-S-3; NIST SRM 3108 Cd isotopic reference standard; Nancy Spex and JMC Cd secondary Cd solution standards | 12.202196 |  |  |  | 1.095953 |  | 0 | [7 empty] | 0.005116 | [5 empty] | 3653.602855 | [5 empty] | 0.064641 | [5 empty] | 99.389311 | [9 empty] | 76180.18 |  | 13.762052 |  |  |  | 0.277237 | [7 empty] | 118.106203 | [13 empty] | 384.458273 |  | 0.004371 | [7 empty] | 0 | [5 empty] | 29.692436 | [15 empty] | 294874.7 |  | 10.802566 |  |  |  | 0.77414 | [5 empty] | 2.189238 | [7 empty] | 0 | [19 empty] | 623741.5 |  |  |  |  | 2026 | T. Ding et al. (2026), Journal of Asian Earth Sciences 300, 106979 |  | CHN | Hunan Province
| Tongshanling (TSL), Shuikoushan (SKS), Baoshan (BS), Huangshaping (HSP) | SHP | Magmatic hydrothermal | Skarn | Skarn Zn-Pb polymetallic | Zn, Pb | W, Mo, Cu | Zn, Pb, W, Mo, Cu | Ding et al., 2026 |  | JY61-1 |  | underground mine |  |  |  |  | ore material | grab | grab | mineral separate | [5 empty] | mineralisation | massive sulfide ore |  |  | sphalerite | chalcopyrite (earliest) → pyrrhotite → pyrite → sphalerite → galena | massive sulfide ores | massive sulfide; replacement textures; pseudomorphic textures; pyrite overgrown by sphalerite, surrounded by galena |  |  |  | galena, pyrite, pyrrhotite, chalcopyrite, arsenopyrite, quartz, calcite, fluorite, magnetite, muscovite | Sulfide powders (20–100 mg) | LA-ICPMS, ICP-MS | Flash Elemental Analyzer coupled to a MAT–253 mass spectrometer | State Key Laboratory of Nuclear Resources and Environment, East China University of Technology, Nanchang, China | Sulfide powders (20–100 mg) were heated to 1020 ◦C to liberate SO2, which was subsequently analyzed using a Flash Elemental Analyzer coupled to a MAT–253 mass spectrometer. Sulfur isotope ratios are reported in standard δ34S notation relative to the Canyon Diablo Troilite (CDT). | IAEA-S-1, IAEA-S-2, IAEA-S-3; NIST SRM 3108 Cd isotopic reference standard; Nancy Spex and JMC Cd secondary Cd solution standards | 18.03212 |  |  |  | 1.031928 |  | 0 | [7 empty] | 0.019811 | [5 empty] | 3486.897512 | [5 empty] | 0 | [5 empty] | 279.446349 | [9 empty] | 62443.95 |  | 7.001657 |  |  |  | 0 | [7 empty] | 114.234729 | [13 empty] | 301.528823 |  | 0 | [7 empty] | 0.022346 | [5 empty] | 17.167842 | [15 empty] | 303297.9 |  | 0.359908 |  |  |  | 3.21473 | [5 empty] | 1.250859 | [7 empty] | 0.063564 | [19 empty] | 629211.9 |  |  |  |  | 2026 | T. Ding et al. (2026), Journal of Asian Earth Sciences 300, 106979 |  | CHN | Hunan Province
| Tongshanling (TSL), Shuikoushan (SKS), Baoshan (BS), Huangshaping (HSP) | SHP | Magmatic hydrothermal | Skarn | Skarn Zn-Pb polymetallic | Zn, Pb | W, Mo, Cu | Zn, Pb, W, Mo, Cu | Ding et al., 2026 |  | JY61-2 |  | underground mine |  |  |  |  | ore material | grab | grab | mineral separate | [5 empty] | mineralisation | massive sulfide ore |  |  | sphalerite | chalcopyrite (earliest) → pyrrhotite → pyrite → sphalerite → galena | massive sulfide ores | massive sulfide; replacement textures; pseudomorphic textures; pyrite overgrown by sphalerite, surrounded by galena |  |  |  | galena, pyrite, pyrrhotite, chalcopyrite, arsenopyrite, quartz, calcite, fluorite, magnetite, muscovite | Sulfide powders (20–100 mg) | LA-ICPMS, ICP-MS | Flash Elemental Analyzer coupled to a MAT–253 mass spectrometer | State Key Laboratory of Nuclear Resources and Environment, East China University of Technology, Nanchang, China | Sulfide powders (20–100 mg) were heated to 1020 ◦C to liberate SO2, which was subsequently analyzed using a Flash Elemental Analyzer coupled to a MAT–253 mass spectrometer. Sulfur isotope ratios are reported in standard δ34S notation relative to the Canyon Diablo Troilite (CDT). | IAEA-S-1, IAEA-S-2, IAEA-S-3; NIST SRM 3108 Cd isotopic reference standard; Nancy Spex and JMC Cd secondary Cd solution standards | 12.123122 |  |  |  | 0.973793 |  | 0 | [7 empty] | 0 | [5 empty] | 3250.683765 | [5 empty] | 0 | [5 empty] | 223.071654 | [9 empty] | 62658.68 |  | 5.669222 |  |  |  | 0 | [7 empty] | 116.831761 | [13 empty] | 309.631671 |  | 0.003469 | [7 empty] | 0.033539 | [5 empty] | 8.882876 | [15 empty] | 306324.7 |  | 0.217541 |  |  |  | 3.436968 | [5 empty] | 1.029575 | [7 empty] | 0.036818 | [19 empty] | 626256.4 |  |  |  |  | 2026 | T. Ding et al. (2026), Journal of Asian Earth Sciences 300, 106979 |  | CHN | Hunan Province
| Tongshanling (TSL), Shuikoushan (SKS), Baoshan (BS), Huangshaping (HSP) | SHP | Magmatic hydrothermal | Skarn | Skarn Zn-Pb polymetallic | Zn, Pb | W, Mo, Cu | Zn, Pb, W, Mo, Cu | Ding et al., 2026 |  | JY61-3 |  | underground mine |  |  |  |  | ore material | grab | grab | mineral separate | [5 empty] | mineralisation | massive sulfide ore |  |  | sphalerite | chalcopyrite (earliest) → pyrrhotite → pyrite → sphalerite → galena | massive sulfide ores | massive sulfide; replacement textures; pseudomorphic textures; pyrite overgrown by sphalerite, surrounded by galena |  |  |  | galena, pyrite, pyrrhotite, chalcopyrite, arsenopyrite, quartz, calcite, fluorite, magnetite, muscovite | Sulfide powders (20–100 mg) | LA-ICPMS, ICP-MS | Flash Elemental Analyzer coupled to a MAT–253 mass spectrometer | State Key Laboratory of Nuclear Resources and Environment, East China University of Technology, Nanchang, China | Sulfide powders (20–100 mg) were heated to 1020 ◦C to liberate SO2, which was subsequently analyzed using a Flash Elemental Analyzer coupled to a MAT–253 mass spectrometer. Sulfur isotope ratios are reported in standard δ34S notation relative to the Canyon Diablo Troilite (CDT). | IAEA-S-1, IAEA-S-2, IAEA-S-3; NIST SRM 3108 Cd isotopic reference standard; Nancy Spex and JMC Cd secondary Cd solution standards | 11.953732 |  |  |  | 0.966223 |  | 0.030679 | [7 empty] | 0.009445 | [5 empty] | 3564.730004 | [5 empty] | 0 | [5 empty] | 233.986513 | [9 empty] | 65286.4 |  | 7.31407 |  |  |  | 0.136338 | [7 empty] | 112.472356 | [13 empty] | 360.468217 |  | 0.003596 | [7 empty] | 0.040258 | [5 empty] | 5.945163 | [15 empty] | 304443.8 |  | 0.016974 |  |  |  | 4.319649 | [5 empty] | 0.692629 | [7 empty] | 0 | [19 empty] | 625198.1 |  |  |  |  | 2026 | T. Ding et al. (2026), Journal of Asian Earth Sciences 300, 106979 |  | CHN | Hunan Province
| Tongshanling (TSL), Shuikoushan (SKS), Baoshan (BS), Huangshaping (HSP) | SHP | Magmatic hydrothermal | Skarn | Skarn Zn-Pb polymetallic | Zn, Pb | W, Mo, Cu | Zn, Pb, W, Mo, Cu | Ding et al., 2026 |  | JY61-4 |  | underground mine |  |  |  |  | ore material | grab | grab | mineral separate | [5 empty] | mineralisation | massive sulfide ore |  |  | sphalerite | chalcopyrite (earliest) → pyrrhotite → pyrite → sphalerite → galena | massive sulfide ores | massive sulfide; replacement textures; pseudomorphic textures; pyrite overgrown by sphalerite, surrounded by galena |  |  |  | galena, pyrite, pyrrhotite, chalcopyrite, arsenopyrite, quartz, calcite, fluorite, magnetite, muscovite | Sulfide powders (20–100 mg) | LA-ICPMS, ICP-MS | Flash Elemental Analyzer coupled to a MAT–253 mass spectrometer | State Key Laboratory of Nuclear Resources and Environment, East China University of Technology, Nanchang, China | Sulfide powders (20–100 mg) were heated to 1020 ◦C to liberate SO2, which was subsequently analyzed using a Flash Elemental Analyzer coupled to a MAT–253 mass spectrometer. Sulfur isotope ratios are reported in standard δ34S notation relative to the Canyon Diablo Troilite (CDT). | IAEA-S-1, IAEA-S-2, IAEA-S-3; NIST SRM 3108 Cd isotopic reference standard; Nancy Spex and JMC Cd secondary Cd solution standards | 11.549957 |  |  |  | 0.64902 |  | 0 | [7 empty] | 0.011194 | [5 empty] | 3660.006374 | [5 empty] | 0.020034 | [5 empty] | 461.821698 | [9 empty] | 66685.44 |  | 7.018833 |  |  |  | 0.058871 | [7 empty] | 126.207001 | [13 empty] | 351.132867 |  | 0 | [7 empty] | 0.026206 | [5 empty] | 7.233351 | [15 empty] | 309102.5 |  | 0.36775 |  |  |  | 3.742116 | [5 empty] | 0.679411 | [7 empty] | 0 | [19 empty] | 618811.7 |  |  |  |  | 2026 | T. Ding et al. (2026), Journal of Asian Earth Sciences 300, 106979 |  | CHN | Hunan Province
| Tongshanling (TSL), Shuikoushan (SKS), Baoshan (BS), Huangshaping (HSP) | SHP | Magmatic hydrothermal | Skarn | Skarn Zn-Pb polymetallic | Zn, Pb | W, Mo, Cu | Zn, Pb, W, Mo, Cu | Ding et al., 2026 |  | JY68-1 |  | underground mine |  |  |  |  | ore material | grab | grab | mineral separate | [5 empty] | mineralisation | massive sulfide ore |  |  | sphalerite | chalcopyrite (earliest) → pyrrhotite → pyrite → sphalerite → galena | massive sulfide ores | massive sulfide; replacement textures; pseudomorphic textures; pyrite overgrown by sphalerite, surrounded by galena |  |  |  | galena, pyrite, pyrrhotite, chalcopyrite, arsenopyrite, quartz, calcite, fluorite, magnetite, muscovite | Sulfide powders (20–100 mg) | LA-ICPMS, ICP-MS | Flash Elemental Analyzer coupled to a MAT–253 mass spectrometer | State Key Laboratory of Nuclear Resources and Environment, East China University of Technology, Nanchang, China | Sulfide powders (20–100 mg) were heated to 1020 ◦C to liberate SO2, which was subsequently analyzed using a Flash Elemental Analyzer coupled to a MAT–253 mass spectrometer. Sulfur isotope ratios are reported in standard δ34S notation relative to the Canyon Diablo Troilite (CDT). | IAEA-S-1, IAEA-S-2, IAEA-S-3; NIST SRM 3108 Cd isotopic reference standard; Nancy Spex and JMC Cd secondary Cd solution standards | 6.266093 |  |  |  | 0.929747 |  | 0.010852 | [7 empty] | 0.010319 | [5 empty] | 3735.490259 | [5 empty] | 0 | [5 empty] | 90.964617 | [9 empty] | 83811.74 |  | 32.294111 |  |  |  | 0.063577 | [7 empty] | 85.590668 | [13 empty] | 76.021487 |  | 0 | [7 empty] | 0.072866 | [5 empty] | 5.977117 | [15 empty] | 318304.9 |  | 4.806642 |  |  |  | 0.788575 | [5 empty] | 0.390706 | [7 empty] | 0 | [19 empty] | 593172.6 |  |  |  |  | 2026 | T. Ding et al. (2026), Journal of Asian Earth Sciences 300, 106979 |  | CHN | Hunan Province
| Tongshanling (TSL), Shuikoushan (SKS), Baoshan (BS), Huangshaping (HSP) | SHP | Magmatic hydrothermal | Skarn | Skarn Zn-Pb polymetallic | Zn, Pb | W, Mo, Cu | Zn, Pb, W, Mo, Cu | Ding et al., 2026 |  | JY68-2 |  | underground mine |  |  |  |  | ore material | grab | grab | mineral separate | [5 empty] | mineralisation | massive sulfide ore |  |  | sphalerite | chalcopyrite (earliest) → pyrrhotite → pyrite → sphalerite → galena | massive sulfide ores | massive sulfide; replacement textures; pseudomorphic textures; pyrite overgrown by sphalerite, surrounded by galena |  |  |  | galena, pyrite, pyrrhotite, chalcopyrite, arsenopyrite, quartz, calcite, fluorite, magnetite, muscovite | Sulfide powders (20–100 mg) | LA-ICPMS, ICP-MS | Flash Elemental Analyzer coupled to a MAT–253 mass spectrometer | State Key Laboratory of Nuclear Resources and Environment, East China University of Technology, Nanchang, China | Sulfide powders (20–100 mg) were heated to 1020 ◦C to liberate SO2, which was subsequently analyzed using a Flash Elemental Analyzer coupled to a MAT–253 mass spectrometer. Sulfur isotope ratios are reported in standard δ34S notation relative to the Canyon Diablo Troilite (CDT). | IAEA-S-1, IAEA-S-2, IAEA-S-3; NIST SRM 3108 Cd isotopic reference standard; Nancy Spex and JMC Cd secondary Cd solution standards | 10.98774 |  |  |  | 0.915803 |  | 0 | [7 empty] | 0.030174 | [5 empty] | 3788.130118 | [5 empty] | 0.013788 | [5 empty] | 114.459711 | [9 empty] | 72658.43884 |  | 53.555501 |  |  |  | 0.146262 | [7 empty] | 88.447325 | [13 empty] | 67.441256 |  | 0.007268 | [7 empty] | 0 | [5 empty] | 27.608668 | [15 empty] | 312429.1 |  | 5.230103 |  |  |  | 0.762575 | [5 empty] | 6.39178 | [7 empty] | 0.075662 | [19 empty] | 609779.2 |  |  |  |  | 2026 | T. Ding et al. (2026), Journal of Asian Earth Sciences 300, 106979 |  | CHN | Hunan Province
| Tongshanling (TSL), Shuikoushan (SKS), Baoshan (BS), Huangshaping (HSP) | SHP | Magmatic hydrothermal | Skarn | Skarn Zn-Pb polymetallic | Zn, Pb | W, Mo, Cu | Zn, Pb, W, Mo, Cu | Ding et al., 2026 |  | JY68-3 |  | underground mine |  |  |  |  | ore material | grab | grab | mineral separate | [5 empty] | mineralisation | massive sulfide ore |  |  | sphalerite | chalcopyrite (earliest) → pyrrhotite → pyrite → sphalerite → galena | massive sulfide ores | massive sulfide; replacement textures; pseudomorphic textures; pyrite overgrown by sphalerite, surrounded by galena |  |  |  | galena, pyrite, pyrrhotite, chalcopyrite, arsenopyrite, quartz, calcite, fluorite, magnetite, muscovite | Sulfide powders (20–100 mg) | LA-ICPMS, ICP-MS | Flash Elemental Analyzer coupled to a MAT–253 mass spectrometer | State Key Laboratory of Nuclear Resources and Environment, East China University of Technology, Nanchang, China | Sulfide powders (20–100 mg) were heated to 1020 ◦C to liberate SO2, which was subsequently analyzed using a Flash Elemental Analyzer coupled to a MAT–253 mass spectrometer. Sulfur isotope ratios are reported in standard δ34S notation relative to the Canyon Diablo Troilite (CDT). | IAEA-S-1, IAEA-S-2, IAEA-S-3; NIST SRM 3108 Cd isotopic reference standard; Nancy Spex and JMC Cd secondary Cd solution standards | 21.845638 |  |  |  | 0.409118 |  | 0 | [7 empty] | 0.598561 | [5 empty] | 3124.719634 | [5 empty] | 0.017029 | [5 empty] | 96.69125 | [9 empty] | 73259.4 |  | 31.902246 |  |  |  | 0.240772 | [7 empty] | 93.779988 | [13 empty] | 74.827572 |  | 0.01513 | [7 empty] | 0.010845 | [5 empty] | 300.328468 | [15 empty] | 315253.4 |  | 22.128653 |  |  |  | 0.832055 | [5 empty] | 12.589144 | [7 empty] | 0 | [19 empty] | 606983.6 |  |  |  |  | 2026 | T. Ding et al. (2026), Journal of Asian Earth Sciences 300, 106979 |  | CHN | Hunan Province
| Tongshanling (TSL), Shuikoushan (SKS), Baoshan (BS), Huangshaping (HSP) | SHP | Magmatic hydrothermal | Skarn | Skarn Zn-Pb polymetallic | Zn, Pb | W, Mo, Cu | Zn, Pb, W, Mo, Cu | Ding et al., 2026 |  | JY68-4 |  | underground mine |  |  |  |  | ore material | grab | grab | mineral separate | [5 empty] | mineralisation | massive sulfide ore |  |  | sphalerite | chalcopyrite (earliest) → pyrrhotite → pyrite → sphalerite → galena | massive sulfide ores | massive sulfide; replacement textures; pseudomorphic textures; pyrite overgrown by sphalerite, surrounded by galena |  |  |  | galena, pyrite, pyrrhotite, chalcopyrite, arsenopyrite, quartz, calcite, fluorite, magnetite, muscovite | Sulfide powders (20–100 mg) | LA-ICPMS, ICP-MS | Flash Elemental Analyzer coupled to a MAT–253 mass spectrometer | State Key Laboratory of Nuclear Resources and Environment, East China University of Technology, Nanchang, China | Sulfide powders (20–100 mg) were heated to 1020 ◦C to liberate SO2, which was subsequently analyzed using a Flash Elemental Analyzer coupled to a MAT–253 mass spectrometer. Sulfur isotope ratios are reported in standard δ34S notation relative to the Canyon Diablo Troilite (CDT). | IAEA-S-1, IAEA-S-2, IAEA-S-3; NIST SRM 3108 Cd isotopic reference standard; Nancy Spex and JMC Cd secondary Cd solution standards | 15.862792 |  |  |  | 0.424104 |  | 0 | [7 empty] | 0.112406 | [5 empty] | 3628.239718 | [5 empty] | 0.008731 | [5 empty] | 86.289814 | [9 empty] | 72673.93 |  | 22.386603 |  |  |  | 0.171707 | [7 empty] | 93.798468 | [13 empty] | 87.28348 |  | 0 | [7 empty] | 0 | [5 empty] | 84.06154 | [15 empty] | 313986.9 |  | 11.613079 |  |  |  | 0.357101 | [5 empty] | 0.332307 | [7 empty] | 0 | [19 empty] | 608642.8 |  |  |  |  | 2026 | T. Ding et al. (2026), Journal of Asian Earth Sciences 300, 106979 |  | CHN | Hunan Province
| Tongshanling (TSL), Shuikoushan (SKS), Baoshan (BS), Huangshaping (HSP) | SHP | Magmatic hydrothermal | Skarn | Skarn Zn-Pb polymetallic | Zn, Pb | W, Mo, Cu | Zn, Pb, W, Mo, Cu | Ding et al., 2026 |  | TSL57-1 |  | underground mine |  |  |  |  | ore material | grab | grab | mineral separate | [5 empty] | mineralisation | massive sulfide ore |  |  | sphalerite | chalcopyrite (earliest) → pyrrhotite → pyrite → sphalerite → galena | massive sulfide ores | massive sulfide; replacement textures; pseudomorphic textures; pyrite overgrown by sphalerite, surrounded by galena |  |  |  | galena, pyrite, pyrrhotite, chalcopyrite, arsenopyrite, quartz, calcite, fluorite, magnetite, muscovite | Sulfide powders (20–100 mg) | LA-ICPMS, ICP-MS | Flash Elemental Analyzer coupled to a MAT–253 mass spectrometer | State Key Laboratory of Nuclear Resources and Environment, East China University of Technology, Nanchang, China | Sulfide powders (20–100 mg) were heated to 1020 ◦C to liberate SO2, which was subsequently analyzed using a Flash Elemental Analyzer coupled to a MAT–253 mass spectrometer. Sulfur isotope ratios are reported in standard δ34S notation relative to the Canyon Diablo Troilite (CDT). | IAEA-S-1, IAEA-S-2, IAEA-S-3; NIST SRM 3108 Cd isotopic reference standard; Nancy Spex and JMC Cd secondary Cd solution standards | 15.09154 |  |  |  | 1.551115 |  | 0 | [7 empty] | 48.002031 | [5 empty] | 7371.826523 | [5 empty] | 0.055701 | [5 empty] | 15432.53 | [9 empty] | 68116.44 |  | 8.396513 |  |  |  | 0.556686 | [7 empty] | 98.386297 | [13 empty] | 194.61911 |  | 0.027994 | [7 empty] | 0.016013 | [5 empty] | 35.610685 | [15 empty] | 292572.6 |  | 2.352972 |  |  |  | 21.937811 | [5 empty] | 17.177689 | [7 empty] | 0.243063 | [19 empty] | 614768.2 |  |  |  |  | 2026 | T. Ding et al. (2026), Journal of Asian Earth Sciences 300, 106979 |  | CHN | Hunan Province
| Tongshanling (TSL), Shuikoushan (SKS), Baoshan (BS), Huangshaping (HSP) | SHP | Magmatic hydrothermal | Skarn | Skarn Zn-Pb polymetallic | Zn, Pb | W, Mo, Cu | Zn, Pb, W, Mo, Cu | Ding et al., 2026 |  | TSL57-2 |  | underground mine |  |  |  |  | ore material | grab | grab | mineral separate | [5 empty] | mineralisation | massive sulfide ore |  |  | sphalerite | chalcopyrite (earliest) → pyrrhotite → pyrite → sphalerite → galena | massive sulfide ores | massive sulfide; replacement textures; pseudomorphic textures; pyrite overgrown by sphalerite, surrounded by galena |  |  |  | galena, pyrite, pyrrhotite, chalcopyrite, arsenopyrite, quartz, calcite, fluorite, magnetite, muscovite | Sulfide powders (20–100 mg) | LA-ICPMS, ICP-MS | Flash Elemental Analyzer coupled to a MAT–253 mass spectrometer | State Key Laboratory of Nuclear Resources and Environment, East China University of Technology, Nanchang, China | Sulfide powders (20–100 mg) were heated to 1020 ◦C to liberate SO2, which was subsequently analyzed using a Flash Elemental Analyzer coupled to a MAT–253 mass spectrometer. Sulfur isotope ratios are reported in standard δ34S notation relative to the Canyon Diablo Troilite (CDT). | IAEA-S-1, IAEA-S-2, IAEA-S-3; NIST SRM 3108 Cd isotopic reference standard; Nancy Spex and JMC Cd secondary Cd solution standards | 17.755964 |  |  |  | 0.975932 |  | 0.01397 | [7 empty] | 52.369903 | [5 empty] | 7458.828198 | [5 empty] | 0.064395 | [5 empty] | 20176.87 | [9 empty] | 73147.53 |  | 7.011935 |  |  |  | 0.305121 | [7 empty] | 96.787465 | [13 empty] | 117.968127 |  | 0 | [7 empty] | 0.085568 | [5 empty] | 55.126553 | [15 empty] | 289027 |  | 2.616197 |  |  |  | 18.420899 | [5 empty] | 32.187218 | [7 empty] | 0 | [19 empty] | 608880.6 |  |  |  |  | 2026 | T. Ding et al. (2026), Journal of Asian Earth Sciences 300, 106979 |  | CHN | Hunan Province
| Tongshanling (TSL), Shuikoushan (SKS), Baoshan (BS), Huangshaping (HSP) | SHP | Magmatic hydrothermal | Skarn | Skarn Zn-Pb polymetallic | Zn, Pb | W, Mo, Cu | Zn, Pb, W, Mo, Cu | Ding et al., 2026 |  | TSL57-3 |  | underground mine |  |  |  |  | ore material | grab | grab | mineral separate | [5 empty] | mineralisation | massive sulfide ore |  |  | sphalerite | chalcopyrite (earliest) → pyrrhotite → pyrite → sphalerite → galena | massive sulfide ores | massive sulfide; replacement textures; pseudomorphic textures; pyrite overgrown by sphalerite, surrounded by galena |  |  |  | galena, pyrite, pyrrhotite, chalcopyrite, arsenopyrite, quartz, calcite, fluorite, magnetite, muscovite | Sulfide powders (20–100 mg) | LA-ICPMS, ICP-MS | Flash Elemental Analyzer coupled to a MAT–253 mass spectrometer | State Key Laboratory of Nuclear Resources and Environment, East China University of Technology, Nanchang, China | Sulfide powders (20–100 mg) were heated to 1020 ◦C to liberate SO2, which was subsequently analyzed using a Flash Elemental Analyzer coupled to a MAT–253 mass spectrometer. Sulfur isotope ratios are reported in standard δ34S notation relative to the Canyon Diablo Troilite (CDT). | IAEA-S-1, IAEA-S-2, IAEA-S-3; NIST SRM 3108 Cd isotopic reference standard; Nancy Spex and JMC Cd secondary Cd solution standards | 0.571237 |  |  |  | 0.191644 |  | 0.013263 | [7 empty] | 0 | [5 empty] | 6818.988314 | [5 empty] | 0.030849 | [5 empty] | 80.260448 | [9 empty] | 57882.9 |  | 7.522712 |  |  |  | 0.014987 | [7 empty] | 93.155146 | [13 empty] | 106.371735 |  | 0 | [7 empty] | 0.159468 | [5 empty] | 0 | [15 empty] | 290193.5 |  | 0.030647 |  |  |  | 17.197029 | [5 empty] | 1.024792 | [7 empty] | 0 | [19 empty] | 644043.5 |  |  |  |  | 2026 | T. Ding et al. (2026), Journal of Asian Earth Sciences 300, 106979 |  | CHN | Hunan Province
| Tongshanling (TSL), Shuikoushan (SKS), Baoshan (BS), Huangshaping (HSP) | SHP | Magmatic hydrothermal | Skarn | Skarn Zn-Pb polymetallic | Zn, Pb | W, Mo, Cu | Zn, Pb, W, Mo, Cu | Ding et al., 2026 |  | TSL57-4 |  | underground mine |  |  |  |  | ore material | grab | grab | mineral separate | [5 empty] | mineralisation | massive sulfide ore |  |  | sphalerite | chalcopyrite (earliest) → pyrrhotite → pyrite → sphalerite → galena | massive sulfide ores | massive sulfide; replacement textures; pseudomorphic textures; pyrite overgrown by sphalerite, surrounded by galena |  |  |  | galena, pyrite, pyrrhotite, chalcopyrite, arsenopyrite, quartz, calcite, fluorite, magnetite, muscovite | Sulfide powders (20–100 mg) | LA-ICPMS, ICP-MS | Flash Elemental Analyzer coupled to a MAT–253 mass spectrometer | State Key Laboratory of Nuclear Resources and Environment, East China University of Technology, Nanchang, China | Sulfide powders (20–100 mg) were heated to 1020 ◦C to liberate SO2, which was subsequently analyzed using a Flash Elemental Analyzer coupled to a MAT–253 mass spectrometer. Sulfur isotope ratios are reported in standard δ34S notation relative to the Canyon Diablo Troilite (CDT). | IAEA-S-1, IAEA-S-2, IAEA-S-3; NIST SRM 3108 Cd isotopic reference standard; Nancy Spex and JMC Cd secondary Cd solution standards | 26.104791 |  |  |  | 2.004322 |  | 0.031028 | [7 empty] | 67.750409 | [5 empty] | 7319.248331 | [5 empty] | 0.283993 | [5 empty] | 23930.99 | [9 empty] | 75748.99 |  | 7.326353 |  |  |  | 0.757235 | [7 empty] | 95.335334 | [13 empty] | 118.723184 |  | 0 | [7 empty] | 0.055881 | [5 empty] | 45.469996 | [15 empty] | 292061.1 |  | 3.47507 |  |  |  | 21.328812 | [5 empty] | 25.083375 | [7 empty] | 0.058296 | [19 empty] | 599776.1 |  |  |  |  | 2026 | T. Ding et al. (2026), Journal of Asian Earth Sciences 300, 106979 |  | CHN | Hunan Province
| Tongshanling (TSL), Shuikoushan (SKS), Baoshan (BS), Huangshaping (HSP) | SHP | Magmatic hydrothermal | Skarn | Skarn Zn-Pb polymetallic | Zn, Pb | W, Mo, Cu | Zn, Pb, W, Mo, Cu | Ding et al., 2026 |  | TSL85-1 |  | underground mine |  |  |  |  | ore material | grab | grab | mineral separate | [5 empty] | mineralisation | massive sulfide ore |  |  | sphalerite | chalcopyrite (earliest) → pyrrhotite → pyrite → sphalerite → galena | massive sulfide ores | massive sulfide; replacement textures; pseudomorphic textures; pyrite overgrown by sphalerite, surrounded by galena |  |  |  | galena, pyrite, pyrrhotite, chalcopyrite, arsenopyrite, quartz, calcite, fluorite, magnetite, muscovite | Sulfide powders (20–100 mg) | LA-ICPMS, ICP-MS | Flash Elemental Analyzer coupled to a MAT–253 mass spectrometer | State Key Laboratory of Nuclear Resources and Environment, East China University of Technology, Nanchang, China | Sulfide powders (20–100 mg) were heated to 1020 ◦C to liberate SO2, which was subsequently analyzed using a Flash Elemental Analyzer coupled to a MAT–253 mass spectrometer. Sulfur isotope ratios are reported in standard δ34S notation relative to the Canyon Diablo Troilite (CDT). | IAEA-S-1, IAEA-S-2, IAEA-S-3; NIST SRM 3108 Cd isotopic reference standard; Nancy Spex and JMC Cd secondary Cd solution standards | 10.833657 |  |  |  | 2.147778 |  | 0 | [7 empty] | 49.624167 | [5 empty] | 8531.307732 | [5 empty] | 0.04787 | [5 empty] | 31084.6 | [9 empty] | 57119.33 |  | 5.036726 |  |  |  | 1.903724 | [7 empty] | 125.385891 | [13 empty] | 184.778916 |  | 0.004415 | [7 empty] | 0.0458 | [5 empty] | 28.249117 | [15 empty] | 298015 |  | 7.698223 |  |  |  | 42.529778 | [5 empty] | 67.881397 | [7 empty] | 0 | [19 empty] | 604062 |  |  |  |  | 2026 | T. Ding et al. (2026), Journal of Asian Earth Sciences 300, 106979 |  | CHN | Hunan Province
| Tongshanling (TSL), Shuikoushan (SKS), Baoshan (BS), Huangshaping (HSP) | SHP | Magmatic hydrothermal | Skarn | Skarn Zn-Pb polymetallic | Zn, Pb | W, Mo, Cu | Zn, Pb, W, Mo, Cu | Ding et al., 2026 |  | TSL85-2 |  | underground mine |  |  |  |  | ore material | grab | grab | mineral separate | [5 empty] | mineralisation | massive sulfide ore |  |  | sphalerite | chalcopyrite (earliest) → pyrrhotite → pyrite → sphalerite → galena | massive sulfide ores | massive sulfide; replacement textures; pseudomorphic textures; pyrite overgrown by sphalerite, surrounded by galena |  |  |  | galena, pyrite, pyrrhotite, chalcopyrite, arsenopyrite, quartz, calcite, fluorite, magnetite, muscovite | Sulfide powders (20–100 mg) | LA-ICPMS, ICP-MS | Flash Elemental Analyzer coupled to a MAT–253 mass spectrometer | State Key Laboratory of Nuclear Resources and Environment, East China University of Technology, Nanchang, China | Sulfide powders (20–100 mg) were heated to 1020 ◦C to liberate SO2, which was subsequently analyzed using a Flash Elemental Analyzer coupled to a MAT–253 mass spectrometer. Sulfur isotope ratios are reported in standard δ34S notation relative to the Canyon Diablo Troilite (CDT). | IAEA-S-1, IAEA-S-2, IAEA-S-3; NIST SRM 3108 Cd isotopic reference standard; Nancy Spex and JMC Cd secondary Cd solution standards | 10.854117 |  |  |  | 2.317679 |  | 0 | [7 empty] | 44.770387 | [5 empty] | 8769.420137 | [5 empty] | 0.073172 | [5 empty] | 28328.72 | [9 empty] | 55336.56 |  | 8.395239 |  |  |  | 6.701897 | [7 empty] | 111.53303 | [13 empty] | 173.631191 |  | 0.039412 | [7 empty] | 0.050027 | [5 empty] | 25.697885 | [15 empty] | 300023.4 |  | 7.543597 |  |  |  | 46.982878 | [5 empty] | 63.324077 | [7 empty] | 0.028453 | [19 empty] | 606422.3 |  |  |  |  | 2026 | T. Ding et al. (2026), Journal of Asian Earth Sciences 300, 106979 |  | CHN | Hunan Province
| Tongshanling (TSL), Shuikoushan (SKS), Baoshan (BS), Huangshaping (HSP) | SHP | Magmatic hydrothermal | Skarn | Skarn Zn-Pb polymetallic | Zn, Pb | W, Mo, Cu | Zn, Pb, W, Mo, Cu | Ding et al., 2026 |  | TSL85-3 |  | underground mine |  |  |  |  | ore material | grab | grab | mineral separate | [5 empty] | mineralisation | massive sulfide ore |  |  | sphalerite | chalcopyrite (earliest) → pyrrhotite → pyrite → sphalerite → galena | massive sulfide ores | massive sulfide; replacement textures; pseudomorphic textures; pyrite overgrown by sphalerite, surrounded by galena |  |  |  | galena, pyrite, pyrrhotite, chalcopyrite, arsenopyrite, quartz, calcite, fluorite, magnetite, muscovite | Sulfide powders (20–100 mg) | LA-ICPMS, ICP-MS | Flash Elemental Analyzer coupled to a MAT–253 mass spectrometer | State Key Laboratory of Nuclear Resources and Environment, East China University of Technology, Nanchang, China | Sulfide powders (20–100 mg) were heated to 1020 ◦C to liberate SO2, which was subsequently analyzed using a Flash Elemental Analyzer coupled to a MAT–253 mass spectrometer. Sulfur isotope ratios are reported in standard δ34S notation relative to the Canyon Diablo Troilite (CDT). | IAEA-S-1, IAEA-S-2, IAEA-S-3; NIST SRM 3108 Cd isotopic reference standard; Nancy Spex and JMC Cd secondary Cd solution standards | 12.799409 |  |  |  | 2.75867 |  | 0 | [7 empty] | 56.506887 | [5 empty] | 8870.086241 | [5 empty] | 0.075408 | [5 empty] | 29299.9 | [9 empty] | 55665.11 |  | 3.303064 |  |  |  | 1.238081 | [7 empty] | 130.371364 | [13 empty] | 175.397211 |  | 0.24716 | [7 empty] | 0.120764 | [5 empty] | 29.681437 | [15 empty] | 298952 |  | 10.36885 |  |  |  | 38.314282 | [5 empty] | 75.864923 | [7 empty] | 0.156324 | [19 empty] | 606051 |  |  |  |  | 2026 | T. Ding et al. (2026), Journal of Asian Earth Sciences 300, 106979 |  | CHN | Hunan Province
| Tongshanling (TSL), Shuikoushan (SKS), Baoshan (BS), Huangshaping (HSP) | SHP | Magmatic hydrothermal | Skarn | Skarn Zn-Pb polymetallic | Zn, Pb | W, Mo, Cu | Zn, Pb, W, Mo, Cu | Ding et al., 2026 |  | TSL91-1 |  | underground mine |  |  |  |  | ore material | grab | grab | mineral separate | [5 empty] | mineralisation | massive sulfide ore |  |  | sphalerite | chalcopyrite (earliest) → pyrrhotite → pyrite → sphalerite → galena | massive sulfide ores | massive sulfide; replacement textures; pseudomorphic textures; pyrite overgrown by sphalerite, surrounded by galena |  |  |  | galena, pyrite, pyrrhotite, chalcopyrite, arsenopyrite, quartz, calcite, fluorite, magnetite, muscovite | Sulfide powders (20–100 mg) | LA-ICPMS, ICP-MS | Flash Elemental Analyzer coupled to a MAT–253 mass spectrometer | State Key Laboratory of Nuclear Resources and Environment, East China University of Technology, Nanchang, China | Sulfide powders (20–100 mg) were heated to 1020 ◦C to liberate SO2, which was subsequently analyzed using a Flash Elemental Analyzer coupled to a MAT–253 mass spectrometer. Sulfur isotope ratios are reported in standard δ34S notation relative to the Canyon Diablo Troilite (CDT). | IAEA-S-1, IAEA-S-2, IAEA-S-3; NIST SRM 3108 Cd isotopic reference standard; Nancy Spex and JMC Cd secondary Cd solution standards | 11.191039 |  |  |  | 0.99481 |  | 0 | [7 empty] | 39.072922 | [5 empty] | 7180.757941 | [5 empty] | 22.097853 | [5 empty] | 34763.35 | [9 empty] | 66109.83 |  | 4.660899 |  |  |  | 0.301445 | [7 empty] | 95.082749 | [13 empty] | 1195.666258 |  | 0 | [7 empty] | 0.169993 | [5 empty] | 27.20393 | [15 empty] | 297260.1 |  | 13.644447 |  |  |  | 27.214657 | [5 empty] | 40.135516 | [7 empty] | 0.217799 | [19 empty] | 592267.4 |  |  |  |  | 2026 | T. Ding et al. (2026), Journal of Asian Earth Sciences 300, 106979 |  | CHN | Hunan Province
| Tongshanling (TSL), Shuikoushan (SKS), Baoshan (BS), Huangshaping (HSP) | SHP | Magmatic hydrothermal | Skarn | Skarn Zn-Pb polymetallic | Zn, Pb | W, Mo, Cu | Zn, Pb, W, Mo, Cu | Ding et al., 2026 |  | TSL91-2 |  | underground mine |  |  |  |  | ore material | grab | grab | mineral separate | [5 empty] | mineralisation | massive sulfide ore |  |  | sphalerite | chalcopyrite (earliest) → pyrrhotite → pyrite → sphalerite → galena | massive sulfide ores | massive sulfide; replacement textures; pseudomorphic textures; pyrite overgrown by sphalerite, surrounded by galena |  |  |  | galena, pyrite, pyrrhotite, chalcopyrite, arsenopyrite, quartz, calcite, fluorite, magnetite, muscovite | Sulfide powders (20–100 mg) | LA-ICPMS, ICP-MS | Flash Elemental Analyzer coupled to a MAT–253 mass spectrometer | State Key Laboratory of Nuclear Resources and Environment, East China University of Technology, Nanchang, China | Sulfide powders (20–100 mg) were heated to 1020 ◦C to liberate SO2, which was subsequently analyzed using a Flash Elemental Analyzer coupled to a MAT–253 mass spectrometer. Sulfur isotope ratios are reported in standard δ34S notation relative to the Canyon Diablo Troilite (CDT). | IAEA-S-1, IAEA-S-2, IAEA-S-3; NIST SRM 3108 Cd isotopic reference standard; Nancy Spex and JMC Cd secondary Cd solution standards | 11.111085 |  |  |  | 1.136444 |  | 0.014677 | [7 empty] | 35.524582 | [5 empty] | 7064.039366 | [5 empty] | 29.927823 | [5 empty] | 41843.48 | [9 empty] | 66810.88 |  | 2.888814 |  |  |  | 0 | [7 empty] | 81.839808 | [13 empty] | 1212.965728 |  | 0.005809 | [7 empty] | 0.125699 | [5 empty] | 27.795556 | [15 empty] | 297620.7 |  | 11.593622 |  |  |  | 28.547824 | [5 empty] | 21.54116 | [7 empty] | 0 | [19 empty] | 584270.1 |  |  |  |  | 2026 | T. Ding et al. (2026), Journal of Asian Earth Sciences 300, 106979 |  | CHN | Hunan Province
| Tongshanling (TSL), Shuikoushan (SKS), Baoshan (BS), Huangshaping (HSP) | SHP | Magmatic hydrothermal | Skarn | Skarn Zn-Pb polymetallic | Zn, Pb | W, Mo, Cu | Zn, Pb, W, Mo, Cu | Ding et al., 2026 |  | TSL91-3 |  | underground mine |  |  |  |  | ore material | grab | grab | mineral separate | [5 empty] | mineralisation | massive sulfide ore |  |  | sphalerite | chalcopyrite (earliest) → pyrrhotite → pyrite → sphalerite → galena | massive sulfide ores | massive sulfide; replacement textures; pseudomorphic textures; pyrite overgrown by sphalerite, surrounded by galena |  |  |  | galena, pyrite, pyrrhotite, chalcopyrite, arsenopyrite, quartz, calcite, fluorite, magnetite, muscovite | Sulfide powders (20–100 mg) | LA-ICPMS, ICP-MS | Flash Elemental Analyzer coupled to a MAT–253 mass spectrometer | State Key Laboratory of Nuclear Resources and Environment, East China University of Technology, Nanchang, China | Sulfide powders (20–100 mg) were heated to 1020 ◦C to liberate SO2, which was subsequently analyzed using a Flash Elemental Analyzer coupled to a MAT–253 mass spectrometer. Sulfur isotope ratios are reported in standard δ34S notation relative to the Canyon Diablo Troilite (CDT). | IAEA-S-1, IAEA-S-2, IAEA-S-3; NIST SRM 3108 Cd isotopic reference standard; Nancy Spex and JMC Cd secondary Cd solution standards | 14.660047 |  |  |  | 4.752594 |  | 0 | [7 empty] | 53.246226 | [5 empty] | 7879.442502 | [5 empty] | 36.515049 | [5 empty] | 31527.04 | [9 empty] | 63916.66 |  | 3.012098 |  |  |  | 0.080091 | [7 empty] | 88.165147 | [13 empty] | 1259.462529 |  | 0.004582 | [7 empty] | 0.262435 | [5 empty] | 37.616248 | [15 empty] | 296129.9 |  | 19.774212 |  |  |  | 34.722934 | [5 empty] | 39.583247 | [7 empty] | 0.278622 | [19 empty] | 597890.2 |  |  |  |  | 2026 | T. Ding et al. (2026), Journal of Asian Earth Sciences 300, 106979 |  | CHN | Hunan Province
| Tongshanling (TSL), Shuikoushan (SKS), Baoshan (BS), Huangshaping (HSP) | SHP | Magmatic hydrothermal | Skarn | Skarn Zn-Pb polymetallic | Zn, Pb | W, Mo, Cu | Zn, Pb, W, Mo, Cu | Ding et al., 2026 |  | TSL109-1 |  | underground mine |  |  |  |  | ore material | grab | grab | mineral separate | [5 empty] | mineralisation | massive sulfide ore |  |  | sphalerite | chalcopyrite (earliest) → pyrrhotite → pyrite → sphalerite → galena | massive sulfide ores | massive sulfide; replacement textures; pseudomorphic textures; pyrite overgrown by sphalerite, surrounded by galena |  |  |  | galena, pyrite, pyrrhotite, chalcopyrite, arsenopyrite, quartz, calcite, fluorite, magnetite, muscovite | Sulfide powders (20–100 mg) | LA-ICPMS, ICP-MS | Flash Elemental Analyzer coupled to a MAT–253 mass spectrometer | State Key Laboratory of Nuclear Resources and Environment, East China University of Technology, Nanchang, China | Sulfide powders (20–100 mg) were heated to 1020 ◦C to liberate SO2, which was subsequently analyzed using a Flash Elemental Analyzer coupled to a MAT–253 mass spectrometer. Sulfur isotope ratios are reported in standard δ34S notation relative to the Canyon Diablo Troilite (CDT). | IAEA-S-1, IAEA-S-2, IAEA-S-3; NIST SRM 3108 Cd isotopic reference standard; Nancy Spex and JMC Cd secondary Cd solution standards | 1.22005 |  |  |  | 1.189848 |  | 0 | [7 empty] | 0.334105 | [5 empty] | 11655.49 | [5 empty] | 110.003373 | [5 empty] | 92.725011 | [9 empty] | 84791.13 |  | 1.714149 |  |  |  | 0.012202 | [7 empty] | 71.956094 | [13 empty] | 969.673358 |  | 0 | [7 empty] | 0.03502 | [5 empty] | 0.405341 | [15 empty] | 286465 |  | 0.089997 |  |  |  | 32.82185 | [5 empty] | 0.515766 | [7 empty] | 0.058442 | [19 empty] | 614930.6 |  |  |  |  | 2026 | T. Ding et al. (2026), Journal of Asian Earth Sciences 300, 106979 |  | CHN | Hunan Province
| Tongshanling (TSL), Shuikoushan (SKS), Baoshan (BS), Huangshaping (HSP) | SHP | Magmatic hydrothermal | Skarn | Skarn Zn-Pb polymetallic | Zn, Pb | W, Mo, Cu | Zn, Pb, W, Mo, Cu | Ding et al., 2026 |  | TSL109-2 |  | underground mine |  |  |  |  | ore material | grab | grab | mineral separate | [5 empty] | mineralisation | massive sulfide ore |  |  | sphalerite | chalcopyrite (earliest) → pyrrhotite → pyrite → sphalerite → galena | massive sulfide ores | massive sulfide; replacement textures; pseudomorphic textures; pyrite overgrown by sphalerite, surrounded by galena |  |  |  | galena, pyrite, pyrrhotite, chalcopyrite, arsenopyrite, quartz, calcite, fluorite, magnetite, muscovite | Sulfide powders (20–100 mg) | LA-ICPMS, ICP-MS | Flash Elemental Analyzer coupled to a MAT–253 mass spectrometer | State Key Laboratory of Nuclear Resources and Environment, East China University of Technology, Nanchang, China | Sulfide powders (20–100 mg) were heated to 1020 ◦C to liberate SO2, which was subsequently analyzed using a Flash Elemental Analyzer coupled to a MAT–253 mass spectrometer. Sulfur isotope ratios are reported in standard δ34S notation relative to the Canyon Diablo Troilite (CDT). | IAEA-S-1, IAEA-S-2, IAEA-S-3; NIST SRM 3108 Cd isotopic reference standard; Nancy Spex and JMC Cd secondary Cd solution standards | 9.690506 |  |  |  | 1.488877 |  | 0.008411 | [7 empty] | 37.347049 | [5 empty] | 8855.107241 | [5 empty] | 0.050585 | [5 empty] | 30645.13 | [9 empty] | 57269.47 |  | 2.105717 |  |  |  | 0 | [7 empty] | 124.684891 | [13 empty] | 190.318004 |  | 0 | [7 empty] | 0 | [5 empty] | 20.503409 | [15 empty] | 299997.3 |  | 6.758729 |  |  |  | 44.80767 | [5 empty] | 64.74619 | [7 empty] | 0.149061 | [19 empty] | 602081.2 |  |  |  |  | 2026 | T. Ding et al. (2026), Journal of Asian Earth Sciences 300, 106979 |  | CHN | Hunan Province
| Tongshanling (TSL), Shuikoushan (SKS), Baoshan (BS), Huangshaping (HSP) | SHP | Magmatic hydrothermal | Skarn | Skarn Zn-Pb polymetallic | Zn, Pb | W, Mo, Cu | Zn, Pb, W, Mo, Cu | Ding et al., 2026 |  | TSL109-3 |  | underground mine |  |  |  |  | ore material | grab | grab | mineral separate | [5 empty] | mineralisation | massive sulfide ore |  |  | sphalerite | chalcopyrite (earliest) → pyrrhotite → pyrite → sphalerite → galena | massive sulfide ores | massive sulfide; replacement textures; pseudomorphic textures; pyrite overgrown by sphalerite, surrounded by galena |  |  |  | galena, pyrite, pyrrhotite, chalcopyrite, arsenopyrite, quartz, calcite, fluorite, magnetite, muscovite | Sulfide powders (20–100 mg) | LA-ICPMS, ICP-MS | Flash Elemental Analyzer coupled to a MAT–253 mass spectrometer | State Key Laboratory of Nuclear Resources and Environment, East China University of Technology, Nanchang, China | Sulfide powders (20–100 mg) were heated to 1020 ◦C to liberate SO2, which was subsequently analyzed using a Flash Elemental Analyzer coupled to a MAT–253 mass spectrometer. Sulfur isotope ratios are reported in standard δ34S notation relative to the Canyon Diablo Troilite (CDT). | IAEA-S-1, IAEA-S-2, IAEA-S-3; NIST SRM 3108 Cd isotopic reference standard; Nancy Spex and JMC Cd secondary Cd solution standards | 17.224067 |  |  |  | 2.111043 |  | 0.012609 | [7 empty] | 53.538313 | [5 empty] | 7469.794128 | [5 empty] | 0.038677 | [5 empty] | 20885.43 | [9 empty] | 69109.91 |  | 10.409829 |  |  |  | 0.01642 | [7 empty] | 100.399437 | [13 empty] | 152.245797 |  | 0 | [7 empty] | 0.106944 | [5 empty] | 40.041483 | [15 empty] | 290038.9 |  | 2.7565 |  |  |  | 22.814588 | [5 empty] | 30.875186 | [7 empty] | 0.179071 | [19 empty] | 611073.9 |  |  |  |  | 2026 | T. Ding et al. (2026), Journal of Asian Earth Sciences 300, 106979 |  | CHN | Hunan Province
| Tongshanling (TSL), Shuikoushan (SKS), Baoshan (BS), Huangshaping (HSP) | SHP | Magmatic hydrothermal | Skarn | Skarn Zn-Pb polymetallic | Zn, Pb | W, Mo, Cu | Zn, Pb, W, Mo, Cu | Ding et al., 2026 |  | TSL123-1 |  | underground mine |  |  |  |  | ore material | grab | grab | mineral separate | [5 empty] | mineralisation | massive sulfide ore |  |  | sphalerite | chalcopyrite (earliest) → pyrrhotite → pyrite → sphalerite → galena | massive sulfide ores | massive sulfide; replacement textures; pseudomorphic textures; pyrite overgrown by sphalerite, surrounded by galena |  |  |  | galena, pyrite, pyrrhotite, chalcopyrite, arsenopyrite, quartz, calcite, fluorite, magnetite, muscovite | Sulfide powders (20–100 mg) | LA-ICPMS, ICP-MS | Flash Elemental Analyzer coupled to a MAT–253 mass spectrometer | State Key Laboratory of Nuclear Resources and Environment, East China University of Technology, Nanchang, China | Sulfide powders (20–100 mg) were heated to 1020 ◦C to liberate SO2, which was subsequently analyzed using a Flash Elemental Analyzer coupled to a MAT–253 mass spectrometer. Sulfur isotope ratios are reported in standard δ34S notation relative to the Canyon Diablo Troilite (CDT). | IAEA-S-1, IAEA-S-2, IAEA-S-3; NIST SRM 3108 Cd isotopic reference standard; Nancy Spex and JMC Cd secondary Cd solution standards | 1.452077 |  |  |  | 2.123934 |  | 0 | [7 empty] | 0.350971 | [5 empty] | 11566.86 | [5 empty] | 111.479982 | [5 empty] | 217.68394 | [9 empty] | 84589.12 |  | 1.423633 |  |  |  | 0.339729 | [7 empty] | 70.805497 | [13 empty] | 982.514928 |  | 0.031283 | [7 empty] | 0.099483 | [5 empty] | 0.396426 | [15 empty] | 287748.7 |  | 0.017343 |  |  |  | 18.472989 | [5 empty] | 1.360905 | [7 empty] | 0.177182 | [19 empty] | 613666.3 |  |  |  |  | 2026 | T. Ding et al. (2026), Journal of Asian Earth Sciences 300, 106979 |  | CHN | Hunan Province
| Tongshanling (TSL), Shuikoushan (SKS), Baoshan (BS), Huangshaping (HSP) | SHP | Magmatic hydrothermal | Skarn | Skarn Zn-Pb polymetallic | Zn, Pb | W, Mo, Cu | Zn, Pb, W, Mo, Cu | Ding et al., 2026 |  | TSL123-2 |  | underground mine |  |  |  |  | ore material | grab | grab | mineral separate | [5 empty] | mineralisation | massive sulfide ore |  |  | sphalerite | chalcopyrite (earliest) → pyrrhotite → pyrite → sphalerite → galena | massive sulfide ores | massive sulfide; replacement textures; pseudomorphic textures; pyrite overgrown by sphalerite, surrounded by galena |  |  |  | galena, pyrite, pyrrhotite, chalcopyrite, arsenopyrite, quartz, calcite, fluorite, magnetite, muscovite | Sulfide powders (20–100 mg) | LA-ICPMS, ICP-MS | Flash Elemental Analyzer coupled to a MAT–253 mass spectrometer | State Key Laboratory of Nuclear Resources and Environment, East China University of Technology, Nanchang, China | Sulfide powders (20–100 mg) were heated to 1020 ◦C to liberate SO2, which was subsequently analyzed using a Flash Elemental Analyzer coupled to a MAT–253 mass spectrometer. Sulfur isotope ratios are reported in standard δ34S notation relative to the Canyon Diablo Troilite (CDT). | IAEA-S-1, IAEA-S-2, IAEA-S-3; NIST SRM 3108 Cd isotopic reference standard; Nancy Spex and JMC Cd secondary Cd solution standards | 0.813699 |  |  |  | 0.526006 |  | 0 | [7 empty] | 0.336725 | [5 empty] | 11160.85 | [5 empty] | 118.660239 | [5 empty] | 54.800352 | [9 empty] | 84908.19 |  | 1.691549 |  |  |  | 0 | [7 empty] | 72.173902 | [13 empty] | 1007.011386 |  | 0.015246 | [7 empty] | 0.051191 | [5 empty] | 2.498918 | [15 empty] | 290317.3 |  | 0 |  |  |  | 30.029326 | [5 empty] | 0.435925 | [7 empty] | 0 | [19 empty] | 611224.2 |  |  |  |  | 2026 | T. Ding et al. (2026), Journal of Asian Earth Sciences 300, 106979 |  | CHN | Hunan Province
| Tongshanling (TSL), Shuikoushan (SKS), Baoshan (BS), Huangshaping (HSP) | SHP | Magmatic hydrothermal | Skarn | Skarn Zn-Pb polymetallic | Zn, Pb | W, Mo, Cu | Zn, Pb, W, Mo, Cu | Ding et al., 2026 |  | TSL123-3 |  | underground mine |  |  |  |  | ore material | grab | grab | mineral separate | [5 empty] | mineralisation | massive sulfide ore |  |  | sphalerite | chalcopyrite (earliest) → pyrrhotite → pyrite → sphalerite → galena | massive sulfide ores | massive sulfide; replacement textures; pseudomorphic textures; pyrite overgrown by sphalerite, surrounded by galena |  |  |  | galena, pyrite, pyrrhotite, chalcopyrite, arsenopyrite, quartz, calcite, fluorite, magnetite, muscovite | Sulfide powders (20–100 mg) | LA-ICPMS, ICP-MS | Flash Elemental Analyzer coupled to a MAT–253 mass spectrometer | State Key Laboratory of Nuclear Resources and Environment, East China University of Technology, Nanchang, China | Sulfide powders (20–100 mg) were heated to 1020 ◦C to liberate SO2, which was subsequently analyzed using a Flash Elemental Analyzer coupled to a MAT–253 mass spectrometer. Sulfur isotope ratios are reported in standard δ34S notation relative to the Canyon Diablo Troilite (CDT). | IAEA-S-1, IAEA-S-2, IAEA-S-3; NIST SRM 3108 Cd isotopic reference standard; Nancy Spex and JMC Cd secondary Cd solution standards | 0.760871 |  |  |  | 1.082105 |  | 0.060217 | [7 empty] | 0.601384 | [5 empty] | 11031.77 | [5 empty] | 118.403959 | [5 empty] | 52.403037 | [9 empty] | 81654.32 |  | 1.703175 |  |  |  | 0 | [7 empty] | 75.261131 | [13 empty] | 1011.756984 |  | 0 | [7 empty] | 0.016062 | [5 empty] | 3.224218 | [15 empty] | 289195.3 |  | 0.065889 |  |  |  | 28.328216 | [5 empty] | 0.797597 | [7 empty] | 0.009519 | [19 empty] | 615883.9 |  |  |  |  | 2026 | T. Ding et al. (2026), Journal of Asian Earth Sciences 300, 106979 |  | CHN | Hunan Province
| Tongshanling (TSL), Shuikoushan (SKS), Baoshan (BS), Huangshaping (HSP) | SHP | Magmatic hydrothermal | Skarn | Skarn Zn-Pb polymetallic | Zn, Pb | W, Mo, Cu | Zn, Pb, W, Mo, Cu | Ding et al., 2026 |  | TSL129-1 |  | underground mine |  |  |  |  | ore material | grab | grab | mineral separate | [5 empty] | mineralisation | massive sulfide ore |  |  | sphalerite | chalcopyrite (earliest) → pyrrhotite → pyrite → sphalerite → galena | massive sulfide ores | massive sulfide; replacement textures; pseudomorphic textures; pyrite overgrown by sphalerite, surrounded by galena |  |  |  | galena, pyrite, pyrrhotite, chalcopyrite, arsenopyrite, quartz, calcite, fluorite, magnetite, muscovite | Sulfide powders (20–100 mg) | LA-ICPMS, ICP-MS | Flash Elemental Analyzer coupled to a MAT–253 mass spectrometer | State Key Laboratory of Nuclear Resources and Environment, East China University of Technology, Nanchang, China | Sulfide powders (20–100 mg) were heated to 1020 ◦C to liberate SO2, which was subsequently analyzed using a Flash Elemental Analyzer coupled to a MAT–253 mass spectrometer. Sulfur isotope ratios are reported in standard δ34S notation relative to the Canyon Diablo Troilite (CDT). | IAEA-S-1, IAEA-S-2, IAEA-S-3; NIST SRM 3108 Cd isotopic reference standard; Nancy Spex and JMC Cd secondary Cd solution standards | 39.857901 |  |  |  | 1.059468 |  | 0.061298 | [7 empty] | 19.095671 | [5 empty] | 6547.644061 | [5 empty] | 31.014875 | [5 empty] | 16861.55 | [9 empty] | 71512.49 |  | 8.426423 |  |  |  | 0.452165 | [7 empty] | 88.653259 | [13 empty] | 1598.854514 |  | 0.068602 | [7 empty] | 0.128166 | [5 empty] | 52.868573 | [15 empty] | 298081.4 |  | 23.546467 |  |  |  | 20.460002 | [5 empty] | 19.206967 | [7 empty] | 0 | [19 empty] | 604083 |  |  |  |  | 2026 | T. Ding et al. (2026), Journal of Asian Earth Sciences 300, 106979 |  | CHN | Hunan Province
| Tongshanling (TSL), Shuikoushan (SKS), Baoshan (BS), Huangshaping (HSP) | SHP | Magmatic hydrothermal | Skarn | Skarn Zn-Pb polymetallic | Zn, Pb | W, Mo, Cu | Zn, Pb, W, Mo, Cu | Ding et al., 2026 |  | TSL129-2 |  | underground mine |  |  |  |  | ore material | grab | grab | mineral separate | [5 empty] | mineralisation | massive sulfide ore |  |  | sphalerite | chalcopyrite (earliest) → pyrrhotite → pyrite → sphalerite → galena | massive sulfide ores | massive sulfide; replacement textures; pseudomorphic textures; pyrite overgrown by sphalerite, surrounded by galena |  |  |  | galena, pyrite, pyrrhotite, chalcopyrite, arsenopyrite, quartz, calcite, fluorite, magnetite, muscovite | Sulfide powders (20–100 mg) | LA-ICPMS, ICP-MS | Flash Elemental Analyzer coupled to a MAT–253 mass spectrometer | State Key Laboratory of Nuclear Resources and Environment, East China University of Technology, Nanchang, China | Sulfide powders (20–100 mg) were heated to 1020 ◦C to liberate SO2, which was subsequently analyzed using a Flash Elemental Analyzer coupled to a MAT–253 mass spectrometer. Sulfur isotope ratios are reported in standard δ34S notation relative to the Canyon Diablo Troilite (CDT). | IAEA-S-1, IAEA-S-2, IAEA-S-3; NIST SRM 3108 Cd isotopic reference standard; Nancy Spex and JMC Cd secondary Cd solution standards | 25.312265 |  |  |  | 1.157092 |  | 0.0099 | [7 empty] | 10.447889 | [5 empty] | 6711.147829 | [5 empty] | 16.197918 | [5 empty] | 7926.868893 | [9 empty] | 68128.39 |  | 11.40767 |  |  |  | 0.320894 | [7 empty] | 92.165005 | [13 empty] | 1731.662391 |  | 0 | [7 empty] | 0 | [5 empty] | 32.636782 | [15 empty] | 291456.6 |  | 18.593647 |  |  |  | 24.190874 | [5 empty] | 15.177217 | [7 empty] | 0 | [19 empty] | 622958.4 |  |  |  |  | 2026 | T. Ding et al. (2026), Journal of Asian Earth Sciences 300, 106979 |  | CHN | Hunan Province
| Tongshanling (TSL), Shuikoushan (SKS), Baoshan (BS), Huangshaping (HSP) | SHP | Magmatic hydrothermal | Skarn | Skarn Zn-Pb polymetallic | Zn, Pb | W, Mo, Cu | Zn, Pb, W, Mo, Cu | Ding et al., 2026 |  | TSL129-3 |  | underground mine |  |  |  |  | ore material | grab | grab | mineral separate | [5 empty] | mineralisation | massive sulfide ore |  |  | sphalerite | chalcopyrite (earliest) → pyrrhotite → pyrite → sphalerite → galena | massive sulfide ores | massive sulfide; replacement textures; pseudomorphic textures; pyrite overgrown by sphalerite, surrounded by galena |  |  |  | galena, pyrite, pyrrhotite, chalcopyrite, arsenopyrite, quartz, calcite, fluorite, magnetite, muscovite | Sulfide powders (20–100 mg) | LA-ICPMS, ICP-MS | Flash Elemental Analyzer coupled to a MAT–253 mass spectrometer | State Key Laboratory of Nuclear Resources and Environment, East China University of Technology, Nanchang, China | Sulfide powders (20–100 mg) were heated to 1020 ◦C to liberate SO2, which was subsequently analyzed using a Flash Elemental Analyzer coupled to a MAT–253 mass spectrometer. Sulfur isotope ratios are reported in standard δ34S notation relative to the Canyon Diablo Troilite (CDT). | IAEA-S-1, IAEA-S-2, IAEA-S-3; NIST SRM 3108 Cd isotopic reference standard; Nancy Spex and JMC Cd secondary Cd solution standards | 5.043076 |  |  |  | 3.99062 |  | 0.059217 | [7 empty] | 1.828702 | [5 empty] | 5907.345594 | [5 empty] | 42.186873 | [5 empty] | 289.668294 | [9 empty] | 65486.18 |  | 13.380164 |  |  |  | 0.415097 | [7 empty] | 83.786328 | [13 empty] | 1664.457625 |  | 0 | [7 empty] | 0.413985 | [5 empty] | 11.71129 | [15 empty] | 299059.3 |  | 2.867918 |  |  |  | 14.915533 | [5 empty] | 17.285566 | [7 empty] | 0.060011 | [19 empty] | 626215.3 |  |  |  |  | 2026 | T. Ding et al. (2026), Journal of Asian Earth Sciences 300, 106979 |  | CHN | Hunan Province
| Tongshanling (TSL), Shuikoushan (SKS), Baoshan (BS), Huangshaping (HSP) | SHP | Magmatic hydrothermal | Skarn | Skarn Zn-Pb polymetallic | Zn, Pb | W, Mo, Cu | Zn, Pb, W, Mo, Cu | Ding et al., 2026 |  | TSL129-4 |  | underground mine |  |  |  |  | ore material | grab | grab | mineral separate | [5 empty] | mineralisation | massive sulfide ore |  |  | sphalerite | chalcopyrite (earliest) → pyrrhotite → pyrite → sphalerite → galena | massive sulfide ores | massive sulfide; replacement textures; pseudomorphic textures; pyrite overgrown by sphalerite, surrounded by galena |  |  |  | galena, pyrite, pyrrhotite, chalcopyrite, arsenopyrite, quartz, calcite, fluorite, magnetite, muscovite | Sulfide powders (20–100 mg) | LA-ICPMS, ICP-MS | Flash Elemental Analyzer coupled to a MAT–253 mass spectrometer | State Key Laboratory of Nuclear Resources and Environment, East China University of Technology, Nanchang, China | Sulfide powders (20–100 mg) were heated to 1020 ◦C to liberate SO2, which was subsequently analyzed using a Flash Elemental Analyzer coupled to a MAT–253 mass spectrometer. Sulfur isotope ratios are reported in standard δ34S notation relative to the Canyon Diablo Troilite (CDT). | IAEA-S-1, IAEA-S-2, IAEA-S-3; NIST SRM 3108 Cd isotopic reference standard; Nancy Spex and JMC Cd secondary Cd solution standards | 38.873655 |  |  |  | 0.902806 |  | 0 | [7 empty] | 6.492478 | [5 empty] | 5722.821202 | [5 empty] | 28.467204 | [5 empty] | 2847.090397 | [9 empty] | 64951.11 |  | 10.850488 |  |  |  | 0.220086 | [7 empty] | 99.273939 | [13 empty] | 2182.488615 |  | 34.359476 | [7 empty] | 0.062232 | [5 empty] | 69.029249 | [15 empty] | 284860.7 |  | 13.36044 |  |  |  | 14.54972 | [5 empty] | 28.153381 | [7 empty] | 0 | [19 empty] | 608079.2 |  |  |  |  | 2026 | T. Ding et al. (2026), Journal of Asian Earth Sciences 300, 106979 |  | CHN | Hunan Province